## Master Data
Unique Identifier | Spectrum Name | Cr |  |  |  | Mn |  |  |  | Fe |  |  |  | Co |  |  |  | Ni |  |  |  | Cu |  |  |  | Zn |  |  |  | AsKa | 0 | 0 | 0 | AsKb |  |  |  | Se |  |  |  | Ag |  |  |  | Cd |  |  |  | SnK |  |  |  | SnL | 0 | 0 | 0 | Sb |  |  |  | Au |  |  |  | Pb |  |  |  | PbM | 0 | 0 | 0 | Bi |  |  |  | #N/A | 0 | 0 | 0 | #N/A | 0 | 0 | 0 | #N/A | 0 | 0 | 0 | #N/A | 0 | 0 | 0 | #N/A | 0 | 0 | 0 | #N/A | 0 | 0 | 0 | Total | Sn L/K Alert | Low Total Alert | SnL:SnK peak area | 0 | Low total threshold (3σ) | PyMca Total | Quality Factor | Use As Reference (mark "R") | Object ID # | Object Name | Object Artist | Confidence (Object Artist) | Founder (if known) | Confidence (Founder) | Owner/Collection | Notes | Earliest Possible Date | Latest Possible Date | Mean Date | Error | City of Origin | Confidence (City) | Country of Origin | Confidence (Country) | Object Type: Bronze Sculpture, Clock, Coin, Enamel, Furniture, Gilt Bronze, Hardware (locks and hinges), Ingot, Medal, Musical Instrument, Scientific Instrument, Other | Casting (copper alloy), Enamel, Glass, Marquetry Sheet Brass, Marquetry Sheet Copper, Marquetry Sheet Pewter (tin alloy), Pewter (tin alloy), Sheet Brass, Sheet Copper, Wood, Other | Cut or filed surface (original):type "C"; Raw surface: leave blank | Prepared/Sanded Surface (at time of analysis): type "P" | Date of Analysis | Analysis Method | Quantification Protocol | Days since calibration | Analyst | Citation | Instrument | PyMca Configuration | Seconds | kV | µA |  | 1° Beam Filter |  |  | 2° Beam Filter |  | 3° Beam Filter | Results File: | 0 | 0 | 0 | 0 | 0 | 0 | 0 | 0 | 0 | 0 | 0 | 0 |  | Cr | Mn | Fe | Co | Ni | Cu | Zn | AsKa | AsKb | Se | Ag | Cd | SnK | SnL | Sb | Au | Pb | PbM | Bi | #N/A | #N/A | #N/A | #N/A | #N/A | #N/A | Images
1 | 26769_1_1.csv | 0.007957672 | ± | 0.01981152 | * | 0.001044746 | ± | 0.006751877 | * | 0.348693 | ± | 0.02033305 |  | -0.006430895 | ± | 0.02205727 | * | 0.1904529 | ± | 0.02799018 |  | 73.15566 | ± | 1.452904 |  | 24.06457 | ± | 0.2688899 |  | #N/A | ± | #N/A | #N/A | 0.05310321 | ± | 0.05714979 |  | -0.0001055379 | ± | 0.01163861 | * | 0.02838339 | ± | 0.0180005 |  | 0.008804893 | ± | 0.01618778 | * | 0.1850288 | ± | 0.1504974 |  | #N/A | ± | #N/A | #N/A | 0.04719765 | ± | 0.04474897 |  | 0.003235984 | ± | 0.2618907 |  | 1.018235 | ± | 0.1971137 |  | #N/A | ± | #N/A | #N/A | 0.002287019 | ± | 0.01195467 | * | #VALUE! | ± | #VALUE! | #VALUE! | #VALUE! | ± | #VALUE! | #VALUE! | #VALUE! | ± | #VALUE! | #VALUE! | #VALUE! | ± | #VALUE! | #VALUE! | #VALUE! | ± | #VALUE! | #VALUE! | #VALUE! | ± | #VALUE! | #VALUE! | 99.10812 |  |  | 0.3021086 | 0 | 94.05793 | 94.1058183 | -2.974228 | R | 26769 | Bronze Mount | 0 | 0 | 0 | 0 | Kunstgewerbemuseum Dresden | Inventory 2013: this fitting is identical to the fitting on the lacquer furniture Inv.No. 37444 -> Check if this is an original or a refill. Dissociated from any piece of furniture. | 1735 | 1745 | 1740 | 5 | Dresden | 2 | Germany | 2 | Furniture | Casting | 0 | 0 | 2013-10-18 | ED-XRF | CHARMed PyMca | 42 | Arlen Heginbotham | 0 | Bruker Tracer III-SD | GettyS1_2017.3.cfg | 60 | 40 | 15 | 392 | µm | Al | 33 | µm | Ti | µm | DresdenPart1_config.3_Py5.2.1_2.0.xlsx | 0 | 0 | 0 | 0 | 0 | 0 | 0 | 0 | 0 | 0 | 0 | 0 | 26769_1_1.csv | 0.01981152 | 0.006751877 | 0.02033305 | 0.02205727 | 0.02799018 | 1.452904 | 0.2688899 | #N/A | 0.05714979 | 0.01163861 | 0.0180005 | 0.01618778 | 0.1504974 | #N/A | 0.04474897 | 0.2618907 | 0.1971137 | #N/A | 0.01195467 | #VALUE! | #VALUE! | #VALUE! | #VALUE! | #VALUE! | #VALUE!
2 | 26769_1_2.csv | 0.0003372636 | ± | 0.01794348 | * | 0.00135188 | ± | 0.006758247 | * | 0.353908 | ± | 0.0203702 |  | -0.01224008 | ± | 0.02201867 | * | 0.1858203 | ± | 0.02797122 |  | 73.06575 | ± | 1.453533 |  | 24.06361 | ± | 0.2688854 |  | #N/A | ± | #N/A | #N/A | 0.06001014 | ± | 0.05722681 |  | -0.001071021 | ± | 0.01161708 | * | 0.03393498 | ± | 0.01809027 |  | 0.006750679 | ± | 0.01612735 | * | 0.1627406 | ± | 0.1503313 |  | #N/A | ± | #N/A | #N/A | 0.0462945 | ± | 0.04474167 |  | 0.0135489 | ± | 0.263827 |  | 1.131783 | ± | 0.1985711 |  | #N/A | ± | #N/A | #N/A | -0.005263092 | ± | 0.01186012 | * | #VALUE! | ± | #VALUE! | #VALUE! | #VALUE! | ± | #VALUE! | #VALUE! | #VALUE! | ± | #VALUE! | #VALUE! | #VALUE! | ± | #VALUE! | #VALUE! | #VALUE! | ± | #VALUE! | #VALUE! | #VALUE! | ± | #VALUE! | #VALUE! | 99.10727 |  |  | 0.4128833 | 0 | 94.05793 | 96.97952 | -1.427724 | R | 26769 | Bronze Mount | 0 | 0 | 0 | 0 | Kunstgewerbemuseum Dresden | Inventory 2013: this fitting is identical to the fitting on the lacquer furniture Inv.No. 37444 -> Check if this is an original or a refill. Dissociated from any piece of furniture. | 1735 | 1745 | 1740 | 5 | Dresden | 2 | Germany | 2 | Furniture | Casting | 0 | 0 | 2013-10-18 | ED-XRF | CHARMed PyMca | 42 | Arlen Heginbotham | 0 | Bruker Tracer III-SD | GettyS1_2017.3.cfg | 60 | 40 | 15 | 392 | µm | Al | 33 | µm | Ti | µm | DresdenPart1_config.3_Py5.2.1_2.0.xlsx | 0 | 0 | 0 | 0 | 0 | 0 | 0 | 0 | 0 | 0 | 0 | 0 | 26769_1_2.csv | 0.01794348 | 0.006758247 | 0.0203702 | 0.02201867 | 0.02797122 | 1.453533 | 0.2688854 | #N/A | 0.05722681 | 0.01161708 | 0.01809027 | 0.01612735 | 0.1503313 | #N/A | 0.04474167 | 0.263827 | 0.1985711 | #N/A | 0.01186012 | #VALUE! | #VALUE! | #VALUE! | #VALUE! | #VALUE! | #VALUE!
3 | 26769_1_2Front.csv | -0.009762441 | ± | 0.01556843 | * | 0.002131748 | ± | 0.006774436 | * | 0.3673841 | ± | 0.02046756 |  | -0.0111577 | ± | 0.02202574 | * | 0.1818303 | ± | 0.02795505 |  | 72.83945 | ± | 1.455149 |  | 24.16766 | ± | 0.269374 |  | #N/A | ± | #N/A | #N/A | 0.06873994 | ± | 0.05732458 |  | 0.0001303609 | ± | 0.01164389 | * | 0.02608752 | ± | 0.01796348 |  | 0.006121435 | ± | 0.01610895 | * | 0.1699623 | ± | 0.150385 |  | #N/A | ± | #N/A | #N/A | 0.05261793 | ± | 0.04479289 |  | 0.007410587 | ± | 0.2654515 |  | 1.225815 | ± | 0.1997937 |  | #N/A | ± | #N/A | #N/A | -0.0006102476 | ± | 0.01191822 | * | #VALUE! | ± | #VALUE! | #VALUE! | #VALUE! | ± | #VALUE! | #VALUE! | #VALUE! | ± | #VALUE! | #VALUE! | #VALUE! | ± | #VALUE! | #VALUE! | #VALUE! | ± | #VALUE! | #VALUE! | #VALUE! | ± | #VALUE! | #VALUE! | 99.09382 |  |  | 0.5278218 | 0 | 94.05793 | 98.64700362 | -0.5303596 | R | 26769 | Bronze Mount | 0 | 0 | 0 | 0 | Kunstgewerbemuseum Dresden | Inventory 2013: this fitting is identical to the fitting on the lacquer furniture Inv.No. 37444 -> Check if this is an original or a refill. Dissociated from any piece of furniture. | 1735 | 1745 | 1740 | 5 | Dresden | 2 | Germany | 2 | Furniture | Casting | 0 | 0 | 2013-10-18 | ED-XRF | CHARMed PyMca | 42 | Arlen Heginbotham | 0 | Bruker Tracer III-SD | GettyS1_2017.3.cfg | 60 | 40 | 15 | 392 | µm | Al | 33 | µm | Ti | µm | DresdenPart1_config.3_Py5.2.1_2.0.xlsx | 0 | 0 | 0 | 0 | 0 | 0 | 0 | 0 | 0 | 0 | 0 | 0 | 26769_1_2Front.csv | 0.01556843 | 0.006774436 | 0.02046756 | 0.02202574 | 0.02795505 | 1.455149 | 0.269374 | #N/A | 0.05732458 | 0.01164389 | 0.01796348 | 0.01610895 | 0.150385 | #N/A | 0.04479289 | 0.2654515 | 0.1997937 | #N/A | 0.01191822 | #VALUE! | #VALUE! | #VALUE! | #VALUE! | #VALUE! | #VALUE!
4 | 37305_1_1brushed.csv | 0.002273367 | ± | 0.01841189 | * | 0.006939867 | ± | 0.006874676 |  | 0.3866563 | ± | 0.02061017 |  | -0.002643952 | ± | 0.02208327 | * | 0.08026072 | ± | 0.02759327 |  | 74.8345 | ± | 1.442522 |  | 21.44801 | ± | 0.257043 |  | #N/A | ± | #N/A | #N/A | 0.07191125 | ± | 0.05736022 |  | -0.0006913793 | ± | 0.01162554 | * | 0.05745956 | ± | 0.0184748 |  | 0.001628646 | ± | 0.01597927 | * | 0.6046805 | ± | 0.1537379 |  | #N/A | ± | #N/A | #N/A | 0.0281497 | ± | 0.04459589 | * | -0.002756723 | ± | 0.2732896 |  | 1.664932 | ± | 0.2056931 |  | #N/A | ± | #N/A | #N/A | -0.002674811 | ± | 0.01189238 | * | #N/A | ± | #N/A | #N/A | #VALUE! | ± | #VALUE! | #VALUE! | #VALUE! | ± | #VALUE! | #VALUE! | #VALUE! | ± | #VALUE! | #VALUE! | #VALUE! | ± | #VALUE! | #VALUE! | #VALUE! | ± | #VALUE! | #VALUE! | 99.17863 |  | ††† | 0.1627811 | 0 | 94.05793 | 92.52596 | -3.82444 | R | 37305 | Commode | 0 | 0 | 0 | 0 | Kunstgewerbemuseum Dresden | Saxony, Possibly Dresden | 1749 | 1755 | 1752 | 3 | Dresden | 1 | Germany | 2 | Furniture | Casting | 0 | P | 2013-10-18 | ED-XRF | CHARMed PyMca | 42 | Arlen Heginbotham | 0 | Bruker Tracer III-SD | GettyS1_2017.3.cfg | 60 | 40 | 15 | 392 | µm | Al | 33 | µm | Ti | µm | DresdenPart1_config.3_Py5.2.1_2.0.xlsx | 0 | 0 | 0 | 0 | 0 | 0 | 0 | 0 | 0 | 0 | 0 | 0 | 37305_1_1brushed.csv | 0.01841189 | 0.006874676 | 0.02061017 | 0.02208327 | 0.02759327 | 1.442522 | 0.257043 | #N/A | 0.05736022 | 0.01162554 | 0.0184748 | 0.01597927 | 0.1537379 | #N/A | 0.04459589 | 0.2732896 | 0.2056931 | #N/A | 0.01189238 | #N/A | #VALUE! | #VALUE! | #VALUE! | #VALUE! | #VALUE!
5 | 37305_2_1.csv | -0.01077452 | ± | 0.01533676 | * | 0.002789932 | ± | 0.006788115 | * | 0.4998743 | ± | 0.02152845 |  | -0.007429985 | ± | 0.02205052 | * | 0.07149538 | ± | 0.02756655 |  | 74.42887 | ± | 1.444793 |  | 22.04172 | ± | 0.2596565 |  | #N/A | ± | #N/A | #N/A | 0.08828899 | ± | 0.05754529 |  | -0.001037525 | ± | 0.01161782 | * | 0.06661278 | ± | 0.01862621 |  | -0.004992706 | ± | 0.01579337 | * | 0.8628654 | ± | 0.1558375 |  | #N/A | ± | #N/A | #N/A | 0.01937243 | ± | 0.04452601 | * | 0.04233953 | ± | 0.2648375 |  | 1.190402 | ± | 0.1993316 |  | #N/A | ± | #N/A | #N/A | -0.005521218 | ± | 0.01185692 | * | #N/A | ± | #N/A | #N/A | #VALUE! | ± | #VALUE! | #VALUE! | #VALUE! | ± | #VALUE! | #VALUE! | #VALUE! | ± | #VALUE! | #VALUE! | #VALUE! | ± | #VALUE! | #VALUE! | #VALUE! | ± | #VALUE! | #VALUE! | 99.28488 |  |  | 0.1601285 | 0 | 94.05793 | 100.9709 | 0.7202467 | R | 37306 | Commode | 0 | 0 | 0 | 0 | Kunstgewerbemuseum Dresden | Saxony, Possibly Dresden | 1749 | 1755 | 1752 | 3 | Dresden | 1 | Germany | 2 | Furniture | Casting | 0 | 0 | 2013-10-18 | ED-XRF | CHARMed PyMca | 42 | Arlen Heginbotham | 0 | Bruker Tracer III-SD | GettyS1_2017.3.cfg | 60 | 40 | 15 | 392 | µm | Al | 33 | µm | Ti | µm | DresdenPart1_config.3_Py5.2.1_2.0.xlsx | 0 | 0 | 0 | 0 | 0 | 0 | 0 | 0 | 0 | 0 | 0 | 0 | 37305_2_1.csv | 0.01533676 | 0.006788115 | 0.02152845 | 0.02205052 | 0.02756655 | 1.444793 | 0.2596565 | #N/A | 0.05754529 | 0.01161782 | 0.01862621 | 0.01579337 | 0.1558375 | #N/A | 0.04452601 | 0.2648375 | 0.1993316 | #N/A | 0.01185692 | #N/A | #VALUE! | #VALUE! | #VALUE! | #VALUE! | #VALUE!
6 | 37305_3_1.csv | -0.001003007 | ± | 0.01762169 | * | 0.002436756 | ± | 0.006780773 | * | 0.4485342 | ± | 0.021095 |  | -0.005741727 | ± | 0.02206196 | * | 0.07813013 | ± | 0.02758671 |  | 78.65153 | ± | 1.428559 |  | 17.54971 | ± | 0.2409699 |  | #N/A | ± | #N/A | #N/A | 0.07417323 | ± | 0.05738568 |  | 0.0005394129 | ± | 0.01165304 | * | 0.07291081 | ± | 0.01873097 |  | -0.0002029358 | ± | 0.01592722 | * | 0.8334388 | ± | 0.1555941 |  | #N/A | ± | #N/A | #N/A | 0.03314127 | ± | 0.04463582 | * | -0.007309039 | ± | 0.2712218 |  | 1.551311 | ± | 0.2041367 |  | #N/A | ± | #N/A | #N/A | -0.004220692 | ± | 0.01187309 | * | #N/A | ± | #N/A | #N/A | #VALUE! | ± | #VALUE! | #VALUE! | #VALUE! | ± | #VALUE! | #VALUE! | #VALUE! | ± | #VALUE! | #VALUE! | #VALUE! | ± | #VALUE! | #VALUE! | #VALUE! | ± | #VALUE! | #VALUE! | 99.27738 |  |  | 0.1464521 | 0 | 94.05793 | 96.33583881 | -1.774128 | R | 37307 | Commode | 0 | 0 | 0 | 0 | Kunstgewerbemuseum Dresden | Saxony, Possibly Dresden | 1749 | 1755 | 1752 | 3 | Dresden | 1 | Germany | 2 | Furniture | Casting | 0 | 0 | 2013-10-18 | ED-XRF | CHARMed PyMca | 42 | Arlen Heginbotham | 0 | Bruker Tracer III-SD | GettyS1_2017.3.cfg | 60 | 40 | 15 | 392 | µm | Al | 33 | µm | Ti | µm | DresdenPart1_config.3_Py5.2.1_2.0.xlsx | 0 | 0 | 0 | 0 | 0 | 0 | 0 | 0 | 0 | 0 | 0 | 0 | 37305_3_1.csv | 0.01762169 | 0.006780773 | 0.021095 | 0.02206196 | 0.02758671 | 1.428559 | 0.2409699 | #N/A | 0.05738568 | 0.01165304 | 0.01873097 | 0.01592722 | 0.1555941 | #N/A | 0.04463582 | 0.2712218 | 0.2041367 | #N/A | 0.01187309 | #N/A | #VALUE! | #VALUE! | #VALUE! | #VALUE! | #VALUE!
7 | 37305_4_1.csv | 0.003417983 | ± | 0.0186908 | * | 0.002338728 | ± | 0.006778736 | * | 0.3836713 | ± | 0.02058782 |  | -0.006219372 | ± | 0.02205871 | * | 0.08519123 | ± | 0.02760862 |  | 76.53063 | ± | 1.434664 |  | 19.902 | ± | 0.2504428 |  | #N/A | ± | #N/A | #N/A | 0.1045017 | ± | 0.05773015 |  | 0.0005832006 | ± | 0.01165402 | * | 0.08208754 | ± | 0.01888448 |  | 0.003972338 | ± | 0.01604656 | * | 0.63961 | ± | 0.1540173 |  | #N/A | ± | #N/A | #N/A | 0.03002063 | ± | 0.04461084 | * | 0.01231908 | ± | 0.2698658 |  | 1.475967 | ± | 0.2031162 |  | #N/A | ± | #N/A | #N/A | -0.007565035 | ± | 0.01183158 | * | #N/A | ± | #N/A | #N/A | #VALUE! | ± | #VALUE! | #VALUE! | #VALUE! | ± | #VALUE! | #VALUE! | #VALUE! | ± | #VALUE! | #VALUE! | #VALUE! | ± | #VALUE! | #VALUE! | #VALUE! | ± | #VALUE! | #VALUE! | 99.24253 |  |  | 0.2885486 | 0 | 94.05793 | 97.51581319 | -1.139117 | R | 37308 | Commode | 0 | 0 | 0 | 0 | Kunstgewerbemuseum Dresden | Saxony, Possibly Dresden | 1749 | 1755 | 1752 | 3 | Dresden | 1 | Germany | 2 | Furniture | Casting | 0 | 0 | 2013-10-18 | ED-XRF | CHARMed PyMca | 42 | Arlen Heginbotham | 0 | Bruker Tracer III-SD | GettyS1_2017.3.cfg | 60 | 40 | 15 | 392 | µm | Al | 33 | µm | Ti | µm | DresdenPart1_config.3_Py5.2.1_2.0.xlsx | 0 | 0 | 0 | 0 | 0 | 0 | 0 | 0 | 0 | 0 | 0 | 0 | 37305_4_1.csv | 0.0186908 | 0.006778736 | 0.02058782 | 0.02205871 | 0.02760862 | 1.434664 | 0.2504428 | #N/A | 0.05773015 | 0.01165402 | 0.01888448 | 0.01604656 | 0.1540173 | #N/A | 0.04461084 | 0.2698658 | 0.2031162 | #N/A | 0.01183158 | #N/A | #VALUE! | #VALUE! | #VALUE! | #VALUE! | #VALUE!
25 | 37612b_1_1.csv | -0.003395427 | ± | 0.01705232 | * | 0.004223494 | ± | 0.006817955 | * | 0.3258717 | ± | 0.0201739 |  | -0.01010974 | ± | 0.02203265 | * | 0.4322079 | ± | 0.02925668 |  | 77.21382 | ± | 1.432246 |  | 20.15137 | ± | 0.2514873 |  | #N/A | ± | #N/A | #N/A | 0.1642934 | ± | 0.05842626 |  | -0.0008404107 | ± | 0.01162222 | * | 0.04036329 | ± | 0.01819469 |  | -0.003887708 | ± | 0.01582396 | * | 0.02900492 | ± | 0.1493469 | * | #N/A | ± | #N/A | #N/A | 0.02635659 | ± | 0.04458158 | * | -0.005844316 | ± | 0.2578168 |  | 0.7738135 | ± | 0.1940474 |  | #N/A | ± | #N/A | #N/A | -0.007634519 | ± | 0.01183072 | * | #N/A | ± | #N/A | #N/A | #VALUE! | ± | #VALUE! | #VALUE! | #VALUE! | ± | #VALUE! | #VALUE! | #VALUE! | ± | #VALUE! | #VALUE! | #VALUE! | ± | #VALUE! | #VALUE! | #VALUE! | ± | #VALUE! | #VALUE! | 99.12961 |  |  | 0.8400449 | 0 | 94.05793 | 99.29806 | -0.179988 | 0 | 37612 | Coffer on Stand (Schmucktruhe) | 0 | 0 | 0 | 0 | Kunstgewerbemuseum Dresden | Origin Not Certain | 1690 | 1710 | 1700 | 10 | 0 | 0 | England | 1 | Furniture | Casting | C | 0 | 2013-10-18 | ED-XRF | CHARMed PyMca | 42 | Arlen Heginbotham | 0 | Bruker Tracer III-SD | GettyS1_2017.3.cfg | 60 | 40 | 15 | 392 | µm | Al | 33 | µm | Ti | µm | DresdenPart1_config.3_Py5.2.1_2.0.xlsx | 0 | 0 | 0 | 0 | 0 | 0 | 0 | 0 | 0 | 0 | 0 | 0 | 37612b_1_1.csv | 0.01705232 | 0.006817955 | 0.0201739 | 0.02203265 | 0.02925668 | 1.432246 | 0.2514873 | #N/A | 0.05842626 | 0.01162222 | 0.01819469 | 0.01582396 | 0.1493469 | #N/A | 0.04458158 | 0.2578168 | 0.1940474 | #N/A | 0.01183072 | #N/A | #VALUE! | #VALUE! | #VALUE! | #VALUE! | #VALUE!
26 | 37612b_2_1.csv | -0.004836527 | ± | 0.01671246 | * | 0.002231768 | ± | 0.006776514 | * | 0.2223004 | ± | 0.01952188 |  | -0.005209535 | ± | 0.02206559 | * | 0.3312117 | ± | 0.02866147 |  | 76.09047 | ± | 1.436449 |  | 20.09888 | ± | 0.2512668 |  | #N/A | ± | #N/A | #N/A | 0.1598312 | ± | 0.05837353 |  | -0.001041939 | ± | 0.01161773 | * | 0.0513964 | ± | 0.01837506 |  | 0.006307396 | ± | 0.01611438 | * | 1.291476 | ± | 0.1595011 |  | #N/A | ± | #N/A | #N/A | 0.0579079 | ± | 0.0448359 |  | 0.008125693 | ± | 0.2629541 |  | 1.080791 | ± | 0.197914 |  | #N/A | ± | #N/A | #N/A | -0.009150944 | ± | 0.01181199 | * | #N/A | ± | #N/A | #N/A | #VALUE! | ± | #VALUE! | #VALUE! | #VALUE! | ± | #VALUE! | #VALUE! | #VALUE! | ± | #VALUE! | #VALUE! | #VALUE! | ± | #VALUE! | #VALUE! | #VALUE! | ± | #VALUE! | #VALUE! | 99.38069 |  |  | 0.1685946 | 0 | 94.05793 | 101.0453 | 0.7602859 | 0 | 37613 | Coffer on Stand (Schmucktruhe) | 0 | 0 | 0 | 0 | Kunstgewerbemuseum Dresden | Origin Not Certain | 1690 | 1710 | 1700 | 10 | 0 | 0 | England | 1 | Furniture | Casting | C | 0 | 2013-10-18 | ED-XRF | CHARMed PyMca | 42 | Arlen Heginbotham | 0 | Bruker Tracer III-SD | GettyS1_2017.3.cfg | 60 | 40 | 15 | 392 | µm | Al | 33 | µm | Ti | µm | DresdenPart1_config.3_Py5.2.1_2.0.xlsx | 0 | 0 | 0 | 0 | 0 | 0 | 0 | 0 | 0 | 0 | 0 | 0 | 37612b_2_1.csv | 0.01671246 | 0.006776514 | 0.01952188 | 0.02206559 | 0.02866147 | 1.436449 | 0.2512668 | #N/A | 0.05837353 | 0.01161773 | 0.01837506 | 0.01611438 | 0.1595011 | #N/A | 0.0448359 | 0.2629541 | 0.197914 | #N/A | 0.01181199 | #N/A | #VALUE! | #VALUE! | #VALUE! | #VALUE! | #VALUE!
27 | 37612b_3_1brushed.csv | -0.01364999 | ± | 0.01468485 | * | 0.003254495 | ± | 0.006797777 | * | 0.1866835 | ± | 0.01932425 |  | -0.007514468 | ± | 0.02204996 | * | 0.4185905 | ± | 0.02917089 |  | 77.93344 | ± | 1.430163 |  | 19.67941 | ± | 0.249517 |  | #N/A | ± | #N/A | #N/A | 0.2378411 | ± | 0.05931346 |  | 0.0007407561 | ± | 0.01165755 | * | 0.03467858 | ± | 0.01810233 |  | 0.003829912 | ± | 0.01604245 | * | -0.01968029 | ± | 0.148994 | * | #N/A | ± | #N/A | #N/A | 0.02172462 | ± | 0.04454469 | * | 0.07188257 | ± | 0.2564073 |  | 0.6874036 | ± | 0.1929866 |  | #N/A | ± | #N/A | #N/A | -0.01104829 | ± | 0.01178864 | * | #N/A | ± | #N/A | #N/A | #VALUE! | ± | #VALUE! | #VALUE! | #VALUE! | ± | #VALUE! | #VALUE! | #VALUE! | ± | #VALUE! | #VALUE! | #VALUE! | ± | #VALUE! | #VALUE! | #VALUE! | ± | #VALUE! | #VALUE! | 99.22759 |  |  | 1.111601 | 0 | 94.05793 | 102.6375 | 1.617166 | 0 | 37614 | Coffer on Stand (Schmucktruhe) | 0 | 0 | 0 | 0 | Kunstgewerbemuseum Dresden | Origin Not Certain | 1690 | 1710 | 1700 | 10 | 0 | 0 | England | 1 | Furniture | Casting | 0 | P | 2013-10-18 | ED-XRF | CHARMed PyMca | 42 | Arlen Heginbotham | 0 | Bruker Tracer III-SD | GettyS1_2017.3.cfg | 60 | 40 | 15 | 392 | µm | Al | 33 | µm | Ti | µm | DresdenPart1_config.3_Py5.2.1_2.0.xlsx | 0 | 0 | 0 | 0 | 0 | 0 | 0 | 0 | 0 | 0 | 0 | 0 | 37612b_3_1brushed.csv | 0.01468485 | 0.006797777 | 0.01932425 | 0.02204996 | 0.02917089 | 1.430163 | 0.249517 | #N/A | 0.05931346 | 0.01165755 | 0.01810233 | 0.01604245 | 0.148994 | #N/A | 0.04454469 | 0.2564073 | 0.1929866 | #N/A | 0.01178864 | #N/A | #VALUE! | #VALUE! | #VALUE! | #VALUE! | #VALUE!
28 | 37612b_4_1brushed.csv | -0.001740693 | ± | 0.01744544 | * | 0.002142073 | ± | 0.006774651 | * | 0.1630553 | ± | 0.01920065 |  | -0.01108253 | ± | 0.02202624 | * | 0.4126736 | ± | 0.02913415 |  | 76.52538 | ± | 1.434684 |  | 20.84329 | ± | 0.254426 |  | #N/A | ± | #N/A | #N/A | 0.1938418 | ± | 0.0587786 |  | -0.0008699109 | ± | 0.01162156 | * | 0.03905991 | ± | 0.01817348 |  | -0.0005141886 | ± | 0.01591843 | * | -0.02283567 | ± | 0.1489712 | * | #N/A | ± | #N/A | #N/A | 0.0129213 | ± | 0.04447491 | * | 7.891163e-05 | ± | 0.2610892 |  | 0.9707496 | ± | 0.1965104 |  | #N/A | ± | #N/A | #N/A | -0.004586434 | ± | 0.01186854 | * | #N/A | ± | #N/A | #N/A | #VALUE! | ± | #VALUE! | #VALUE! | #VALUE! | ± | #VALUE! | #VALUE! | #VALUE! | ± | #VALUE! | #VALUE! | #VALUE! | ± | #VALUE! | #VALUE! | #VALUE! | ± | #VALUE! | #VALUE! | 99.12157 |  |  | 1.218264 | 0 | 94.05793 | 98.54293 | -0.586365 | 0 | 37615 | Coffer on Stand (Schmucktruhe) | 0 | 0 | 0 | 0 | Kunstgewerbemuseum Dresden | Origin Not Certain | 1690 | 1710 | 1700 | 10 | 0 | 0 | England | 1 | Furniture | Casting | 0 | P | 2013-10-18 | ED-XRF | CHARMed PyMca | 42 | Arlen Heginbotham | 0 | Bruker Tracer III-SD | GettyS1_2017.3.cfg | 60 | 40 | 15 | 392 | µm | Al | 33 | µm | Ti | µm | DresdenPart1_config.3_Py5.2.1_2.0.xlsx | 0 | 0 | 0 | 0 | 0 | 0 | 0 | 0 | 0 | 0 | 0 | 0 | 37612b_4_1brushed.csv | 0.01744544 | 0.006774651 | 0.01920065 | 0.02202624 | 0.02913415 | 1.434684 | 0.254426 | #N/A | 0.0587786 | 0.01162156 | 0.01817348 | 0.01591843 | 0.1489712 | #N/A | 0.04447491 | 0.2610892 | 0.1965104 | #N/A | 0.01186854 | #N/A | #VALUE! | #VALUE! | #VALUE! | #VALUE! | #VALUE!
32 | 37619_1_1.csv | -0.005304956 | ± | 0.0166025 | * | 0.002008232 | ± | 0.006771871 | * | 0.2279988 | ± | 0.01955476 |  | -0.00823674 | ± | 0.02204511 | * | 0.04992691 | ± | 0.02750384 |  | 75.32856 | ± | 1.43996 |  | 20.68913 | ± | 0.2537661 |  | #N/A | ± | #N/A | #N/A | 0.4271221 | ± | 0.06175366 |  | -0.001122147 | ± | 0.01161594 | * | 0.06620606 | ± | 0.01861946 |  | 0.00960279 | ± | 0.01621142 | * | -0.01806196 | ± | 0.1490057 | * | #N/A | ± | #N/A | #N/A | 0.1132856 | ± | 0.04529523 |  | 0.01677313 | ± | 0.2819153 |  | 2.12337 | ± | 0.2121853 |  | #N/A | ± | #N/A | #N/A | 0.09968355 | ± | 0.01330102 |  | #VALUE! | ± | #VALUE! | #VALUE! | #VALUE! | ± | #VALUE! | #VALUE! | #VALUE! | ± | #VALUE! | #VALUE! | #VALUE! | ± | #VALUE! | #VALUE! | #VALUE! | ± | #VALUE! | #VALUE! | #VALUE! | ± | #VALUE! | #VALUE! | 99.12094 |  | ††† | 1.696633 | 0 | 94.05793 | 83.93349 | -8.448532 | 0 | 37619 | Commode | 0 | 0 | 0 | 0 | Kunstgewerbemuseum Dresden | Probably West Prussian, Danzig or Warsaw | 1755 | 1795 | 1775 | 20 | Danzig | 1 | Poland | 1 | Furniture | Casting | 0 | 0 | 2013-10-18 | ED-XRF | CHARMed PyMca | 42 | Arlen Heginbotham | 0 | Bruker Tracer III-SD | GettyS1_2017.3.cfg | 60 | 40 | 15 | 392 | µm | Al | 33 | µm | Ti | µm | DresdenPart2_config.3_Py5.2.1_3.2.xlsx | 0 | 0 | 0 | 0 | 0 | 0 | 0 | 0 | 0 | 0 | 0 | 0 | 37619_1_1.csv | 0.0166025 | 0.006771871 | 0.01955476 | 0.02204511 | 0.02750384 | 1.43996 | 0.2537661 | #N/A | 0.06175366 | 0.01161594 | 0.01861946 | 0.01621142 | 0.1490057 | #N/A | 0.04529523 | 0.2819153 | 0.2121853 | #N/A | 0.01330102 | #VALUE! | #VALUE! | #VALUE! | #VALUE! | #VALUE! | #VALUE!
33 | 37619_2_1.csv | 0.001369094 | ± | 0.01819259 | * | 0.004570618 | ± | 0.00682519 | * | 0.2874566 | ± | 0.01991864 |  | -0.009123629 | ± | 0.02203919 | * | 0.04819711 | ± | 0.027499 |  | 75.38582 | ± | 1.439677 |  | 20.62801 | ± | 0.2535053 |  | #N/A | ± | #N/A | #N/A | 0.418371 | ± | 0.06163586 |  | 3.056138e-05 | ± | 0.01164166 | * | 0.07419127 | ± | 0.01875233 |  | 0.005772693 | ± | 0.01609878 | * | -0.0218056 | ± | 0.1489786 | * | #N/A | ± | #N/A | #N/A | 0.1037144 | ± | 0.04521466 |  | 0.0211703 | ± | 0.281069 |  | 2.079431 | ± | 0.2115483 |  | #N/A | ± | #N/A | #N/A | 0.1033807 | ± | 0.01335676 |  | #VALUE! | ± | #VALUE! | #VALUE! | #VALUE! | ± | #VALUE! | #VALUE! | #VALUE! | ± | #VALUE! | #VALUE! | #VALUE! | ± | #VALUE! | #VALUE! | #VALUE! | ± | #VALUE! | #VALUE! | #VALUE! | ± | #VALUE! | #VALUE! | 99.13055 |  |  | 2.35163 | 0 | 94.05793 | 95.54570388 | -2.199344 | 0 | 37619 | Commode | 0 | 0 | 0 | 0 | Kunstgewerbemuseum Dresden | Probably West Prussian, Danzig or Warsaw | 1755 | 1795 | 1775 | 20 | Danzig | 1 | Poland | 1 | Furniture | Casting | 0 | 0 | 2013-10-18 | ED-XRF | CHARMed PyMca | 42 | Arlen Heginbotham | 0 | Bruker Tracer III-SD | GettyS1_2017.3.cfg | 60 | 40 | 15 | 392 | µm | Al | 33 | µm | Ti | µm | DresdenPart2_config.3_Py5.2.1_3.2.xlsx | 0 | 0 | 0 | 0 | 0 | 0 | 0 | 0 | 0 | 0 | 0 | 0 | 37619_2_1.csv | 0.01819259 | 0.00682519 | 0.01991864 | 0.02203919 | 0.027499 | 1.439677 | 0.2535053 | #N/A | 0.06163586 | 0.01164166 | 0.01875233 | 0.01609878 | 0.1489786 | #N/A | 0.04521466 | 0.281069 | 0.2115483 | #N/A | 0.01335676 | #VALUE! | #VALUE! | #VALUE! | #VALUE! | #VALUE! | #VALUE!
36 | 37649_1_1.csv | 0.00277738 | ± | 0.01853453 | * | 0.00267461 | ± | 0.006785717 | * | 0.7697898 | ± | 0.02427247 |  | -0.006598894 | ± | 0.02205614 | * | 0.2932372 | ± | 0.02846221 |  | 78.25292 | ± | 1.429391 |  | 17.5785 | ± | 0.2410817 |  | #N/A | ± | #N/A | #N/A | 0.2966607 | ± | 0.06004755 |  | -0.0003310966 | ± | 0.01163358 | * | 0.04542979 | ± | 0.01827733 |  | -0.001087097 | ± | 0.01590227 | * | 0.2406364 | ± | 0.1509146 |  | #N/A | ± | #N/A | #N/A | 0.04260499 | ± | 0.04471188 |  | 0.05742959 | ± | 0.2725385 |  | 1.623837 | ± | 0.2051278 |  | #N/A | ± | #N/A | #N/A | -0.00641948 | ± | 0.01184577 | * | #VALUE! | ± | #VALUE! | #VALUE! | #VALUE! | ± | #VALUE! | #VALUE! | #VALUE! | ± | #VALUE! | #VALUE! | #VALUE! | ± | #VALUE! | #VALUE! | #VALUE! | ± | #VALUE! | #VALUE! | #VALUE! | ± | #VALUE! | #VALUE! | 99.19207 |  |  | 0.3254634 | 0 | 94.05793 | 101.4792 | 0.9938027 | R | 37649 | Secretary Bookcase | 0 | 0 | 0 | 0 | Kunstgewerbemuseum Dresden | Saxony, probably Dresden | 1715 | 1735 | 1725 | 10 | Dresden | 1 | Germany | 2 | Furniture | Casting | C | 0 | 2013-10-18 | ED-XRF | CHARMed PyMca | 42 | Arlen Heginbotham | 0 | Bruker Tracer III-SD | GettyS1_2017.3.cfg | 60 | 40 | 15 | 392 | µm | Al | 33 | µm | Ti | µm | DresdenPart2_config.3_Py5.2.1_3.2.xlsx | 0 | 0 | 0 | 0 | 0 | 0 | 0 | 0 | 0 | 0 | 0 | 0 | 37649_1_1.csv | 0.01853453 | 0.006785717 | 0.02427247 | 0.02205614 | 0.02846221 | 1.429391 | 0.2410817 | #N/A | 0.06004755 | 0.01163358 | 0.01827733 | 0.01590227 | 0.1509146 | #N/A | 0.04471188 | 0.2725385 | 0.2051278 | #N/A | 0.01184577 | #VALUE! | #VALUE! | #VALUE! | #VALUE! | #VALUE! | #VALUE!
37 | 37649_2_1.csv | 0.005898047 | ± | 0.01930018 | * | 0.003542889 | ± | 0.006803779 | * | 0.5426208 | ± | 0.02191092 |  | -0.001103587 | ± | 0.02209403 | * | 0.3709302 | ± | 0.02888422 |  | 85.98995 | ± | 1.439342 |  | 10.16481 | ± | 0.215696 |  | #N/A | ± | #N/A | #N/A | 0.2095846 | ± | 0.05896857 |  | -0.0009294795 | ± | 0.01162023 | * | 0.06769671 | ± | 0.01864421 |  | 0.002096053 | ± | 0.01599263 | * | 0.7165879 | ± | 0.1546381 |  | #N/A | ± | #N/A | #N/A | 0.1437242 | ± | 0.04555472 |  | 0.01806022 | ± | 0.2646409 |  | 1.179029 | ± | 0.1991836 |  | #N/A | ± | #N/A | #N/A | -0.005348523 | ± | 0.01185906 | * | #VALUE! | ± | #VALUE! | #VALUE! | #VALUE! | ± | #VALUE! | #VALUE! | #VALUE! | ± | #VALUE! | #VALUE! | #VALUE! | ± | #VALUE! | #VALUE! | #VALUE! | ± | #VALUE! | #VALUE! | #VALUE! | ± | #VALUE! | #VALUE! | 99.40715 |  |  | 0.1340774 | 0 | 94.05793 | 98.43118 | -0.6465063 | R | 37649 | Secretary Bookcase | 0 | 0 | 0 | 0 | Kunstgewerbemuseum Dresden | Saxony, probably Dresden | 1715 | 1735 | 1725 | 10 | Dresden | 1 | Germany | 2 | Furniture | Casting | 0 | 0 | 2013-10-18 | ED-XRF | CHARMed PyMca | 42 | Arlen Heginbotham | 0 | Bruker Tracer III-SD | GettyS1_2017.3.cfg | 60 | 40 | 15 | 392 | µm | Al | 33 | µm | Ti | µm | DresdenPart2_config.3_Py5.2.1_3.2.xlsx | 0 | 0 | 0 | 0 | 0 | 0 | 0 | 0 | 0 | 0 | 0 | 0 | 37649_2_1.csv | 0.01930018 | 0.006803779 | 0.02191092 | 0.02209403 | 0.02888422 | 1.439342 | 0.215696 | #N/A | 0.05896857 | 0.01162023 | 0.01864421 | 0.01599263 | 0.1546381 | #N/A | 0.04555472 | 0.2646409 | 0.1991836 | #N/A | 0.01185906 | #VALUE! | #VALUE! | #VALUE! | #VALUE! | #VALUE! | #VALUE!
38 | 37651_1_1.csv | 0.001515139 | ± | 0.01822795 | * | 0.005014168 | ± | 0.006834441 | * | 0.1021752 | ± | 0.0189098 |  | -0.009311994 | ± | 0.02203793 | * | 0.07666815 | ± | 0.02758224 |  | 70.21227 | ± | 1.477359 |  | 27.19804 | ± | 0.2841961 |  | #N/A | ± | #N/A | #N/A | 0.04295871 | ± | 0.05703721 | * | -0.001059681 | ± | 0.01161733 | * | 0.04760644 | ± | 0.01831293 |  | 0.004692176 | ± | 0.01606739 | * | -0.0001309567 | ± | 0.1491354 | * | #N/A | ± | #N/A | #N/A | 0.01824425 | ± | 0.04451705 | * | -0.007589432 | ± | 0.2673904 |  | 1.33663 | ± | 0.201253 |  | #N/A | ± | #N/A | #N/A | 0.001154616 | ± | 0.0119404 | * | #VALUE! | ± | #VALUE! | #VALUE! | #VALUE! | ± | #VALUE! | #VALUE! | #VALUE! | ± | #VALUE! | #VALUE! | #VALUE! | ± | #VALUE! | #VALUE! | #VALUE! | ± | #VALUE! | #VALUE! | #VALUE! | ± | #VALUE! | #VALUE! | 99.02888 |  |  | 0.9650574 | 0 | 94.05793 | 101.0976 | 0.7884509 | R | 37651 | Pedestal | 0 | 0 | 0 | 0 | Kunstgewerbemuseum Dresden | Assumption of the various fittings and the processing make an attribution to Turpe appear likely: KGM, Christiane Ernek, 26.07.2011 " | 1869 | 1895 | 1882 | 13 | Dresden | 2 | Germany | 2 | Furniture | Casting | 0 | 0 | 2013-10-18 | ED-XRF | CHARMed PyMca | 42 | Arlen Heginbotham | 0 | Bruker Tracer III-SD | GettyS1_2017.3.cfg | 60 | 40 | 15 | 392 | µm | Al | 33 | µm | Ti | µm | DresdenPart2_config.3_Py5.2.1_3.2.xlsx | 0 | 0 | 0 | 0 | 0 | 0 | 0 | 0 | 0 | 0 | 0 | 0 | 37651_1_1.csv | 0.01822795 | 0.006834441 | 0.0189098 | 0.02203793 | 0.02758224 | 1.477359 | 0.2841961 | #N/A | 0.05703721 | 0.01161733 | 0.01831293 | 0.01606739 | 0.1491354 | #N/A | 0.04451705 | 0.2673904 | 0.201253 | #N/A | 0.0119404 | #VALUE! | #VALUE! | #VALUE! | #VALUE! | #VALUE! | #VALUE!
39 | 37651_2_1.csv | 0.0002581646 | ± | 0.01792443 | * | -0.001308784 | ± | 0.00670316 | * | 0.09133847 | ± | 0.0188622 |  | -0.01411227 | ± | 0.02200655 | * | 0.1456664 | ± | 0.02781524 |  | 67.64084 | ± | 1.505241 |  | 29.54511 | ± | 0.2964597 |  | #N/A | ± | #N/A | #N/A | 0.04199201 | ± | 0.05702652 | * | 0.0002500167 | ± | 0.01164656 | * | 0.02971171 | ± | 0.01802194 |  | 0.008042359 | ± | 0.01616528 | * | 0.08697995 | ± | 0.149771 | * | #N/A | ± | #N/A | #N/A | 0.01713693 | ± | 0.04450827 | * | 0.004764979 | ± | 0.2688182 |  | 1.417282 | ± | 0.2023276 |  | #N/A | ± | #N/A | #N/A | -0.001836105 | ± | 0.01190286 | * | #VALUE! | ± | #VALUE! | #VALUE! | #VALUE! | ± | #VALUE! | #VALUE! | #VALUE! | ± | #VALUE! | #VALUE! | #VALUE! | ± | #VALUE! | #VALUE! | #VALUE! | ± | #VALUE! | #VALUE! | #VALUE! | ± | #VALUE! | #VALUE! | 99.01212 |  |  | 0.5641646 | 0 | 94.05793 | 98.09853222 | -0.8255231 | R | 37651 | Pedestal | 0 | 0 | 0 | 0 | Kunstgewerbemuseum Dresden | Assumption of the various fittings and the processing make an attribution to Turpe appear likely: KGM, Christiane Ernek, 26.07.2011 " | 1869 | 1895 | 1882 | 13 | Dresden | 2 | Germany | 2 | Furniture | Casting | 0 | 0 | 2013-10-18 | ED-XRF | CHARMed PyMca | 42 | Arlen Heginbotham | 0 | Bruker Tracer III-SD | GettyS1_2017.3.cfg | 60 | 40 | 15 | 392 | µm | Al | 33 | µm | Ti | µm | DresdenPart2_config.3_Py5.2.1_3.2.xlsx | 0 | 0 | 0 | 0 | 0 | 0 | 0 | 0 | 0 | 0 | 0 | 0 | 37651_2_1.csv | 0.01792443 | 0.00670316 | 0.0188622 | 0.02200655 | 0.02781524 | 1.505241 | 0.2964597 | #N/A | 0.05702652 | 0.01164656 | 0.01802194 | 0.01616528 | 0.149771 | #N/A | 0.04450827 | 0.2688182 | 0.2023276 | #N/A | 0.01190286 | #VALUE! | #VALUE! | #VALUE! | #VALUE! | #VALUE! | #VALUE!
40 | 37651_3_1.csv | -0.008908822 | ± | 0.01576473 | * | 0.003134748 | ± | 0.006795286 | * | 0.5723145 | ± | 0.02218814 |  | -0.003581174 | ± | 0.02207677 | * | 0.1847232 | ± | 0.02796676 |  | 79.23114 | ± | 1.42761 |  | 16.45287 | ± | 0.2367878 |  | #N/A | ± | #N/A | #N/A | 0.1554989 | ± | 0.05832246 |  | -0.0007148847 | ± | 0.01162501 | * | 0.07644879 | ± | 0.01879004 |  | -0.009814236 | ± | 0.01566192 | * | 1.050867 | ± | 0.1574171 |  | #N/A | ± | #N/A | #N/A | 0.1268459 | ± | 0.04541021 |  | 0.01087714 | ± | 0.2704021 |  | 1.505845 | ± | 0.2035198 |  | #N/A | ± | #N/A | #N/A | 0.004414993 | ± | 0.01198157 | * | #VALUE! | ± | #VALUE! | #VALUE! | #VALUE! | ± | #VALUE! | #VALUE! | #VALUE! | ± | #VALUE! | #VALUE! | #VALUE! | ± | #VALUE! | #VALUE! | #VALUE! | ± | #VALUE! | #VALUE! | #VALUE! | ± | #VALUE! | #VALUE! | 99.35196 |  |  | 0.1559053 | 0 | 94.05793 | 97.44644 | -1.176451 | R | 37651 | Pedestal | 0 | 0 | 0 | 0 | Kunstgewerbemuseum Dresden | Assumption of the various fittings and the processing make an attribution to Turpe appear likely: KGM, Christiane Ernek, 26.07.2011 " | 1869 | 1895 | 1882 | 13 | Dresden | 2 | Germany | 2 | Furniture | Casting | 0 | 0 | 2013-10-18 | ED-XRF | CHARMed PyMca | 42 | Arlen Heginbotham | 0 | Bruker Tracer III-SD | GettyS1_2017.3.cfg | 60 | 40 | 15 | 392 | µm | Al | 33 | µm | Ti | µm | DresdenPart2_config.3_Py5.2.1_3.2.xlsx | 0 | 0 | 0 | 0 | 0 | 0 | 0 | 0 | 0 | 0 | 0 | 0 | 37651_3_1.csv | 0.01576473 | 0.006795286 | 0.02218814 | 0.02207677 | 0.02796676 | 1.42761 | 0.2367878 | #N/A | 0.05832246 | 0.01162501 | 0.01879004 | 0.01566192 | 0.1574171 | #N/A | 0.04541021 | 0.2704021 | 0.2035198 | #N/A | 0.01198157 | #VALUE! | #VALUE! | #VALUE! | #VALUE! | #VALUE! | #VALUE!
41 | 37651_3_1brushed.csv | -0.001152985 | ± | 0.01758581 | * | 0.000667256 | ± | 0.006744051 | * | 0.5982248 | ± | 0.02243778 |  | -0.003167725 | ± | 0.02207963 | * | 0.1895697 | ± | 0.02798655 |  | 78.95153 | ± | 1.428029 |  | 16.60902 | ± | 0.2373741 |  | #N/A | ± | #N/A | #N/A | 0.1600133 | ± | 0.05837568 |  | -0.0001359316 | ± | 0.01163793 | * | 0.07185182 | ± | 0.01871333 |  | 0.002268176 | ± | 0.01599755 | * | 1.083769 | ± | 0.1576979 |  | #N/A | ± | #N/A | #N/A | 0.1340682 | ± | 0.04547186 |  | 0.004237697 | ± | 0.2709643 |  | 1.537056 | ± | 0.2039429 |  | #N/A | ± | #N/A | #N/A | 0.006642274 | ± | 0.01200985 | * | #VALUE! | ± | #VALUE! | #VALUE! | #VALUE! | ± | #VALUE! | #VALUE! | #VALUE! | ± | #VALUE! | #VALUE! | #VALUE! | ± | #VALUE! | #VALUE! | #VALUE! | ± | #VALUE! | #VALUE! | #VALUE! | ± | #VALUE! | #VALUE! | 99.34447 |  |  | 0.1460405 | 0 | 94.05793 | 94.2285033 | -2.908205 | R | 37651 | Pedestal | 0 | 0 | 0 | 0 | Kunstgewerbemuseum Dresden | Assumption of the various fittings and the processing make an attribution to Turpe appear likely: KGM, Christiane Ernek, 26.07.2011 " | 1869 | 1895 | 1882 | 13 | Dresden | 2 | Germany | 2 | Furniture | Casting | 0 | P | 2013-10-18 | ED-XRF | CHARMed PyMca | 42 | Arlen Heginbotham | 0 | Bruker Tracer III-SD | GettyS1_2017.3.cfg | 60 | 40 | 15 | 392 | µm | Al | 33 | µm | Ti | µm | DresdenPart2_config.3_Py5.2.1_3.2.xlsx | 0 | 0 | 0 | 0 | 0 | 0 | 0 | 0 | 0 | 0 | 0 | 0 | 37651_3_1brushed.csv | 0.01758581 | 0.006744051 | 0.02243778 | 0.02207963 | 0.02798655 | 1.428029 | 0.2373741 | #N/A | 0.05837568 | 0.01163793 | 0.01871333 | 0.01599755 | 0.1576979 | #N/A | 0.04547186 | 0.2709643 | 0.2039429 | #N/A | 0.01200985 | #VALUE! | #VALUE! | #VALUE! | #VALUE! | #VALUE! | #VALUE!
52 | 37664a_1_1brushed.csv | 0.00483428 | ± | 0.01903796 | * | -0.0006121269 | ± | 0.006717562 | * | 0.3357753 | ± | 0.02024228 |  | -0.009185169 | ± | 0.02203878 | * | 0.3028686 | ± | 0.02851148 |  | 79.72836 | ± | 1.427042 |  | 17.00655 | ± | 0.2388802 |  | #N/A | ± | #N/A | #N/A | 0.2955033 | ± | 0.0600329 |  | -0.0005365413 | ± | 0.01162899 | * | 0.05142918 | ± | 0.01837559 |  | 0.006123181 | ± | 0.016109 | * | 0.8398461 | ± | 0.155647 |  | #N/A | ± | #N/A | #N/A | 0.06438214 | ± | 0.04488875 |  | -0.001285722 | ± | 0.2572685 |  | 0.7403162 | ± | 0.1936347 |  | #N/A | ± | #N/A | #N/A | -0.008429858 | ± | 0.01182089 | * | #VALUE! | ± | #VALUE! | #VALUE! | #VALUE! | ± | #VALUE! | #VALUE! | #VALUE! | ± | #VALUE! | #VALUE! | #VALUE! | ± | #VALUE! | #VALUE! | #VALUE! | ± | #VALUE! | #VALUE! | #VALUE! | ± | #VALUE! | #VALUE! | 99.35594 |  |  | 0.160725 | 0 | 94.05793 | 96.44757 | -1.713998 | R | 37664 | Secretary Bookcase | 0 | 0 | 0 | 0 | Kunstgewerbemuseum Dresden | Saxony, probably Dresden | 1755 | 1760 | 1757.5 | 2.5 | Dresden | 2 | Germany | 2 | Furniture | Casting | 0 | P | 2013-10-18 | ED-XRF | CHARMed PyMca | 42 | Arlen Heginbotham | 0 | Bruker Tracer III-SD | GettyS1_2017.3.cfg | 60 | 40 | 15 | 392 | µm | Al | 33 | µm | Ti | µm | DresdenPart2_config.3_Py5.2.1_3.2.xlsx | 0 | 0 | 0 | 0 | 0 | 0 | 0 | 0 | 0 | 0 | 0 | 0 | 37664a_1_1brushed.csv | 0.01903796 | 0.006717562 | 0.02024228 | 0.02203878 | 0.02851148 | 1.427042 | 0.2388802 | #N/A | 0.0600329 | 0.01162899 | 0.01837559 | 0.016109 | 0.155647 | #N/A | 0.04488875 | 0.2572685 | 0.1936347 | #N/A | 0.01182089 | #VALUE! | #VALUE! | #VALUE! | #VALUE! | #VALUE! | #VALUE!
53 | 37664a_2_1.csv | -8.634129e-05 | ± | 0.01784156 | * | 0.003012201 | ± | 0.006792737 | * | 0.3999623 | ± | 0.02071096 |  | -0.006082016 | ± | 0.02205964 | * | 0.2955908 | ± | 0.02847417 |  | 77.39479 | ± | 1.431677 |  | 18.7741 | ± | 0.2458149 |  | #N/A | ± | #N/A | #N/A | 0.2749677 | ± | 0.05977427 |  | 0.0003068228 | ± | 0.01164783 | * | 0.05814284 | ± | 0.01848607 |  | 0.009829711 | ± | 0.01621815 | * | 0.9064207 | ± | 0.1561997 |  | #N/A | ± | #N/A | #N/A | 0.0880299 | ± | 0.0450837 |  | -0.005552657 | ± | 0.263706 |  | 1.12473 | ± | 0.1984799 |  | #N/A | ± | #N/A | #N/A | -0.005000764 | ± | 0.01186339 | * | #VALUE! | ± | #VALUE! | #VALUE! | #VALUE! | ± | #VALUE! | #VALUE! | #VALUE! | ± | #VALUE! | #VALUE! | #VALUE! | ± | #VALUE! | #VALUE! | #VALUE! | ± | #VALUE! | #VALUE! | #VALUE! | ± | #VALUE! | #VALUE! | 99.31316 |  |  | 0.172058 | 0 | 94.05793 | 101.8901 | 1.214935 | R | 37664 | Secretary Bookcase | 0 | 0 | 0 | 0 | Kunstgewerbemuseum Dresden | Saxony, probably Dresden | 1755 | 1760 | 1757.5 | 2.5 | Dresden | 2 | Germany | 2 | Furniture | Casting | 0 | 0 | 2013-10-18 | ED-XRF | CHARMed PyMca | 42 | Arlen Heginbotham | 0 | Bruker Tracer III-SD | GettyS1_2017.3.cfg | 60 | 40 | 15 | 392 | µm | Al | 33 | µm | Ti | µm | DresdenPart2_config.3_Py5.2.1_3.2.xlsx | 0 | 0 | 0 | 0 | 0 | 0 | 0 | 0 | 0 | 0 | 0 | 0 | 37664a_2_1.csv | 0.01784156 | 0.006792737 | 0.02071096 | 0.02205964 | 0.02847417 | 1.431677 | 0.2458149 | #N/A | 0.05977427 | 0.01164783 | 0.01848607 | 0.01621815 | 0.1561997 | #N/A | 0.0450837 | 0.263706 | 0.1984799 | #N/A | 0.01186339 | #VALUE! | #VALUE! | #VALUE! | #VALUE! | #VALUE! | #VALUE!
54 | 37664b_1_1.csv | -0.006718461 | ± | 0.01627216 | * | 0.001779835 | ± | 0.006767129 | * | 0.3433116 | ± | 0.02029502 |  | -0.008912821 | ± | 0.02204059 | * | 0.3089265 | ± | 0.02854291 |  | 81.85924 | ± | 1.427182 |  | 15.69176 | ± | 0.2339736 |  | #N/A | ± | #N/A | #N/A | 0.314297 | ± | 0.06027191 |  | 2.76881e-06 | ± | 0.01164103 | * | 0.04534952 | ± | 0.01827602 |  | 0.004770484 | ± | 0.01606966 | * | -0.02616267 | ± | 0.1489472 | * | #N/A | ± | #N/A | #N/A | 0.04931314 | ± | 0.04476609 |  | -0.001456088 | ± | 0.2558023 |  | 0.6500062 | ± | 0.1925312 |  | #N/A | ± | #N/A | #N/A | -0.0106307 | ± | 0.01179377 | * | #VALUE! | ± | #VALUE! | #VALUE! | #VALUE! | ± | #VALUE! | #VALUE! | #VALUE! | ± | #VALUE! | #VALUE! | #VALUE! | ± | #VALUE! | #VALUE! | #VALUE! | ± | #VALUE! | #VALUE! | #VALUE! | ± | #VALUE! | #VALUE! | 99.21487 |  |  | 1.602781 | 0 | 94.05793 | 101.0221 | 0.7478006 | R | 37664 | Secretary Bookcase | 0 | 0 | 0 | 0 | Kunstgewerbemuseum Dresden | Saxony, probably Dresden | 1755 | 1760 | 1757.5 | 2.5 | Dresden | 2 | Germany | 2 | Furniture | Casting | c | 0 | 2013-10-18 | ED-XRF | CHARMed PyMca | 42 | Arlen Heginbotham | 0 | Bruker Tracer III-SD | GettyS1_2017.3.cfg | 60 | 40 | 15 | 392 | µm | Al | 33 | µm | Ti | µm | DresdenPart2_config.3_Py5.2.1_3.2.xlsx | 0 | 0 | 0 | 0 | 0 | 0 | 0 | 0 | 0 | 0 | 0 | 0 | 37664b_1_1.csv | 0.01627216 | 0.006767129 | 0.02029502 | 0.02204059 | 0.02854291 | 1.427182 | 0.2339736 | #N/A | 0.06027191 | 0.01164103 | 0.01827602 | 0.01606966 | 0.1489472 | #N/A | 0.04476609 | 0.2558023 | 0.1925312 | #N/A | 0.01179377 | #VALUE! | #VALUE! | #VALUE! | #VALUE! | #VALUE! | #VALUE!
55 | 37664b_2_1repl.csv | 0.004072295 | ± | 0.0188509 | * | 0.01588655 | ± | 0.007063152 |  | 0.255184 | ± | 0.01971642 |  | -0.009726288 | ± | 0.02203518 | * | 0.1132558 | ± | 0.02770028 |  | 71.03909 | ± | 1.469685 |  | 25.40485 | ± | 0.2752875 |  | #N/A | ± | #N/A | #N/A | 0.01619127 | ± | 0.05674328 | * | -0.0003173185 | ± | 0.01163388 | * | 0.006630379 | ± | 0.01765229 | * | 0.00752717 | ± | 0.01615012 | * | 0.4453052 | ± | 0.1524822 |  | #N/A | ± | #N/A | #N/A | 0.03527988 | ± | 0.04465296 | * | 0.007524407 | ± | 0.275111 |  | 1.763764 | ± | 0.207064 |  | #N/A | ± | #N/A | #N/A | -0.001128787 | ± | 0.01191172 | * | #VALUE! | ± | #VALUE! | #VALUE! | #VALUE! | ± | #VALUE! | #VALUE! | #VALUE! | ± | #VALUE! | #VALUE! | #VALUE! | ± | #VALUE! | #VALUE! | #VALUE! | ± | #VALUE! | #VALUE! | #VALUE! | ± | #VALUE! | #VALUE! | 99.10338 |  |  | 0.2548788 | 0 | 94.05793 | 98.89938 | -0.3945416 | R | 37664 | Secretary Bookcase | 0 | 0 | 0 | 0 | Kunstgewerbemuseum Dresden | Saxony, probably Dresden | 1755 | 1760 | 1757.5 | 2.5 | Dresden | 2 | Germany | 2 | Furniture | Casting | c | 0 | 2013-10-18 | ED-XRF | CHARMed PyMca | 42 | Arlen Heginbotham | 0 | Bruker Tracer III-SD | GettyS1_2017.3.cfg | 60 | 40 | 15 | 392 | µm | Al | 33 | µm | Ti | µm | DresdenPart2_config.3_Py5.2.1_3.2.xlsx | 0 | 0 | 0 | 0 | 0 | 0 | 0 | 0 | 0 | 0 | 0 | 0 | 37664b_2_1repl.csv | 0.0188509 | 0.007063152 | 0.01971642 | 0.02203518 | 0.02770028 | 1.469685 | 0.2752875 | #N/A | 0.05674328 | 0.01163388 | 0.01765229 | 0.01615012 | 0.1524822 | #N/A | 0.04465296 | 0.275111 | 0.207064 | #N/A | 0.01191172 | #VALUE! | #VALUE! | #VALUE! | #VALUE! | #VALUE! | #VALUE!
61 | 39192_1_1.csv | -0.005524335 | ± | 0.01655108 | * | 0.002836385 | ± | 0.006789081 | * | 0.9201737 | ± | 0.0261404 |  | 0.001708124 | ± | 0.02211394 | * | 0.2815038 | ± | 0.02840336 |  | 77.09985 | ± | 1.432619 |  | 18.5306 | ± | 0.2448365 |  | #N/A | ± | #N/A | #N/A | 0.255618 | ± | 0.05953302 |  | -0.0003118463 | ± | 0.01163401 | * | 0.07216389 | ± | 0.01871853 |  | 0.00344667 | ± | 0.0160314 | * | 0.9566514 | ± | 0.1566202 |  | #N/A | ± | #N/A | #N/A | 0.1153985 | ± | 0.04531308 |  | 0.0008688077 | ± | 0.2624597 |  | 1.051771 | ± | 0.1975419 |  | #N/A | ± | #N/A | #N/A | -0.003030341 | ± | 0.01188794 | * | #N/A | ± | #N/A | #N/A | #VALUE! | ± | #VALUE! | #VALUE! | #VALUE! | ± | #VALUE! | #VALUE! | #VALUE! | ± | #VALUE! | #VALUE! | #VALUE! | ± | #VALUE! | #VALUE! | #VALUE! | ± | #VALUE! | #VALUE! | 99.28373 |  |  | 0.1644038 | 0 | 94.05793 | 97.13237 | -1.345471 | R | 39192 | Commode | 0 | 0 | 0 | 0 | Kunstgewerbemuseum Dresden | Saxony, Probably Dresden | 1745 | 1750 | 1747.5 | 2.5 | Dresden | 1 | Germany | 2 | Furniture | Casting | C | 0 | 2013-10-18 | ED-XRF | CHARMed PyMca | 42 | Arlen Heginbotham | 0 | Bruker Tracer III-SD | GettyS1_2017.3.cfg | 60 | 40 | 15 | 392 | µm | Al | 33 | µm | Ti | µm | DresdenPart3_config.3_Py5.2.1_3.2.xlsx | 0 | 0 | 0 | 0 | 0 | 0 | 0 | 0 | 0 | 0 | 0 | 0 | 39192_1_1.csv | 0.01655108 | 0.006789081 | 0.0261404 | 0.02211394 | 0.02840336 | 1.432619 | 0.2448365 | #N/A | 0.05953302 | 0.01163401 | 0.01871853 | 0.0160314 | 0.1566202 | #N/A | 0.04531308 | 0.2624597 | 0.1975419 | #N/A | 0.01188794 | #N/A | #VALUE! | #VALUE! | #VALUE! | #VALUE! | #VALUE!
62 | 39192_2_1.csv | -0.002379055 | ± | 0.01729342 | * | -0.0001871944 | ± | 0.006726354 | * | 0.8670687 | ± | 0.02545306 |  | -0.002055769 | ± | 0.02208736 | * | 0.279856 | ± | 0.0283952 |  | 74.90669 | ± | 1.442133 |  | 20.09307 | ± | 0.2512424 |  | #N/A | ± | #N/A | #N/A | 0.2620594 | ± | 0.05961307 |  | 0.001827887 | ± | 0.01168195 | * | 0.07212435 | ± | 0.01871787 |  | -0.002583467 | ± | 0.01586029 | * | 0.9330336 | ± | 0.1564221 |  | #N/A | ± | #N/A | #N/A | 0.09909775 | ± | 0.04517598 |  | -5.460435e-05 | ± | 0.2741433 |  | 1.711394 | ± | 0.2063356 |  | #N/A | ± | #N/A | #N/A | 0.001790095 | ± | 0.0119484 | * | #N/A | ± | #N/A | #N/A | #VALUE! | ± | #VALUE! | #VALUE! | #VALUE! | ± | #VALUE! | #VALUE! | #VALUE! | ± | #VALUE! | #VALUE! | #VALUE! | ± | #VALUE! | #VALUE! | #VALUE! | ± | #VALUE! | #VALUE! | 99.22076 |  |  | 0.1481065 | 0 | 94.05793 | 100.0291 | 0.2134504 | R | 39193 | Commode | 0 | 0 | 0 | 0 | Kunstgewerbemuseum Dresden | Saxony, Probably Dresden | 1745 | 1750 | 1747.5 | 2.5 | Dresden | 1 | Germany | 2 | Furniture | Casting | C | 0 | 2013-10-18 | ED-XRF | CHARMed PyMca | 42 | Arlen Heginbotham | 0 | Bruker Tracer III-SD | GettyS1_2017.3.cfg | 60 | 40 | 15 | 392 | µm | Al | 33 | µm | Ti | µm | DresdenPart3_config.3_Py5.2.1_3.2.xlsx | 0 | 0 | 0 | 0 | 0 | 0 | 0 | 0 | 0 | 0 | 0 | 0 | 39192_2_1.csv | 0.01729342 | 0.006726354 | 0.02545306 | 0.02208736 | 0.0283952 | 1.442133 | 0.2512424 | #N/A | 0.05961307 | 0.01168195 | 0.01871787 | 0.01586029 | 0.1564221 | #N/A | 0.04517598 | 0.2741433 | 0.2063356 | #N/A | 0.0119484 | #N/A | #VALUE! | #VALUE! | #VALUE! | #VALUE! | #VALUE!
63 | 39192_3_1.csv | -0.01676094 | ± | 0.01399004 | * | 0.0001451081 | ± | 0.006733234 | * | 0.886559 | ± | 0.02570181 |  | -0.0019776 | ± | 0.02208791 | * | 0.2957994 | ± | 0.02847523 |  | 78.99074 | ± | 1.427966 |  | 16.75568 | ± | 0.2379275 |  | #N/A | ± | #N/A | #N/A | 0.2371061 | ± | 0.05930442 |  | 0.0009663919 | ± | 0.01166261 | * | 0.09804205 | ± | 0.01915376 |  | 0.004981046 | ± | 0.01607576 | * | 0.8012796 | ± | 0.1553294 |  | #N/A | ± | #N/A | #N/A | 0.1039317 | ± | 0.04521648 |  | 0.00496911 | ± | 0.2637402 |  | 1.126724 | ± | 0.1985057 |  | #N/A | ± | #N/A | #N/A | -0.00290392 | ± | 0.01188951 | * | #N/A | ± | #N/A | #N/A | #VALUE! | ± | #VALUE! | #VALUE! | #VALUE! | ± | #VALUE! | #VALUE! | #VALUE! | ± | #VALUE! | #VALUE! | #VALUE! | ± | #VALUE! | #VALUE! | #VALUE! | ± | #VALUE! | #VALUE! | 99.28528 |  |  | 0.1411019 | 0 | 94.05793 | 99.8366215 | 0.1098411 | R | 39194 | Commode | 0 | 0 | 0 | 0 | Kunstgewerbemuseum Dresden | Saxony, Probably Dresden | 1745 | 1750 | 1747.5 | 2.5 | Dresden | 1 | Germany | 2 | Furniture | Casting | C | 0 | 2013-10-18 | ED-XRF | CHARMed PyMca | 42 | Arlen Heginbotham | 0 | Bruker Tracer III-SD | GettyS1_2017.3.cfg | 60 | 40 | 15 | 392 | µm | Al | 33 | µm | Ti | µm | DresdenPart3_config.3_Py5.2.1_3.2.xlsx | 0 | 0 | 0 | 0 | 0 | 0 | 0 | 0 | 0 | 0 | 0 | 0 | 39192_3_1.csv | 0.01399004 | 0.006733234 | 0.02570181 | 0.02208791 | 0.02847523 | 1.427966 | 0.2379275 | #N/A | 0.05930442 | 0.01166261 | 0.01915376 | 0.01607576 | 0.1553294 | #N/A | 0.04521648 | 0.2637402 | 0.1985057 | #N/A | 0.01188951 | #N/A | #VALUE! | #VALUE! | #VALUE! | #VALUE! | #VALUE!
64 | 39192_4_1.csv | -0.008131442 | ± | 0.0159442 | * | 0.003785074 | ± | 0.006808822 | * | 0.7947028 | ± | 0.02456515 |  | 0.002136123 | ± | 0.02211701 | * | 0.3095725 | ± | 0.02854628 |  | 76.84737 | ± | 1.43349 |  | 18.24354 | ± | 0.2436926 |  | #N/A | ± | #N/A | #N/A | 0.2455182 | ± | 0.05940803 |  | -0.001125467 | ± | 0.01161587 | * | 0.07587334 | ± | 0.01878042 |  | 0.005620932 | ± | 0.01609436 | * | 1.596402 | ± | 0.1622427 |  | #N/A | ± | #N/A | #N/A | 0.1354153 | ± | 0.04548339 |  | -0.007836254 | ± | 0.2642558 |  | 1.156708 | ± | 0.1988938 |  | #N/A | ± | #N/A | #N/A | -0.0005693908 | ± | 0.01191873 | * | #N/A | ± | #N/A | #N/A | #VALUE! | ± | #VALUE! | #VALUE! | #VALUE! | ± | #VALUE! | #VALUE! | #VALUE! | ± | #VALUE! | #VALUE! | #VALUE! | ± | #VALUE! | #VALUE! | #VALUE! | ± | #VALUE! | #VALUE! | 99.39898 |  |  | 0.167034 | 0 | 94.05793 | 99.65018 | 0.009504447 | R | 39195 | Commode | 0 | 0 | 0 | 0 | Kunstgewerbemuseum Dresden | Saxony, Probably Dresden | 1745 | 1750 | 1747.5 | 2.5 | Dresden | 1 | Germany | 2 | Furniture | Casting | C | 0 | 2013-10-18 | ED-XRF | CHARMed PyMca | 42 | Arlen Heginbotham | 0 | Bruker Tracer III-SD | GettyS1_2017.3.cfg | 60 | 40 | 15 | 392 | µm | Al | 33 | µm | Ti | µm | DresdenPart3_config.3_Py5.2.1_3.2.xlsx | 0 | 0 | 0 | 0 | 0 | 0 | 0 | 0 | 0 | 0 | 0 | 0 | 39192_4_1.csv | 0.0159442 | 0.006808822 | 0.02456515 | 0.02211701 | 0.02854628 | 1.43349 | 0.2436926 | #N/A | 0.05940803 | 0.01161587 | 0.01878042 | 0.01609436 | 0.1622427 | #N/A | 0.04548339 | 0.2642558 | 0.1988938 | #N/A | 0.01191873 | #N/A | #VALUE! | #VALUE! | #VALUE! | #VALUE! | #VALUE!
79 | 39820_1_1repl.csv | 0.003732412 | ± | 0.01876768 | * | 0.007378203 | ± | 0.006883851 |  | 0.1840879 | ± | 0.01931038 |  | -0.01138386 | ± | 0.02202426 | * | 0.03806346 | ± | 0.02747119 |  | 75.38527 | ± | 1.43968 |  | 22.20426 | ± | 0.2603796 |  | #N/A | ± | #N/A | #N/A | 0.02501477 | ± | 0.05683967 | * | -0.0007819206 | ± | 0.01162352 | * | 0.0317518 | ± | 0.01805492 |  | 0.003314473 | ± | 0.01602759 | * | 0.546475 | ± | 0.1532758 |  | #N/A | ± | #N/A | #N/A | 0.008580626 | ± | 0.04444065 | * | 0.008855728 | ± | 0.2585041 |  | 0.8155963 | ± | 0.1945647 |  | #N/A | ± | #N/A | #N/A | -0.009210635 | ± | 0.01181126 | * | #VALUE! | ± | #VALUE! | #VALUE! | #N/A | ± | #N/A | #N/A | #N/A | ± | #N/A | #N/A | #N/A | ± | #N/A | #N/A | #N/A | ± | #N/A | #N/A | #N/A | ± | #N/A | #N/A | 99.241 |  |  | 0.2169917 | 0 | 94.05793 | 97.74415 | -1.016235 | 0 | 39820 | Commode | 0 | 0 | 0 | 0 | Kunstgewerbemuseum Dresden | Hardware Replaced; Saxony, probably Dresden | 0 | 0 | 0 | 0 | Dresden | 3 | Germany | 2 | F | C | 0 | P | 2013-10-18 | ED-XRF | CHARMed PyMca | 42 | Arlen Heginbotham | 0 | Bruker Tracer III-SD | GettyS1_2017.3.cfg | 60 | 40 | 15 | 392 | µm | Al | 33 | µm | Ti | µm | DresdenPart3_config.3_Py5.2.1_3.2.xlsx | 0 | 0 | 0 | 0 | 0 | 0 | 0 | 0 | 0 | 0 | 0 | 0 | 39820_1_1repl.csv | 0.01876768 | 0.006883851 | 0.01931038 | 0.02202426 | 0.02747119 | 1.43968 | 0.2603796 | #N/A | 0.05683967 | 0.01162352 | 0.01805492 | 0.01602759 | 0.1532758 | #N/A | 0.04444065 | 0.2585041 | 0.1945647 | #N/A | 0.01181126 | #VALUE! | #N/A | #N/A | #N/A | #N/A | #N/A
80 | 39820_2repl_1.csv | -0.007721091 | ± | 0.01603922 | * | 0.002508116 | ± | 0.006782256 | * | 1.599302 | ± | 0.03759824 | ** | -0.003833373 | ± | 0.02207503 | * | 0.2574494 | ± | 0.02828671 |  | 76.2639 | ± | 1.435724 |  | 19.39294 | ± | 0.2483345 |  | #N/A | ± | #N/A | #N/A | 0.1871166 | ± | 0.05869792 |  | 0.001652731 | ± | 0.01167801 | * | 0.05123811 | ± | 0.01837246 |  | 0.001053437 | ± | 0.01596287 | * | 0.2983369 | ± | 0.1513514 |  | #N/A | ± | #N/A | #N/A | 0.03082968 | ± | 0.04461731 | * | 0.002004387 | ± | 0.2614397 |  | 0.9915483 | ± | 0.1967742 |  | #N/A | ± | #N/A | #N/A | -0.0005163929 | ± | 0.0119194 | * | #VALUE! | ± | #VALUE! | #VALUE! | #N/A | ± | #N/A | #N/A | #N/A | ± | #N/A | #N/A | #N/A | ± | #N/A | #N/A | #N/A | ± | #N/A | #N/A | #N/A | ± | #N/A | #N/A | 99.0678 |  |  | 0.2280464 | 0 | 94.05793 | 98.70341656 | -0.5000006 | 0 | 39820 | Commode | 0 | 0 | 0 | 0 | Kunstgewerbemuseum Dresden | Hardware Replaced; Saxony, probably Dresden | 0 | 0 | 0 | 0 | Dresden | 3 | Germany | 2 | F | C | C | 0 | 2013-10-18 | ED-XRF | CHARMed PyMca | 42 | Arlen Heginbotham | 0 | Bruker Tracer III-SD | GettyS1_2017.3.cfg | 60 | 40 | 15 | 392 | µm | Al | 33 | µm | Ti | µm | DresdenPart3_config.3_Py5.2.1_3.2.xlsx | 0 | 0 | 0 | 0 | 0 | 0 | 0 | 0 | 0 | 0 | 0 | 0 | 39820_2repl_1.csv | 0.01603922 | 0.006782256 | 0.03759824 | 0.02207503 | 0.02828671 | 1.435724 | 0.2483345 | #N/A | 0.05869792 | 0.01167801 | 0.01837246 | 0.01596287 | 0.1513514 | #N/A | 0.04461731 | 0.2614397 | 0.1967742 | #N/A | 0.0119194 | #VALUE! | #N/A | #N/A | #N/A | #N/A | #N/A
81 | 39820_3repl_1.csv | -0.005301502 | ± | 0.01660331 | * | 0.004944764 | ± | 0.006832993 | * | 0.1172182 | ± | 0.01897797 |  | -0.009963092 | ± | 0.02203362 | * | 0.1916925 | ± | 0.02799529 |  | 68.23516 | ± | 1.498257 |  | 29.45084 | ± | 0.295954 |  | #N/A | ± | #N/A | #N/A | 0.1742541 | ± | 0.05854442 |  | -0.0004250154 | ± | 0.01163148 | * | 0.04860559 | ± | 0.01832929 |  | 0.02816394 | ± | 0.01678676 |  | 0.1461564 | ± | 0.150208 |  | #N/A | ± | #N/A | #N/A | 0.05312438 | ± | 0.044797 |  | 0.004975602 | ± | 0.2557074 |  | 0.6441213 | ± | 0.1924597 |  | #N/A | ± | #N/A | #N/A | 0.0012429 | ± | 0.01194151 | * | #VALUE! | ± | #VALUE! | #VALUE! | #N/A | ± | #N/A | #N/A | #N/A | ± | #N/A | #N/A | #N/A | ± | #N/A | #N/A | #N/A | ± | #N/A | #N/A | #N/A | ± | #N/A | #N/A | 99.08481 |  |  | 0.2972852 | 0 | 94.05793 | 100.6977 | 0.5732471 | 0 | 39820 | Commode | 0 | 0 | 0 | 0 | Kunstgewerbemuseum Dresden | Hardware Replaced; Saxony, probably Dresden | 0 | 0 | 0 | 0 | Dresden | 3 | Germany | 2 | F | C | C | 0 | 2013-10-18 | ED-XRF | CHARMed PyMca | 42 | Arlen Heginbotham | 0 | Bruker Tracer III-SD | GettyS1_2017.3.cfg | 60 | 40 | 15 | 392 | µm | Al | 33 | µm | Ti | µm | DresdenPart3_config.3_Py5.2.1_3.2.xlsx | 0 | 0 | 0 | 0 | 0 | 0 | 0 | 0 | 0 | 0 | 0 | 0 | 39820_3repl_1.csv | 0.01660331 | 0.006832993 | 0.01897797 | 0.02203362 | 0.02799529 | 1.498257 | 0.295954 | #N/A | 0.05854442 | 0.01163148 | 0.01832929 | 0.01678676 | 0.150208 | #N/A | 0.044797 | 0.2557074 | 0.1924597 | #N/A | 0.01194151 | #VALUE! | #N/A | #N/A | #N/A | #N/A | #N/A
85 | 42154_1_1.csv | -0.008002529 | ± | 0.01597403 | * | 0.001881818 | ± | 0.006769246 | * | 0.7839803 | ± | 0.02443836 |  | 4.243005e-05 | ± | 0.0221021 | * | 0.2622508 | ± | 0.02830956 |  | 77.04841 | ± | 1.432792 |  | 18.10205 | ± | 0.2431325 |  | #N/A | ± | #N/A | #N/A | 0.258621 | ± | 0.05957031 |  | -0.001067629 | ± | 0.01161715 | * | 0.07577395 | ± | 0.01877876 |  | -0.001883958 | ± | 0.01587988 | * | 0.8132254 | ± | 0.1554276 |  | #N/A | ± | #N/A | #N/A | 0.1161078 | ± | 0.04531908 |  | 0.0008241887 | ± | 0.2753969 |  | 1.779177 | ± | 0.2072792 |  | #N/A | ± | #N/A | #N/A | 0.005250467 | ± | 0.01199216 | * | #VALUE! | ± | #VALUE! | #VALUE! | #N/A | ± | #N/A | #N/A | #N/A | ± | #N/A | #N/A | #N/A | ± | #N/A | #N/A | #N/A | ± | #N/A | #N/A | #N/A | ± | #N/A | #N/A | 99.23664 |  |  | 0.3659305 | 0 | 94.05793 | 99.19974 | -0.2329006 | R | 42154 | Aufsatzschrank | 0 | 0 | 0 | 0 | Kunstgewerbemuseum Dresden | Saxony, probably Dresden | 1720 | 1730 | 1725 | 5 | Dresden | 1 | Germany | 2 | Furniture | Casting | 0 | 0 | 2013-10-18 | ED-XRF | CHARMed PyMca | 42 | Arlen Heginbotham | 0 | Bruker Tracer III-SD | GettyS1_2017.3.cfg | 60 | 40 | 15 | 392 | µm | Al | 33 | µm | Ti | µm | DresdenPart3_config.3_Py5.2.1_3.2.xlsx | 0 | 0 | 0 | 0 | 0 | 0 | 0 | 0 | 0 | 0 | 0 | 0 | 42154_1_1.csv | 0.01597403 | 0.006769246 | 0.02443836 | 0.0221021 | 0.02830956 | 1.432792 | 0.2431325 | #N/A | 0.05957031 | 0.01161715 | 0.01877876 | 0.01587988 | 0.1554276 | #N/A | 0.04531908 | 0.2753969 | 0.2072792 | #N/A | 0.01199216 | #VALUE! | #N/A | #N/A | #N/A | #N/A | #N/A
86 | 42154_2_1.csv | -0.0007849265 | ± | 0.01767391 | * | 0.0008769246 | ± | 0.006748397 | * | 0.1203391 | ± | 0.01899241 |  | -0.01031968 | ± | 0.02203126 | * | 0.2824128 | ± | 0.02840787 |  | 72.46932 | ± | 1.457894 |  | 25.14156 | ± | 0.2740131 |  | #N/A | ± | #N/A | #N/A | 0.2221022 | ± | 0.05912073 |  | 0.00046953 | ± | 0.01165147 | * | 0.04424492 | ± | 0.01825798 |  | 0.01088513 | ± | 0.01624959 | * | -0.009414687 | ± | 0.1490682 | * | #N/A | ± | #N/A | #N/A | 0.02035244 | ± | 0.04453379 | * | 0.007049554 | ± | 0.2583253 |  | 0.804749 | ± | 0.1944302 |  | #N/A | ± | #N/A | #N/A | -0.005147195 | ± | 0.01186157 | * | #VALUE! | ± | #VALUE! | #VALUE! | #N/A | ± | #N/A | #N/A | #N/A | ± | #N/A | #N/A | #N/A | ± | #N/A | #N/A | #N/A | ± | #N/A | #N/A | #N/A | ± | #N/A | #N/A | 99.09869 |  |  | 1.295342 | 0 | 94.05793 | 102.5894 | 1.591268 | R | 42154 | Aufsatzschrank | 0 | 0 | 0 | 0 | Kunstgewerbemuseum Dresden | Saxony, probably Dresden | 1720 | 1730 | 1725 | 5 | Dresden | 1 | Germany | 2 | Furniture | Casting | C | P | 2013-10-18 | ED-XRF | CHARMed PyMca | 42 | Arlen Heginbotham | 0 | Bruker Tracer III-SD | GettyS1_2017.3.cfg | 60 | 40 | 15 | 392 | µm | Al | 33 | µm | Ti | µm | DresdenPart3_config.3_Py5.2.1_3.2.xlsx | 0 | 0 | 0 | 0 | 0 | 0 | 0 | 0 | 0 | 0 | 0 | 0 | 42154_2_1.csv | 0.01767391 | 0.006748397 | 0.01899241 | 0.02203126 | 0.02840787 | 1.457894 | 0.2740131 | #N/A | 0.05912073 | 0.01165147 | 0.01825798 | 0.01624959 | 0.1490682 | #N/A | 0.04453379 | 0.2583253 | 0.1944302 | #N/A | 0.01186157 | #VALUE! | #N/A | #N/A | #N/A | #N/A | #N/A
87 | 42154_2_2sheet.csv | -0.01402504 | ± | 0.01460051 | * | 0.001579305 | ± | 0.006762966 | * | 0.07848592 | ± | 0.01880737 |  | -0.01034354 | ± | 0.0220311 | * | 0.2805657 | ± | 0.02839871 |  | 74.84795 | ± | 1.442449 |  | 22.63648 | ± | 0.2623186 |  | #N/A | ± | #N/A | #N/A | 0.3915105 | ± | 0.0612773 |  | 0.001528826 | ± | 0.01167523 | * | 0.6471863 | ± | 0.03028504 |  | 0.0006964778 | ± | 0.01595272 | * | -0.04736303 | ± | 0.1487946 | * | #N/A | ± | #N/A | #N/A | 0.02161551 | ± | 0.04454383 | * | 0.006791277 | ± | 0.2515969 |  | 0.3847291 | ± | 0.189366 |  | #N/A | ± | #N/A | #N/A | -0.009574092 | ± | 0.01180678 | * | #VALUE! | ± | #VALUE! | #VALUE! | #N/A | ± | #N/A | #N/A | #N/A | ± | #N/A | #N/A | #N/A | ± | #N/A | #N/A | #N/A | ± | #N/A | #N/A | #N/A | ± | #N/A | #N/A | 99.21781 |  |  | 4.688971 | 0 | 94.05793 | 94.27530148 | -2.88302 | R | 42154 | Aufsatzschrank | 0 | 0 | 0 | 0 | Kunstgewerbemuseum Dresden | Saxony, probably Dresden | 1720 | 1730 | 1725 | 5 | Dresden | 1 | Germany | 2 | Furniture | Casting | C | 0 | 2013-10-18 | ED-XRF | CHARMed PyMca | 42 | Arlen Heginbotham | 0 | Bruker Tracer III-SD | GettyS1_2017.3.cfg | 60 | 40 | 15 | 392 | µm | Al | 33 | µm | Ti | µm | DresdenPart3_config.3_Py5.2.1_3.2.xlsx | 0 | 0 | 0 | 0 | 0 | 0 | 0 | 0 | 0 | 0 | 0 | 0 | 42154_2_2sheet.csv | 0.01460051 | 0.006762966 | 0.01880737 | 0.0220311 | 0.02839871 | 1.442449 | 0.2623186 | #N/A | 0.0612773 | 0.01167523 | 0.03028504 | 0.01595272 | 0.1487946 | #N/A | 0.04454383 | 0.2515969 | 0.189366 | #N/A | 0.01180678 | #VALUE! | #N/A | #N/A | #N/A | #N/A | #N/A
88 | 42154_2_2sheetbrushe.csv | 0.002657978 | ± | 0.01850545 | * | -0.0008191682 | ± | 0.00671328 | * | 0.06905456 | ± | 0.01876827 |  | -0.01360128 | ± | 0.02200984 | * | 0.2846239 | ± | 0.02841888 |  | 75.10314 | ± | 1.441101 |  | 22.74282 | ± | 0.2627991 |  | #N/A | ± | #N/A | #N/A | 0.4121754 | ± | 0.06155275 |  | 0.0001112078 | ± | 0.01164346 | * | 0.1818329 | ± | 0.02061818 |  | 0.008219772 | ± | 0.0161705 | * | -0.03263969 | ± | 0.1489005 | * | #N/A | ± | #N/A | #N/A | 0.004737718 | ± | 0.04441041 | * | 0.01157885 | ± | 0.2521205 |  | 0.4182863 | ± | 0.1897601 |  | #N/A | ± | #N/A | #N/A | -0.009971668 | ± | 0.01180188 | * | #VALUE! | ± | #VALUE! | #VALUE! | #N/A | ± | #N/A | #N/A | #N/A | ± | #N/A | #N/A | #N/A | ± | #N/A | #N/A | #N/A | ± | #N/A | #N/A | #N/A | ± | #N/A | #N/A | 99.18221 | 0 |  | 1.743493 | 0 | 94.05793 | 95.21834171 | -2.375517 | R | 42154 | Aufsatzschrank | 0 | 0 | 0 | 0 | Kunstgewerbemuseum Dresden | Saxony, probably Dresden | 1720 | 1730 | 1725 | 5 | Dresden | 1 | Germany | 2 | Furniture | Casting | C | P | 2013-10-18 | 0 | 0 | 42 | Arlen Heginbotham | 0 | Bruker Tracer III-SD | GettyS1_2017.3.cfg | 60 | 40 | 15 | 392 | µm | Al | 33 | µm | Ti | µm | DresdenPart3_config.3_Py5.2.1_3.2.xlsx | 0 | 0 | 0 | 0 | 0 | 0 | 0 | 0 | 0 | 0 | 0 | 0 | 42154_2_2sheetbrushe.csv | 0.01850545 | 0.00671328 | 0.01876827 | 0.02200984 | 0.02841888 | 1.441101 | 0.2627991 | #N/A | 0.06155275 | 0.01164346 | 0.02061818 | 0.0161705 | 0.1489005 | #N/A | 0.04441041 | 0.2521205 | 0.1897601 | #N/A | 0.01180188 | #VALUE! | #N/A | #N/A | #N/A | #N/A | #N/A
89 | 42309_1_1.csv | -0.002302416 | ± | 0.01731165 | * | 0.001201796 | ± | 0.006755134 | * | 0.6438881 | ± | 0.02289525 |  | -0.009074904 | ± | 0.02203951 | * | 0.2362758 | ± | 0.02818848 |  | 80.13776 | ± | 1.426745 |  | 17.02371 | ± | 0.2389457 |  | #N/A | ± | #N/A | #N/A | 0.08989582 | ± | 0.05756353 |  | 0.0005576395 | ± | 0.01165345 | * | 0.07165042 | ± | 0.01870997 |  | 0.005039209 | ± | 0.01607745 | * | 0.2432259 | ± | 0.1509341 |  | #N/A | ± | #N/A | #N/A | 0.07752538 | ± | 0.04499673 |  | -0.006022302 | ± | 0.2566092 |  | 0.6998415 | ± | 0.1931385 |  | #N/A | ± | #N/A | #N/A | -0.002633957 | ± | 0.01189289 | * | #VALUE! | ± | #VALUE! | #VALUE! | #N/A | ± | #N/A | #N/A | #N/A | ± | #N/A | #N/A | #N/A | ± | #N/A | #N/A | #N/A | ± | #N/A | #N/A | #N/A | ± | #N/A | #N/A | 99.21054 |  |  | 0.2142101 | 0 | 94.05793 | 100.4015 | 0.4138198 | R | 42309 | Desk | 0 | 0 | 0 | 0 | Kunstgewerbemuseum Dresden | Saxony, Probably Dresden | 1720 | 1730 | 1725 | 5 | Dresden | 3 | Germany | 2 | Furniture | Casting | 0 | 0 | 2013-10-18 | ED-XRF | CHARMed PyMca | 42 | Arlen Heginbotham | 0 | Bruker Tracer III-SD | GettyS1_2017.3.cfg | 60 | 40 | 15 | 392 | µm | Al | 33 | µm | Ti | µm | DresdenPart4_config.3_Py5.2.1_3.2.xlsx | 0 | 0 | 0 | 0 | 0 | 0 | 0 | 0 | 0 | 0 | 0 | 0 | 42309_1_1.csv | 0.01731165 | 0.006755134 | 0.02289525 | 0.02203951 | 0.02818848 | 1.426745 | 0.2389457 | #N/A | 0.05756353 | 0.01165345 | 0.01870997 | 0.01607745 | 0.1509341 | #N/A | 0.04499673 | 0.2566092 | 0.1931385 | #N/A | 0.01189289 | #VALUE! | #N/A | #N/A | #N/A | #N/A | #N/A
90 | 42309_1_1brushed.csv | 0.002706693 | ± | 0.01851731 | * | 0.005046217 | ± | 0.006835109 | * | 0.5820178 | ± | 0.02228079 |  | -0.00774035 | ± | 0.02204844 | * | 0.2279943 | ± | 0.0281512 |  | 78.60867 | ± | 1.428642 |  | 18.37837 | ± | 0.2442286 |  | #N/A | ± | #N/A | #N/A | 0.08116222 | ± | 0.05746455 |  | 0.0005014158 | ± | 0.01165219 | * | 0.06991266 | ± | 0.01868104 |  | -0.001546043 | ± | 0.01588936 | * | 0.2660516 | ± | 0.1511065 |  | #N/A | ± | #N/A | #N/A | 0.05151269 | ± | 0.04478392 |  | -0.006558227 | ± | 0.2604863 |  | 0.9348386 | ± | 0.1960566 |  | #N/A | ± | #N/A | #N/A | -0.01145017 | ± | 0.0117837 | * | #VALUE! | ± | #VALUE! | #VALUE! | #N/A | ± | #N/A | #N/A | #N/A | ± | #N/A | #N/A | #N/A | ± | #N/A | #N/A | #N/A | ± | #N/A | #N/A | #N/A | ± | #N/A | #N/A | 99.18149 |  |  | 0.3237481 | 0 | 94.05793 | 101.2137 | 0.8509357 | R | 42309 | Desk | 0 | 0 | 0 | 0 | Kunstgewerbemuseum Dresden | Saxony, Probably Dresden | 1720 | 1730 | 1725 | 5 | Dresden | 3 | Germany | 2 | Furniture | Casting | 0 | P | 2013-10-18 | ED-XRF | CHARMed PyMca | 42 | Arlen Heginbotham | 0 | Bruker Tracer III-SD | GettyS1_2017.3.cfg | 60 | 40 | 15 | 392 | µm | Al | 33 | µm | Ti | µm | DresdenPart4_config.3_Py5.2.1_3.2.xlsx | 0 | 0 | 0 | 0 | 0 | 0 | 0 | 0 | 0 | 0 | 0 | 0 | 42309_1_1brushed.csv | 0.01851731 | 0.006835109 | 0.02228079 | 0.02204844 | 0.0281512 | 1.428642 | 0.2442286 | #N/A | 0.05746455 | 0.01165219 | 0.01868104 | 0.01588936 | 0.1511065 | #N/A | 0.04478392 | 0.2604863 | 0.1960566 | #N/A | 0.0117837 | #VALUE! | #N/A | #N/A | #N/A | #N/A | #N/A
91 | 42309_1_2.csv | -0.0002781349 | ± | 0.01779548 | * | -0.002546924 | ± | 0.006677602 | * | 0.5430136 | ± | 0.02191453 |  | -0.004539377 | ± | 0.02207018 | * | 0.2035116 | ± | 0.0280447 |  | 74.87318 | ± | 1.442313 |  | 20.79602 | ± | 0.2542233 |  | #N/A | ± | #N/A | #N/A | 0.1861664 | ± | 0.05868655 |  | -5.177199e-07 | ± | 0.01164096 | * | 0.08741601 | ± | 0.01897407 |  | 0.01078252 | ± | 0.01624653 | * | 0.3138217 | ± | 0.1514693 |  | #N/A | ± | #N/A | #N/A | 0.07286698 | ± | 0.04495835 |  | 0.01793976 | ± | 0.2800714 |  | 2.027355 | ± | 0.2107974 |  | #N/A | ± | #N/A | #N/A | 0.002588191 | ± | 0.01195847 | * | #VALUE! | ± | #VALUE! | #VALUE! | #N/A | ± | #N/A | #N/A | #N/A | ± | #N/A | #N/A | #N/A | ± | #N/A | #N/A | #N/A | ± | #N/A | #N/A | #N/A | ± | #N/A | #N/A | 99.12729 |  |  | 0.1980056 | 0 | 94.05793 | 96.51811 | -1.676038 | R | 42309 | Desk | 0 | 0 | 0 | 0 | Kunstgewerbemuseum Dresden | Saxony, Probably Dresden | 1720 | 1730 | 1725 | 5 | Dresden | 3 | Germany | 2 | Furniture | Casting | 0 | 0 | 2013-10-18 | ED-XRF | CHARMed PyMca | 42 | Arlen Heginbotham | 0 | Bruker Tracer III-SD | GettyS1_2017.3.cfg | 60 | 40 | 15 | 392 | µm | Al | 33 | µm | Ti | µm | DresdenPart4_config.3_Py5.2.1_3.2.xlsx | 0 | 0 | 0 | 0 | 0 | 0 | 0 | 0 | 0 | 0 | 0 | 0 | 42309_1_2.csv | 0.01779548 | 0.006677602 | 0.02191453 | 0.02207018 | 0.0280447 | 1.442313 | 0.2542233 | #N/A | 0.05868655 | 0.01164096 | 0.01897407 | 0.01624653 | 0.1514693 | #N/A | 0.04495835 | 0.2800714 | 0.2107974 | #N/A | 0.01195847 | #VALUE! | #N/A | #N/A | #N/A | #N/A | #N/A
92 | 42309_2_1.csv | 0.0060485 | ± | 0.01933737 | * | 0.0002910665 | ± | 0.006736257 | * | 0.3255139 | ± | 0.02017145 |  | -0.01091057 | ± | 0.02202737 | * | 0.4084308 | ± | 0.02910801 |  | 77.00276 | ± | 1.432947 |  | 19.8995 | ± | 0.2504323 |  | #N/A | ± | #N/A | #N/A | 0.1570398 | ± | 0.05834061 |  | -0.0002303043 | ± | 0.01163583 | * | 0.05878906 | ± | 0.01849673 |  | -0.003084867 | ± | 0.0158463 | * | 0.4455901 | ± | 0.1524844 |  | #N/A | ± | #N/A | #N/A | 0.04554142 | ± | 0.04473558 |  | -0.007603003 | ± | 0.2596488 |  | 0.8846827 | ± | 0.1954263 |  | #N/A | ± | #N/A | #N/A | -0.005199168 | ± | 0.01186092 | * | #VALUE! | ± | #VALUE! | #VALUE! | #N/A | ± | #N/A | #N/A | #N/A | ± | #N/A | #N/A | #N/A | ± | #N/A | #N/A | #N/A | ± | #N/A | #N/A | #N/A | ± | #N/A | #N/A | 99.20716 |  | ††† | 0.2101645 | 0 | 94.05793 | 90.5983 | -4.861825 | R | 42309 | Desk | 0 | 0 | 0 | 0 | Kunstgewerbemuseum Dresden | Saxony, Probably Dresden | 1720 | 1730 | 1725 | 5 | Dresden | 3 | Germany | 2 | Furniture | Casting | 0 | 0 | 2013-10-18 | ED-XRF | CHARMed PyMca | 42 | Arlen Heginbotham | 0 | Bruker Tracer III-SD | GettyS1_2017.3.cfg | 60 | 40 | 15 | 392 | µm | Al | 33 | µm | Ti | µm | DresdenPart4_config.3_Py5.2.1_3.2.xlsx | 0 | 0 | 0 | 0 | 0 | 0 | 0 | 0 | 0 | 0 | 0 | 0 | 42309_2_1.csv | 0.01933737 | 0.006736257 | 0.02017145 | 0.02202737 | 0.02910801 | 1.432947 | 0.2504323 | #N/A | 0.05834061 | 0.01163583 | 0.01849673 | 0.0158463 | 0.1524844 | #N/A | 0.04473558 | 0.2596488 | 0.1954263 | #N/A | 0.01186092 | #VALUE! | #N/A | #N/A | #N/A | #N/A | #N/A
93 | 42309_3_1.csv | -0.002827582 | ± | 0.01718688 | * | 0.001372929 | ± | 0.006758684 | * | 0.1484148 | ± | 0.01912708 |  | -0.01177781 | ± | 0.02202168 | * | 0.3345818 | ± | 0.0286798 |  | 74.83752 | ± | 1.442505 |  | 22.15155 | ± | 0.2601448 |  | #N/A | ± | #N/A | #N/A | 0.2148299 | ± | 0.05903221 |  | 0.001161011 | ± | 0.01166697 | * | 0.03633951 | ± | 0.01812927 |  | 0.003456768 | ± | 0.01603169 | * | 0.07636749 | ± | 0.1496931 | * | #N/A | ± | #N/A | #N/A | 0.03798089 | ± | 0.04467466 |  | 0.01456205 | ± | 0.2665172 |  | 1.286911 | ± | 0.2005958 |  | #N/A | ± | #N/A | #N/A | -0.003393684 | ± | 0.0118834 | * | #VALUE! | ± | #VALUE! | #VALUE! | #N/A | ± | #N/A | #N/A | #N/A | ± | #N/A | #N/A | #N/A | ± | #N/A | #N/A | #N/A | ± | #N/A | #N/A | #N/A | ± | #N/A | #N/A | 99.12705 |  |  | 0.388111 | 0 | 94.05793 | 95.70974739 | -2.111063 | R | 42309 | Desk | 0 | 0 | 0 | 0 | Kunstgewerbemuseum Dresden | Saxony, Probably Dresden | 1720 | 1730 | 1725 | 5 | Dresden | 3 | Germany | 2 | Furniture | Casting | C | 0 | 2013-10-18 | ED-XRF | CHARMed PyMca | 42 | Arlen Heginbotham | 0 | Bruker Tracer III-SD | GettyS1_2017.3.cfg | 60 | 40 | 15 | 392 | µm | Al | 33 | µm | Ti | µm | DresdenPart4_config.3_Py5.2.1_3.2.xlsx | 0 | 0 | 0 | 0 | 0 | 0 | 0 | 0 | 0 | 0 | 0 | 0 | 42309_3_1.csv | 0.01718688 | 0.006758684 | 0.01912708 | 0.02202168 | 0.0286798 | 1.442505 | 0.2601448 | #N/A | 0.05903221 | 0.01166697 | 0.01812927 | 0.01603169 | 0.1496931 | #N/A | 0.04467466 | 0.2665172 | 0.2005958 | #N/A | 0.0118834 | #VALUE! | #N/A | #N/A | #N/A | #N/A | #N/A
94 | 42311_1_1.csv | 0.002440166 | ± | 0.01845245 | * | 0.0002497742 | ± | 0.006735401 | * | 0.2101647 | ± | 0.01945301 |  | 0.02837552 | ± | 0.02232068 |  | 0.5875309 | ± | 0.03035721 |  | 78.43484 | ± | 1.428993 |  | 19.46946 | ± | 0.2486493 |  | #N/A | ± | #N/A | #N/A | 0.1359112 | ± | 0.05809302 |  | 0.003274481 | ± | 0.01171457 | * | 0.05890377 | ± | 0.01849862 |  | 0.005212925 | ± | 0.0160825 | * | 0.06373282 | ± | 0.1496005 | * | #N/A | ± | #N/A | #N/A | 0.08756024 | ± | 0.0450798 |  | 0.009414223 | ± | 0.2475145 |  | 0.1175515 | ± | 0.1862933 | * | #N/A | ± | #N/A | #N/A | -0.004567109 | ± | 0.01186878 | * | #N/A | ± | #N/A | #N/A | #N/A | ± | #N/A | #N/A | #N/A | ± | #N/A | #N/A | #N/A | ± | #N/A | #N/A | #N/A | ± | #N/A | #N/A | #N/A | ± | #N/A | #N/A | 99.21005 |  |  | 0.6552989 | 0 | 94.05793 | 96.32435325 | -1.780309 | R | 42311 | Desk | 0 | 0 | 0 | 0 | Kunstgewerbemuseum Dresden | Saxony, Probably Dresden | 1720 | 1730 | 1725 | 5 | Dresden | 3 | Germany | 2 | Furniture | Casting | 0 | P | 2013-10-18 | ED-XRF | CHARMed PyMca | 42 | Arlen Heginbotham | 0 | Bruker Tracer III-SD | GettyS1_2017.3.cfg | 60 | 40 | 15 | 392 | µm | Al | 33 | µm | Ti | µm | DresdenPart4_config.3_Py5.2.1_3.2.xlsx | 0 | 0 | 0 | 0 | 0 | 0 | 0 | 0 | 0 | 0 | 0 | 0 | 42311_1_1.csv | 0.01845245 | 0.006735401 | 0.01945301 | 0.02232068 | 0.03035721 | 1.428993 | 0.2486493 | #N/A | 0.05809302 | 0.01171457 | 0.01849862 | 0.0160825 | 0.1496005 | #N/A | 0.0450798 | 0.2475145 | 0.1862933 | #N/A | 0.01186878 | #N/A | #N/A | #N/A | #N/A | #N/A | #N/A
95 | 42311_2_1.csv | -0.001239347 | ± | 0.01756516 | * | -0.00202671 | ± | 0.006688334 | * | 0.3993091 | ± | 0.02070596 |  | -0.002377234 | ± | 0.02208512 | * | 0.5966934 | ± | 0.03042914 |  | 75.07768 | ± | 1.441233 |  | 21.38091 | ± | 0.2567503 |  | #N/A | ± | #N/A | #N/A | 0.1763046 | ± | 0.05856882 |  | -0.0001558819 | ± | 0.01163749 | * | 0.06532115 | ± | 0.01860478 |  | -0.004312794 | ± | 0.01581217 | * | 0.2245105 | ± | 0.1507932 |  | #N/A | ± | #N/A | #N/A | 0.05117932 | ± | 0.04478122 |  | 0.008868473 | ± | 0.2642905 |  | 1.158722 | ± | 0.1989199 |  | #N/A | ± | #N/A | #N/A | -0.007489512 | ± | 0.01183252 | * | #N/A | ± | #N/A | #N/A | #N/A | ± | #N/A | #N/A | #N/A | ± | #N/A | #N/A | #N/A | ± | #N/A | #N/A | #N/A | ± | #N/A | #N/A | #N/A | ± | #N/A | #N/A | 99.1219 |  | ††† | 0.2581694 | 0 | 94.05793 | 89.38813 | -5.513082 | R | 42311 | Desk | 0 | 0 | 0 | 0 | Kunstgewerbemuseum Dresden | Saxony, Probably Dresden | 1720 | 1730 | 1725 | 5 | Dresden | 3 | Germany | 2 | Furniture | Casting | 0 | 0 | 2013-10-18 | ED-XRF | CHARMed PyMca | 42 | Arlen Heginbotham | 0 | Bruker Tracer III-SD | GettyS1_2017.3.cfg | 60 | 40 | 15 | 392 | µm | Al | 33 | µm | Ti | µm | DresdenPart4_config.3_Py5.2.1_3.2.xlsx | 0 | 0 | 0 | 0 | 0 | 0 | 0 | 0 | 0 | 0 | 0 | 0 | 42311_2_1.csv | 0.01756516 | 0.006688334 | 0.02070596 | 0.02208512 | 0.03042914 | 1.441233 | 0.2567503 | #N/A | 0.05856882 | 0.01163749 | 0.01860478 | 0.01581217 | 0.1507932 | #N/A | 0.04478122 | 0.2642905 | 0.1989199 | #N/A | 0.01183252 | #N/A | #N/A | #N/A | #N/A | #N/A | #N/A
96 | 42311_3_1.csv | -9.801573e-05 | ± | 0.01783875 | * | 0.002070478 | ± | 0.006773164 | * | 0.2735184 | ± | 0.01982993 |  | 0.003528302 | ± | 0.02212703 | * | 0.6780675 | ± | 0.03110223 |  | 74.73641 | ± | 1.443057 |  | 21.3634 | ± | 0.2566741 |  | #N/A | ± | #N/A | #N/A | 0.2961335 | ± | 0.06004088 |  | 5.465985e-05 | ± | 0.01164219 | * | 0.1369889 | ± | 0.01982396 |  | 0.004155798 | ± | 0.01605186 | * | 0.2431233 | ± | 0.1509333 |  | #N/A | ± | #N/A | #N/A | 0.05395302 | ± | 0.04480373 |  | 0.01596772 | ± | 0.267645 |  | 1.351067 | ± | 0.2014446 |  | #N/A | ± | #N/A | #N/A | -0.007443043 | ± | 0.01183309 | * | #N/A | ± | #N/A | #N/A | #N/A | ± | #N/A | #N/A | #N/A | ± | #N/A | #N/A | #N/A | ± | #N/A | #N/A | #N/A | ± | #N/A | #N/A | #N/A | ± | #N/A | #N/A | 99.1509 |  |  | 0.2004349 | 0 | 94.05793 | 98.69874448 | -0.5025149 | R | 42311 | Desk | 0 | 0 | 0 | 0 | Kunstgewerbemuseum Dresden | Saxony, Probably Dresden | 1720 | 1730 | 1725 | 5 | Dresden | 3 | Germany | 2 | Furniture | Casting | 0 | 0 | 2013-10-18 | ED-XRF | CHARMed PyMca | 42 | Arlen Heginbotham | 0 | Bruker Tracer III-SD | GettyS1_2017.3.cfg | 60 | 40 | 15 | 392 | µm | Al | 33 | µm | Ti | µm | DresdenPart4_config.3_Py5.2.1_3.2.xlsx | 0 | 0 | 0 | 0 | 0 | 0 | 0 | 0 | 0 | 0 | 0 | 0 | 42311_3_1.csv | 0.01783875 | 0.006773164 | 0.01982993 | 0.02212703 | 0.03110223 | 1.443057 | 0.2566741 | #N/A | 0.06004088 | 0.01164219 | 0.01982396 | 0.01605186 | 0.1509333 | #N/A | 0.04480373 | 0.267645 | 0.2014446 | #N/A | 0.01183309 | #N/A | #N/A | #N/A | #N/A | #N/A | #N/A
97 | 42350_1_1.csv | 0.001215922 | ± | 0.01815554 | * | 0.001531102 | ± | 0.006761966 | * | 0.3271204 | ± | 0.02018247 |  | -0.003261622 | ± | 0.02207898 | * | 0.3793838 | ± | 0.02893353 |  | 79.83012 | ± | 1.426954 |  | 17.19266 | ± | 0.2395922 |  | #N/A | ± | #N/A | #N/A | 0.1463587 | ± | 0.05821509 |  | -0.0007611438 | ± | 0.01162398 | * | 0.04935667 | ± | 0.0183416 |  | 0.005777236 | ± | 0.01609892 | * | 0.3919624 | ± | 0.1520687 |  | #N/A | ± | #N/A | #N/A | 0.08308948 | ± | 0.04504272 |  | -0.007114337 | ± | 0.2591665 |  | 0.855648 | ± | 0.1950633 |  | #N/A | ± | #N/A | #N/A | -0.008001747 | ± | 0.01182618 | * | #VALUE! | ± | #VALUE! | #VALUE! | #N/A | ± | #N/A | #N/A | #N/A | ± | #N/A | #N/A | #N/A | ± | #N/A | #N/A | #N/A | ± | #N/A | #N/A | #N/A | ± | #N/A | #N/A | 99.24509 |  | ††† | 0.1815849 | 0 | 94.05793 | 93.24639 | -3.436734 | R | 42350 | Secretary | 0 | 0 | 0 | 0 | Kunstgewerbemuseum Dresden | 0 | 1730 | 1735 | 1732.5 | 2.5 | Dresden | 2 | Germany | 2 | Furniture | Casting | 0 | 0 | 2013-10-18 | ED-XRF | CHARMed PyMca | 42 | Arlen Heginbotham | 0 | Bruker Tracer III-SD | GettyS1_2017.3.cfg | 60 | 40 | 15 | 392 | µm | Al | 33 | µm | Ti | µm | DresdenPart4_config.3_Py5.2.1_3.2.xlsx | 0 | 0 | 0 | 0 | 0 | 0 | 0 | 0 | 0 | 0 | 0 | 0 | 42350_1_1.csv | 0.01815554 | 0.006761966 | 0.02018247 | 0.02207898 | 0.02893353 | 1.426954 | 0.2395922 | #N/A | 0.05821509 | 0.01162398 | 0.0183416 | 0.01609892 | 0.1520687 | #N/A | 0.04504272 | 0.2591665 | 0.1950633 | #N/A | 0.01182618 | #VALUE! | #N/A | #N/A | #N/A | #N/A | #N/A
98 | 42350_2_1.csv | -0.007783773 | ± | 0.01602469 | * | -0.0005214007 | ± | 0.006719439 | * | 0.3602822 | ± | 0.02041601 |  | 0.007971891 | ± | 0.0221596 | * | 0.5080084 | ± | 0.02976572 |  | 77.73934 | ± | 1.430678 |  | 18.38249 | ± | 0.244245 |  | #N/A | ± | #N/A | #N/A | 0.128915 | ± | 0.05801165 |  | -0.0008696202 | ± | 0.01162156 | * | 0.1699379 | ± | 0.02040516 |  | 0.001670165 | ± | 0.01598045 | * | 0.5841115 | ± | 0.1535741 |  | #N/A | ± | #N/A | #N/A | 0.09220413 | ± | 0.04511843 |  | -0.007652524 | ± | 0.2665692 |  | 1.289881 | ± | 0.200635 |  | #N/A | ± | #N/A | #N/A | -0.004494047 | ± | 0.01186969 | * | #VALUE! | ± | #VALUE! | #VALUE! | #N/A | ± | #N/A | #N/A | #N/A | ± | #N/A | #N/A | #N/A | ± | #N/A | #N/A | #N/A | ± | #N/A | #N/A | #N/A | ± | #N/A | #N/A | 99.24349 |  |  | 0.1296753 | 0 | 94.05793 | 100.6147 | 0.5285909 | R | 42350 | Secretary | 0 | 0 | 0 | 0 | Kunstgewerbemuseum Dresden | 0 | 1730 | 1735 | 1732.5 | 2.5 | Dresden | 2 | Germany | 2 | Furniture | Casting | 0 | 0 | 2013-10-18 | ED-XRF | CHARMed PyMca | 42 | Arlen Heginbotham | 0 | Bruker Tracer III-SD | GettyS1_2017.3.cfg | 60 | 40 | 15 | 392 | µm | Al | 33 | µm | Ti | µm | DresdenPart4_config.3_Py5.2.1_3.2.xlsx | 0 | 0 | 0 | 0 | 0 | 0 | 0 | 0 | 0 | 0 | 0 | 0 | 42350_2_1.csv | 0.01602469 | 0.006719439 | 0.02041601 | 0.0221596 | 0.02976572 | 1.430678 | 0.244245 | #N/A | 0.05801165 | 0.01162156 | 0.02040516 | 0.01598045 | 0.1535741 | #N/A | 0.04511843 | 0.2665692 | 0.200635 | #N/A | 0.01186969 | #VALUE! | #N/A | #N/A | #N/A | #N/A | #N/A
99 | 42703_!_!.csv | 0.009257763 | ± | 0.02013675 | * | 0.002727837 | ± | 0.006786824 | * | 0.1258131 | ± | 0.01901801 |  | -0.007184006 | ± | 0.02205218 | * | 0.1569566 | ± | 0.02785758 |  | 76.29772 | ± | 1.435586 |  | 19.71509 | ± | 0.249665 |  | #N/A | ± | #N/A | #N/A | 0.1818893 | ± | 0.05863541 |  | 0.0003777417 | ± | 0.01164942 | * | 0.06713455 | ± | 0.01863487 |  | 0.003990068 | ± | 0.01604707 | * | 1.728883 | ± | 0.163469 |  | #N/A | ± | #N/A | #N/A | 0.09582366 | ± | 0.04514861 |  | 0.00530199 | ± | 0.2633305 |  | 1.102821 | ± | 0.1981973 |  | #N/A | ± | #N/A | #N/A | 0.003033171 | ± | 0.01196409 | * | #VALUE! | ± | #VALUE! | #VALUE! | #N/A | ± | #N/A | #N/A | #N/A | ± | #N/A | #N/A | #N/A | ± | #N/A | #N/A | #N/A | ± | #N/A | #N/A | #N/A | ± | #N/A | #N/A | 99.48963 |  |  | 0.1321772 | 0 | 94.05793 | 99.86008421 | 0.1224677 | R | 42703 | Secretary | 0 | 0 | 0 | 0 | Kunstgewerbemuseum Dresden | Saxony, Probably Dresden | 1740 | 1750 | 1745 | 5 | Dresden | 3 | Germany | 2 | Furniture | Casting | 0 | 0 | 2013-10-18 | ED-XRF | CHARMed PyMca | 42 | Arlen Heginbotham | 0 | Bruker Tracer III-SD | GettyS1_2017.3.cfg | 60 | 40 | 15 | 392 | µm | Al | 33 | µm | Ti | µm | DresdenPart4_config.3_Py5.2.1_3.2.xlsx | 0 | 0 | 0 | 0 | 0 | 0 | 0 | 0 | 0 | 0 | 0 | 0 | 42703_!_!.csv | 0.02013675 | 0.006786824 | 0.01901801 | 0.02205218 | 0.02785758 | 1.435586 | 0.249665 | #N/A | 0.05863541 | 0.01164942 | 0.01863487 | 0.01604707 | 0.163469 | #N/A | 0.04514861 | 0.2633305 | 0.1981973 | #N/A | 0.01196409 | #VALUE! | #N/A | #N/A | #N/A | #N/A | #N/A
100 | 42703_2_1.csv | 0.003115985 | ± | 0.01861707 | * | 0.005825225 | ± | 0.006851372 |  | 0.5931791 | ± | 0.0223886 |  | -0.009409462 | ± | 0.02203729 | * | 0.2646173 | ± | 0.02832091 |  | 80.51285 | ± | 1.426608 |  | 16.47732 | ± | 0.2368794 |  | #N/A | ± | #N/A | #N/A | 0.3656153 | ± | 0.06093593 |  | -0.0006633549 | ± | 0.01162616 | * | 0.06877435 | ± | 0.01866211 |  | 0.008634271 | ± | 0.01618274 | * | 0.1189478 | ± | 0.1500066 | * | #N/A | ± | #N/A | #N/A | 0.09396764 | ± | 0.04513312 |  | 0.006478374 | ± | 0.256971 |  | 0.7220789 | ± | 0.1934108 |  | #N/A | ± | #N/A | #N/A | -0.002999312 | ± | 0.01188832 | * | #VALUE! | ± | #VALUE! | #VALUE! | #N/A | ± | #N/A | #N/A | #N/A | ± | #N/A | #N/A | #N/A | ± | #N/A | #N/A | #N/A | ± | #N/A | #N/A | #N/A | ± | #N/A | #N/A | 99.22833 |  |  | 0.4918522 | 0 | 94.05793 | 102.4062 | 1.492694 | R | 42703 | Secretary | 0 | 0 | 0 | 0 | Kunstgewerbemuseum Dresden | Saxony, Probably Dresden | 1740 | 1750 | 1745 | 5 | Dresden | 3 | Germany | 2 | Furniture | Casting | C | 0 | 2013-10-18 | ED-XRF | CHARMed PyMca | 42 | Arlen Heginbotham | 0 | Bruker Tracer III-SD | GettyS1_2017.3.cfg | 60 | 40 | 15 | 392 | µm | Al | 33 | µm | Ti | µm | DresdenPart4_config.3_Py5.2.1_3.2.xlsx | 0 | 0 | 0 | 0 | 0 | 0 | 0 | 0 | 0 | 0 | 0 | 0 | 42703_2_1.csv | 0.01861707 | 0.006851372 | 0.0223886 | 0.02203729 | 0.02832091 | 1.426608 | 0.2368794 | #N/A | 0.06093593 | 0.01162616 | 0.01866211 | 0.01618274 | 0.1500066 | #N/A | 0.04513312 | 0.256971 | 0.1934108 | #N/A | 0.01188832 | #VALUE! | #N/A | #N/A | #N/A | #N/A | #N/A
101 | 42703_3_1brushed.csv | 0.005233388 | ± | 0.01913619 | * | -0.0001631647 | ± | 0.006726852 | * | 0.1617009 | ± | 0.01919375 |  | -0.005147081 | ± | 0.02206601 | * | 0.04643813 | ± | 0.0274941 |  | 82.95442 | ± | 1.428878 |  | 13.75605 | ± | 0.2271405 |  | #N/A | ± | #N/A | #N/A | 0.2116978 | ± | 0.05899419 |  | 0.0003162446 | ± | 0.01164804 | * | 0.03040698 | ± | 0.01803318 |  | 0.01454515 | ± | 0.01635983 |  | 2.15895 | ± | 0.167596 |  | #N/A | ± | #N/A | #N/A | 0.03280527 | ± | 0.04463312 | * | 0.02021915 | ± | 0.2505899 |  | 0.3197519 | ± | 0.1886081 |  | #N/A | ± | #N/A | #N/A | -0.008171546 | ± | 0.01182408 | * | #VALUE! | ± | #VALUE! | #VALUE! | #N/A | ± | #N/A | #N/A | #N/A | ± | #N/A | #N/A | #N/A | ± | #N/A | #N/A | #N/A | ± | #N/A | #N/A | #N/A | ± | #N/A | #N/A | 99.69905 |  |  | 0.118629 | 0 | 94.05793 | 101.3824 | 0.9417356 | R | 42703 | Secretary | 0 | 0 | 0 | 0 | Kunstgewerbemuseum Dresden | Saxony, Probably Dresden | 1740 | 1750 | 1745 | 5 | Dresden | 3 | Germany | 2 | Furniture | Casting | 0 | P | 2013-10-18 | ED-XRF | CHARMed PyMca | 42 | Arlen Heginbotham | 0 | Bruker Tracer III-SD | GettyS1_2017.3.cfg | 60 | 40 | 15 | 392 | µm | Al | 33 | µm | Ti | µm | DresdenPart4_config.3_Py5.2.1_3.2.xlsx | 0 | 0 | 0 | 0 | 0 | 0 | 0 | 0 | 0 | 0 | 0 | 0 | 42703_3_1brushed.csv | 0.01913619 | 0.006726852 | 0.01919375 | 0.02206601 | 0.0274941 | 1.428878 | 0.2271405 | #N/A | 0.05899419 | 0.01164804 | 0.01803318 | 0.01635983 | 0.167596 | #N/A | 0.04463312 | 0.2505899 | 0.1886081 | #N/A | 0.01182408 | #VALUE! | #N/A | #N/A | #N/A | #N/A | #N/A
102 | 42703_4_1.csv | -0.009098676 | ± | 0.015721 | * | 0.003251541 | ± | 0.006797716 | * | 0.780612 | ± | 0.02439879 |  | -0.0002509696 | ± | 0.02210003 | * | 0.32845 | ± | 0.02864652 |  | 73.36489 | ± | 1.451468 |  | 21.25353 | ± | 0.2561964 |  | #N/A | ± | #N/A | #N/A | 0.2613669 | ± | 0.05960445 |  | -0.0007514191 | ± | 0.0116242 | * | 0.06700714 | ± | 0.01863276 |  | 0.002144408 | ± | 0.01599401 | * | 1.470444 | ± | 0.1610966 |  | #N/A | ± | #N/A | #N/A | 0.1303448 | ± | 0.04544004 |  | 0.008643507 | ± | 0.2731926 |  | 1.659632 | ± | 0.2056201 |  | #N/A | ± | #N/A | #N/A | -0.002799352 | ± | 0.01189082 | * | #VALUE! | ± | #VALUE! | #VALUE! | #N/A | ± | #N/A | #N/A | #N/A | ± | #N/A | #N/A | #N/A | ± | #N/A | #N/A | #N/A | ± | #N/A | #N/A | #N/A | ± | #N/A | #N/A | 99.31742 |  |  | 0.1482238 | 0 | 94.05793 | 99.17352 | -0.247014 | R | 42703 | Secretary | 0 | 0 | 0 | 0 | Kunstgewerbemuseum Dresden | Saxony, Probably Dresden | 1740 | 1750 | 1745 | 5 | Dresden | 3 | Germany | 2 | Furniture | Casting | C | 0 | 2013-10-18 | ED-XRF | CHARMed PyMca | 42 | Arlen Heginbotham | 0 | Bruker Tracer III-SD | GettyS1_2017.3.cfg | 60 | 40 | 15 | 392 | µm | Al | 33 | µm | Ti | µm | DresdenPart4_config.3_Py5.2.1_3.2.xlsx | 0 | 0 | 0 | 0 | 0 | 0 | 0 | 0 | 0 | 0 | 0 | 0 | 42703_4_1.csv | 0.015721 | 0.006797716 | 0.02439879 | 0.02210003 | 0.02864652 | 1.451468 | 0.2561964 | #N/A | 0.05960445 | 0.0116242 | 0.01863276 | 0.01599401 | 0.1610966 | #N/A | 0.04544004 | 0.2731926 | 0.2056201 | #N/A | 0.01189082 | #VALUE! | #N/A | #N/A | #N/A | #N/A | #N/A
103 | 42703_5_1.csv | -0.004296392 | ± | 0.01683957 | * | -0.001012108 | ± | 0.006709291 | * | 0.1635794 | ± | 0.01920333 |  | -0.005998854 | ± | 0.02206021 | * | 0.04913768 | ± | 0.02750163 |  | 85.44741 | ± | 1.43685 |  | 11.10566 | ± | 0.2185394 |  | #N/A | ± | #N/A | #N/A | 0.1296804 | ± | 0.05802054 |  | 0.001380987 | ± | 0.01167191 | * | 0.04382147 | ± | 0.01825106 |  | -0.0009126367 | ± | 0.01590719 | * | 2.350258 | ± | 0.1695037 |  | #N/A | ± | #N/A | #N/A | 0.01465076 | ± | 0.04448858 | * | 0.001307058 | ± | 0.2523655 |  | 0.4339364 | ± | 0.1899445 |  | #N/A | ± | #N/A | #N/A | 0.005080192 | ± | 0.01199 | * | #VALUE! | ± | #VALUE! | #VALUE! | #N/A | ± | #N/A | #N/A | #N/A | ± | #N/A | #N/A | #N/A | ± | #N/A | #N/A | #N/A | ± | #N/A | #N/A | #N/A | ± | #N/A | #N/A | 99.73368 |  |  | 0.1106591 | 0 | 94.05793 | 98.54568459 | -0.5848851 | R | 42703 | Secretary | 0 | 0 | 0 | 0 | Kunstgewerbemuseum Dresden | Saxony, Probably Dresden | 1740 | 1750 | 1745 | 5 | Dresden | 3 | Germany | 2 | Furniture | Casting | 0 | 0 | 2013-10-18 | ED-XRF | CHARMed PyMca | 42 | Arlen Heginbotham | 0 | Bruker Tracer III-SD | GettyS1_2017.3.cfg | 60 | 40 | 15 | 392 | µm | Al | 33 | µm | Ti | µm | DresdenPart4_config.3_Py5.2.1_3.2.xlsx | 0 | 0 | 0 | 0 | 0 | 0 | 0 | 0 | 0 | 0 | 0 | 0 | 42703_5_1.csv | 0.01683957 | 0.006709291 | 0.01920333 | 0.02206021 | 0.02750163 | 1.43685 | 0.2185394 | #N/A | 0.05802054 | 0.01167191 | 0.01825106 | 0.01590719 | 0.1695037 | #N/A | 0.04448858 | 0.2523655 | 0.1899445 | #N/A | 0.01199 | #VALUE! | #N/A | #N/A | #N/A | #N/A | #N/A
104 | 42703_5_2.csv | 0.005325636 | ± | 0.01915892 | * | -0.00237725 | ± | 0.006681101 | * | 0.1773184 | ± | 0.01927454 |  | -0.006765726 | ± | 0.02205501 | * | 0.04708025 | ± | 0.02749588 |  | 85.6532 | ± | 1.437763 |  | 11.00519 | ± | 0.2182305 |  | #N/A | ± | #N/A | #N/A | 0.1166123 | ± | 0.05786933 |  | -0.000882256 | ± | 0.01162128 | * | 0.04774039 | ± | 0.01831513 |  | 0.006969198 | ± | 0.01613375 | * | 2.286084 | ± | 0.1688588 |  | #N/A | ± | #N/A | #N/A | 0.0004292936 | ± | 0.04437659 | * | 0.003809578 | ± | 0.2517404 |  | 0.3939381 | ± | 0.1894739 |  | #N/A | ± | #N/A | #N/A | -0.005304559 | ± | 0.01185961 | * | #VALUE! | ± | #VALUE! | #VALUE! | #N/A | ± | #N/A | #N/A | #N/A | ± | #N/A | #N/A | #N/A | ± | #N/A | #N/A | #N/A | ± | #N/A | #N/A | #N/A | ± | #N/A | #N/A | 99.72837 |  |  | 0.1255435 | 0 | 94.05793 | 100.5653 | 0.5019596 | R | 42703 | Secretary | 0 | 0 | 0 | 0 | Kunstgewerbemuseum Dresden | Saxony, Probably Dresden | 1740 | 1750 | 1745 | 5 | Dresden | 3 | Germany | 2 | Furniture | Casting | 0 | 0 | 2013-10-18 | ED-XRF | CHARMed PyMca | 42 | Arlen Heginbotham | 0 | Bruker Tracer III-SD | GettyS1_2017.3.cfg | 60 | 40 | 15 | 392 | µm | Al | 33 | µm | Ti | µm | DresdenPart4_config.3_Py5.2.1_3.2.xlsx | 0 | 0 | 0 | 0 | 0 | 0 | 0 | 0 | 0 | 0 | 0 | 0 | 42703_5_2.csv | 0.01915892 | 0.006681101 | 0.01927454 | 0.02205501 | 0.02749588 | 1.437763 | 0.2182305 | #N/A | 0.05786933 | 0.01162128 | 0.01831513 | 0.01613375 | 0.1688588 | #N/A | 0.04437659 | 0.2517404 | 0.1894739 | #N/A | 0.01185961 | #VALUE! | #N/A | #N/A | #N/A | #N/A | #N/A
105 | 42703_6_1.csv | 0.0007704345 | ± | 0.01804791 | * | 0.001420516 | ± | 0.006759671 | * | 0.5063401 | ± | 0.02158504 |  | -0.004788926 | ± | 0.02206846 | * | 0.2951107 | ± | 0.02847173 |  | 79.78316 | ± | 1.426994 |  | 17.08754 | ± | 0.2391895 |  | #N/A | ± | #N/A | #N/A | 0.2971032 | ± | 0.06005316 |  | -0.001107951 | ± | 0.01161626 | * | 0.07333855 | ± | 0.01873811 |  | 0.005742746 | ± | 0.01609791 | * | 0.2889136 | ± | 0.1512798 |  | #N/A | ± | #N/A | #N/A | 0.09033459 | ± | 0.04510286 |  | 0.008154082 | ± | 0.258578 |  | 0.8200721 | ± | 0.1946203 |  | #N/A | ± | #N/A | #N/A | -0.002419568 | ± | 0.01189557 | * | #VALUE! | ± | #VALUE! | #VALUE! | #N/A | ± | #N/A | #N/A | #N/A | ± | #N/A | #N/A | #N/A | ± | #N/A | #N/A | #N/A | ± | #N/A | #N/A | #N/A | ± | #N/A | #N/A | 99.24968 |  |  | 0.3276102 | 0 | 94.05793 | 101.4981 | 1.004002 | R | 42703 | Secretary | 0 | 0 | 0 | 0 | Kunstgewerbemuseum Dresden | Saxony, Probably Dresden | 1740 | 1750 | 1745 | 5 | Dresden | 3 | Germany | 2 | Furniture | Casting | 0 | 0 | 2013-10-18 | ED-XRF | CHARMed PyMca | 42 | Arlen Heginbotham | 0 | Bruker Tracer III-SD | GettyS1_2017.3.cfg | 60 | 40 | 15 | 392 | µm | Al | 33 | µm | Ti | µm | DresdenPart4_config.3_Py5.2.1_3.2.xlsx | 0 | 0 | 0 | 0 | 0 | 0 | 0 | 0 | 0 | 0 | 0 | 0 | 42703_6_1.csv | 0.01804791 | 0.006759671 | 0.02158504 | 0.02206846 | 0.02847173 | 1.426994 | 0.2391895 | #N/A | 0.06005316 | 0.01161626 | 0.01873811 | 0.01609791 | 0.1512798 | #N/A | 0.04510286 | 0.258578 | 0.1946203 | #N/A | 0.01189557 | #VALUE! | #N/A | #N/A | #N/A | #N/A | #N/A
109 | 49840_1_1.csv | -0.004735442 | ± | 0.01673622 | * | 0.003082924 | ± | 0.006794208 | * | 0.2908479 | ± | 0.01994053 |  | -0.007809845 | ± | 0.02204797 | * | 0.2044323 | ± | 0.02804861 |  | 68.00771 | ± | 1.500892 |  | 28.69724 | ± | 0.2919506 |  | #N/A | ± | #N/A | #N/A | 0.1858755 | ± | 0.05868307 |  | -0.0007400849 | ± | 0.01162445 | * | 0.04230363 | ± | 0.0182263 |  | 0.01854702 | ± | 0.01648255 |  | 0.8791906 | ± | 0.155973 |  | #N/A | ± | #N/A | #N/A | 0.08920326 | ± | 0.04509345 |  | 0.01143787 | ± | 0.2582331 |  | 0.7991484 | ± | 0.1943607 |  | #N/A | ± | #N/A | #N/A | -0.002864701 | ± | 0.01189 | * | #VALUE! | ± | #VALUE! | #VALUE! | #N/A | ± | #N/A | #N/A | #N/A | ± | #N/A | #N/A | #N/A | ± | #N/A | #N/A | #N/A | ± | #N/A | #N/A | #N/A | ± | #N/A | #N/A | 99.21287 |  |  | 0.1530141 | 0 | 94.05793 | 99.63547 | 0.001589368 | 0 | 49840 | Secretary | 0 | 0 | 0 | 0 | Kunstgewerbemuseum Dresden | 0 | 1700 | 1800 | 1750 | 50 | 0 | 0 | Germany | 3 | F | C | 0 | 0 | 2013-10-18 | ED-XRF | CHARMed PyMca | 42 | Arlen Heginbotham | 0 | Bruker Tracer III-SD | GettyS1_2017.3.cfg | 60 | 40 | 15 | 392 | µm | Al | 33 | µm | Ti | µm | DresdenPart4_config.3_Py5.2.1_3.2.xlsx | 0 | 0 | 0 | 0 | 0 | 0 | 0 | 0 | 0 | 0 | 0 | 0 | 49840_1_1.csv | 0.01673622 | 0.006794208 | 0.01994053 | 0.02204797 | 0.02804861 | 1.500892 | 0.2919506 | #N/A | 0.05868307 | 0.01162445 | 0.0182263 | 0.01648255 | 0.155973 | #N/A | 0.04509345 | 0.2582331 | 0.1943607 | #N/A | 0.01189 | #VALUE! | #N/A | #N/A | #N/A | #N/A | #N/A
110 | 51082_1_1.csv | 0.006290012 | ± | 0.01939713 | * | -0.001092277 | ± | 0.006707634 | * | 0.5661673 | ± | 0.02212998 |  | -0.003407104 | ± | 0.02207798 | * | 0.2588386 | ± | 0.0282933 |  | 77.00753 | ± | 1.432931 |  | 19.12706 | ± | 0.2472461 |  | #N/A | ± | #N/A | #N/A | 0.2537073 | ± | 0.05950933 |  | 0.001135454 | ± | 0.0116664 | * | 0.0733465 | ± | 0.01873824 |  | -0.004373412 | ± | 0.01581049 | * | 0.7166584 | ± | 0.1546387 |  | #N/A | ± | #N/A | #N/A | 0.1597893 | ± | 0.04569368 |  | -0.008054868 | ± | 0.2635294 |  | 1.114435 | ± | 0.198347 |  | #N/A | ± | #N/A | #N/A | -0.0002247487 | ± | 0.01192306 | * | #VALUE! | ± | #VALUE! | #VALUE! | #N/A | ± | #N/A | #N/A | #N/A | ± | #N/A | #N/A | #N/A | ± | #N/A | #N/A | #N/A | ± | #N/A | #N/A | #N/A | ± | #N/A | #N/A | 99.2678 |  |  | 0.2139643 | 0 | 94.05793 | 99.47806663 | -0.0831176 | R | 51082 | Secretary Bookcase | 0 | 0 | 0 | 0 | Kunstgewerbemuseum Dresden | 0 | 1750 | 1760 | 1755 | 5 | Dresden | 2 | Germany | 2 | Furniture | Casting | C | 0 | 2013-10-18 | ED-XRF | CHARMed PyMca | 42 | Arlen Heginbotham | 0 | Bruker Tracer III-SD | GettyS1_2017.3.cfg | 60 | 40 | 15 | 392 | µm | Al | 33 | µm | Ti | µm | DresdenPart4_config.3_Py5.2.1_3.2.xlsx | 0 | 0 | 0 | 0 | 0 | 0 | 0 | 0 | 0 | 0 | 0 | 0 | 51082_1_1.csv | 0.01939713 | 0.006707634 | 0.02212998 | 0.02207798 | 0.0282933 | 1.432931 | 0.2472461 | #N/A | 0.05950933 | 0.0116664 | 0.01873824 | 0.01581049 | 0.1546387 | #N/A | 0.04569368 | 0.2635294 | 0.198347 | #N/A | 0.01192306 | #VALUE! | #N/A | #N/A | #N/A | #N/A | #N/A
111 | 51082_2_1.csv | -0.004129054 | ± | 0.01687901 | * | -0.0006652815 | ± | 0.006716463 | * | 0.4076799 | ± | 0.02077029 |  | -0.004892926 | ± | 0.02206775 | * | 0.2798838 | ± | 0.02839533 |  | 77.22188 | ± | 1.43222 |  | 19.91361 | ± | 0.2504912 |  | #N/A | ± | #N/A | #N/A | 0.2764589 | ± | 0.05979296 |  | -0.0009641735 | ± | 0.01161946 | * | 0.05302788 | ± | 0.01840185 |  | 0.0008977155 | ± | 0.01595844 | * | 0.2446857 | ± | 0.1509451 |  | #N/A | ± | #N/A | #N/A | 0.09646804 | ± | 0.04515399 |  | -0.002856532 | ± | 0.2571106 |  | 0.7306433 | ± | 0.1935159 |  | #N/A | ± | #N/A | #N/A | -0.01079151 | ± | 0.0117918 | * | #VALUE! | ± | #VALUE! | #VALUE! | #N/A | ± | #N/A | #N/A | #N/A | ± | #N/A | #N/A | #N/A | ± | #N/A | #N/A | #N/A | ± | #N/A | #N/A | #N/A | ± | #N/A | #N/A | 99.20094 |  |  | 0.3192 | 0 | 94.05793 | 100.947 | 0.7073835 | R | 51082 | Secretary Bookcase | 0 | 0 | 0 | 0 | Kunstgewerbemuseum Dresden | 0 | 1750 | 1760 | 1755 | 5 | Dresden | 2 | Germany | 2 | Furniture | Casting | C | 0 | 2013-10-18 | ED-XRF | CHARMed PyMca | 42 | Arlen Heginbotham | 0 | Bruker Tracer III-SD | GettyS1_2017.3.cfg | 60 | 40 | 15 | 392 | µm | Al | 33 | µm | Ti | µm | DresdenPart4_config.3_Py5.2.1_3.2.xlsx | 0 | 0 | 0 | 0 | 0 | 0 | 0 | 0 | 0 | 0 | 0 | 0 | 51082_2_1.csv | 0.01687901 | 0.006716463 | 0.02077029 | 0.02206775 | 0.02839533 | 1.43222 | 0.2504912 | #N/A | 0.05979296 | 0.01161946 | 0.01840185 | 0.01595844 | 0.1509451 | #N/A | 0.04515399 | 0.2571106 | 0.1935159 | #N/A | 0.0117918 | #VALUE! | #N/A | #N/A | #N/A | #N/A | #N/A
112 | 51082_3_1.csv | -0.0003134878 | ± | 0.01778699 | * | -0.0008971994 | ± | 0.006711667 | * | 0.344474 | ± | 0.02030321 |  | -0.01053425 | ± | 0.02202984 | * | 0.2725203 | ± | 0.02835916 |  | 76.95747 | ± | 1.433103 |  | 20.48013 | ± | 0.2528762 |  | #N/A | ± | #N/A | #N/A | 0.3231279 | ± | 0.06038499 |  | -0.0004333322 | ± | 0.01163129 | * | 0.05137265 | ± | 0.01837467 |  | 0.004041353 | ± | 0.01604856 | * | 0.1395439 | ± | 0.150159 |  | #N/A | ± | #N/A | #N/A | 0.06041674 | ± | 0.04485636 |  | -0.006105351 | ± | 0.254584 |  | 0.5741295 | ± | 0.1916142 |  | #N/A | ± | #N/A | #N/A | -0.004084575 | ± | 0.01187479 | * | #VALUE! | ± | #VALUE! | #VALUE! | #N/A | ± | #N/A | #N/A | #N/A | ± | #N/A | #N/A | #N/A | ± | #N/A | #N/A | #N/A | ± | #N/A | #N/A | #N/A | ± | #N/A | #N/A | 99.18485 |  |  | 0.5634173 | 0 | 94.05793 | 99.74774 | 0.06200731 | R | 51082 | Secretary Bookcase | 0 | 0 | 0 | 0 | Kunstgewerbemuseum Dresden | 0 | 1750 | 1760 | 1755 | 5 | Dresden | 2 | Germany | 2 | Furniture | Casting | C | 0 | 2013-10-18 | ED-XRF | CHARMed PyMca | 42 | Arlen Heginbotham | 0 | Bruker Tracer III-SD | GettyS1_2017.3.cfg | 60 | 40 | 15 | 392 | µm | Al | 33 | µm | Ti | µm | DresdenPart4_config.3_Py5.2.1_3.2.xlsx | 0 | 0 | 0 | 0 | 0 | 0 | 0 | 0 | 0 | 0 | 0 | 0 | 51082_3_1.csv | 0.01778699 | 0.006711667 | 0.02030321 | 0.02202984 | 0.02835916 | 1.433103 | 0.2528762 | #N/A | 0.06038499 | 0.01163129 | 0.01837467 | 0.01604856 | 0.150159 | #N/A | 0.04485636 | 0.254584 | 0.1916142 | #N/A | 0.01187479 | #VALUE! | #N/A | #N/A | #N/A | #N/A | #N/A
113 | 51082_4_1.csv | 0.004794124 | ± | 0.01902808 | * | 0.004164147 | ± | 0.006816718 | * | 0.6758622 | ± | 0.0232289 |  | -0.004757783 | ± | 0.02206868 | * | 0.3098491 | ± | 0.02854773 |  | 78.33442 | ± | 1.429209 |  | 17.45719 | ± | 0.2406114 |  | #N/A | ± | #N/A | #N/A | 0.3380815 | ± | 0.0605776 |  | 0.0009338384 | ± | 0.01166188 | * | 0.08746291 | ± | 0.01897486 |  | 0.0007102808 | ± | 0.01595311 | * | 0.7895495 | ± | 0.1552331 |  | #N/A | ± | #N/A | #N/A | 0.2094186 | ± | 0.04613174 |  | 0.005315678 | ± | 0.2635034 |  | 1.112917 | ± | 0.1983275 |  | #N/A | ± | #N/A | #N/A | -0.006956435 | ± | 0.01183912 | * | #VALUE! | ± | #VALUE! | #VALUE! | #N/A | ± | #N/A | #N/A | #N/A | ± | #N/A | #N/A | #N/A | ± | #N/A | #N/A | #N/A | ± | #N/A | #N/A | #N/A | ± | #N/A | #N/A | 99.31896 |  |  | 0.1527563 | 0 | 94.05793 | 102.2934 | 1.431961 | R | 51082 | Secretary Bookcase | 0 | 0 | 0 | 0 | Kunstgewerbemuseum Dresden | 0 | 1750 | 1760 | 1755 | 5 | Dresden | 2 | Germany | 2 | Furniture | Casting | C | 0 | 2013-10-18 | ED-XRF | CHARMed PyMca | 42 | Arlen Heginbotham | 0 | Bruker Tracer III-SD | GettyS1_2017.3.cfg | 60 | 40 | 15 | 392 | µm | Al | 33 | µm | Ti | µm | DresdenPart4_config.3_Py5.2.1_3.2.xlsx | 0 | 0 | 0 | 0 | 0 | 0 | 0 | 0 | 0 | 0 | 0 | 0 | 51082_4_1.csv | 0.01902808 | 0.006816718 | 0.0232289 | 0.02206868 | 0.02854773 | 1.429209 | 0.2406114 | #N/A | 0.0605776 | 0.01166188 | 0.01897486 | 0.01595311 | 0.1552331 | #N/A | 0.04613174 | 0.2635034 | 0.1983275 | #N/A | 0.01183912 | #VALUE! | #N/A | #N/A | #N/A | #N/A | #N/A
115 | 54259_1_1.csv | 0.001730667 | ± | 0.01828017 | * | 0.0005436479 | ± | 0.006741489 | * | 0.3695351 | ± | 0.02048327 |  | -0.01348186 | ± | 0.02201061 | * | 0.3716119 | ± | 0.02888818 |  | 72.1826 | ± | 1.460107 |  | 25.0638 | ± | 0.2736384 |  | #N/A | ± | #N/A | #N/A | 0.03203186 | ± | 0.05691668 | * | -3.137848e-05 | ± | 0.01164027 | * | 0.2026756 | ± | 0.02099554 |  | 0.005611041 | ± | 0.01609408 | * | 0.3976601 | ± | 0.1521127 |  | #N/A | ± | #N/A | #N/A | 0.02165297 | ± | 0.04454412 | * | 0.003619626 | ± | 0.2540249 |  | 0.5390496 | ± | 0.1911934 |  | #N/A | ± | #N/A | #N/A | -0.007702904 | ± | 0.01182988 | * | #VALUE! | ± | #VALUE! | #VALUE! | #N/A | ± | #N/A | #N/A | #N/A | ± | #N/A | #N/A | #N/A | ± | #N/A | #N/A | #N/A | ± | #N/A | #N/A | #N/A | ± | #N/A | #N/A | 99.17091 |  |  | 0.2953303 | 0 | 94.05793 | 100.1188 | 0.2616915 | R | 54259 | Wardrobe | 0 | 0 | 0 | 0 | Kunstgewerbemuseum Dresden | Saxony, Probably Dresden | 1690 | 1710 | 1700 | 10 | Dresden | 3 | Germany | 3 | Furniture | Casting | 0 | 0 | 2013-10-18 | ED-XRF | CHARMed PyMca | 42 | Arlen Heginbotham | 0 | Bruker Tracer III-SD | GettyS1_2017.3.cfg | 60 | 40 | 15 | 392 | µm | Al | 33 | µm | Ti | µm | DresdenPart4_config.3_Py5.2.1_3.2.xlsx | 0 | 0 | 0 | 0 | 0 | 0 | 0 | 0 | 0 | 0 | 0 | 0 | 54259_1_1.csv | 0.01828017 | 0.006741489 | 0.02048327 | 0.02201061 | 0.02888818 | 1.460107 | 0.2736384 | #N/A | 0.05691668 | 0.01164027 | 0.02099554 | 0.01609408 | 0.1521127 | #N/A | 0.04454412 | 0.2540249 | 0.1911934 | #N/A | 0.01182988 | #VALUE! | #N/A | #N/A | #N/A | #N/A | #N/A
116 | 54259_2_1.csv | 0.001300136 | ± | 0.01817591 | * | -0.000452872 | ± | 0.006720856 | * | 0.3687525 | ± | 0.02047755 |  | -0.01101224 | ± | 0.0220267 | * | 0.3784479 | ± | 0.02892804 |  | 72.44594 | ± | 1.458072 |  | 24.79992 | ± | 0.2723724 |  | #N/A | ± | #N/A | #N/A | 0.02676067 | ± | 0.0568588 | * | 0.0005266704 | ± | 0.01165275 | * | 0.1844359 | ± | 0.02066502 |  | 0.00756898 | ± | 0.01615135 | * | 0.3687415 | ± | 0.1518898 |  | #N/A | ± | #N/A | #N/A | 0.01704632 | ± | 0.04450755 | * | -0.005447281 | ± | 0.254616 |  | 0.5761312 | ± | 0.1916383 |  | #N/A | ± | #N/A | #N/A | -0.007634984 | ± | 0.01183072 | * | #VALUE! | ± | #VALUE! | #VALUE! | #N/A | ± | #N/A | #N/A | #N/A | ± | #N/A | #N/A | #N/A | ± | #N/A | #N/A | #N/A | ± | #N/A | #N/A | #N/A | ± | #N/A | #N/A | 99.15103 |  |  | 0.1328791 | 0 | 94.05793 | 98.54135526 | -0.587215 | R | 54259 | Wardrobe | 0 | 0 | 0 | 0 | Kunstgewerbemuseum Dresden | Saxony, Probably Dresden | 1705 | 1725 | 1715 | 10 | Dresden | 3 | Germany | 3 | Furniture | Casting | 0 | 0 | 2013-10-18 | ED-XRF | CHARMed PyMca | 42 | Arlen Heginbotham | 0 | Bruker Tracer III-SD | GettyS1_2017.3.cfg | 60 | 40 | 15 | 392 | µm | Al | 33 | µm | Ti | µm | DresdenPart4_config.3_Py5.2.1_3.2.xlsx | 0 | 0 | 0 | 0 | 0 | 0 | 0 | 0 | 0 | 0 | 0 | 0 | 54259_2_1.csv | 0.01817591 | 0.006720856 | 0.02047755 | 0.0220267 | 0.02892804 | 1.458072 | 0.2723724 | #N/A | 0.0568588 | 0.01165275 | 0.02066502 | 0.01615135 | 0.1518898 | #N/A | 0.04450755 | 0.254616 | 0.1916383 | #N/A | 0.01183072 | #VALUE! | #N/A | #N/A | #N/A | #N/A | #N/A
119 | 37508Italian_3_2gilding.csv | 0.04505255 | ± | 0.0298387 |  | 0.02052141 | ± | 0.007161795 |  | 0.4685893 | ± | 0.02126095 |  | -0.01413392 | ± | 0.02200641 | * | 0.06620345 | ± | 0.02755076 |  | 55.4462 | ± | 1.720234 |  | 9.070907 | ± | 0.2125282 |  | #N/A | ± | #N/A | #N/A | 29.6923 | ± | 3.158198 | ** | 0.4353977 | ± | 0.0285946 | ** | 0.2836653 | ± | 0.02251136 |  | 0.1010351 | ± | 0.01951886 |  | 3.964503 | ± | 0.1873643 |  | #N/A | ± | #N/A | #N/A | 0.3587309 | ± | 0.04752951 |  | 208.784 | ± | 0.2589145 | † | 0.8404342 | ± | 0.1948736 |  | #N/A | ± | #N/A | #N/A | 0.1527585 | ± | 0.01413374 |  | #N/A | ± | #N/A | #N/A | #N/A | ± | #N/A | #N/A | #N/A | ± | #N/A | #N/A | #N/A | ± | #N/A | #N/A | #N/A | ± | #N/A | #N/A | #N/A | ± | #N/A | #N/A | 309.7162 | †† | ††† | 0.03008364 | 0 | 94.05793 | 26.64436203 | -39.27905 | R | 37506 | Table | 0 | 0 | 0 | 0 | Kunstgewerbemuseum Dresden | With Micromosaic | 1790 | 1810 | 1800 | 10 | 0 | 0 | Italy | 2 | Furniture | Casting | C | 0 | 2013-10-18 | ED-XRF | CHARMed PyMca | 42 | Arlen Heginbotham | 0 | Bruker Tracer III-SD | GettyS1_2017.3.cfg | 60 | 40 | 15 | 392 | µm | Al | 33 | µm | Ti | µm | DresdenPart5_config.3_Py5.2.1_3.2.xlsx | 0 | 0 | 0 | 0 | 0 | 0 | 0 | 0 | 0 | 0 | 0 | 0 | 37508Italian_3_2gilding.csv | 0.0298387 | 0.007161795 | 0.02126095 | 0.02200641 | 0.02755076 | 1.720234 | 0.2125282 | #N/A | 3.158198 | 0.0285946 | 0.02251136 | 0.01951886 | 0.1873643 | #N/A | 0.04752951 | 0.2589145 | 0.1948736 | #N/A | 0.01413374 | #N/A | #N/A | #N/A | #N/A | #N/A | #N/A
122 | 37649_1_2gilding.csv | 0.04652381 | ± | 0.03026835 |  | 0.01430841 | ± | 0.007029721 |  | 0.5433547 | ± | 0.02191766 |  | -0.008772452 | ± | 0.02204153 | * | 0.1280471 | ± | 0.02775153 |  | 61.33015 | ± | 1.599433 |  | 13.13561 | ± | 0.2250488 |  | #N/A | ± | #N/A | #N/A | 23.0472 | ± | 1.980941 | ** | 0.32007 | ± | 0.02269759 |  | 0.1917876 | ± | 0.02079776 |  | -0.00913476 | ± | 0.01568025 | * | 0.52661 | ± | 0.153119 |  | #N/A | ± | #N/A | #N/A | 0.1265042 | ± | 0.0454073 |  | 126.8684 | ± | 0.2590174 | † | 0.8466516 | ± | 0.194951 |  | #N/A | ± | #N/A | #N/A | -0.004451643 | ± | 0.01187022 | * | #N/A | ± | #N/A | #N/A | #N/A | ± | #N/A | #N/A | #N/A | ± | #N/A | #N/A | #N/A | ± | #N/A | #N/A | #N/A | ± | #N/A | #N/A | #N/A | ± | #N/A | #N/A | 227.1029 |  | ††† | 0.1402228 | 0 | 94.05793 | 32.78018712 | -35.97702 | R | 37649 | Secretary Bookcase | 0 | 0 | 0 | 0 | Kunstgewerbemuseum Dresden | Saxony, probably Dresden | 1715 | 1735 | 1725 | 10 | Dresden | 1 | Germany | 2 | Furniture | Casting | C | 0 | 2013-10-18 | ED-XRF | CHARMed PyMca | 42 | Arlen Heginbotham | 0 | Bruker Tracer III-SD | GettyS1_2017.3.cfg | 60 | 40 | 15 | 392 | µm | Al | 33 | µm | Ti | µm | DresdenPart5_config.3_Py5.2.1_3.2.xlsx | 0 | 0 | 0 | 0 | 0 | 0 | 0 | 0 | 0 | 0 | 0 | 0 | 37649_1_2gilding.csv | 0.03026835 | 0.007029721 | 0.02191766 | 0.02204153 | 0.02775153 | 1.599433 | 0.2250488 | #N/A | 1.980941 | 0.02269759 | 0.02079776 | 0.01568025 | 0.153119 | #N/A | 0.0454073 | 0.2590174 | 0.194951 | #N/A | 0.01187022 | #N/A | #N/A | #N/A | #N/A | #N/A | #N/A
124 | 42154_3_1gilding.csv | 0.006308697 | ± | 0.01940175 | * | 0.002939363 | ± | 0.006791222 | * | 0.2829928 | ± | 0.01989 |  | -0.004207399 | ± | 0.02207246 | * | 0.05424579 | ± | 0.02751605 |  | 72.56793 | ± | 1.45715 |  | 23.35492 | ± | 0.2655927 |  | #N/A | ± | #N/A | #N/A | 0.1562887 | ± | 0.05833176 |  | -0.0006429572 | ± | 0.01162662 | * | 0.08392469 | ± | 0.01891533 |  | 0.01106507 | ± | 0.01625497 | * | 1.039566 | ± | 0.1573209 |  | #N/A | ± | #N/A | #N/A | 0.02558764 | ± | 0.04457545 | * | 0.01240477 | ± | 0.2735389 |  | 1.678524 | ± | 0.2058807 |  | #N/A | ± | #N/A | #N/A | -0.0009124737 | ± | 0.01191443 | * | #N/A | ± | #N/A | #N/A | #N/A | ± | #N/A | #N/A | #N/A | ± | #N/A | #N/A | #N/A | ± | #N/A | #N/A | #N/A | ± | #N/A | #N/A | #N/A | ± | #N/A | #N/A | 99.27093 |  |  | 0.5605715 | 0 | 94.05793 | 100.464 | 0.4474862 | R | 42154 | Aufsatzschrank | 0 | 0 | 0 | 0 | Kunstgewerbemuseum Dresden | Saxony, probably Dresden | 1720 | 1730 | 1725 | 5 | Dresden | 1 | Germany | 2 | Furniture | Casting | C | 0 | 2013-10-18 | ED-XRF | CHARMed PyMca | 42 | Arlen Heginbotham | 0 | Bruker Tracer III-SD | GettyS1_2017.3.cfg | 60 | 40 | 15 | 392 | µm | Al | 33 | µm | Ti | µm | DresdenPart5_config.3_Py5.2.1_3.2.xlsx | 0 | 0 | 0 | 0 | 0 | 0 | 0 | 0 | 0 | 0 | 0 | 0 | 42154_3_1gilding.csv | 0.01940175 | 0.006791222 | 0.01989 | 0.02207246 | 0.02751605 | 1.45715 | 0.2655927 | #N/A | 0.05833176 | 0.01162662 | 0.01891533 | 0.01625497 | 0.1573209 | #N/A | 0.04457545 | 0.2735389 | 0.2058807 | #N/A | 0.01191443 | #N/A | #N/A | #N/A | #N/A | #N/A | #N/A
125 | 42310_1_2gilding.csv | 0.01638099 | ± | 0.02195247 |  | 0.004744109 | ± | 0.006828807 | * | 0.3514247 | ± | 0.02035247 |  | 0.06518924 | ± | 0.0226591 |  | 0.2720633 | ± | 0.02835694 |  | 71.26452 | ± | 1.467702 |  | 18.94524 | ± | 0.2465069 |  | #N/A | ± | #N/A | #N/A | 0.2439858 | ± | 0.05938913 |  | 0.1510308 | ± | 0.01588556 |  | 0.04891386 | ± | 0.01833434 |  | -0.01182784 | ± | 0.01560801 | * | 1.604342 | ± | 0.1623156 |  | #N/A | ± | #N/A | #N/A | 0.1361032 | ± | 0.04548928 |  | 53.73029 | ± | 0.3705593 | † | 5.913723 | ± | 0.2789038 |  | #N/A | ± | #N/A | #N/A | 0.09994407 | ± | 0.01330494 |  | #N/A | ± | #N/A | #N/A | #N/A | ± | #N/A | #N/A | #N/A | ± | #N/A | #N/A | #N/A | ± | #N/A | #N/A | #N/A | ± | #N/A | #N/A | #N/A | ± | #N/A | #N/A | 152.8361 | †† | ††† | 0.03442546 | 0 | 94.05793 | 66.18784 | -17.99847 | R | 42310 | Desk | 0 | 0 | 0 | 0 | Kunstgewerbemuseum Dresden | Saxony, Probably Dresden | 1720 | 1730 | 1725 | 5 | Dresden | 1 | Germany | 2 | Furniture | Casting | C | 0 | 2013-10-18 | ED-XRF | CHARMed PyMca | 42 | Arlen Heginbotham | 0 | Bruker Tracer III-SD | GettyS1_2017.3.cfg | 60 | 40 | 15 | 392 | µm | Al | 33 | µm | Ti | µm | DresdenPart5_config.3_Py5.2.1_3.2.xlsx | 0 | 0 | 0 | 0 | 0 | 0 | 0 | 0 | 0 | 0 | 0 | 0 | 42310_1_2gilding.csv | 0.02195247 | 0.006828807 | 0.02035247 | 0.0226591 | 0.02835694 | 1.467702 | 0.2465069 | #N/A | 0.05938913 | 0.01588556 | 0.01833434 | 0.01560801 | 0.1623156 | #N/A | 0.04548928 | 0.3705593 | 0.2789038 | #N/A | 0.01330494 | #N/A | #N/A | #N/A | #N/A | #N/A | #N/A
127 | 37619_3_1repl2015.csv | -0.0008896391 | ± | 0.01764883 | * | 0.01478312 | ± | 0.007039769 |  | 0.4498362 | ± | 0.02110564 |  | -0.01693914 | ± | 0.02198856 | * | 0.2124214 | ± | 0.02808281 |  | 64.4132 | ± | 1.548842 |  | 31.75575 | ± | 0.3086362 |  | #N/A | ± | #N/A | #N/A | 0.04715647 | ± | 0.05708371 |  | 0.002282594 | ± | 0.01169219 | * | 0.0156523 | ± | 0.01779602 |  | 0.02684694 | ± | 0.01674432 |  | 0.2331483 | ± | 0.1508582 |  | #N/A | ± | #N/A | #N/A | 0.006662082 | ± | 0.04442554 | * | 0.01463003 | ± | 0.275469 |  | 1.783056 | ± | 0.2073334 |  | #N/A | ± | #N/A | #N/A | -0.008262939 | ± | 0.01182295 | * | #N/A | ± | #N/A | #N/A | #N/A | ± | #N/A | #N/A | #N/A | ± | #N/A | #N/A | #N/A | ± | #N/A | #N/A | #N/A | ± | #N/A | #N/A | #N/A | ± | #N/A | #N/A | 98.94933 |  |  | 0.3399258 | 0 | 94.05793 | 98.4925712 | -0.6134684 | R | 37619 | Commode | 0 | 0 | 0 | 0 | Kunstgewerbemuseum Dresden | Mount replaced in 2015 | 2015 | 2015 | 2015 | 0 | Dresden | 2 | Germany | 1 | Furniture | Casting | 0 | 0 | 2013-10-18 | ED-XRF | CHARMed PyMca | 42 | Arlen Heginbotham | 0 | Bruker Tracer III-SD | GettyS1_2017.3.cfg | 60 | 40 | 15 | 392 | µm | Al | 33 | µm | Ti | µm | DresdenPart5_config.3_Py5.2.1_3.2.xlsx | 0 | 0 | 0 | 0 | 0 | 0 | 0 | 0 | 0 | 0 | 0 | 0 | 37619_3_1repl2015.csv | 0.01764883 | 0.007039769 | 0.02110564 | 0.02198856 | 0.02808281 | 1.548842 | 0.3086362 | #N/A | 0.05708371 | 0.01169219 | 0.01779602 | 0.01674432 | 0.1508582 | #N/A | 0.04442554 | 0.275469 | 0.2073334 | #N/A | 0.01182295 | #N/A | #N/A | #N/A | #N/A | #N/A | #N/A
128 | 37619_3_2brushed_repl2015.csv | -0.002535061 | ± | 0.01725634 | * | 0.01824347 | ± | 0.007113229 |  | 0.4393775 | ± | 0.02102066 |  | -0.006590069 | ± | 0.0220562 | * | 0.1791907 | ± | 0.02794443 |  | 64.40575 | ± | 1.548954 |  | 31.81373 | ± | 0.3089638 |  | #N/A | ± | #N/A | #N/A | 0.0255607 | ± | 0.05684565 | * | -3.683657e-05 | ± | 0.01164015 | * | 0.01049448 | ± | 0.01771373 | * | 0.005477121 | ± | 0.01609018 | * | 0.2558168 | ± | 0.1510291 |  | #N/A | ± | #N/A | #N/A | 0.03287902 | ± | 0.04463372 | * | -0.0003354594 | ± | 0.2751029 |  | 1.763328 | ± | 0.2070579 |  | #N/A | ± | #N/A | #N/A | 0.003317345 | ± | 0.01196768 | * | #N/A | ± | #N/A | #N/A | #N/A | ± | #N/A | #N/A | #N/A | ± | #N/A | #N/A | #N/A | ± | #N/A | #N/A | #N/A | ± | #N/A | #N/A | #N/A | ± | #N/A | #N/A | 98.94367 |  |  | 0.31276 | 0 | 94.05793 | 101.5447175 | 1.029064 | R | 37619 | Commode | 0 | 0 | 0 | 0 | Kunstgewerbemuseum Dresden | Mount replaced in 2015 | 2015 | 2015 | 2015 | 0 | Dresden | 2 | Germany | 1 | Furniture | Casting | 0 | 0 | 2013-10-18 | ED-XRF | CHARMed PyMca | 42 | Arlen Heginbotham | 0 | Bruker Tracer III-SD | GettyS1_2017.3.cfg | 60 | 40 | 15 | 392 | µm | Al | 33 | µm | Ti | µm | DresdenPart5_config.3_Py5.2.1_3.2.xlsx | 0 | 0 | 0 | 0 | 0 | 0 | 0 | 0 | 0 | 0 | 0 | 0 | 37619_3_2brushed_repl2015.csv | 0.01725634 | 0.007113229 | 0.02102066 | 0.0220562 | 0.02794443 | 1.548954 | 0.3089638 | #N/A | 0.05684565 | 0.01164015 | 0.01771373 | 0.01609018 | 0.1510291 | #N/A | 0.04463372 | 0.2751029 | 0.2070579 | #N/A | 0.01196768 | #N/A | #N/A | #N/A | #N/A | #N/A | #N/A
129 | 37658a_6_1repl2014.csv | -0.008114203 | ± | 0.01594819 | * | 0.01516083 | ± | 0.007047769 |  | 0.1637531 | ± | 0.01920422 |  | -0.01176811 | ± | 0.02202174 | * | 0.09708717 | ± | 0.02764658 |  | 59.6415 | ± | 1.630845 |  | 37.37959 | ± | 0.3423492 |  | #N/A | ± | #N/A | #N/A | 0.01448473 | ± | 0.05672469 | * | -0.000928882 | ± | 0.01162024 | * | 0.01409254 | ± | 0.0177711 | * | 0.01166781 | ± | 0.01627301 | * | 0.1940611 | ± | 0.1505649 |  | #N/A | ± | #N/A | #N/A | 0.002108012 | ± | 0.04438976 | * | 0.1183096 | ± | 0.2684458 |  | 1.396325 | ± | 0.2020474 |  | #N/A | ± | #N/A | #N/A | -0.004733963 | ± | 0.0118667 | * | #N/A | ± | #N/A | #N/A | #N/A | ± | #N/A | #N/A | #N/A | ± | #N/A | #N/A | #N/A | ± | #N/A | #N/A | #N/A | ± | #N/A | #N/A | #N/A | ± | #N/A | #N/A | 99.02259 |  |  | 0.285657 | 0 | 94.05793 | 100.3206 | 0.3703071 | R | 37658a | Secretary Bookcase | 0 | 0 | 0 | 0 | Kunstgewerbemuseum Dresden | Mount replaced in 2014 | 2014 | 2014 | 2014 | 0 | Dresden | 2 | Germany | 1 | Furniture | Casting | 0 | 0 | 2013-10-18 | ED-XRF | CHARMed PyMca | 42 | Arlen Heginbotham | 0 | Bruker Tracer III-SD | GettyS1_2017.3.cfg | 60 | 40 | 15 | 392 | µm | Al | 33 | µm | Ti | µm | DresdenPart5_config.3_Py5.2.1_3.2.xlsx | 0 | 0 | 0 | 0 | 0 | 0 | 0 | 0 | 0 | 0 | 0 | 0 | 37658a_6_1repl2014.csv | 0.01594819 | 0.007047769 | 0.01920422 | 0.02202174 | 0.02764658 | 1.630845 | 0.3423492 | #N/A | 0.05672469 | 0.01162024 | 0.0177711 | 0.01627301 | 0.1505649 | #N/A | 0.04438976 | 0.2684458 | 0.2020474 | #N/A | 0.0118667 | #N/A | #N/A | #N/A | #N/A | #N/A | #N/A
130 | DresdenSwans_1.csv | -8.513613e-05 | ± | 0.01784185 | * | 0.009851928 | ± | 0.006935744 |  | 0.2581446 | ± | 0.01973451 |  | -0.01147326 | ± | 0.02202367 | * | 0.1352279 | ± | 0.02777715 |  | 60.57407 | ± | 1.613173 |  | 32.95462 | ± | 0.3154936 |  | #N/A | ± | #N/A | #N/A | 0.02585424 | ± | 0.05684886 | * | 0.001919626 | ± | 0.01168402 | * | 0.0123815 | ± | 0.0177438 | * | 0.005315353 | ± | 0.01608548 | * | 0.3638086 | ± | 0.1518519 |  | #N/A | ± | #N/A | #N/A | 0.04463588 | ± | 0.04472827 |  | 0.004858587 | ± | 0.3319188 |  | 4.419328 | ± | 0.2498207 |  | #N/A | ± | #N/A | #N/A | 0.01182371 | ± | 0.0120761 |  | #N/A | ± | #N/A | #N/A | #N/A | ± | #N/A | #N/A | #N/A | ± | #N/A | #N/A | #N/A | ± | #N/A | #N/A | #N/A | ± | #N/A | #N/A | #N/A | ± | #N/A | #N/A | 98.81028 | †† |  | 0.01832664 | 0 | 94.05793 | 94.790839 | -2.60558 | R | 0 | Test Replacement Mount | 0 | 0 | 0 | 0 | Kunstgewerbemuseum Dresden | Commissioned By Frank Doernek | 2005 | 2015 | 2010 | 5 | Dresden | 2 | Germany | 1 | Furniture | Casting | 0 | 0 | 2013-10-18 | ED-XRF | CHARMed PyMca | 42 | Arlen Heginbotham | 0 | Bruker Tracer III-SD | GettyS1_2017.3.cfg | 60 | 40 | 15 | 392 | µm | Al | 33 | µm | Ti | µm | DresdenPart5_config.3_Py5.2.1_3.2.xlsx | 0 | 0 | 0 | 0 | 0 | 0 | 0 | 0 | 0 | 0 | 0 | 0 | DresdenSwans_1.csv | 0.01784185 | 0.006935744 | 0.01973451 | 0.02202367 | 0.02777715 | 1.613173 | 0.3154936 | #N/A | 0.05684886 | 0.01168402 | 0.0177438 | 0.01608548 | 0.1518519 | #N/A | 0.04472827 | 0.3319188 | 0.2498207 | #N/A | 0.0120761 | #N/A | #N/A | #N/A | #N/A | #N/A | #N/A
131 | DresdenSwans_2.csv | 0.005748287 | ± | 0.01926319 | * | 0.009740371 | ± | 0.006933399 |  | 0.2523513 | ± | 0.01969921 |  | -0.01401409 | ± | 0.02200718 | * | 0.1491017 | ± | 0.027828 |  | 62.29531 | ± | 1.582656 |  | 33.76159 | ± | 0.3202099 |  | #N/A | ± | #N/A | #N/A | 0.01893924 | ± | 0.05677324 | * | -0.0005561552 | ± | 0.01162855 | * | 0.0103686 | ± | 0.01771172 | * | 0.0009510204 | ± | 0.01595996 | * | 0.3436379 | ± | 0.1516971 |  | #N/A | ± | #N/A | #N/A | 0.06897039 | ± | 0.04492634 |  | 0.01192967 | ± | 0.2803554 |  | 2.042216 | ± | 0.2110113 |  | #N/A | ± | #N/A | #N/A | -0.001391655 | ± | 0.01190843 | * | #N/A | ± | #N/A | #N/A | #N/A | ± | #N/A | #N/A | #N/A | ± | #N/A | #N/A | #N/A | ± | #N/A | #N/A | #N/A | ± | #N/A | #N/A | #N/A | ± | #N/A | #N/A | 98.9549 |  |  | 0.2291257 | 0 | 94.05793 | 99.61285901 | -0.01057819 | R | 0 | Test Replacement Mount | 0 | 0 | 0 | 0 | Kunstgewerbemuseum Dresden | Commissioned By Frank Doernek | 2005 | 2015 | 2010 | 5 | Dresden | 2 | Germany | 1 | Furniture | Casting | 0 | 0 | 2013-10-18 | ED-XRF | CHARMed PyMca | 42 | Arlen Heginbotham | 0 | Bruker Tracer III-SD | GettyS1_2017.3.cfg | 60 | 40 | 15 | 392 | µm | Al | 33 | µm | Ti | µm | DresdenPart5_config.3_Py5.2.1_3.2.xlsx | 0 | 0 | 0 | 0 | 0 | 0 | 0 | 0 | 0 | 0 | 0 | 0 | DresdenSwans_2.csv | 0.01926319 | 0.006933399 | 0.01969921 | 0.02200718 | 0.027828 | 1.582656 | 0.3202099 | #N/A | 0.05677324 | 0.01162855 | 0.01771172 | 0.01595996 | 0.1516971 | #N/A | 0.04492634 | 0.2803554 | 0.2110113 | #N/A | 0.01190843 | #N/A | #N/A | #N/A | #N/A | #N/A | #N/A
132 | DresdenSwans_3.csv | 0.009382215 | ± | 0.02016798 | * | 0.009909081 | ± | 0.006936945 |  | 0.2661031 | ± | 0.01978359 |  | -0.01510967 | ± | 0.02200016 | * | 0.140736 | ± | 0.02779712 |  | 60.52337 | ± | 1.614114 |  | 33.00338 | ± | 0.3157763 |  | #N/A | ± | #N/A | #N/A | 0.02562636 | ± | 0.05684637 | * | -0.00108571 | ± | 0.01161675 | * | 0.007384691 | ± | 0.01766427 | * | 0.007746555 | ± | 0.01615657 | * | 0.3672455 | ± | 0.1518783 |  | #N/A | ± | #N/A | #N/A | 0.05843486 | ± | 0.0448402 |  | 0.01317875 | ± | 0.331385 |  | 4.397296 | ± | 0.249419 |  | #N/A | ± | #N/A | #N/A | 0.008544382 | ± | 0.01203409 | * | #N/A | ± | #N/A | #N/A | #N/A | ± | #N/A | #N/A | #N/A | ± | #N/A | #N/A | #N/A | ± | #N/A | #N/A | #N/A | ± | #N/A | #N/A | #N/A | ± | #N/A | #N/A | 98.82215 | †† |  | 0.01388613 | 0 | 94.05793 | 95.1326 | -2.421659 | R | 0 | Test Replacement Mount | 0 | 0 | 0 | 0 | Kunstgewerbemuseum Dresden | Commissioned By Frank Doernek | 2005 | 2015 | 2010 | 5 | Dresden | 2 | Germany | 1 | Furniture | Casting | 0 | 0 | 2013-10-18 | ED-XRF | CHARMed PyMca | 42 | Arlen Heginbotham | 0 | Bruker Tracer III-SD | GettyS1_2017.3.cfg | 60 | 40 | 15 | 392 | µm | Al | 33 | µm | Ti | µm | DresdenPart5_config.3_Py5.2.1_3.2.xlsx | 0 | 0 | 0 | 0 | 0 | 0 | 0 | 0 | 0 | 0 | 0 | 0 | DresdenSwans_3.csv | 0.02016798 | 0.006936945 | 0.01978359 | 0.02200016 | 0.02779712 | 1.614114 | 0.3157763 | #N/A | 0.05684637 | 0.01161675 | 0.01766427 | 0.01615657 | 0.1518783 | #N/A | 0.0448402 | 0.331385 | 0.249419 | #N/A | 0.01203409 | #N/A | #N/A | #N/A | #N/A | #N/A | #N/A
133 | DresdenSwans_4.csv | -0.003091593 | ± | 0.01712427 | * | 0.009763151 | ± | 0.006933878 |  | 0.2466293 | ± | 0.01966469 |  | -0.01236465 | ± | 0.02201785 | * | 0.1463645 | ± | 0.02781782 |  | 62.2499 | ± | 1.583426 |  | 33.81575 | ± | 0.3205293 |  | #N/A | ± | #N/A | #N/A | 0.02000301 | ± | 0.05678486 | * | 0.001178765 | ± | 0.01166737 | * | 0.009033044 | ± | 0.01769047 | * | 0.005308594 | ± | 0.01608528 | * | 0.3509172 | ± | 0.1517529 |  | #N/A | ± | #N/A | #N/A | 0.06497118 | ± | 0.04489357 |  | 0.008150022 | ± | 0.2802817 |  | 2.038361 | ± | 0.2109558 |  | #N/A | ± | #N/A | #N/A | -6.175764e-05 | ± | 0.0119251 | * | #N/A | ± | #N/A | #N/A | #N/A | ± | #N/A | #N/A | #N/A | ± | #N/A | #N/A | #N/A | ± | #N/A | #N/A | #N/A | ± | #N/A | #N/A | #N/A | ± | #N/A | #N/A | 98.95081 |  |  | 0.191606 | 0 | 94.05793 | 98.59240654 | -0.5597414 | R | 0 | Test Replacement Mount | 0 | 0 | 0 | 0 | Kunstgewerbemuseum Dresden | Commissioned By Frank Doernek | 2005 | 2015 | 2010 | 5 | Dresden | 2 | Germany | 1 | Furniture | Casting | 0 | 0 | 2013-10-18 | ED-XRF | CHARMed PyMca | 42 | Arlen Heginbotham | 0 | Bruker Tracer III-SD | GettyS1_2017.3.cfg | 60 | 40 | 15 | 392 | µm | Al | 33 | µm | Ti | µm | DresdenPart5_config.3_Py5.2.1_3.2.xlsx | 0 | 0 | 0 | 0 | 0 | 0 | 0 | 0 | 0 | 0 | 0 | 0 | DresdenSwans_4.csv | 0.01712427 | 0.006933878 | 0.01966469 | 0.02201785 | 0.02781782 | 1.583426 | 0.3205293 | #N/A | 0.05678486 | 0.01166737 | 0.01769047 | 0.01608528 | 0.1517529 | #N/A | 0.04489357 | 0.2802817 | 0.2109558 | #N/A | 0.0119251 | #N/A | #N/A | #N/A | #N/A | #N/A | #N/A
134 | 42310_1_1.csv | -0.003634899 | ± | 0.01699568 | * | -4.738011e-05 | ± | 0.006729248 | * | 0.4994203 | ± | 0.02152449 |  | -0.001847408 | ± | 0.02208882 | * | 4.366899 | ± | 0.1262952 | ** | 75.41416 | ± | 1.439539 |  | 14.59276 | ± | 0.230037 |  | #N/A | ± | #N/A | #N/A | 0.1184234 | ± | 0.05789022 |  | -0.0002500097 | ± | 0.01163539 | * | 0.04329589 | ± | 0.01824249 |  | 0.007455788 | ± | 0.01614802 | * | 0.8714877 | ± | 0.155909 |  | #N/A | ± | #N/A | #N/A | 0.06667484 | ± | 0.04490752 |  | 0.1216763 | ± | 0.2988567 |  | 2.961615 | ± | 0.2249363 |  | #N/A | ± | #N/A | #N/A | 0.001793727 | ± | 0.01194845 | * | #N/A | ± | #N/A | #N/A | #N/A | ± | #N/A | #N/A | #N/A | ± | #N/A | #N/A | #N/A | ± | #N/A | #N/A | #N/A | ± | #N/A | #N/A | #N/A | ± | #N/A | #N/A | 99.05988 | †† | ††† | 0.08258315 | 0 | 94.05793 | 73.24183 | -14.20232 | 0 | 42310 | Desk | 0 | 0 | 0 | 0 | Kunstgewerbemuseum Dresden | Nickel plating (done prior to regilding in 1970s (?) | 0 | 0 | 0 | 0 | 0 | 0 | 0 | 0 | F | C | 0 | 0 | 2013-10-18 | ED-XRF | CHARMed PyMca | 42 | Arlen Heginbotham | 0 | Bruker Tracer III-SD | GettyS1_2017.3.cfg | 60 | 40 | 15 | 392 | µm | Al | 33 | µm | Ti | µm | DresdenPart5_config.3_Py5.2.1_3.2.xlsx | 0 | 0 | 0 | 0 | 0 | 0 | 0 | 0 | 0 | 0 | 0 | 0 | 42310_1_1.csv | 0.01699568 | 0.006729248 | 0.02152449 | 0.02208882 | 0.1262952 | 1.439539 | 0.230037 | #N/A | 0.05789022 | 0.01163539 | 0.01824249 | 0.01614802 | 0.155909 | #N/A | 0.04490752 | 0.2988567 | 0.2249363 | #N/A | 0.01194845 | #N/A | #N/A | #N/A | #N/A | #N/A | #N/A
135 | 37658b_4_1electro.csv | -0.01297348 | ± | 0.01483739 | * | 0.001791526 | ± | 0.006767371 | * | 0.05039046 | ± | 0.0186937 |  | 0.004816662 | ± | 0.02213638 | * | 0.03157432 | ± | 0.02745388 |  | 98.78338 | ± | 1.576518 | ** | 0.1487555 | ± | 0.1922407 | * | #N/A | ± | #N/A | #N/A | 0.4994433 | ± | 0.06274571 |  | 0.004425494 | ± | 0.01174063 | * | 0.03667248 | ± | 0.01813468 |  | 0.006239379 | ± | 0.0161124 | * | -0.03042706 | ± | 0.1489164 | * | #N/A | ± | #N/A | #N/A | 0.004557315 | ± | 0.04440899 | * | 1.146058 | ± | 0.2458614 | † | 0.006406328 | ± | 0.1850491 | * | #N/A | ± | #N/A | #N/A | -0.008917098 | ± | 0.01181488 | * | #N/A | ± | #N/A | #N/A | #N/A | ± | #N/A | #N/A | #N/A | ± | #N/A | #N/A | #N/A | ± | #N/A | #N/A | #N/A | ± | #N/A | #N/A | #N/A | ± | #N/A | #N/A | 100.6722 |  | ††† | 1.520112 | 0 | 94.05793 | 92.52624897 | -3.824284 | 0 | 0 | 0 | 0 | 0 | 0 | 0 | Kunstgewerbemuseum Dresden | 0 | 0 | 0 | 0 | 0 | 0 | 0 | 0 | 0 | F | C | 0 | 0 | 2013-10-18 | ED-XRF | CHARMed PyMca | 42 | Arlen Heginbotham | 0 | Bruker Tracer III-SD | GettyS1_2017.3.cfg | 60 | 40 | 15 | 392 | µm | Al | 33 | µm | Ti | µm | DresdenPart5_config.3_Py5.2.1_3.2.xlsx | 0 | 0 | 0 | 0 | 0 | 0 | 0 | 0 | 0 | 0 | 0 | 0 | 37658b_4_1electro.csv | 0.01483739 | 0.006767371 | 0.0186937 | 0.02213638 | 0.02745388 | 1.576518 | 0.1922407 | #N/A | 0.06274571 | 0.01174063 | 0.01813468 | 0.0161124 | 0.1489164 | #N/A | 0.04440899 | 0.2458614 | 0.1850491 | #N/A | 0.01181488 | #N/A | #N/A | #N/A | #N/A | #N/A | #N/A
138 | 37508Italian_1_1brushed.csv | 0.003576895 | ± | 0.01872964 | * | -0.0009973699 | ± | 0.006709596 | * | 0.72913 | ± | 0.0238091 |  | -0.001786539 | ± | 0.02208924 | * | 0.3118476 | ± | 0.02855819 |  | 80.19452 | ± | 1.426716 |  | 13.67035 | ± | 0.2268488 |  | #N/A | ± | #N/A | #N/A | 0.2620489 | ± | 0.05961294 |  | -0.0006864833 | ± | 0.01162565 | * | 0.345894 | ± | 0.02372955 |  | 0.006789964 | ± | 0.0161285 | * | 1.811621 | ± | 0.1642455 |  | #N/A | ± | #N/A | #N/A | 0.1141991 | ± | 0.04530294 |  | 0.0440094 | ± | 0.2804624 |  | 2.047801 | ± | 0.2110917 |  | #N/A | ± | #N/A | #N/A | 0.008363521 | ± | 0.01203178 | * | #N/A | ± | #N/A | #N/A | #N/A | ± | #N/A | #N/A | #N/A | ± | #N/A | #N/A | #N/A | ± | #N/A | #N/A | #N/A | ± | #N/A | #N/A | #N/A | ± | #N/A | #N/A | 99.54669 |  |  | 0.1259393 | 0 | 94.05793 | 101.0768 | 0.7772376 | R | 37506 | Table | 0 | 0 | 0 | 0 | Kunstgewerbemuseum Dresden | With Micromosaic | 1790 | 1810 | 1800 | 10 | 0 | 0 | Italy | 2 | Furniture | Casting | 0 | 0 | 2013-10-18 | ED-XRF | CHARMed PyMca | 42 | Arlen Heginbotham | 0 | Bruker Tracer III-SD | GettyS1_2017.3.cfg | 60 | 40 | 15 | 392 | µm | Al | 33 | µm | Ti | µm | DresdenPart5_config.3_Py5.2.1_3.2.xlsx | 0 | 0 | 0 | 0 | 0 | 0 | 0 | 0 | 0 | 0 | 0 | 0 | 37508Italian_1_1brushed.csv | 0.01872964 | 0.006709596 | 0.0238091 | 0.02208924 | 0.02855819 | 1.426716 | 0.2268488 | #N/A | 0.05961294 | 0.01162565 | 0.02372955 | 0.0161285 | 0.1642455 | #N/A | 0.04530294 | 0.2804624 | 0.2110917 | #N/A | 0.01203178 | #N/A | #N/A | #N/A | #N/A | #N/A | #N/A
139 | 37508Italian_2_1.csv | -0.0008931361 | ± | 0.01764799 | * | 0.003379837 | ± | 0.006800386 | * | 0.558002 | ± | 0.02205334 |  | -0.008247966 | ± | 0.02204503 | * | 0.3067394 | ± | 0.02853152 |  | 80.83902 | ± | 1.426594 |  | 13.53036 | ± | 0.2263741 |  | #N/A | ± | #N/A | #N/A | 0.3389231 | ± | 0.06058848 |  | 0.001249737 | ± | 0.01166896 | * | 0.3035508 | ± | 0.02289559 |  | 0.004640462 | ± | 0.01606589 | * | 1.841518 | ± | 0.1645282 |  | #N/A | ± | #N/A | #N/A | 0.1375639 | ± | 0.0455018 |  | 0.1639799 | ± | 0.2735316 |  | 1.678127 | ± | 0.2058752 |  | #N/A | ± | #N/A | #N/A | -0.005814523 | ± | 0.01185328 | * | #N/A | ± | #N/A | #N/A | #N/A | ± | #N/A | #N/A | #N/A | ± | #N/A | #N/A | #N/A | ± | #N/A | #N/A | #N/A | ± | #N/A | #N/A | #N/A | ± | #N/A | #N/A | 99.6921 |  | ††† | 0.1123274 | 0 | 94.05793 | 93.19241128 | -3.465784 | R | 37506 | Table | 0 | 0 | 0 | 0 | Kunstgewerbemuseum Dresden | With Micromosaic | 1790 | 1810 | 1800 | 10 | 0 | 0 | Italy | 2 | Furniture | Casting | 0 | 0 | 2013-10-18 | ED-XRF | CHARMed PyMca | 42 | Arlen Heginbotham | 0 | Bruker Tracer III-SD | GettyS1_2017.3.cfg | 60 | 40 | 15 | 392 | µm | Al | 33 | µm | Ti | µm | DresdenPart5_config.3_Py5.2.1_3.2.xlsx | 0 | 0 | 0 | 0 | 0 | 0 | 0 | 0 | 0 | 0 | 0 | 0 | 37508Italian_2_1.csv | 0.01764799 | 0.006800386 | 0.02205334 | 0.02204503 | 0.02853152 | 1.426594 | 0.2263741 | #N/A | 0.06058848 | 0.01166896 | 0.02289559 | 0.01606589 | 0.1645282 | #N/A | 0.0455018 | 0.2735316 | 0.2058752 | #N/A | 0.01185328 | #N/A | #N/A | #N/A | #N/A | #N/A | #N/A
140 | 37508Italian_3_1brushed.csv | 0.001467371 | ± | 0.01821638 | * | -0.001063405 | ± | 0.006708231 | * | 0.7370296 | ± | 0.02389774 |  | -0.006399062 | ± | 0.02205749 | * | 0.3132567 | ± | 0.02856558 |  | 79.93199 | ± | 1.426875 |  | 13.58364 | ± | 0.2265545 |  | #N/A | ± | #N/A | #N/A | 0.2634193 | ± | 0.05963 |  | 0.001315724 | ± | 0.01167044 | * | 0.3449369 | ± | 0.02371046 |  | -0.004667791 | ± | 0.01580235 | * | 1.883684 | ± | 0.1649287 |  | #N/A | ± | #N/A | #N/A | 0.1342834 | ± | 0.0454737 |  | 0.01237896 | ± | 0.2853341 |  | 2.298714 | ± | 0.2147585 |  | #N/A | ± | #N/A | #N/A | 0.01153546 | ± | 0.0120724 |  | #N/A | ± | #N/A | #N/A | #N/A | ± | #N/A | #N/A | #N/A | ± | #N/A | #N/A | #N/A | ± | #N/A | #N/A | #N/A | ± | #N/A | #N/A | #N/A | ± | #N/A | #N/A | 99.50552 | 0 |  | 0.1253932 | 0 | 94.05793 | 98.3148946 | -0.7090863 | R | 37506 | Table | 0 | 0 | 0 | 0 | Kunstgewerbemuseum Dresden | With Micromosaic | 1790 | 1810 | 1800 | 10 | 0 | 0 | Italy | 2 | Furniture | Casting | 0 | 0 | 2013-10-18 | 0 | 0 | 42 | Arlen Heginbotham | 0 | Bruker Tracer III-SD | GettyS1_2017.3.cfg | 60 | 40 | 15 | 392 | µm | Al | 33 | µm | Ti | µm | DresdenPart5_config.3_Py5.2.1_3.2.xlsx | 0 | 0 | 0 | 0 | 0 | 0 | 0 | 0 | 0 | 0 | 0 | 0 | 37508Italian_3_1brushed.csv | 0.01821638 | 0.006708231 | 0.02389774 | 0.02205749 | 0.02856558 | 1.426875 | 0.2265545 | #N/A | 0.05963 | 0.01167044 | 0.02371046 | 0.01580235 | 0.1649287 | #N/A | 0.0454737 | 0.2853341 | 0.2147585 | #N/A | 0.0120724 | #N/A | #N/A | #N/A | #N/A | #N/A | #N/A
201 | 1680_French_Boulle_Cabinet_GeaiBird_Drumlanrig_DrawerFrame_Gilding.csv | 0.002318269 | ± | 0.01479127 | * | 6.311502e-05 | ± | 0.006922331 | * | 0.7306799 | ± | 0.02264442 |  | 0.003585509 | ± | 0.02074217 | * | 0.07976512 | ± | 0.02183681 |  | 75.92827 | ± | 0.9706054 |  | 19.63469 | ± | 0.2619827 |  | #N/A | ± | #N/A | #N/A | 0.16251 | ± | 0.04945845 |  | -0.001408173 | ± | 0.01238604 | * | 0.09532102 | ± | 0.02922341 |  | 0.001837352 | ± | 0.0191799 | * | 0.9945695 | ± | 0.1592589 |  | #N/A | ± | #N/A | #N/A | 0.09741819 | ± | 0.04880174 |  | 0.443814 | ± | 0.3088382 | † | 2.000722 | ± | 0.232449 |  | #N/A | ± | #N/A | #N/A | -0.009777258 | ± | 0.03896453 | * | #N/A | ± | #N/A | #N/A | #N/A | ± | #N/A | #N/A | #N/A | ± | #N/A | #N/A | #N/A | ± | #N/A | #N/A | #N/A | ± | #N/A | #N/A | #N/A | ± | #N/A | #N/A | 100.1644 | †† | ††† | 0.3423892 | 0 | 91.74348 | 86.34274 | -5.390023 | 0 | 0 | Cabinet on stand, with Geai (or Jay) bird marquetry on front door | A. C. Boulle | 3 | 0 | 0 | Duke of Buccleuch and Queensberry | 0 | 1675 | 1685 | 1680 | 5 | 0 | 0 | French | 3 | F | C | 0 | 0 | 2015-06-04 | ED-XRF | CHARMed PyMca | 110 | Yannick Chastang | 0 | Bruker Tracer III-SD | YannickConfig1.0quant.cfg | 60 | 40 | 12 | 33 | µm | Ti | 0 | µm | 0 | µm | 0 | 0 | 0 | 0 | 0 | 0 | 0 | 0 | 0 | 0 | 0 | 0 | 0 | 1680_French_Boulle_Cabinet_GeaiBird_Drumlanrig_DrawerFrame_Gilding.csv | 0.01479127 | 0.006922331 | 0.02264442 | 0.02074217 | 0.02183681 | 0.9706054 | 0.2619827 | #N/A | 0.04945845 | 0.01238604 | 0.02922341 | 0.0191799 | 0.1592589 | #N/A | 0.04880174 | 0.3088382 | 0.232449 | #N/A | 0.03896453 | #N/A | #N/A | #N/A | #N/A | #N/A | #N/A
202 | 1680_French_Boulle_Cabinet_GeaiBird_Drumlanrig_DrawerFrame_Prepared.csv | -0.001283403 | ± | 0.01394266 | * | 0.002295158 | ± | 0.006979646 | * | 0.7837023 | ± | 0.02323362 |  | 1.404422e-05 | ± | 0.02071369 | * | 0.07891314 | ± | 0.0218343 |  | 76.15516 | ± | 0.9701264 |  | 19.35738 | ± | 0.2608041 |  | #N/A | ± | #N/A | #N/A | 0.6288206 | ± | 0.05468185 |  | -0.001396728 | ± | 0.01238628 | * | 0.1199387 | ± | 0.02974648 |  | 0.00562818 | ± | 0.01921272 | * | 1.124297 | ± | 0.1594319 |  | #N/A | ± | #N/A | #N/A | 0.118777 | ± | 0.04904026 |  | 3.134284 | ± | 0.2908722 | † | 1.438836 | ± | 0.2189268 |  | #N/A | ± | #N/A | #N/A | -0.01348896 | ± | 0.03887995 | * | #N/A | ± | #N/A | #N/A | #N/A | ± | #N/A | #N/A | #N/A | ± | #N/A | #N/A | #N/A | ± | #N/A | #N/A | #N/A | ± | #N/A | #N/A | #N/A | ± | #N/A | #N/A | 102.9319 | †† | ††† | 0.339117 | 0 | 91.74348 | 94.9218 | -1.593478 | 0 | 0 | Cabinet on stand, with Geai (or Jay) bird marquetry on front door | A. C. Boulle | 3 | 0 | 0 | Duke of Buccleuch and Queensberry | 0 | 1675 | 1685 | 1680 | 5 | 0 | 0 | French | 3 | F | C | 0 | P | 2015-06-04 | ED-XRF | CHARMed PyMca | 110 | Yannick Chastang | 0 | Bruker Tracer III-SD | YannickConfig1.0quant.cfg | 60 | 40 | 12 | 33 | µm | Ti | 0 | µm | 0 | µm | 0 | 0 | 0 | 0 | 0 | 0 | 0 | 0 | 0 | 0 | 0 | 0 | 0 | 1680_French_Boulle_Cabinet_GeaiBird_Drumlanrig_DrawerFrame_Prepared.csv | 0.01394266 | 0.006979646 | 0.02323362 | 0.02071369 | 0.0218343 | 0.9701264 | 0.2608041 | #N/A | 0.05468185 | 0.01238628 | 0.02974648 | 0.01921272 | 0.1594319 | #N/A | 0.04904026 | 0.2908722 | 0.2189268 | #N/A | 0.03887995 | #N/A | #N/A | #N/A | #N/A | #N/A | #N/A
203 | 1680_French_Boulle_Cabinet_GeaiBird_Drumlanrig_escutcheon_Xrf1_Prepared.csv | 0.002019326 | ± | 0.01472035 | * | -0.001286659 | ± | 0.00688777 | * | 0.3850693 | ± | 0.01954276 |  | -0.0079903 | ± | 0.02065192 | * | 0.05654797 | ± | 0.02177045 |  | 70.77517 | ± | 0.9899528 |  | 26.1227 | ± | 0.2923722 |  | #N/A | ± | #N/A | #N/A | 0.05634883 | ± | 0.04842652 |  | -0.0002109892 | ± | 0.01241186 | * | 0.06935132 | ± | 0.02868143 |  | 0.005251135 | ± | 0.01920939 | * | 0.4476579 | ± | 0.1586472 |  | #N/A | ± | #N/A | #N/A | 0.0303946 | ± | 0.04807133 | * | -0.009961477 | ± | 0.2991775 |  | 1.702496 | ± | 0.2251778 |  | #N/A | ± | #N/A | #N/A | -0.003256304 | ± | 0.03911553 | * | #N/A | ± | #N/A | #N/A | #N/A | ± | #N/A | #N/A | #N/A | ± | #N/A | #N/A | #N/A | ± | #N/A | #N/A | #N/A | ± | #N/A | #N/A | #N/A | ± | #N/A | #N/A | 99.63031 | †† | ††† | 0.3930721 | 0 | 91.74348 | 81.17301 | -7.677821 | R | 0 | Cabinet on stand, with Geai (or Jay) bird marquetry on front door | A. C. Boulle | 3 | 0 | 0 | Duke of Buccleuch and Queensberry | 0 | 1675 | 1685 | 1680 | 5 | 0 | 0 | French | 3 | Furniture | Casting | 0 | P | 2015-06-04 | ED-XRF | CHARMed PyMca | 110 | Yannick Chastang | 0 | Bruker Tracer III-SD | YannickConfig1.0quant.cfg | 60 | 40 | 12 | 33 | µm | Ti | 0 | µm | 0 | µm | 0 | 0 | 0 | 0 | 0 | 0 | 0 | 0 | 0 | 0 | 0 | 0 | 0 | 1680_French_Boulle_Cabinet_GeaiBird_Drumlanrig_escutcheon_Xrf1_Prepared.csv | 0.01472035 | 0.00688777 | 0.01954276 | 0.02065192 | 0.02177045 | 0.9899528 | 0.2923722 | #N/A | 0.04842652 | 0.01241186 | 0.02868143 | 0.01920939 | 0.1586472 | #N/A | 0.04807133 | 0.2991775 | 0.2251778 | #N/A | 0.03911553 | #N/A | #N/A | #N/A | #N/A | #N/A | #N/A
204 | 1680_French_Boulle_Cabinet_GeaiBird_Drumlanrig_escutcheon_Xrf1_Unprepared.csv | -0.004954867 | ± | 0.01309071 | * | 0.003285086 | ± | 0.00700513 | * | 0.4103789 | ± | 0.01972642 |  | -0.004699721 | ± | 0.02067697 | * | 0.0539287 | ± | 0.02176322 |  | 70.70645 | ± | 0.9903205 |  | 26.18876 | ± | 0.2927094 |  | #N/A | ± | #N/A | #N/A | 0.04055023 | ± | 0.04827793 |  | 0.002705565 | ± | 0.01247529 | * | 0.05197006 | ± | 0.02832433 |  | -0.01272258 | ± | 0.01906678 | * | 0.4416946 | ± | 0.1586416 |  | #N/A | ± | #N/A | #N/A | 0.02679168 | ± | 0.04803285 | * | -0.008258719 | ± | 0.3000062 |  | 1.728427 | ± | 0.2258015 |  | #N/A | ± | #N/A | #N/A | 0.001996717 | ± | 0.0392394 | * | #N/A | ± | #N/A | #N/A | #N/A | ± | #N/A | #N/A | #N/A | ± | #N/A | #N/A | #N/A | ± | #N/A | #N/A | #N/A | ± | #N/A | #N/A | #N/A | ± | #N/A | #N/A | 99.62631 | †† | ††† | 0.4463213 | 0 | 91.74348 | 79.3320774 | -8.492499 | 0 | 0 | Cabinet on stand, with Geai (or Jay) bird marquetry on front door | A. C. Boulle | 3 | 0 | 0 | Duke of Buccleuch and Queensberry | 0 | 1675 | 1685 | 1680 | 5 | 0 | 0 | French | 3 | F | C | 0 | 0 | 2015-06-04 | ED-XRF | CHARMed PyMca | 110 | Yannick Chastang | 0 | Bruker Tracer III-SD | YannickConfig1.0quant.cfg | 60 | 40 | 12 | 33 | µm | Ti | 0 | µm | 0 | µm | 0 | 0 | 0 | 0 | 0 | 0 | 0 | 0 | 0 | 0 | 0 | 0 | 0 | 1680_French_Boulle_Cabinet_GeaiBird_Drumlanrig_escutcheon_Xrf1_Unprepared.csv | 0.01309071 | 0.00700513 | 0.01972642 | 0.02067697 | 0.02176322 | 0.9903205 | 0.2927094 | #N/A | 0.04827793 | 0.01247529 | 0.02832433 | 0.01906678 | 0.1586416 | #N/A | 0.04803285 | 0.3000062 | 0.2258015 | #N/A | 0.0392394 | #N/A | #N/A | #N/A | #N/A | #N/A | #N/A
205 | 1680_French_Boulle_Cabinet_GeaiBird_Drumlanrig_escutcheon_Xrf2_Prepared.csv | -1.05157e-05 | ± | 0.01424112 | * | 0.002308897 | ± | 0.006979999 | * | 0.4282294 | ± | 0.01986009 |  | -0.004923022 | ± | 0.02067525 | * | 0.05434115 | ± | 0.02176436 |  | 70.65326 | ± | 0.990607 |  | 26.1192 | ± | 0.2923544 |  | #N/A | ± | #N/A | #N/A | 0.0799505 | ± | 0.0486509 |  | 5.204151e-05 | ± | 0.01241754 | * | 0.07850684 | ± | 0.02887136 |  | -0.0003798536 | ± | 0.01916135 | * | 0.5060051 | ± | 0.1587034 |  | #N/A | ± | #N/A | #N/A | 0.03035649 | ± | 0.04807093 | * | -0.007809259 | ± | 0.2992396 |  | 1.704441 | ± | 0.2252245 |  | #N/A | ± | #N/A | #N/A | 0.003195747 | ± | 0.03926796 | * | #N/A | ± | #N/A | #N/A | #N/A | ± | #N/A | #N/A | #N/A | ± | #N/A | #N/A | #N/A | ± | #N/A | #N/A | #N/A | ± | #N/A | #N/A | #N/A | ± | #N/A | #N/A | 99.64673 | †† |  | 0.6538098 | 0 | 91.74348 | 95.92164491 | -1.151009 | 0 | 0 | Cabinet on stand, with Geai (or Jay) bird marquetry on front door | A. C. Boulle | 3 | 0 | 0 | Duke of Buccleuch and Queensberry | 0 | 1675 | 1685 | 1680 | 5 | 0 | 0 | French | 3 | F | C | 0 | P | 2015-06-04 | ED-XRF | CHARMed PyMca | 110 | Yannick Chastang | 0 | Bruker Tracer III-SD | YannickConfig1.0quant.cfg | 60 | 40 | 12 | 33 | µm | Ti | 0 | µm | 0 | µm | 0 | 0 | 0 | 0 | 0 | 0 | 0 | 0 | 0 | 0 | 0 | 0 | 0 | 1680_French_Boulle_Cabinet_GeaiBird_Drumlanrig_escutcheon_Xrf2_Prepared.csv | 0.01424112 | 0.006979999 | 0.01986009 | 0.02067525 | 0.02176436 | 0.990607 | 0.2923544 | #N/A | 0.0486509 | 0.01241754 | 0.02887136 | 0.01916135 | 0.1587034 | #N/A | 0.04807093 | 0.2992396 | 0.2252245 | #N/A | 0.03926796 | #N/A | #N/A | #N/A | #N/A | #N/A | #N/A
206 | 1680_French_Boulle_Cabinet_GeaiBird_Drumlanrig_escutcheon_Xrf2_Unprepared.csv | -0.004159777 | ± | 0.01327408 | * | -0.0002803138 | ± | 0.00691353 | * | 0.4386723 | ± | 0.01993988 |  | -0.003886703 | ± | 0.02068323 | * | 0.05586136 | ± | 0.02176855 |  | 70.73608 | ± | 0.9901616 |  | 26.09106 | ± | 0.2922109 |  | #N/A | ± | #N/A | #N/A | 0.07405632 | ± | 0.04859459 |  | -0.0002694177 | ± | 0.01241059 | * | 0.06978401 | ± | 0.02869038 |  | -0.005254715 | ± | 0.01912223 | * | 0.4826339 | ± | 0.1586806 |  | #N/A | ± | #N/A | #N/A | 0.01762788 | ± | 0.04793531 | * | 0.03151797 | ± | 0.2987443 |  | 1.688917 | ± | 0.2248518 |  | #N/A | ± | #N/A | #N/A | 0.008217865 | ± | 0.03938869 | * | #N/A | ± | #N/A | #N/A | #N/A | ± | #N/A | #N/A | #N/A | ± | #N/A | #N/A | #N/A | ± | #N/A | #N/A | #N/A | ± | #N/A | #N/A | #N/A | ± | #N/A | #N/A | 99.68058 | †† | ††† | 0.6343408 | 0 | 91.74348 | 92.14011622 | -2.824474 | 0 | 0 | Cabinet on stand, with Geai (or Jay) bird marquetry on front door | A. C. Boulle | 3 | 0 | 0 | Duke of Buccleuch and Queensberry | 0 | 1675 | 1685 | 1680 | 5 | 0 | 0 | French | 3 | F | C | 0 | 0 | 2015-06-04 | ED-XRF | CHARMed PyMca | 110 | Yannick Chastang | 0 | Bruker Tracer III-SD | YannickConfig1.0quant.cfg | 60 | 40 | 12 | 33 | µm | Ti | 0 | µm | 0 | µm | 0 | 0 | 0 | 0 | 0 | 0 | 0 | 0 | 0 | 0 | 0 | 0 | 0 | 1680_French_Boulle_Cabinet_GeaiBird_Drumlanrig_escutcheon_Xrf2_Unprepared.csv | 0.01327408 | 0.00691353 | 0.01993988 | 0.02068323 | 0.02176855 | 0.9901616 | 0.2922109 | #N/A | 0.04859459 | 0.01241059 | 0.02869038 | 0.01912223 | 0.1586806 | #N/A | 0.04793531 | 0.2987443 | 0.2248518 | #N/A | 0.03938869 | #N/A | #N/A | #N/A | #N/A | #N/A | #N/A
207 | 1680_French_Boulle_Cabinet_GeaiBird_Drumlanrig_escutcheon2_Xrf1_Prepared.csv | -0.002404534 | ± | 0.0136811 | * | -0.001960392 | ± | 0.006870547 | * | 0.3744837 | ± | 0.01946798 |  | -0.003846946 | ± | 0.02068354 | * | 0.06535775 | ± | 0.02179515 |  | 75.36975 | ± | 0.9719186 |  | 21.69111 | ± | 0.2710306 |  | #N/A | ± | #N/A | #N/A | 0.06748358 | ± | 0.04853202 |  | -0.001152226 | ± | 0.01239155 | * | 0.0823186 | ± | 0.0289508 |  | 0.004822719 | ± | 0.01920563 | * | 0.5186171 | ± | 0.1587158 |  | #N/A | ± | #N/A | #N/A | 0.08516756 | ± | 0.04866619 |  | -0.003662991 | ± | 0.2929153 |  | 1.50435 | ± | 0.2204645 |  | #N/A | ± | #N/A | #N/A | -0.007051757 | ± | 0.03902726 | * | #N/A | ± | #N/A | #N/A | #N/A | ± | #N/A | #N/A | #N/A | ± | #N/A | #N/A | #N/A | ± | #N/A | #N/A | #N/A | ± | #N/A | #N/A | #N/A | ± | #N/A | #N/A | 99.74338 | †† |  | 0.4723494 | 0 | 91.74348 | 96.46054 | -0.9125265 | 0 | 0 | Cabinet on stand, with Geai (or Jay) bird marquetry on front door | A. C. Boulle | 3 | 0 | 0 | Duke of Buccleuch and Queensberry | 0 | 1675 | 1685 | 1680 | 5 | 0 | 0 | French | 3 | F | C | 0 | P | 2015-06-04 | ED-XRF | CHARMed PyMca | 110 | Yannick Chastang | 0 | Bruker Tracer III-SD | YannickConfig1.0quant.cfg | 60 | 40 | 12 | 33 | µm | Ti | 0 | µm | 0 | µm | 0 | 0 | 0 | 0 | 0 | 0 | 0 | 0 | 0 | 0 | 0 | 0 | 0 | 1680_French_Boulle_Cabinet_GeaiBird_Drumlanrig_escutcheon2_Xrf1_Prepared.csv | 0.0136811 | 0.006870547 | 0.01946798 | 0.02068354 | 0.02179515 | 0.9719186 | 0.2710306 | #N/A | 0.04853202 | 0.01239155 | 0.0289508 | 0.01920563 | 0.1587158 | #N/A | 0.04866619 | 0.2929153 | 0.2204645 | #N/A | 0.03902726 | #N/A | #N/A | #N/A | #N/A | #N/A | #N/A
208 | 1680_French_Boulle_Cabinet_GeaiBird_Drumlanrig_escutcheon2_Xrf1_Unprepared.csv | -0.00241686 | ± | 0.01367824 | * | -0.002237132 | ± | 0.006863478 | * | 0.3077313 | ± | 0.0190241 |  | -0.004620588 | ± | 0.02067757 | * | 0.06267137 | ± | 0.02178756 |  | 75.45828 | ± | 0.9716977 |  | 21.70643 | ± | 0.2711 |  | #N/A | ± | #N/A | #N/A | 0.1040867 | ± | 0.04888334 |  | 0.002492415 | ± | 0.01247063 | * | 0.06640034 | ± | 0.02862049 |  | -0.004825677 | ± | 0.01912558 | * | 0.5060806 | ± | 0.1587034 |  | #N/A | ± | #N/A | #N/A | 0.08814653 | ± | 0.04869907 |  | 0.004266103 | ± | 0.2915898 |  | 1.461897 | ± | 0.2194669 |  | #N/A | ± | #N/A | #N/A | -0.000205427 | ± | 0.03918723 | * | #N/A | ± | #N/A | #N/A | #N/A | ± | #N/A | #N/A | #N/A | ± | #N/A | #N/A | #N/A | ± | #N/A | #N/A | #N/A | ± | #N/A | #N/A | #N/A | ± | #N/A | #N/A | 99.75417 | †† | ††† | 0.3634709 | 0 | 91.74348 | 85.19542 | -5.897755 | R | 0 | Cabinet on stand, with Geai (or Jay) bird marquetry on front door | A. C. Boulle | 3 | 0 | 0 | Duke of Buccleuch and Queensberry | 0 | 1675 | 1685 | 1680 | 5 | 0 | 0 | French | 3 | Furniture | Casting | 0 | 0 | 2015-06-04 | ED-XRF | CHARMed PyMca | 110 | Yannick Chastang | 0 | Bruker Tracer III-SD | YannickConfig1.0quant.cfg | 60 | 40 | 12 | 33 | µm | Ti | 0 | µm | 0 | µm | 0 | 0 | 0 | 0 | 0 | 0 | 0 | 0 | 0 | 0 | 0 | 0 | 0 | 1680_French_Boulle_Cabinet_GeaiBird_Drumlanrig_escutcheon2_Xrf1_Unprepared.csv | 0.01367824 | 0.006863478 | 0.0190241 | 0.02067757 | 0.02178756 | 0.9716977 | 0.2711 | #N/A | 0.04888334 | 0.01247063 | 0.02862049 | 0.01912558 | 0.1587034 | #N/A | 0.04869907 | 0.2915898 | 0.2194669 | #N/A | 0.03918723 | #N/A | #N/A | #N/A | #N/A | #N/A | #N/A
209 | 1680_French_Boulle_Cabinet_GeaiBird_Drumlanrig_escutcheon2_Xrf2_Prepared.csv | 0.007811251 | ± | 0.01610998 | * | -0.001201027 | ± | 0.00688996 | * | 0.3038299 | ± | 0.01899963 |  | -0.005030808 | ± | 0.02067442 | * | 0.06450413 | ± | 0.02179273 |  | 75.47001 | ± | 0.9716688 |  | 21.65453 | ± | 0.2708649 |  | #N/A | ± | #N/A | #N/A | 0.1009947 | ± | 0.04885339 |  | 0.0002588402 | ± | 0.01242202 | * | 0.07072131 | ± | 0.02870977 |  | 0.004900155 | ± | 0.01920631 | * | 0.5334592 | ± | 0.1587305 |  | #N/A | ± | #N/A | #N/A | 0.1099189 | ± | 0.048941 |  | -0.009682198 | ± | 0.2910745 |  | 1.445342 | ± | 0.219079 |  | #N/A | ± | #N/A | #N/A | 0.003934161 | ± | 0.0392856 | * | #N/A | ± | #N/A | #N/A | #N/A | ± | #N/A | #N/A | #N/A | ± | #N/A | #N/A | #N/A | ± | #N/A | #N/A | #N/A | ± | #N/A | #N/A | #N/A | ± | #N/A | #N/A | 99.75431 | †† | ††† | 0.3629039 | 0 | 91.74348 | 90.308933 | -3.634839 | R | 0 | Cabinet on stand, with Geai (or Jay) bird marquetry on front door | A. C. Boulle | 3 | 0 | 0 | Duke of Buccleuch and Queensberry | 0 | 1675 | 1685 | 1680 | 5 | 0 | 0 | French | 3 | Furniture | Casting | 0 | P | 2015-06-04 | ED-XRF | CHARMed PyMca | 110 | Yannick Chastang | 0 | Bruker Tracer III-SD | YannickConfig1.0quant.cfg | 60 | 40 | 12 | 33 | µm | Ti | 0 | µm | 0 | µm | 0 | 0 | 0 | 0 | 0 | 0 | 0 | 0 | 0 | 0 | 0 | 0 | 0 | 1680_French_Boulle_Cabinet_GeaiBird_Drumlanrig_escutcheon2_Xrf2_Prepared.csv | 0.01610998 | 0.00688996 | 0.01899963 | 0.02067442 | 0.02179273 | 0.9716688 | 0.2708649 | #N/A | 0.04885339 | 0.01242202 | 0.02870977 | 0.01920631 | 0.1587305 | #N/A | 0.048941 | 0.2910745 | 0.219079 | #N/A | 0.0392856 | #N/A | #N/A | #N/A | #N/A | #N/A | #N/A
210 | 1680_French_Boulle_Cabinet_GeaiBird_Drumlanrig_escutcheon2_Xrf2_Unprepared.csv | -0.0003265582 | ± | 0.01416687 | * | -0.0001561759 | ± | 0.006916711 | * | 0.4087987 | ± | 0.01971475 |  | -0.006090087 | ± | 0.02066632 | * | 0.06150724 | ± | 0.02178428 |  | 75.16061 | ± | 0.9724593 |  | 21.799 | ± | 0.2715203 |  | #N/A | ± | #N/A | #N/A | 0.08494865 | ± | 0.04869878 |  | -0.001357252 | ± | 0.01238713 | * | 0.07695254 | ± | 0.02883903 |  | -0.001969263 | ± | 0.01914834 | * | 0.5316111 | ± | 0.1587287 |  | #N/A | ± | #N/A | #N/A | 0.0903031 | ± | 0.0487229 |  | -0.009847412 | ± | 0.2941294 |  | 1.543077 | ± | 0.2213783 |  | #N/A | ± | #N/A | #N/A | -0.0040149 | ± | 0.0390978 | * | #N/A | ± | #N/A | #N/A | #N/A | ± | #N/A | #N/A | #N/A | ± | #N/A | #N/A | #N/A | ± | #N/A | #N/A | #N/A | ± | #N/A | #N/A | #N/A | ± | #N/A | #N/A | 99.73304 | †† |  | 0.4490837 | 0 | 91.74348 | 96.16907 | -1.041512 | R | 0 | Cabinet on stand, with Geai (or Jay) bird marquetry on front door | A. C. Boulle | 3 | 0 | 0 | Duke of Buccleuch and Queensberry | 0 | 1675 | 1685 | 1680 | 5 | 0 | 0 | French | 3 | Furniture | Casting | 0 | 0 | 2015-06-04 | ED-XRF | CHARMed PyMca | 110 | Yannick Chastang | 0 | Bruker Tracer III-SD | YannickConfig1.0quant.cfg | 60 | 40 | 12 | 33 | µm | Ti | 0 | µm | 0 | µm | 0 | 0 | 0 | 0 | 0 | 0 | 0 | 0 | 0 | 0 | 0 | 0 | 0 | 1680_French_Boulle_Cabinet_GeaiBird_Drumlanrig_escutcheon2_Xrf2_Unprepared.csv | 0.01416687 | 0.006916711 | 0.01971475 | 0.02066632 | 0.02178428 | 0.9724593 | 0.2715203 | #N/A | 0.04869878 | 0.01238713 | 0.02883903 | 0.01914834 | 0.1587287 | #N/A | 0.0487229 | 0.2941294 | 0.2213783 | #N/A | 0.0390978 | #N/A | #N/A | #N/A | #N/A | #N/A | #N/A
211 | 1680_French_Boulle_Cabinet_GeaiBird_Drumlanrig_LionPawMask_Gilding.csv | -0.001773167 | ± | 0.01382825 | * | 0.0006205035 | ± | 0.006936624 | * | 0.3993889 | ± | 0.01964583 |  | -0.003313789 | ± | 0.02068766 | * | 0.0571134 | ± | 0.02177202 |  | 76.54375 | ± | 0.9693791 |  | 20.49616 | ± | 0.265707 |  | #N/A | ± | #N/A | #N/A | 0.1136403 | ± | 0.04897617 |  | -9.12367e-05 | ± | 0.01241444 | * | 0.07714349 | ± | 0.028843 |  | -0.0002562121 | ± | 0.01916237 | * | 0.6888449 | ± | 0.1588935 |  | #N/A | ± | #N/A | #N/A | 0.0492724 | ± | 0.04827429 |  | 0.01518729 | ± | 0.2883546 |  | 1.357494 | ± | 0.2170319 |  | #N/A | ± | #N/A | #N/A | -0.002714081 | ± | 0.03912822 | * | #N/A | ± | #N/A | #N/A | #N/A | ± | #N/A | #N/A | #N/A | ± | #N/A | #N/A | #N/A | ± | #N/A | #N/A | #N/A | ± | #N/A | #N/A | #N/A | ± | #N/A | #N/A | 99.79047 | †† | ††† | 0.3740055 | 0 | 91.74348 | 93.71559034 | -2.127269 | 0 | 0 | Cabinet on stand, with Geai (or Jay) bird marquetry on front door | A. C. Boulle | 3 | 0 | 0 | Duke of Buccleuch and Queensberry | 0 | 1675 | 1685 | 1680 | 5 | 0 | 0 | French | 3 | F | C | 0 | 0 | 2015-06-04 | ED-XRF | CHARMed PyMca | 110 | Yannick Chastang | 0 | Bruker Tracer III-SD | YannickConfig1.0quant.cfg | 60 | 40 | 12 | 33 | µm | Ti | 0 | µm | 0 | µm | 0 | 0 | 0 | 0 | 0 | 0 | 0 | 0 | 0 | 0 | 0 | 0 | 0 | 1680_French_Boulle_Cabinet_GeaiBird_Drumlanrig_LionPawMask_Gilding.csv | 0.01382825 | 0.006936624 | 0.01964583 | 0.02068766 | 0.02177202 | 0.9693791 | 0.265707 | #N/A | 0.04897617 | 0.01241444 | 0.028843 | 0.01916237 | 0.1588935 | #N/A | 0.04827429 | 0.2883546 | 0.2170319 | #N/A | 0.03912822 | #N/A | #N/A | #N/A | #N/A | #N/A | #N/A
212 | 1680_French_Boulle_Cabinet_GeaiBird_Drumlanrig_LionPawMask_Xrf1_Prepared.csv | 0.00309024 | ± | 0.01497481 | * | -0.002507613 | ± | 0.006856572 | * | 0.4188767 | ± | 0.01978963 |  | -0.003087258 | ± | 0.02068942 | * | 0.06867023 | ± | 0.02180459 |  | 76.51747 | ± | 0.9694267 |  | 20.24724 | ± | 0.2646211 |  | #N/A | ± | #N/A | #N/A | 0.1319352 | ± | 0.04915527 |  | -3.28884e-05 | ± | 0.01241571 | * | 0.07895282 | ± | 0.02888064 |  | 0.002515991 | ± | 0.01918567 | * | 0.6878074 | ± | 0.1588923 |  | #N/A | ± | #N/A | #N/A | 0.06096734 | ± | 0.04840111 |  | -0.009627241 | ± | 0.2944016 |  | 1.55174 | ± | 0.2215832 |  | #N/A | ± | #N/A | #N/A | 0.003189399 | ± | 0.03926781 | * | #N/A | ± | #N/A | #N/A | #N/A | ± | #N/A | #N/A | #N/A | ± | #N/A | #N/A | #N/A | ± | #N/A | #N/A | #N/A | ± | #N/A | #N/A | #N/A | ± | #N/A | #N/A | 99.7572 | †† | ††† | 0.3650851 | 0 | 91.74348 | 92.15206 | -2.819187 | R | 0 | Cabinet on stand, with Geai (or Jay) bird marquetry on front door | A. C. Boulle | 3 | 0 | 0 | Duke of Buccleuch and Queensberry | 0 | 1675 | 1685 | 1680 | 5 | 0 | 0 | French | 3 | Furniture | Casting | 0 | P | 2015-06-04 | ED-XRF | CHARMed PyMca | 110 | Yannick Chastang | 0 | Bruker Tracer III-SD | YannickConfig1.0quant.cfg | 60 | 40 | 12 | 33 | µm | Ti | 0 | µm | 0 | µm | 0 | 0 | 0 | 0 | 0 | 0 | 0 | 0 | 0 | 0 | 0 | 0 | 0 | 1680_French_Boulle_Cabinet_GeaiBird_Drumlanrig_LionPawMask_Xrf1_Prepared.csv | 0.01497481 | 0.006856572 | 0.01978963 | 0.02068942 | 0.02180459 | 0.9694267 | 0.2646211 | #N/A | 0.04915527 | 0.01241571 | 0.02888064 | 0.01918567 | 0.1588923 | #N/A | 0.04840111 | 0.2944016 | 0.2215832 | #N/A | 0.03926781 | #N/A | #N/A | #N/A | #N/A | #N/A | #N/A
213 | 1680_French_Boulle_Cabinet_GeaiBird_Drumlanrig_LionPawMask_Xrf1_Unprepared.csv | -0.001410496 | ± | 0.01391295 | * | -3.682461e-05 | ± | 0.006919769 | * | 0.4291239 | ± | 0.01986688 |  | -0.004425213 | ± | 0.02067908 | * | 0.06808147 | ± | 0.02180291 |  | 76.51136 | ± | 0.9694378 |  | 20.29458 | ± | 0.264827 |  | #N/A | ± | #N/A | #N/A | 0.1043303 | ± | 0.0488857 |  | -3.467282e-05 | ± | 0.01241567 | * | 0.07574382 | ± | 0.02881391 |  | -0.004888937 | ± | 0.01912509 | * | 0.6919596 | ± | 0.1588969 |  | #N/A | ± | #N/A | #N/A | 0.04998889 | ± | 0.04828203 |  | -0.009795906 | ± | 0.2942359 |  | 1.546468 | ± | 0.2214585 |  | #N/A | ± | #N/A | #N/A | -0.0007562273 | ± | 0.03917423 | * | #N/A | ± | #N/A | #N/A | #N/A | ± | #N/A | #N/A | #N/A | ± | #N/A | #N/A | #N/A | ± | #N/A | #N/A | #N/A | ± | #N/A | #N/A | #N/A | ± | #N/A | #N/A | 99.75029 | †† | ††† | 0.3671569 | 0 | 91.74348 | 91.07141372 | -3.297414 | R | 0 | Cabinet on stand, with Geai (or Jay) bird marquetry on front door | A. C. Boulle | 3 | 0 | 0 | Duke of Buccleuch and Queensberry | 0 | 1675 | 1685 | 1680 | 5 | 0 | 0 | French | 3 | Furniture | Casting | 0 | 0 | 2015-06-04 | ED-XRF | CHARMed PyMca | 110 | Yannick Chastang | 0 | Bruker Tracer III-SD | YannickConfig1.0quant.cfg | 60 | 40 | 12 | 33 | µm | Ti | 0 | µm | 0 | µm | 0 | 0 | 0 | 0 | 0 | 0 | 0 | 0 | 0 | 0 | 0 | 0 | 0 | 1680_French_Boulle_Cabinet_GeaiBird_Drumlanrig_LionPawMask_Xrf1_Unprepared.csv | 0.01391295 | 0.006919769 | 0.01986688 | 0.02067908 | 0.02180291 | 0.9694378 | 0.264827 | #N/A | 0.0488857 | 0.01241567 | 0.02881391 | 0.01912509 | 0.1588969 | #N/A | 0.04828203 | 0.2942359 | 0.2214585 | #N/A | 0.03917423 | #N/A | #N/A | #N/A | #N/A | #N/A | #N/A
214 | 1680_French_Boulle_Cabinet_GeaiBird_Drumlanrig_LionPawMask_Xrf2_Prepared.csv | 0.00459372 | ± | 0.01533395 | * | -0.0009198021 | ± | 0.006897156 | * | 0.3732543 | ± | 0.01945937 |  | -0.003893996 | ± | 0.02068317 | * | 0.07395683 | ± | 0.02181983 |  | 77.73815 | ± | 0.9676595 |  | 19.09387 | ± | 0.2596933 |  | #N/A | ± | #N/A | #N/A | 0.09257676 | ± | 0.04877212 |  | 0.001143725 | ± | 0.01244123 | * | 0.08252669 | ± | 0.02895514 |  | -0.002194026 | ± | 0.01914652 | * | 0.8375268 | ± | 0.1590637 |  | #N/A | ± | #N/A | #N/A | 0.05350942 | ± | 0.04832014 |  | -0.009709989 | ± | 0.2914228 |  | 1.456534 | ± | 0.2193412 |  | #N/A | ± | #N/A | #N/A | 0.001214019 | ± | 0.03922082 | * | #N/A | ± | #N/A | #N/A | #N/A | ± | #N/A | #N/A | #N/A | ± | #N/A | #N/A | #N/A | ± | #N/A | #N/A | #N/A | ± | #N/A | #N/A | #N/A | ± | #N/A | #N/A | 99.79214 | †† |  | 0.3699702 | 0 | 91.74348 | 96.92495737 | -0.7070065 | R | 0 | Cabinet on stand, with Geai (or Jay) bird marquetry on front door | A. C. Boulle | 3 | 0 | 0 | Duke of Buccleuch and Queensberry | 0 | 1675 | 1685 | 1680 | 5 | 0 | 0 | French | 3 | Furniture | Casting | 0 | P | 2015-06-04 | ED-XRF | CHARMed PyMca | 110 | Yannick Chastang | 0 | Bruker Tracer III-SD | YannickConfig1.0quant.cfg | 60 | 40 | 12 | 33 | µm | Ti | 0 | µm | 0 | µm | 0 | 0 | 0 | 0 | 0 | 0 | 0 | 0 | 0 | 0 | 0 | 0 | 0 | 1680_French_Boulle_Cabinet_GeaiBird_Drumlanrig_LionPawMask_Xrf2_Prepared.csv | 0.01533395 | 0.006897156 | 0.01945937 | 0.02068317 | 0.02181983 | 0.9676595 | 0.2596933 | #N/A | 0.04877212 | 0.01244123 | 0.02895514 | 0.01914652 | 0.1590637 | #N/A | 0.04832014 | 0.2914228 | 0.2193412 | #N/A | 0.03922082 | #N/A | #N/A | #N/A | #N/A | #N/A | #N/A
215 | 1680_French_Boulle_Cabinet_GeaiBird_Drumlanrig_LionPawMask_Xrf2_Unprepared.csv | 0.001152456 | ± | 0.01451519 | * | 0.004008978 | ± | 0.007023792 | * | 0.4043702 | ± | 0.0196822 |  | -0.003218728 | ± | 0.0206884 | * | 0.07262283 | ± | 0.02181596 |  | 77.63784 | ± | 0.9677704 |  | 19.1113 | ± | 0.2597665 |  | #N/A | ± | #N/A | #N/A | 0.07990243 | ± | 0.04865044 |  | 0.0007677574 | ± | 0.01243306 | * | 0.08416404 | ± | 0.02898933 |  | 0.002314617 | ± | 0.01918396 | * | 0.8226342 | ± | 0.159046 |  | #N/A | ± | #N/A | #N/A | 0.04192369 | ± | 0.04819502 |  | 0.00196865 | ± | 0.2934201 |  | 1.52047 | ± | 0.2208444 |  | #N/A | ± | #N/A | #N/A | 0.01415009 | ± | 0.03953365 | * | #N/A | ± | #N/A | #N/A | #N/A | ± | #N/A | #N/A | #N/A | ± | #N/A | #N/A | #N/A | ± | #N/A | #N/A | #N/A | ± | #N/A | #N/A | #N/A | ± | #N/A | #N/A | 99.79638 | †† |  | 0.4306011 | 0 | 91.74348 | 97.27360439 | -0.5527175 | R | 0 | Cabinet on stand, with Geai (or Jay) bird marquetry on front door | A. C. Boulle | 3 | 0 | 0 | Duke of Buccleuch and Queensberry | 0 | 1675 | 1685 | 1680 | 5 | 0 | 0 | French | 3 | Furniture | Casting | 0 | 0 | 2015-06-04 | ED-XRF | CHARMed PyMca | 110 | Yannick Chastang | 0 | Bruker Tracer III-SD | YannickConfig1.0quant.cfg | 60 | 40 | 12 | 33 | µm | Ti | 0 | µm | 0 | µm | 0 | 0 | 0 | 0 | 0 | 0 | 0 | 0 | 0 | 0 | 0 | 0 | 0 | 1680_French_Boulle_Cabinet_GeaiBird_Drumlanrig_LionPawMask_Xrf2_Unprepared.csv | 0.01451519 | 0.007023792 | 0.0196822 | 0.0206884 | 0.02181596 | 0.9677704 | 0.2597665 | #N/A | 0.04865044 | 0.01243306 | 0.02898933 | 0.01918396 | 0.159046 | #N/A | 0.04819502 | 0.2934201 | 0.2208444 | #N/A | 0.03953365 | #N/A | #N/A | #N/A | #N/A | #N/A | #N/A
216 | 1680_French_Boulle_Cabinet_GeaiBird_Drumlanrig_LionPawMask_Xrf3_Prepared.csv | 0.0002000358 | ± | 0.01429064 | * | 0.0005971019 | ± | 0.006936024 | * | 0.4197272 | ± | 0.019796 |  | -0.005875398 | ± | 0.02066796 | * | 0.06410443 | ± | 0.0217916 |  | 76.37576 | ± | 0.9696908 |  | 20.69291 | ± | 0.266571 |  | #N/A | ± | #N/A | #N/A | 0.1302331 | ± | 0.04913854 |  | 0.002304285 | ± | 0.01246652 | * | 0.08078369 | ± | 0.02891878 |  | 0.001047124 | ± | 0.01917323 | * | 0.5969905 | ± | 0.1587953 |  | #N/A | ± | #N/A | #N/A | 0.03067004 | ± | 0.04807428 | * | -0.009795606 | ± | 0.2888856 |  | 1.374707 | ± | 0.2174316 |  | #N/A | ± | #N/A | #N/A | 0.003571089 | ± | 0.03927692 | * | #N/A | ± | #N/A | #N/A | #N/A | ± | #N/A | #N/A | #N/A | ± | #N/A | #N/A | #N/A | ± | #N/A | #N/A | #N/A | ± | #N/A | #N/A | #N/A | ± | #N/A | #N/A | 99.75793 | †† |  | 0.3445344 | 0 | 91.74348 | 96.28325459 | -0.9909835 | R | 0 | Cabinet on stand, with Geai (or Jay) bird marquetry on front door | A. C. Boulle | 3 | 0 | 0 | Duke of Buccleuch and Queensberry | 0 | 1675 | 1685 | 1680 | 5 | 0 | 0 | French | 3 | Furniture | Casting | 0 | P | 2015-06-04 | ED-XRF | CHARMed PyMca | 110 | Yannick Chastang | 0 | Bruker Tracer III-SD | YannickConfig1.0quant.cfg | 60 | 40 | 12 | 33 | µm | Ti | 0 | µm | 0 | µm | 0 | 0 | 0 | 0 | 0 | 0 | 0 | 0 | 0 | 0 | 0 | 0 | 0 | 1680_French_Boulle_Cabinet_GeaiBird_Drumlanrig_LionPawMask_Xrf3_Prepared.csv | 0.01429064 | 0.006936024 | 0.019796 | 0.02066796 | 0.0217916 | 0.9696908 | 0.266571 | #N/A | 0.04913854 | 0.01246652 | 0.02891878 | 0.01917323 | 0.1587953 | #N/A | 0.04807428 | 0.2888856 | 0.2174316 | #N/A | 0.03927692 | #N/A | #N/A | #N/A | #N/A | #N/A | #N/A
217 | 1680_French_Boulle_Cabinet_GeaiBird_Drumlanrig_LionPawMask_Xrf3_Unprepared.csv | -0.00149188 | ± | 0.01389393 | * | -0.000870433 | ± | 0.00689842 | * | 0.4287793 | ± | 0.01986426 |  | -0.004596685 | ± | 0.02067776 | * | 0.06437067 | ± | 0.02179235 |  | 76.31122 | ± | 0.9698152 |  | 20.67064 | ± | 0.2664729 |  | #N/A | ± | #N/A | #N/A | 0.1335846 | ± | 0.04917151 |  | -0.0007094928 | ± | 0.01240109 | * | 0.07297459 | ± | 0.02875645 |  | -0.0003474439 | ± | 0.01916162 | * | 0.5926249 | ± | 0.1587908 |  | #N/A | ± | #N/A | #N/A | 0.02594679 | ± | 0.04802383 | * | -0.009677664 | ± | 0.2916862 |  | 1.464992 | ± | 0.2195395 |  | #N/A | ± | #N/A | #N/A | -0.0008795427 | ± | 0.03917133 | * | #N/A | ± | #N/A | #N/A | #N/A | ± | #N/A | #N/A | #N/A | ± | #N/A | #N/A | #N/A | ± | #N/A | #N/A | #N/A | ± | #N/A | #N/A | #N/A | ± | #N/A | #N/A | 99.74656 | †† | ††† | 0.3829433 | 0 | 91.74348 | 93.27863 | -2.320641 | R | 0 | Cabinet on stand, with Geai (or Jay) bird marquetry on front door | A. C. Boulle | 3 | 0 | 0 | Duke of Buccleuch and Queensberry | 0 | 1675 | 1685 | 1680 | 5 | 0 | 0 | French | 3 | Furniture | Casting | 0 | 0 | 2015-06-04 | ED-XRF | CHARMed PyMca | 110 | Yannick Chastang | 0 | Bruker Tracer III-SD | YannickConfig1.0quant.cfg | 60 | 40 | 12 | 33 | µm | Ti | 0 | µm | 0 | µm | 0 | 0 | 0 | 0 | 0 | 0 | 0 | 0 | 0 | 0 | 0 | 0 | 0 | 1680_French_Boulle_Cabinet_GeaiBird_Drumlanrig_LionPawMask_Xrf3_Unprepared.csv | 0.01389393 | 0.00689842 | 0.01986426 | 0.02067776 | 0.02179235 | 0.9698152 | 0.2664729 | #N/A | 0.04917151 | 0.01240109 | 0.02875645 | 0.01916162 | 0.1587908 | #N/A | 0.04802383 | 0.2916862 | 0.2195395 | #N/A | 0.03917133 | #N/A | #N/A | #N/A | #N/A | #N/A | #N/A
218 | 1680_French_Boulle_Cabinet_GeaiBird_Drumlanrig_MedalTrophy_TopDrawer_Gilding.csv | -0.003467594 | ± | 0.01343423 | * | 0.001512113 | ± | 0.006959515 | * | 0.4984864 | ± | 0.02041939 |  | -0.00135912 | ± | 0.02070289 | * | 0.05107105 | ± | 0.02175539 |  | 74.1673 | ± | 0.9753924 |  | 22.22019 | ± | 0.2734461 |  | #N/A | ± | #N/A | #N/A | 0.06355294 | ± | 0.0484947 |  | -0.0004080583 | ± | 0.0124076 | * | 0.09024858 | ± | 0.02911676 |  | 0.001349552 | ± | 0.01917578 | * | 0.9130552 | ± | 0.1591556 |  | #N/A | ± | #N/A | #N/A | 0.05702283 | ± | 0.04835824 |  | -0.006602912 | ± | 0.2978588 |  | 1.661098 | ± | 0.2241853 |  | #N/A | ± | #N/A | #N/A | 0.008565274 | ± | 0.03939711 | * | #N/A | ± | #N/A | #N/A | #N/A | ± | #N/A | #N/A | #N/A | ± | #N/A | #N/A | #N/A | ± | #N/A | #N/A | #N/A | ± | #N/A | #N/A | #N/A | ± | #N/A | #N/A | 99.72161 | †† | ††† | 0.3611534 | 0 | 91.74348 | 94.84891082 | -1.625733 | 0 | 0 | Cabinet on stand, with Geai (or Jay) bird marquetry on front door | A. C. Boulle | 3 | 0 | 0 | Duke of Buccleuch and Queensberry | 0 | 1675 | 1685 | 1680 | 5 | 0 | 0 | French | 3 | F | C | 0 | 0 | 2015-06-04 | ED-XRF | CHARMed PyMca | 110 | Yannick Chastang | 0 | Bruker Tracer III-SD | YannickConfig1.0quant.cfg | 60 | 40 | 12 | 33 | µm | Ti | 0 | µm | 0 | µm | 0 | 0 | 0 | 0 | 0 | 0 | 0 | 0 | 0 | 0 | 0 | 0 | 0 | 1680_French_Boulle_Cabinet_GeaiBird_Drumlanrig_MedalTrophy_TopDrawer_Gilding.csv | 0.01343423 | 0.006959515 | 0.02041939 | 0.02070289 | 0.02175539 | 0.9753924 | 0.2734461 | #N/A | 0.0484947 | 0.0124076 | 0.02911676 | 0.01917578 | 0.1591556 | #N/A | 0.04835824 | 0.2978588 | 0.2241853 | #N/A | 0.03939711 | #N/A | #N/A | #N/A | #N/A | #N/A | #N/A
219 | 1680_French_Boulle_Cabinet_GeaiBird_Drumlanrig_MedalTrophy_TopDrawer_Xrf1_Prepared.csv | 0.002732781 | ± | 0.01488975 | * | 0.001405318 | ± | 0.006956772 | * | 0.3732739 | ± | 0.01945951 |  | -0.00600028 | ± | 0.02066701 | * | 0.0790195 | ± | 0.02183462 |  | 80.30392 | ± | 0.9669125 |  | 15.20949 | ± | 0.2443517 |  | #N/A | ± | #N/A | #N/A | 0.1474581 | ± | 0.0493086 |  | -0.001288362 | ± | 0.01238862 | * | 0.116005 | ± | 0.02966229 |  | -0.002098405 | ± | 0.0191473 | * | 1.19398 | ± | 0.1595293 |  | #N/A | ± | #N/A | #N/A | 0.1448896 | ± | 0.04933565 |  | -0.007667831 | ± | 0.3175884 |  | 2.263596 | ± | 0.2390349 |  | #N/A | ± | #N/A | #N/A | 0.01030752 | ± | 0.03943947 | * | #N/A | ± | #N/A | #N/A | #N/A | ± | #N/A | #N/A | #N/A | ± | #N/A | #N/A | #N/A | ± | #N/A | #N/A | #N/A | ± | #N/A | #N/A | #N/A | ± | #N/A | #N/A | 99.82902 | †† |  | 0.306316 | 0 | 91.74348 | 96.02574 | -1.104943 | R | 0 | Cabinet on stand, with Geai (or Jay) bird marquetry on front door | A. C. Boulle | 3 | 0 | 0 | Duke of Buccleuch and Queensberry | 0 | 1675 | 1685 | 1680 | 5 | 0 | 0 | French | 3 | Furniture | Casting | 0 | P | 2015-06-04 | ED-XRF | CHARMed PyMca | 110 | Yannick Chastang | 0 | Bruker Tracer III-SD | YannickConfig1.0quant.cfg | 60 | 40 | 12 | 33 | µm | Ti | 0 | µm | 0 | µm | 0 | 0 | 0 | 0 | 0 | 0 | 0 | 0 | 0 | 0 | 0 | 0 | 0 | 1680_French_Boulle_Cabinet_GeaiBird_Drumlanrig_MedalTrophy_TopDrawer_Xrf1_Prepared.csv | 0.01488975 | 0.006956772 | 0.01945951 | 0.02066701 | 0.02183462 | 0.9669125 | 0.2443517 | #N/A | 0.0493086 | 0.01238862 | 0.02966229 | 0.0191473 | 0.1595293 | #N/A | 0.04933565 | 0.3175884 | 0.2390349 | #N/A | 0.03943947 | #N/A | #N/A | #N/A | #N/A | #N/A | #N/A
220 | 1680_French_Boulle_Cabinet_GeaiBird_Drumlanrig_MedalTrophy_TopDrawer_Xrf1_Unprepared.csv | -0.006942298 | ± | 0.01263504 | * | -4.594003e-05 | ± | 0.006919536 | * | 0.3957519 | ± | 0.01961944 |  | -0.0004914804 | ± | 0.0207097 | * | 0.07741988 | ± | 0.02182992 |  | 80.2498 | ± | 0.9668868 |  | 15.22505 | ± | 0.2444093 |  | #N/A | ± | #N/A | #N/A | 0.1528812 | ± | 0.04936245 |  | -0.0005857803 | ± | 0.01240376 | * | 0.1182746 | ± | 0.02971084 |  | 0.00819427 | ± | 0.01923573 | * | 1.179724 | ± | 0.1595091 |  | #N/A | ± | #N/A | #N/A | 0.1410609 | ± | 0.04929208 |  | 0.006365617 | ± | 0.3182487 |  | 2.283169 | ± | 0.2395319 |  | #N/A | ± | #N/A | #N/A | 0.004725853 | ± | 0.03930455 | * | #N/A | ± | #N/A | #N/A | #N/A | ± | #N/A | #N/A | #N/A | ± | #N/A | #N/A | #N/A | ± | #N/A | #N/A | #N/A | ± | #N/A | #N/A | #N/A | ± | #N/A | #N/A | 99.83436 | †† |  | 0.3687507 | 0 | 91.74348 | 96.10487 | -1.069926 | R | 0 | Cabinet on stand, with Geai (or Jay) bird marquetry on front door | A. C. Boulle | 3 | 0 | 0 | Duke of Buccleuch and Queensberry | 0 | 1675 | 1685 | 1680 | 5 | 0 | 0 | French | 3 | Furniture | Casting | 0 | 0 | 2015-06-04 | ED-XRF | CHARMed PyMca | 110 | Yannick Chastang | 0 | Bruker Tracer III-SD | YannickConfig1.0quant.cfg | 60 | 40 | 12 | 33 | µm | Ti | 0 | µm | 0 | µm | 0 | 0 | 0 | 0 | 0 | 0 | 0 | 0 | 0 | 0 | 0 | 0 | 0 | 1680_French_Boulle_Cabinet_GeaiBird_Drumlanrig_MedalTrophy_TopDrawer_Xrf1_Unprepared.csv | 0.01263504 | 0.006919536 | 0.01961944 | 0.0207097 | 0.02182992 | 0.9668868 | 0.2444093 | #N/A | 0.04936245 | 0.01240376 | 0.02971084 | 0.01923573 | 0.1595091 | #N/A | 0.04929208 | 0.3182487 | 0.2395319 | #N/A | 0.03930455 | #N/A | #N/A | #N/A | #N/A | #N/A | #N/A
221 | 1680_French_Boulle_Cabinet_GeaiBird_Drumlanrig_MedalTrophy_TopDrawer_Xrf2_Prepared.csv | 0.00249799 | ± | 0.01483394 | * | 0.003990778 | ± | 0.007023322 | * | 0.3721733 | ± | 0.01945181 |  | -0.002943899 | ± | 0.02069053 | * | 0.08119719 | ± | 0.02184104 |  | 80.40698 | ± | 0.9669665 |  | 15.53307 | ± | 0.2455558 |  | #N/A | ± | #N/A | #N/A | 0.1322572 | ± | 0.04915844 |  | -0.0003729224 | ± | 0.01240836 | * | 0.1234599 | ± | 0.02982204 |  | 0.0002686167 | ± | 0.01916673 | * | 1.139565 | ± | 0.159453 |  | #N/A | ± | #N/A | #N/A | 0.1283359 | ± | 0.04914791 |  | -0.005461815 | ± | 0.3062644 |  | 1.922117 | ± | 0.2305118 |  | #N/A | ± | #N/A | #N/A | 0.007659109 | ± | 0.03937517 | * | #N/A | ± | #N/A | #N/A | #N/A | ± | #N/A | #N/A | #N/A | ± | #N/A | #N/A | #N/A | ± | #N/A | #N/A | #N/A | ± | #N/A | #N/A | #N/A | ± | #N/A | #N/A | 99.84478 | †† |  | 0.3317959 | 0 | 91.74348 | 96.52604961 | -0.8835378 | R | 0 | Cabinet on stand, with Geai (or Jay) bird marquetry on front door | A. C. Boulle | 3 | 0 | 0 | Duke of Buccleuch and Queensberry | 0 | 1675 | 1685 | 1680 | 5 | 0 | 0 | French | 3 | Furniture | Casting | 0 | P | 2015-06-04 | ED-XRF | CHARMed PyMca | 110 | Yannick Chastang | 0 | Bruker Tracer III-SD | YannickConfig1.0quant.cfg | 60 | 40 | 12 | 33 | µm | Ti | 0 | µm | 0 | µm | 0 | 0 | 0 | 0 | 0 | 0 | 0 | 0 | 0 | 0 | 0 | 0 | 0 | 1680_French_Boulle_Cabinet_GeaiBird_Drumlanrig_MedalTrophy_TopDrawer_Xrf2_Prepared.csv | 0.01483394 | 0.007023322 | 0.01945181 | 0.02069053 | 0.02184104 | 0.9669665 | 0.2455558 | #N/A | 0.04915844 | 0.01240836 | 0.02982204 | 0.01916673 | 0.159453 | #N/A | 0.04914791 | 0.3062644 | 0.2305118 | #N/A | 0.03937517 | #N/A | #N/A | #N/A | #N/A | #N/A | #N/A
222 | 1680_French_Boulle_Cabinet_GeaiBird_Drumlanrig_MedalTrophy_TopDrawer_Xrf2_Unprepared.csv | -0.0007382962 | ± | 0.01407028 | * | -0.0004849978 | ± | 0.006908288 | * | 0.3849538 | ± | 0.01954193 |  | 0.0006383234 | ± | 0.02071863 | * | 0.08056553 | ± | 0.02183917 |  | 80.46789 | ± | 0.9670015 |  | 15.48121 | ± | 0.2453619 |  | #N/A | ± | #N/A | #N/A | 0.1394937 | ± | 0.04922977 |  | 0.002972564 | ± | 0.01248114 | * | 0.113983 | ± | 0.02961911 |  | 0.002871044 | ± | 0.01918871 | * | 1.116322 | ± | 0.159421 |  | #N/A | ± | #N/A | #N/A | 0.1263354 | ± | 0.04912533 |  | 0.006865416 | ± | 0.3060534 |  | 1.915646 | ± | 0.230353 |  | #N/A | ± | #N/A | #N/A | 0.01662716 | ± | 0.03959494 | * | #N/A | ± | #N/A | #N/A | #N/A | ± | #N/A | #N/A | #N/A | ± | #N/A | #N/A | #N/A | ± | #N/A | #N/A | #N/A | ± | #N/A | #N/A | #N/A | ± | #N/A | #N/A | 99.85515 | †† | ††† | 0.3456451 | 0 | 91.74348 | 95.12619074 | -1.503027 | R | 0 | Cabinet on stand, with Geai (or Jay) bird marquetry on front door | A. C. Boulle | 3 | 0 | 0 | Duke of Buccleuch and Queensberry | 0 | 1675 | 1685 | 1680 | 5 | 0 | 0 | French | 3 | Furniture | Casting | 0 | 0 | 2015-06-04 | ED-XRF | CHARMed PyMca | 110 | Yannick Chastang | 0 | Bruker Tracer III-SD | YannickConfig1.0quant.cfg | 60 | 40 | 12 | 33 | µm | Ti | 0 | µm | 0 | µm | 0 | 0 | 0 | 0 | 0 | 0 | 0 | 0 | 0 | 0 | 0 | 0 | 0 | 1680_French_Boulle_Cabinet_GeaiBird_Drumlanrig_MedalTrophy_TopDrawer_Xrf2_Unprepared.csv | 0.01407028 | 0.006908288 | 0.01954193 | 0.02071863 | 0.02183917 | 0.9670015 | 0.2453619 | #N/A | 0.04922977 | 0.01248114 | 0.02961911 | 0.01918871 | 0.159421 | #N/A | 0.04912533 | 0.3060534 | 0.230353 | #N/A | 0.03959494 | #N/A | #N/A | #N/A | #N/A | #N/A | #N/A
223 | 1680_French_Boulle_Cabinet_GeaiBird_Drumlanrig_Trophy_TopDrawer_Xrf1_Prepared.csv | 0.000446348 | ± | 0.01434863 | * | 0.0003178799 | ± | 0.006928862 | * | 0.4166872 | ± | 0.01977327 |  | -0.0006349404 | ± | 0.02070857 | * | 0.1076177 | ± | 0.02192181 |  | 77.68945 | ± | 0.9677126 |  | 18.22234 | ± | 0.2560828 |  | #N/A | ± | #N/A | #N/A | 0.09749109 | ± | 0.04881952 |  | -0.000969652 | ± | 0.01239548 | * | 0.1201595 | ± | 0.02975121 |  | 0.00245779 | ± | 0.01918518 | * | 1.022592 | ± | 0.1592953 |  | #N/A | ± | #N/A | #N/A | 0.1517533 | ± | 0.04941398 |  | 0.01841209 | ± | 0.3075795 |  | 1.962356 | ± | 0.2315016 |  | #N/A | ± | #N/A | #N/A | 0.007532897 | ± | 0.03937212 | * | #N/A | ± | #N/A | #N/A | #N/A | ± | #N/A | #N/A | #N/A | ± | #N/A | #N/A | #N/A | ± | #N/A | #N/A | #N/A | ± | #N/A | #N/A | #N/A | ± | #N/A | #N/A | 99.81802 | †† |  | 0.332548 | 0 | 91.74348 | 98.12831522 | -0.1744767 | R | 0 | Cabinet on stand, with Geai (or Jay) bird marquetry on front door | A. C. Boulle | 3 | 0 | 0 | Duke of Buccleuch and Queensberry | 0 | 1675 | 1685 | 1680 | 5 | 0 | 0 | French | 3 | Furniture | Casting | 0 | P | 2015-06-04 | ED-XRF | CHARMed PyMca | 110 | Yannick Chastang | 0 | Bruker Tracer III-SD | YannickConfig1.0quant.cfg | 60 | 40 | 12 | 33 | µm | Ti | 0 | µm | 0 | µm | 0 | 0 | 0 | 0 | 0 | 0 | 0 | 0 | 0 | 0 | 0 | 0 | 0 | 1680_French_Boulle_Cabinet_GeaiBird_Drumlanrig_Trophy_TopDrawer_Xrf1_Prepared.csv | 0.01434863 | 0.006928862 | 0.01977327 | 0.02070857 | 0.02192181 | 0.9677126 | 0.2560828 | #N/A | 0.04881952 | 0.01239548 | 0.02975121 | 0.01918518 | 0.1592953 | #N/A | 0.04941398 | 0.3075795 | 0.2315016 | #N/A | 0.03937212 | #N/A | #N/A | #N/A | #N/A | #N/A | #N/A
224 | 1680_French_Boulle_Cabinet_GeaiBird_Drumlanrig_Trophy_TopDrawer_Xrf1_Unprepared.csv | 0.001346308 | ± | 0.01456101 | * | -0.002207651 | ± | 0.006864231 | * | 0.4218971 | ± | 0.01981228 |  | -0.002181017 | ± | 0.02069647 | * | 0.1032532 | ± | 0.0219081 |  | 77.63313 | ± | 0.9677758 |  | 18.08026 | ± | 0.2555035 |  | #N/A | ± | #N/A | #N/A | 0.1430042 | ± | 0.04926448 |  | -0.001419029 | ± | 0.01238581 | * | 0.138735 | ± | 0.03015196 |  | 0.00247219 | ± | 0.0191853 | * | 1.074042 | ± | 0.1593636 |  | #N/A | ± | #N/A | #N/A | 0.1501783 | ± | 0.04939598 |  | -0.00994045 | ± | 0.3104852 |  | 2.050711 | ± | 0.2336886 |  | #N/A | ± | #N/A | #N/A | 0.004245664 | ± | 0.03929305 | * | #N/A | ± | #N/A | #N/A | #N/A | ± | #N/A | #N/A | #N/A | ± | #N/A | #N/A | #N/A | ± | #N/A | #N/A | #N/A | ± | #N/A | #N/A | #N/A | ± | #N/A | #N/A | 99.78753 | †† |  | 0.3695851 | 0 | 91.74348 | 96.76623 | -0.7772481 | R | 0 | Cabinet on stand, with Geai (or Jay) bird marquetry on front door | A. C. Boulle | 3 | 0 | 0 | Duke of Buccleuch and Queensberry | 0 | 1675 | 1685 | 1680 | 5 | 0 | 0 | French | 3 | Furniture | Casting | 0 | 0 | 2015-06-04 | ED-XRF | CHARMed PyMca | 110 | Yannick Chastang | 0 | Bruker Tracer III-SD | YannickConfig1.0quant.cfg | 60 | 40 | 12 | 33 | µm | Ti | 0 | µm | 0 | µm | 0 | 0 | 0 | 0 | 0 | 0 | 0 | 0 | 0 | 0 | 0 | 0 | 0 | 1680_French_Boulle_Cabinet_GeaiBird_Drumlanrig_Trophy_TopDrawer_Xrf1_Unprepared.csv | 0.01456101 | 0.006864231 | 0.01981228 | 0.02069647 | 0.0219081 | 0.9677758 | 0.2555035 | #N/A | 0.04926448 | 0.01238581 | 0.03015196 | 0.0191853 | 0.1593636 | #N/A | 0.04939598 | 0.3104852 | 0.2336886 | #N/A | 0.03929305 | #N/A | #N/A | #N/A | #N/A | #N/A | #N/A
225 | 1680_French_Boulle_Cabinet_GeaiBird_Drumlanrig_Trophy_TopDrawer_Xrf2_Prepared.csv | 0.002770783 | ± | 0.01489878 | * | 0.0009972665 | ± | 0.006946293 | * | 0.4947101 | ± | 0.02038798 |  | -0.003165861 | ± | 0.02068881 | * | 0.05267282 | ± | 0.02175977 |  | 74.41983 | ± | 0.9745896 |  | 22.3714 | ± | 0.2741431 |  | #N/A | ± | #N/A | #N/A | 0.06227171 | ± | 0.04848256 |  | 0.001897066 | ± | 0.01245763 | * | 0.08596169 | ± | 0.02902692 |  | 0.000219639 | ± | 0.01916632 | * | 0.7825695 | ± | 0.1589992 |  | #N/A | ± | #N/A | #N/A | 0.03402108 | ± | 0.04811015 | * | 0.004870212 | ± | 0.2903093 |  | 1.420706 | ± | 0.2185031 |  | #N/A | ± | #N/A | #N/A | 0.006049178 | ± | 0.03933633 | * | #N/A | ± | #N/A | #N/A | #N/A | ± | #N/A | #N/A | #N/A | ± | #N/A | #N/A | #N/A | ± | #N/A | #N/A | #N/A | ± | #N/A | #N/A | #N/A | ± | #N/A | #N/A | 99.73777 | †† | ††† | 0.4197241 | 0 | 91.74348 | 92.4333024 | -2.694728 | R | 0 | Cabinet on stand, with Geai (or Jay) bird marquetry on front door | A. C. Boulle | 3 | 0 | 0 | Duke of Buccleuch and Queensberry | 0 | 1675 | 1685 | 1680 | 5 | 0 | 0 | French | 3 | Furniture | Casting | 0 | P | 2015-06-04 | ED-XRF | CHARMed PyMca | 110 | Yannick Chastang | 0 | Bruker Tracer III-SD | YannickConfig1.0quant.cfg | 60 | 40 | 12 | 33 | µm | Ti | 0 | µm | 0 | µm | 0 | 0 | 0 | 0 | 0 | 0 | 0 | 0 | 0 | 0 | 0 | 0 | 0 | 1680_French_Boulle_Cabinet_GeaiBird_Drumlanrig_Trophy_TopDrawer_Xrf2_Prepared.csv | 0.01489878 | 0.006946293 | 0.02038798 | 0.02068881 | 0.02175977 | 0.9745896 | 0.2741431 | #N/A | 0.04848256 | 0.01245763 | 0.02902692 | 0.01916632 | 0.1589992 | #N/A | 0.04811015 | 0.2903093 | 0.2185031 | #N/A | 0.03933633 | #N/A | #N/A | #N/A | #N/A | #N/A | #N/A
226 | 1680_French_Boulle_Cabinet_GeaiBird_Drumlanrig_Trophy_TopDrawer_Xrf2_Unprepared.csv | 0.0009436413 | ± | 0.01446588 | * | 0.0004129176 | ± | 0.0069313 | * | 0.4900841 | ± | 0.02034971 |  | -0.002044461 | ± | 0.02069753 | * | 0.0518296 | ± | 0.02175746 |  | 74.42525 | ± | 0.9745728 |  | 22.37503 | ± | 0.2741599 |  | #N/A | ± | #N/A | #N/A | 0.05137564 | ± | 0.04837961 |  | 0.0005287468 | ± | 0.01242787 | * | 0.09016189 | ± | 0.02911494 |  | 0.001003758 | ± | 0.01917287 | * | 0.7989994 | ± | 0.1590183 |  | #N/A | ± | #N/A | #N/A | 0.06169462 | ± | 0.04840902 |  | -0.009959981 | ± | 0.2894157 |  | 1.391858 | ± | 0.2178305 |  | #N/A | ± | #N/A | #N/A | 0.001500236 | ± | 0.03922761 | * | #N/A | ± | #N/A | #N/A | #N/A | ± | #N/A | #N/A | #N/A | ± | #N/A | #N/A | #N/A | ± | #N/A | #N/A | #N/A | ± | #N/A | #N/A | #N/A | ± | #N/A | #N/A | 99.72867 | †† | ††† | 0.3428003 | 0 | 91.74348 | 93.00757559 | -2.440591 | R | 0 | Cabinet on stand, with Geai (or Jay) bird marquetry on front door | A. C. Boulle | 3 | 0 | 0 | Duke of Buccleuch and Queensberry | 0 | 1675 | 1685 | 1680 | 5 | 0 | 0 | French | 3 | Furniture | Casting | 0 | 0 | 2015-06-04 | ED-XRF | CHARMed PyMca | 110 | Yannick Chastang | 0 | Bruker Tracer III-SD | YannickConfig1.0quant.cfg | 60 | 40 | 12 | 33 | µm | Ti | 0 | µm | 0 | µm | 0 | 0 | 0 | 0 | 0 | 0 | 0 | 0 | 0 | 0 | 0 | 0 | 0 | 1680_French_Boulle_Cabinet_GeaiBird_Drumlanrig_Trophy_TopDrawer_Xrf2_Unprepared.csv | 0.01446588 | 0.0069313 | 0.02034971 | 0.02069753 | 0.02175746 | 0.9745728 | 0.2741599 | #N/A | 0.04837961 | 0.01242787 | 0.02911494 | 0.01917287 | 0.1590183 | #N/A | 0.04840902 | 0.2894157 | 0.2178305 | #N/A | 0.03922761 | #N/A | #N/A | #N/A | #N/A | #N/A | #N/A
227 | 1680_French_Boulle_Cabinet_GeaiBird_Drumlanrig_Trophy_TopDrawer_Xrf3_Prepared.csv | -0.0047443 | ± | 0.01313921 | * | -0.0002091334 | ± | 0.006915354 | * | 0.4968673 | ± | 0.0204059 |  | -0.00416576 | ± | 0.02068108 | * | 0.05138113 | ± | 0.02175624 |  | 74.83978 | ± | 0.9733408 |  | 21.73351 | ± | 0.2712229 |  | #N/A | ± | #N/A | #N/A | 0.0551195 | ± | 0.04841491 |  | 0.000678684 | ± | 0.01243112 | * | 0.07922511 | ± | 0.02888631 |  | 0.009700349 | ± | 0.01924953 | * | 0.8724124 | ± | 0.1591057 |  | #N/A | ± | #N/A | #N/A | 0.08313369 | ± | 0.04864377 |  | -0.009973575 | ± | 0.2935727 |  | 1.525338 | ± | 0.2209593 |  | #N/A | ± | #N/A | #N/A | -0.001072285 | ± | 0.03916679 | * | #N/A | ± | #N/A | #N/A | #N/A | ± | #N/A | #N/A | #N/A | ± | #N/A | #N/A | #N/A | ± | #N/A | #N/A | #N/A | ± | #N/A | #N/A | #N/A | ± | #N/A | #N/A | 99.72699 | †† | ††† | 0.3201954 | 0 | 91.74348 | 87.50538617 | -4.875511 | R | 0 | Cabinet on stand, with Geai (or Jay) bird marquetry on front door | A. C. Boulle | 3 | 0 | 0 | Duke of Buccleuch and Queensberry | 0 | 1675 | 1685 | 1680 | 5 | 0 | 0 | French | 3 | Furniture | Casting | 0 | P | 2015-06-04 | ED-XRF | CHARMed PyMca | 110 | Yannick Chastang | 0 | Bruker Tracer III-SD | YannickConfig1.0quant.cfg | 60 | 40 | 12 | 33 | µm | Ti | 0 | µm | 0 | µm | 0 | 0 | 0 | 0 | 0 | 0 | 0 | 0 | 0 | 0 | 0 | 0 | 0 | 1680_French_Boulle_Cabinet_GeaiBird_Drumlanrig_Trophy_TopDrawer_Xrf3_Prepared.csv | 0.01313921 | 0.006915354 | 0.0204059 | 0.02068108 | 0.02175624 | 0.9733408 | 0.2712229 | #N/A | 0.04841491 | 0.01243112 | 0.02888631 | 0.01924953 | 0.1591057 | #N/A | 0.04864377 | 0.2935727 | 0.2209593 | #N/A | 0.03916679 | #N/A | #N/A | #N/A | #N/A | #N/A | #N/A
228 | 1680_French_Boulle_Cabinet_GeaiBird_Drumlanrig_Trophy_TopDrawer_Xrf3_Unprepared.csv | -0.0004201394 | ± | 0.0141449 | * | -0.001481602 | ± | 0.006882785 | * | 0.5510715 | ± | 0.02087265 |  | -0.001536349 | ± | 0.0207015 | * | 0.05270333 | ± | 0.02175986 |  | 74.72226 | ± | 0.9736794 |  | 21.6533 | ± | 0.2708594 |  | #N/A | ± | #N/A | #N/A | 0.09304855 | ± | 0.04877666 |  | 0.001586447 | ± | 0.01245086 | * | 0.09062255 | ± | 0.02912461 |  | 0.002926001 | ± | 0.01918918 | * | 0.8893412 | ± | 0.1591264 |  | #N/A | ± | #N/A | #N/A | 0.07418054 | ± | 0.0485454 |  | -0.003270405 | ± | 0.2961796 |  | 1.608132 | ± | 0.2229214 |  | #N/A | ± | #N/A | #N/A | -0.001438587 | ± | 0.03915817 | * | #N/A | ± | #N/A | #N/A | #N/A | ± | #N/A | #N/A | #N/A | ± | #N/A | #N/A | #N/A | ± | #N/A | #N/A | #N/A | ± | #N/A | #N/A | #N/A | ± | #N/A | #N/A | 99.73103 | †† | ††† | 0.4550911 | 0 | 91.74348 | 92.95090222 | -2.465671 | 0 | 0 | Cabinet on stand, with Geai (or Jay) bird marquetry on front door | A. C. Boulle | 3 | 0 | 0 | Duke of Buccleuch and Queensberry | 0 | 1675 | 1685 | 1680 | 5 | 0 | 0 | French | 3 | F | C | 0 | 0 | 2015-06-04 | ED-XRF | CHARMed PyMca | 110 | Yannick Chastang | 0 | Bruker Tracer III-SD | YannickConfig1.0quant.cfg | 60 | 40 | 12 | 33 | µm | Ti | 0 | µm | 0 | µm | 0 | 0 | 0 | 0 | 0 | 0 | 0 | 0 | 0 | 0 | 0 | 0 | 0 | 1680_French_Boulle_Cabinet_GeaiBird_Drumlanrig_Trophy_TopDrawer_Xrf3_Unprepared.csv | 0.0141449 | 0.006882785 | 0.02087265 | 0.0207015 | 0.02175986 | 0.9736794 | 0.2708594 | #N/A | 0.04877666 | 0.01245086 | 0.02912461 | 0.01918918 | 0.1591264 | #N/A | 0.0485454 | 0.2961796 | 0.2229214 | #N/A | 0.03915817 | #N/A | #N/A | #N/A | #N/A | #N/A | #N/A
702 | 1700_French_Boulle_Coffer2_Base_Boughton_CircularBronze_Prepared_Xrf1.csv | -0.004347582 | ± | 0.01323071 | * | -0.002455798 | ± | 0.006857895 | * | 0.6098587 | ± | 0.02141447 |  | 0.0002374801 | ± | 0.02071546 | * | 0.0744368 | ± | 0.02182122 |  | 68.45171 | ± | 1.003982 |  | 24.72037 | ± | 0.2853465 |  | #N/A | ± | #N/A | #N/A | 0.08657161 | ± | 0.04871436 |  | -0.0008672879 | ± | 0.01239769 | * | 0.04454897 | ± | 0.02817323 |  | 0.0004708344 | ± | 0.01916841 | * | 1.974717 | ± | 0.1608316 |  | #N/A | ± | #N/A | #N/A | 0.05640113 | ± | 0.04835149 |  | -0.009228479 | ± | 0.3636275 |  | 3.551246 | ± | 0.2736865 |  | #N/A | ± | #N/A | #N/A | 0.01362802 | ± | 0.03952079 | * | #N/A | ± | #N/A | #N/A | #N/A | ± | #N/A | #N/A | #N/A | ± | #N/A | #N/A | #N/A | ± | #N/A | #N/A | #N/A | ± | #N/A | #N/A | #N/A | ± | #N/A | #N/A | 99.56729 | †† |  | 0.3117278 | 0 | 91.74348 | 95.18143 | -1.478579 | R | 0 | Pair of Boulle marquetry coffer on stand, gilt bronzes Xrf. Acquired in 1836 from Garrard, London. Coffer and stand number 2. | A. C. Boulle | 3 | 0 | 0 | Duke of Buccleuch and Queensberry, Boughton House | Almost certainly later | 1700 | 1700 | 1700 | 0 | 0 | 0 | France | 3 | Furniture | Casting | 0 | P | 2015-07-30 | ED-XRF | CHARMed PyMca | 166 | Yannick Chastang | 0 | Bruker Tracer III-SD | YannickConfig1.0quant.cfg | 60 | 40 | 12 | 33 | µm | Ti | 0 | µm | 0 | µm | 0 | 0 | 0 | 0 | 0 | 0 | 0 | 0 | 0 | 0 | 0 | 0 | 0 | 1700_French_Boulle_Coffer2_Base_Boughton_CircularBronze_Prepared_Xrf1.csv | 0.01323071 | 0.006857895 | 0.02141447 | 0.02071546 | 0.02182122 | 1.003982 | 0.2853465 | #N/A | 0.04871436 | 0.01239769 | 0.02817323 | 0.01916841 | 0.1608316 | #N/A | 0.04835149 | 0.3636275 | 0.2736865 | #N/A | 0.03952079 | #N/A | #N/A | #N/A | #N/A | #N/A | #N/A
703 | 1700_French_Boulle_Coffer2_Base_Boughton_Corner_Prepared_Xrf4.csv | -0.001248441 | ± | 0.01395084 | * | 0.002304135 | ± | 0.006979877 | * | 0.460548 | ± | 0.0201108 |  | -0.0005209198 | ± | 0.02070947 | * | 0.07021103 | ± | 0.02180901 |  | 78.83799 | ± | 0.9668468 |  | 18.81059 | ± | 0.2585091 |  | #N/A | ± | #N/A | #N/A | 0.06843102 | ± | 0.04854102 |  | 0.0009523767 | ± | 0.01243707 | * | 0.08136062 | ± | 0.02893081 |  | 0.00433929 | ± | 0.01920141 | * | 0.8947064 | ± | 0.159133 |  | #N/A | ± | #N/A | #N/A | 0.03353001 | ± | 0.04810489 | * | -0.009589677 | ± | 0.265907 |  | 0.5995114 | ± | 0.2001365 |  | #N/A | ± | #N/A | #N/A | -0.01230924 | ± | 0.03890672 | * | #N/A | ± | #N/A | #N/A | #N/A | ± | #N/A | #N/A | #N/A | ± | #N/A | #N/A | #N/A | ± | #N/A | #N/A | #N/A | ± | #N/A | #N/A | #N/A | ± | #N/A | #N/A | 99.84081 | †† |  | 0.3258599 | 0 | 91.74348 | 97.92313 | -0.2652779 | R | 0 | Pair of Boulle marquetry coffer on stand, gilt bronzes Xrf. Acquired in 1836 from Garrard, London. Coffer and stand number 2. | A. C. Boulle | 3 | 0 | 0 | Duke of Buccleuch and Queensberry, Boughton House | 0 | 1700 | 1700 | 1700 | 0 | 0 | 0 | France | 3 | Furniture | Casting | 0 | P | 2015-07-30 | ED-XRF | CHARMed PyMca | 166 | Yannick Chastang | 0 | Bruker Tracer III-SD | YannickConfig1.0quant.cfg | 60 | 40 | 12 | 33 | µm | Ti | 0 | µm | 0 | µm | 0 | 0 | 0 | 0 | 0 | 0 | 0 | 0 | 0 | 0 | 0 | 0 | 0 | 1700_French_Boulle_Coffer2_Base_Boughton_Corner_Prepared_Xrf4.csv | 0.01395084 | 0.006979877 | 0.0201108 | 0.02070947 | 0.02180901 | 0.9668468 | 0.2585091 | #N/A | 0.04854102 | 0.01243707 | 0.02893081 | 0.01920141 | 0.159133 | #N/A | 0.04810489 | 0.265907 | 0.2001365 | #N/A | 0.03890672 | #N/A | #N/A | #N/A | #N/A | #N/A | #N/A
704 | 1700_French_Boulle_Coffer2_Base_Boughton_Leg_Prepared_Xrf2.csv | -0.005667491 | ± | 0.01292688 | * | 0.0003099957 | ± | 0.00692866 | * | 0.7874166 | ± | 0.02327602 |  | -0.002527422 | ± | 0.02069377 | * | 0.08996426 | ± | 0.02186725 |  | 78.24935 | ± | 0.9671899 |  | 18.55468 | ± | 0.2574481 |  | #N/A | ± | #N/A | #N/A | 0.05777654 | ± | 0.04844001 |  | 0.0003397668 | ± | 0.01242378 | * | 0.06898431 | ± | 0.02867385 |  | -0.006623419 | ± | 0.01911167 | * | 1.039889 | ± | 0.1593181 |  | #N/A | ± | #N/A | #N/A | 0.05880983 | ± | 0.04837765 |  | 0.003829442 | ± | 0.2750508 |  | 0.9157748 | ± | 0.2070187 |  | #N/A | ± | #N/A | #N/A | -0.003507431 | ± | 0.03910965 | * | #N/A | ± | #N/A | #N/A | #N/A | ± | #N/A | #N/A | #N/A | ± | #N/A | #N/A | #N/A | ± | #N/A | #N/A | #N/A | ± | #N/A | #N/A | #N/A | ± | #N/A | #N/A | 99.8088 | †† | ††† | 0.2274299 | 0 | 91.74348 | 93.05962041 | -2.41756 | R | 0 | Pair of Boulle marquetry coffer on stand, gilt bronzes Xrf. Acquired in 1836 from Garrard, London. Coffer and stand number 2. | A. C. Boulle | 3 | 0 | 0 | Duke of Buccleuch and Queensberry, Boughton House | 0 | 1700 | 1700 | 1700 | 0 | 0 | 0 | France | 3 | Furniture | Casting | 0 | P | 2015-07-30 | ED-XRF | CHARMed PyMca | 166 | Yannick Chastang | 0 | Bruker Tracer III-SD | YannickConfig1.0quant.cfg | 60 | 40 | 12 | 33 | µm | Ti | 0 | µm | 0 | µm | 0 | 0 | 0 | 0 | 0 | 0 | 0 | 0 | 0 | 0 | 0 | 0 | 0 | 1700_French_Boulle_Coffer2_Base_Boughton_Leg_Prepared_Xrf2.csv | 0.01292688 | 0.00692866 | 0.02327602 | 0.02069377 | 0.02186725 | 0.9671899 | 0.2574481 | #N/A | 0.04844001 | 0.01242378 | 0.02867385 | 0.01911167 | 0.1593181 | #N/A | 0.04837765 | 0.2750508 | 0.2070187 | #N/A | 0.03910965 | #N/A | #N/A | #N/A | #N/A | #N/A | #N/A
705 | 1700_French_Boulle_Coffer2_Base_Boughton_Leg_Prepared_Xrf3.csv | -0.005245261 | ± | 0.01302389 | * | -0.001213377 | ± | 0.006889645 | * | 0.5559574 | ± | 0.02091627 |  | -0.0003127364 | ± | 0.02071111 | * | 0.08080279 | ± | 0.02183987 |  | 81.41364 | ± | 0.9678353 |  | 16.04873 | ± | 0.2475025 |  | #N/A | ± | #N/A | #N/A | 0.5243613 | ± | 0.05341395 |  | 0.004949833 | ± | 0.01252463 | * | 0.07540681 | ± | 0.02880691 |  | -0.0001366765 | ± | 0.01916336 | * | 0.7936516 | ± | 0.159012 |  | #N/A | ± | #N/A | #N/A | 0.06173802 | ± | 0.0484095 |  | 2.175545 | ± | 0.2596138 | † | 0.37517 | ± | 0.1953999 |  | #N/A | ± | #N/A | #N/A | -0.004430262 | ± | 0.03908811 | * | #N/A | ± | #N/A | #N/A | #N/A | ± | #N/A | #N/A | #N/A | ± | #N/A | #N/A | #N/A | ± | #N/A | #N/A | #N/A | ± | #N/A | #N/A | #N/A | ± | #N/A | #N/A | 102.0986 | †† |  | 0.1519498 | 0 | 91.74348 | 98.61747007 | 0.04199224 | 0 | 0 | Pair of Boulle marquetry coffer on stand, gilt bronzes Xrf. Acquired in 1836 from Garrard, London. Coffer and stand number 2. | A. C. Boulle | 3 | 0 | 0 | Duke of Buccleuch and Queensberry, Boughton House | 0 | 1700 | 1700 | 1700 | 0 | 0 | 0 | France | 3 | F | C | 0 | P | 2015-07-30 | ED-XRF | CHARMed PyMca | 166 | Yannick Chastang | 0 | Bruker Tracer III-SD | YannickConfig1.0quant.cfg | 60 | 40 | 12 | 33 | µm | Ti | 0 | µm | 0 | µm | 0 | 0 | 0 | 0 | 0 | 0 | 0 | 0 | 0 | 0 | 0 | 0 | 0 | 1700_French_Boulle_Coffer2_Base_Boughton_Leg_Prepared_Xrf3.csv | 0.01302389 | 0.006889645 | 0.02091627 | 0.02071111 | 0.02183987 | 0.9678353 | 0.2475025 | #N/A | 0.05341395 | 0.01252463 | 0.02880691 | 0.01916336 | 0.159012 | #N/A | 0.0484095 | 0.2596138 | 0.1953999 | #N/A | 0.03908811 | #N/A | #N/A | #N/A | #N/A | #N/A | #N/A
706 | 1700_French_Boulle_Coffer2_Base_Boughton_Moulding_Prepared_Xrf5.csv | -0.0007754944 | ± | 0.01406156 | * | 0.003304135 | ± | 0.007005621 | * | 0.6174342 | ± | 0.02148699 |  | -0.0002296609 | ± | 0.02071177 | * | 0.07481748 | ± | 0.02182233 |  | 79.06238 | ± | 0.9667718 |  | 17.75617 | ± | 0.2541916 |  | #N/A | ± | #N/A | #N/A | 0.2378083 | ± | 0.05022574 |  | 0.002574885 | ± | 0.01247243 | * | 0.08591143 | ± | 0.02902587 |  | 0.006229478 | ± | 0.01921805 | * | 0.9002562 | ± | 0.1591398 |  | #N/A | ± | #N/A | #N/A | 0.07371643 | ± | 0.04854031 |  | 1.217593 | ± | 0.2781179 | † | 1.019461 | ± | 0.2093271 |  | #N/A | ± | #N/A | #N/A | -0.004295368 | ± | 0.03909126 | * | #N/A | ± | #N/A | #N/A | #N/A | ± | #N/A | #N/A | #N/A | ± | #N/A | #N/A | #N/A | ± | #N/A | #N/A | #N/A | ± | #N/A | #N/A | #N/A | ± | #N/A | #N/A | 101.0524 | †† | ††† | 0.252632 | 0 | 91.74348 | 93.57675061 | -2.18871 | 0 | 0 | Pair of Boulle marquetry coffer on stand, gilt bronzes Xrf. Acquired in 1836 from Garrard, London. Coffer and stand number 2. | A. C. Boulle | 3 | 0 | 0 | Duke of Buccleuch and Queensberry, Boughton House | 0 | 1700 | 1700 | 1700 | 0 | 0 | 0 | France | 3 | F | C | 0 | P | 2015-07-30 | ED-XRF | CHARMed PyMca | 166 | Yannick Chastang | 0 | Bruker Tracer III-SD | YannickConfig1.0quant.cfg | 60 | 40 | 12 | 33 | µm | Ti | 0 | µm | 0 | µm | 0 | 0 | 0 | 0 | 0 | 0 | 0 | 0 | 0 | 0 | 0 | 0 | 0 | 1700_French_Boulle_Coffer2_Base_Boughton_Moulding_Prepared_Xrf5.csv | 0.01406156 | 0.007005621 | 0.02148699 | 0.02071177 | 0.02182233 | 0.9667718 | 0.2541916 | #N/A | 0.05022574 | 0.01247243 | 0.02902587 | 0.01921805 | 0.1591398 | #N/A | 0.04854031 | 0.2781179 | 0.2093271 | #N/A | 0.03909126 | #N/A | #N/A | #N/A | #N/A | #N/A | #N/A
707 | 1700_French_Boulle_Coffer2_Base_Boughton_Moulding_Prepared_Xrf6.csv | 0.00192559 | ± | 0.01469813 | * | 0.00288225 | ± | 0.006994755 | * | 0.6144703 | ± | 0.02145855 |  | -0.003933097 | ± | 0.02068287 | * | 0.07286737 | ± | 0.02181667 |  | 78.25346 | ± | 0.9671867 |  | 18.43082 | ± | 0.2569376 |  | #N/A | ± | #N/A | #N/A | 0.1423894 | ± | 0.04925839 |  | 0.001491044 | ± | 0.01244878 | * | 0.07992387 | ± | 0.02890086 |  | -0.0011782 | ± | 0.01915479 | * | 0.9620204 | ± | 0.1592171 |  | #N/A | ± | #N/A | #N/A | 0.08955665 | ± | 0.04871465 |  | 0.4873611 | ± | 0.2828535 | † | 1.177334 | ± | 0.2128915 |  | #N/A | ± | #N/A | #N/A | -0.01006338 | ± | 0.03895797 | * | #N/A | ± | #N/A | #N/A | #N/A | ± | #N/A | #N/A | #N/A | ± | #N/A | #N/A | #N/A | ± | #N/A | #N/A | #N/A | ± | #N/A | #N/A | #N/A | ± | #N/A | #N/A | 100.3013 | †† | ††† | 0.2591763 | 0 | 91.74348 | 94.49478312 | -1.782448 | 0 | 0 | Pair of Boulle marquetry coffer on stand, gilt bronzes Xrf. Acquired in 1836 from Garrard, London. Coffer and stand number 2. | A. C. Boulle | 3 | 0 | 0 | Duke of Buccleuch and Queensberry, Boughton House | 0 | 1700 | 1700 | 1700 | 0 | 0 | 0 | France | 3 | F | C | 0 | P | 2015-07-30 | ED-XRF | CHARMed PyMca | 166 | Yannick Chastang | 0 | Bruker Tracer III-SD | YannickConfig1.0quant.cfg | 60 | 40 | 12 | 33 | µm | Ti | 0 | µm | 0 | µm | 0 | 0 | 0 | 0 | 0 | 0 | 0 | 0 | 0 | 0 | 0 | 0 | 0 | 1700_French_Boulle_Coffer2_Base_Boughton_Moulding_Prepared_Xrf6.csv | 0.01469813 | 0.006994755 | 0.02145855 | 0.02068287 | 0.02181667 | 0.9671867 | 0.2569376 | #N/A | 0.04925839 | 0.01244878 | 0.02890086 | 0.01915479 | 0.1592171 | #N/A | 0.04871465 | 0.2828535 | 0.2128915 | #N/A | 0.03895797 | #N/A | #N/A | #N/A | #N/A | #N/A | #N/A
708 | 1700_French_Boulle_Coffer2_Boughton_Escutcheon_Prepared_Xrf6.csv | 0.004533078 | ± | 0.01531942 | * | 5.917352e-05 | ± | 0.00692223 | * | 0.4708642 | ± | 0.02019318 |  | -0.003211548 | ± | 0.02068845 | * | 0.07059115 | ± | 0.0218101 |  | 80.36952 | ± | 0.9669462 |  | 16.62127 | ± | 0.2497038 |  | #N/A | ± | #N/A | #N/A | 0.07378823 | ± | 0.04859204 |  | 0.001050016 | ± | 0.01243919 | * | 0.089093 | ± | 0.02909252 |  | 0.01353701 | ± | 0.01928567 | * | 0.7792796 | ± | 0.1589954 |  | #N/A | ± | #N/A | #N/A | 0.1253674 | ± | 0.04911442 |  | 0.01297794 | ± | 0.2848188 |  | 1.242085 | ± | 0.2143706 |  | #N/A | ± | #N/A | #N/A | -0.005514876 | ± | 0.03906288 | * | #N/A | ± | #N/A | #N/A | #N/A | ± | #N/A | #N/A | #N/A | ± | #N/A | #N/A | #N/A | ± | #N/A | #N/A | #N/A | ± | #N/A | #N/A | #N/A | ± | #N/A | #N/A | 99.86529 | †† |  | 0.2845581 | 0 | 91.74348 | 97.78781968 | -0.3251584 | R | 0 | Pair of Boulle marquetry coffer on stand, gilt bronzes Xrf. Acquired in 1836 from Garrard, London. Coffer and stand number 2. | A. C. Boulle | 3 | 0 | 0 | Duke of Buccleuch and Queensberry, Boughton House | 0 | 1700 | 1700 | 1700 | 0 | 0 | 0 | France | 3 | Furniture | Casting | 0 | P | 2015-07-30 | ED-XRF | CHARMed PyMca | 166 | Yannick Chastang | 0 | Bruker Tracer III-SD | YannickConfig1.0quant.cfg | 60 | 40 | 12 | 33 | µm | Ti | 0 | µm | 0 | µm | 0 | 0 | 0 | 0 | 0 | 0 | 0 | 0 | 0 | 0 | 0 | 0 | 0 | 1700_French_Boulle_Coffer2_Boughton_Escutcheon_Prepared_Xrf6.csv | 0.01531942 | 0.00692223 | 0.02019318 | 0.02068845 | 0.0218101 | 0.9669462 | 0.2497038 | #N/A | 0.04859204 | 0.01243919 | 0.02909252 | 0.01928567 | 0.1589954 | #N/A | 0.04911442 | 0.2848188 | 0.2143706 | #N/A | 0.03906288 | #N/A | #N/A | #N/A | #N/A | #N/A | #N/A
709 | 1700_French_Boulle_Coffer2_Boughton_Prepared_Xrf2.csv | 0.001489141 | ± | 0.01459478 | * | 0.0003933706 | ± | 0.006930798 | * | 0.5494436 | ± | 0.02085817 |  | 0.001103722 | ± | 0.02072232 | * | 0.08104062 | ± | 0.02184057 |  | 79.01811 | ± | 0.9667842 |  | 17.94363 | ± | 0.2549487 |  | #N/A | ± | #N/A | #N/A | 0.1296892 | ± | 0.04913319 |  | 0.0002095015 | ± | 0.01242095 | * | 0.08336487 | ± | 0.02897264 |  | -0.001786349 | ± | 0.01914983 | * | 0.8922303 | ± | 0.1591299 |  | #N/A | ± | #N/A | #N/A | 0.06312349 | ± | 0.04842458 |  | 0.2818001 | ± | 0.2796863 |  | 1.072043 | ± | 0.2105076 |  | #N/A | ± | #N/A | #N/A | -0.007945007 | ± | 0.03900664 | * | #N/A | ± | #N/A | #N/A | #N/A | ± | #N/A | #N/A | #N/A | ± | #N/A | #N/A | #N/A | ± | #N/A | #N/A | #N/A | ± | #N/A | #N/A | #N/A | ± | #N/A | #N/A | 100.1079 | †† | ††† | 0.3371382 | 0 | 91.74348 | 92.30579658 | -2.751154 | 0 | 0 | Pair of Boulle marquetry coffer on stand, gilt bronzes Xrf. Acquired in 1836 from Garrard, London. Coffer and stand number 2. | A. C. Boulle | 3 | 0 | 0 | Duke of Buccleuch and Queensberry, Boughton House | 0 | 1700 | 1700 | 1700 | 0 | 0 | 0 | France | 3 | F | C | 0 | P | 2015-07-30 | ED-XRF | CHARMed PyMca | 166 | Yannick Chastang | 0 | Bruker Tracer III-SD | YannickConfig1.0quant.cfg | 60 | 40 | 12 | 33 | µm | Ti | 0 | µm | 0 | µm | 0 | 0 | 0 | 0 | 0 | 0 | 0 | 0 | 0 | 0 | 0 | 0 | 0 | 1700_French_Boulle_Coffer2_Boughton_Prepared_Xrf2.csv | 0.01459478 | 0.006930798 | 0.02085817 | 0.02072232 | 0.02184057 | 0.9667842 | 0.2549487 | #N/A | 0.04913319 | 0.01242095 | 0.02897264 | 0.01914983 | 0.1591299 | #N/A | 0.04842458 | 0.2796863 | 0.2105076 | #N/A | 0.03900664 | #N/A | #N/A | #N/A | #N/A | #N/A | #N/A
710 | 1700_French_Boulle_Coffer2_Boughton_Prepared_Xrf3.csv | 0.004910531 | ± | 0.01540991 | * | 0.001602792 | ± | 0.006961845 | * | 0.6139989 | ± | 0.02145403 |  | -0.0001388358 | ± | 0.02071248 | * | 0.07790145 | ± | 0.02183133 |  | 80.98736 | ± | 0.9673919 |  | 16.14109 | ± | 0.2478548 |  | #N/A | ± | #N/A | #N/A | 0.0722896 | ± | 0.04857775 |  | 0.001558568 | ± | 0.01245025 | * | 0.07300973 | ± | 0.02875717 |  | 0.0005380437 | ± | 0.01916897 | * | 0.8672919 | ± | 0.1590995 |  | #N/A | ± | #N/A | #N/A | 0.04086573 | ± | 0.04818364 |  | 0.02123417 | ± | 0.2768267 |  | 0.9759512 | ± | 0.2083553 |  | #N/A | ± | #N/A | #N/A | -0.007556552 | ± | 0.0390156 | * | #N/A | ± | #N/A | #N/A | #N/A | ± | #N/A | #N/A | #N/A | ± | #N/A | #N/A | #N/A | ± | #N/A | #N/A | #N/A | ± | #N/A | #N/A | #N/A | ± | #N/A | #N/A | 99.87191 | †† |  | 0.3094518 | 0 | 91.74348 | 95.21772912 | -1.462517 | R | 0 | Pair of Boulle marquetry coffer on stand, gilt bronzes Xrf. Acquired in 1836 from Garrard, London. Coffer and stand number 2. | A. C. Boulle | 3 | 0 | 0 | Duke of Buccleuch and Queensberry, Boughton House | 0 | 1700 | 1700 | 1700 | 0 | 0 | 0 | France | 3 | Furniture | Casting | 0 | P | 2015-07-30 | ED-XRF | CHARMed PyMca | 166 | Yannick Chastang | 0 | Bruker Tracer III-SD | YannickConfig1.0quant.cfg | 60 | 40 | 12 | 33 | µm | Ti | 0 | µm | 0 | µm | 0 | 0 | 0 | 0 | 0 | 0 | 0 | 0 | 0 | 0 | 0 | 0 | 0 | 1700_French_Boulle_Coffer2_Boughton_Prepared_Xrf3.csv | 0.01540991 | 0.006961845 | 0.02145403 | 0.02071248 | 0.02183133 | 0.9673919 | 0.2478548 | #N/A | 0.04857775 | 0.01245025 | 0.02875717 | 0.01916897 | 0.1590995 | #N/A | 0.04818364 | 0.2768267 | 0.2083553 | #N/A | 0.0390156 | #N/A | #N/A | #N/A | #N/A | #N/A | #N/A
711 | 1700_French_Boulle_Coffer2_Boughton_Prepared_Xrf4.csv | -0.004761633 | ± | 0.01313522 | * | -0.00287877 | ± | 0.0068471 | * | 0.5053763 | ± | 0.02047709 |  | -0.003958176 | ± | 0.02068268 | * | 0.06108666 | ± | 0.0217831 |  | 77.121 | ± | 0.9684392 |  | 20.37766 | ± | 0.2651891 |  | #N/A | ± | #N/A | #N/A | 0.1190056 | ± | 0.04902852 |  | 0.0003174817 | ± | 0.01242329 | * | 0.07142329 | ± | 0.02872431 |  | 0.004509958 | ± | 0.01920289 | * | 0.5596368 | ± | 0.1587569 |  | #N/A | ± | #N/A | #N/A | 0.06691301 | ± | 0.04846591 |  | 0.13796 | ± | 0.2752012 |  | 0.920885 | ± | 0.2071319 |  | #N/A | ± | #N/A | #N/A | -0.004347577 | ± | 0.03909004 | * | #N/A | ± | #N/A | #N/A | #N/A | ± | #N/A | #N/A | #N/A | ± | #N/A | #N/A | #N/A | ± | #N/A | #N/A | #N/A | ± | #N/A | #N/A | #N/A | ± | #N/A | #N/A | 99.92983 | †† | ††† | 0.3297046 | 0 | 91.74348 | 91.60856 | -3.059705 | 0 | 0 | Pair of Boulle marquetry coffer on stand, gilt bronzes Xrf. Acquired in 1836 from Garrard, London. Coffer and stand number 2. | A. C. Boulle | 3 | 0 | 0 | Duke of Buccleuch and Queensberry, Boughton House | 0 | 1700 | 1700 | 1700 | 0 | 0 | 0 | France | 3 | F | C | 0 | P | 2015-07-30 | ED-XRF | CHARMed PyMca | 166 | Yannick Chastang | 0 | Bruker Tracer III-SD | YannickConfig1.0quant.cfg | 60 | 40 | 12 | 33 | µm | Ti | 0 | µm | 0 | µm | 0 | 0 | 0 | 0 | 0 | 0 | 0 | 0 | 0 | 0 | 0 | 0 | 0 | 1700_French_Boulle_Coffer2_Boughton_Prepared_Xrf4.csv | 0.01313522 | 0.0068471 | 0.02047709 | 0.02068268 | 0.0217831 | 0.9684392 | 0.2651891 | #N/A | 0.04902852 | 0.01242329 | 0.02872431 | 0.01920289 | 0.1587569 | #N/A | 0.04846591 | 0.2752012 | 0.2071319 | #N/A | 0.03909004 | #N/A | #N/A | #N/A | #N/A | #N/A | #N/A
712 | 1700_French_Boulle_Coffer2_Boughton_TopStrap_Prepared_Xrf1.csv | -0.00038671 | ± | 0.01415275 | * | -0.001360144 | ± | 0.006885891 | * | 0.5329006 | ± | 0.02071267 |  | -0.0006467319 | ± | 0.02070848 | * | 0.06933181 | ± | 0.02180648 |  | 78.65181 | ± | 0.9669325 |  | 19.13952 | ± | 0.2598851 |  | #N/A | ± | #N/A | #N/A | 0.05859645 | ± | 0.04844776 |  | 0.00135838 | ± | 0.01244589 | * | 0.08747816 | ± | 0.02905867 |  | -0.00696358 | ± | 0.01910907 | * | 0.5545129 | ± | 0.1587517 |  | #N/A | ± | #N/A | #N/A | 0.03906273 | ± | 0.04816425 | * | 0.0202216 | ± | 0.2688109 |  | 0.7011541 | ± | 0.2023222 |  | #N/A | ± | #N/A | #N/A | -0.006302488 | ± | 0.03904461 | * | #N/A | ± | #N/A | #N/A | #N/A | ± | #N/A | #N/A | #N/A | ± | #N/A | #N/A | #N/A | ± | #N/A | #N/A | #N/A | ± | #N/A | #N/A | #N/A | ± | #N/A | #N/A | 99.84029 | †† |  | 0.3046519 | 0 | 91.74348 | 95.51764635 | -1.329793 | R | 0 | Pair of Boulle marquetry coffer on stand, gilt bronzes Xrf. Acquired in 1836 from Garrard, London. Coffer and stand number 2. | A. C. Boulle | 3 | 0 | 0 | Duke of Buccleuch and Queensberry, Boughton House | 0 | 1700 | 1700 | 1700 | 0 | 0 | 0 | France | 3 | Furniture | Casting | 0 | P | 2015-07-30 | ED-XRF | CHARMed PyMca | 166 | Yannick Chastang | 0 | Bruker Tracer III-SD | YannickConfig1.0quant.cfg | 60 | 40 | 12 | 33 | µm | Ti | 0 | µm | 0 | µm | 0 | 0 | 0 | 0 | 0 | 0 | 0 | 0 | 0 | 0 | 0 | 0 | 0 | 1700_French_Boulle_Coffer2_Boughton_TopStrap_Prepared_Xrf1.csv | 0.01415275 | 0.006885891 | 0.02071267 | 0.02070848 | 0.02180648 | 0.9669325 | 0.2598851 | #N/A | 0.04844776 | 0.01244589 | 0.02905867 | 0.01910907 | 0.1587517 | #N/A | 0.04816425 | 0.2688109 | 0.2023222 | #N/A | 0.03904461 | #N/A | #N/A | #N/A | #N/A | #N/A | #N/A
713 | 1700_French_Boulle_Coffer2_Boughton_TopStrap_Prepared_Xrf5.csv | 0.002788428 | ± | 0.01490298 | * | 0.001245132 | ± | 0.006952658 | * | 0.7246239 | ± | 0.02257905 |  | 0.003577293 | ± | 0.02074211 | * | 0.06394714 | ± | 0.02179116 |  | 79.42745 | ± | 0.9667154 |  | 17.52646 | ± | 0.2532699 |  | #N/A | ± | #N/A | #N/A | 0.06603785 | ± | 0.04851828 |  | 0.001652113 | ± | 0.01245229 | * | 0.09465451 | ± | 0.02920938 |  | 0.00417109 | ± | 0.01919994 | * | 0.7797152 | ± | 0.1589959 |  | #N/A | ± | #N/A | #N/A | 0.06537485 | ± | 0.04844912 |  | -0.008825706 | ± | 0.2791524 |  | 1.054175 | ± | 0.2101058 |  | #N/A | ± | #N/A | #N/A | -0.002286238 | ± | 0.03913825 | * | #N/A | ± | #N/A | #N/A | #N/A | ± | #N/A | #N/A | #N/A | ± | #N/A | #N/A | #N/A | ± | #N/A | #N/A | #N/A | ± | #N/A | #N/A | #N/A | ± | #N/A | #N/A | 99.80476 | †† | ††† | 0.3320611 | 0 | 91.74348 | 93.62838055 | -2.165862 | R | 0 | Pair of Boulle marquetry coffer on stand, gilt bronzes Xrf. Acquired in 1836 from Garrard, London. Coffer and stand number 2. | A. C. Boulle | 3 | 0 | 0 | Duke of Buccleuch and Queensberry, Boughton House | 0 | 1700 | 1700 | 1700 | 0 | 0 | 0 | France | 3 | Furniture | Casting | 0 | P | 2015-07-30 | ED-XRF | CHARMed PyMca | 166 | Yannick Chastang | 0 | Bruker Tracer III-SD | YannickConfig1.0quant.cfg | 60 | 40 | 12 | 33 | µm | Ti | 0 | µm | 0 | µm | 0 | 0 | 0 | 0 | 0 | 0 | 0 | 0 | 0 | 0 | 0 | 0 | 0 | 1700_French_Boulle_Coffer2_Boughton_TopStrap_Prepared_Xrf5.csv | 0.01490298 | 0.006952658 | 0.02257905 | 0.02074211 | 0.02179116 | 0.9667154 | 0.2532699 | #N/A | 0.04851828 | 0.01245229 | 0.02920938 | 0.01919994 | 0.1589959 | #N/A | 0.04844912 | 0.2791524 | 0.2101058 | #N/A | 0.03913825 | #N/A | #N/A | #N/A | #N/A | #N/A | #N/A
714 | 1700_French_Boullecoffer_Boughtonhouse.csv | -0.003506954 | ± | 0.01342511 | * | -0.001771177 | ± | 0.006875382 | * | 0.6863033 | ± | 0.02217448 |  | 0.001045563 | ± | 0.02072186 | * | 0.08015329 | ± | 0.02183795 |  | 76.47759 | ± | 0.9694998 |  | 20.84765 | ± | 0.267254 |  | #N/A | ± | #N/A | #N/A | 0.07301474 | ± | 0.04858466 |  | 0.001861548 | ± | 0.01245686 | * | 0.08127307 | ± | 0.02892898 |  | -0.005009022 | ± | 0.01912415 | * | 0.9344693 | ± | 0.1591823 |  | #N/A | ± | #N/A | #N/A | 0.05801825 | ± | 0.04836905 |  | 0.00919813 | ± | 0.2649191 |  | 0.5646692 | ± | 0.199393 |  | #N/A | ± | #N/A | #N/A | -0.0007889687 | ± | 0.03917346 | * | #N/A | ± | #N/A | #N/A | #N/A | ± | #N/A | #N/A | #N/A | ± | #N/A | #N/A | #N/A | ± | #N/A | #N/A | #N/A | ± | #N/A | #N/A | #N/A | ± | #N/A | #N/A | 99.80418 | †† | ††† | 0.2762607 | 0 | 91.74348 | 86.14835 | -5.47605 | R | 0 | Coffer on stand, coffer 1 only | A. C. Boulle | 3 | 0 | 0 | Duke of Buccleuch, Boughton House | 0 | 1700 | 1700 | 1700 | 0 | Paris | 3 | France | 3 | Furniture | Casting | 0 | P | 2015-02-14 | ED-XRF | CHARMed PyMca | 0 | Yannick Chastang | 0 | Bruker Tracer III-SD | YannickConfig1.0quant.cfg | 60 | 40 | 12 | 33 | µm | Ti | 0 | µm | 0 | µm | 0 | 0 | 0 | 0 | 0 | 0 | 0 | 0 | 0 | 0 | 0 | 0 | 0 | 1700_French_Boullecoffer_Boughtonhouse.csv | 0.01342511 | 0.006875382 | 0.02217448 | 0.02072186 | 0.02183795 | 0.9694998 | 0.267254 | #N/A | 0.04858466 | 0.01245686 | 0.02892898 | 0.01912415 | 0.1591823 | #N/A | 0.04836905 | 0.2649191 | 0.199393 | #N/A | 0.03917346 | #N/A | #N/A | #N/A | #N/A | #N/A | #N/A
715 | 1700_French_Boullecoffer_Boughtonhouse2.csv | -0.006152734 | ± | 0.0128156 | * | -0.002855713 | ± | 0.006847688 | * | 0.7497796 | ± | 0.02285319 |  | -0.001420173 | ± | 0.02070241 | * | 0.08310299 | ± | 0.02184669 |  | 77.40695 | ± | 0.968049 |  | 20.01083 | ± | 0.2635972 |  | #N/A | ± | #N/A | #N/A | 0.06658382 | ± | 0.04852347 |  | 0.003077469 | ± | 0.01248344 | * | 0.0682789 | ± | 0.02865927 |  | -0.006360846 | ± | 0.01911368 | * | 0.8580091 | ± | 0.1590883 |  | #N/A | ± | #N/A | #N/A | 0.02571225 | ± | 0.04802133 | * | 0.01788843 | ± | 0.2644433 |  | 0.5478387 | ± | 0.1990348 |  | #N/A | ± | #N/A | #N/A | -0.005990977 | ± | 0.03905183 | * | #N/A | ± | #N/A | #N/A | #N/A | ± | #N/A | #N/A | #N/A | ± | #N/A | #N/A | #N/A | ± | #N/A | #N/A | #N/A | ± | #N/A | #N/A | #N/A | ± | #N/A | #N/A | 99.81527 | †† | ††† | 0.2120692 | 0 | 91.74348 | 89.80504 | -3.857832 | R | 0 | Coffer on stand, coffer 1 only | A. C. Boulle | 3 | 0 | 0 | Duke of Buccleuch, Boughton House | 0 | 1700 | 1700 | 1700 | 0 | Paris | 3 | France | 3 | Furniture | Casting | 0 | P | 2015-02-14 | ED-XRF | CHARMed PyMca | 0 | Yannick Chastang | 0 | Bruker Tracer III-SD | YannickConfig1.0quant.cfg | 60 | 40 | 12 | 33 | µm | Ti | 0 | µm | 0 | µm | 0 | 0 | 0 | 0 | 0 | 0 | 0 | 0 | 0 | 0 | 0 | 0 | 0 | 1700_French_Boullecoffer_Boughtonhouse2.csv | 0.0128156 | 0.006847688 | 0.02285319 | 0.02070241 | 0.02184669 | 0.968049 | 0.2635972 | #N/A | 0.04852347 | 0.01248344 | 0.02865927 | 0.01911368 | 0.1590883 | #N/A | 0.04802133 | 0.2644433 | 0.1990348 | #N/A | 0.03905183 | #N/A | #N/A | #N/A | #N/A | #N/A | #N/A
716 | 1700_French_Boullecoffer_Boughtonhouse3.csv | 0.003676114 | ± | 0.0151145 | * | -0.001276995 | ± | 0.006888017 | * | 0.6147026 | ± | 0.02146077 |  | -0.0006219043 | ± | 0.02070868 | * | 0.08349012 | ± | 0.02184784 |  | 80.83291 | ± | 0.9672586 |  | 14.92145 | ± | 0.2432911 |  | #N/A | ± | #N/A | #N/A | 0.1018457 | ± | 0.04886163 |  | 0.0009937099 | ± | 0.01243797 | * | 0.08351778 | ± | 0.02897583 |  | 0.003908528 | ± | 0.01919766 | * | 1.460021 | ± | 0.1599295 |  | #N/A | ± | #N/A | #N/A | 0.1211534 | ± | 0.04906697 |  | 0.0243198 | ± | 0.2967926 |  | 1.6275 | ± | 0.2233828 |  | #N/A | ± | #N/A | #N/A | -0.001182227 | ± | 0.0391642 | * | #N/A | ± | #N/A | #N/A | #N/A | ± | #N/A | #N/A | #N/A | ± | #N/A | #N/A | #N/A | ± | #N/A | #N/A | #N/A | ± | #N/A | #N/A | #N/A | ± | #N/A | #N/A | 99.87641 | †† | ††† | 0.3389822 | 0 | 91.74348 | 90.11545993 | -3.720458 | R | 0 | Coffer on stand, coffer 1 only | A. C. Boulle | 3 | 0 | 0 | Duke of Buccleuch, Boughton House | 0 | 1700 | 1700 | 1700 | 0 | Paris | 3 | France | 3 | Furniture | Casting | 0 | P | 2015-02-14 | ED-XRF | CHARMed PyMca | 0 | Yannick Chastang | 0 | Bruker Tracer III-SD | YannickConfig1.0quant.cfg | 60 | 40 | 12 | 33 | µm | Ti | 0 | µm | 0 | µm | 0 | 0 | 0 | 0 | 0 | 0 | 0 | 0 | 0 | 0 | 0 | 0 | 0 | 1700_French_Boullecoffer_Boughtonhouse3.csv | 0.0151145 | 0.006888017 | 0.02146077 | 0.02070868 | 0.02184784 | 0.9672586 | 0.2432911 | #N/A | 0.04886163 | 0.01243797 | 0.02897583 | 0.01919766 | 0.1599295 | #N/A | 0.04906697 | 0.2967926 | 0.2233828 | #N/A | 0.0391642 | #N/A | #N/A | #N/A | #N/A | #N/A | #N/A
717 | 1700_French_Boullecoffer_Boughtonhouse4.csv | 0.005916099 | ± | 0.01565167 | * | -0.0008841402 | ± | 0.006898069 | * | 0.5100956 | ± | 0.0205169 |  | -0.001394547 | ± | 0.02070261 | * | 0.06768235 | ± | 0.02180177 |  | 75.65454 | ± | 0.9712252 |  | 21.49029 | ± | 0.2701231 |  | #N/A | ± | #N/A | #N/A | 0.04044583 | ± | 0.04827696 |  | 0.000682214 | ± | 0.0124312 | * | 0.0805711 | ± | 0.02891435 |  | 0.001191002 | ± | 0.01917444 | * | 0.9042352 | ± | 0.1591447 |  | #N/A | ± | #N/A | #N/A | 0.04487078 | ± | 0.04822677 |  | 0.00205401 | ± | 0.2770403 |  | 0.9831649 | ± | 0.2085161 |  | #N/A | ± | #N/A | #N/A | 0.003696235 | ± | 0.03927991 | * | #N/A | ± | #N/A | #N/A | #N/A | ± | #N/A | #N/A | #N/A | ± | #N/A | #N/A | #N/A | ± | #N/A | #N/A | #N/A | ± | #N/A | #N/A | #N/A | ± | #N/A | #N/A | 99.78716 | †† |  | 0.2505672 | 0 | 91.74348 | 99.08605141 | 0.2493566 | R | 0 | Coffer on stand, coffer 1 only | A. C. Boulle | 3 | 0 | 0 | Duke of Buccleuch, Boughton House | 0 | 1700 | 1700 | 1700 | 0 | Paris | 3 | France | 3 | Furniture | Casting | 0 | P | 2015-02-14 | ED-XRF | CHARMed PyMca | 0 | Yannick Chastang | 0 | Bruker Tracer III-SD | YannickConfig1.0quant.cfg | 60 | 40 | 12 | 33 | µm | Ti | 0 | µm | 0 | µm | 0 | 0 | 0 | 0 | 0 | 0 | 0 | 0 | 0 | 0 | 0 | 0 | 0 | 1700_French_Boullecoffer_Boughtonhouse4.csv | 0.01565167 | 0.006898069 | 0.0205169 | 0.02070261 | 0.02180177 | 0.9712252 | 0.2701231 | #N/A | 0.04827696 | 0.0124312 | 0.02891435 | 0.01917444 | 0.1591447 | #N/A | 0.04822677 | 0.2770403 | 0.2085161 | #N/A | 0.03927991 | #N/A | #N/A | #N/A | #N/A | #N/A | #N/A
718 | 1700_French_Boullecoffer_Boughtonhouse5.csv | 0.0008039715 | ± | 0.01443293 | * | -0.00120521 | ± | 0.006889853 | * | 0.4489541 | ± | 0.02001957 |  | -0.0003523518 | ± | 0.0207108 | * | 0.09536891 | ± | 0.0218837 |  | 74.42424 | ± | 0.9745759 |  | 20.79253 | ± | 0.2670103 |  | #N/A | ± | #N/A | #N/A | 0.09667988 | ± | 0.04881169 |  | -0.0009057937 | ± | 0.01239686 | * | 0.06472421 | ± | 0.02858593 |  | 0.005785765 | ± | 0.01921411 | * | 0.7438353 | ± | 0.1589548 |  | #N/A | ± | #N/A | #N/A | 0.08315821 | ± | 0.04864404 |  | 0.1095453 | ± | 0.3400919 |  | 2.911435 | ± | 0.2559722 |  | #N/A | ± | #N/A | #N/A | 0.001436894 | ± | 0.03922611 | * | #N/A | ± | #N/A | #N/A | #N/A | ± | #N/A | #N/A | #N/A | ± | #N/A | #N/A | #N/A | ± | #N/A | #N/A | #N/A | ± | #N/A | #N/A | #N/A | ± | #N/A | #N/A | 99.77603 | †† |  | 0.2803198 | 0 | 91.74348 | 97.19355 | -0.5881463 | R | 0 | Coffer on stand, coffer 1 only | A. C. Boulle | 3 | 0 | 0 | Duke of Buccleuch, Boughton House | 0 | 1700 | 1700 | 1700 | 0 | Paris | 3 | France | 3 | Furniture | Casting | 0 | P | 2015-02-14 | ED-XRF | CHARMed PyMca | 0 | Yannick Chastang | 0 | Bruker Tracer III-SD | YannickConfig1.0quant.cfg | 60 | 40 | 12 | 33 | µm | Ti | 0 | µm | 0 | µm | 0 | 0 | 0 | 0 | 0 | 0 | 0 | 0 | 0 | 0 | 0 | 0 | 0 | 1700_French_Boullecoffer_Boughtonhouse5.csv | 0.01443293 | 0.006889853 | 0.02001957 | 0.0207108 | 0.0218837 | 0.9745759 | 0.2670103 | #N/A | 0.04881169 | 0.01239686 | 0.02858593 | 0.01921411 | 0.1589548 | #N/A | 0.04864404 | 0.3400919 | 0.2559722 | #N/A | 0.03922611 | #N/A | #N/A | #N/A | #N/A | #N/A | #N/A
120 | 37612b_1_2 gilding.csv | 0.01634813 | ± | 0.02194396 |  | 0.006328792 | ± | 0.006861895 |  | 0.2535568 | ± | 0.01970652 |  | -0.01815903 | ± | 0.0219809 | * | 0.3063565 | ± | 0.02852953 |  | 69.86525 | ± | 1.480767 |  | 18.47694 | ± | 0.2446219 |  | #N/A | ± | #N/A | #N/A | 9.748512 | ± | 0.4615807 | ** | 0.169062 | ± | 0.01650846 |  | 0.1801989 | ± | 0.02058882 |  | -0.01190223 | ± | 0.01560602 | * | 0.08526745 | ± | 0.1497584 | * | #N/A | ± | #N/A | #N/A | 0.06229155 | ± | 0.04487166 |  | 76.29441 | ± | 0.2530345 | † | 0.4764914 | ± | 0.190448 |  | #N/A | ± | #N/A | #N/A | -0.01009868 | ± | 0.01180032 | * | #N/A | ± | #N/A | #N/A | #N/A | ± | #N/A | #N/A | #N/A | ± | #N/A | #N/A | #N/A | ± | #N/A | #N/A | #N/A | ± | #N/A | #N/A | #N/A | ± | #N/A | #N/A | 175.9009 |  | ††† | 0.8262625 | 0 | 94.05793 | 54.89047 | -24.07823 | 0 | 37612 | Coffer on Stand (Schmucktruhe) | 0 | 0 | 0 | 0 | Kunstgewerbemuseum Dresden | Origin Not Certain | 1690 | 1710 | 1700 | 10 | 0 | 0 | England | 1 | F | G | C | 0 | 2013-10-18 | ED-XRF | CHARMed PyMca | 42 | Arlen Heginbotham | 0 | Bruker Tracer III-SD | GettyS1_2017.3.cfg | 60 | 40 | 15 | 392 | µm | Al | 33 | µm | Ti | µm | DresdenPart5_config.3_Py5.2.1_3.2.xlsx | 0 | 0 | 0 | 0 | 0 | 0 | 0 | 0 | 0 | 0 | 0 | 0 | 37612b_1_2 gilding.csv | 0.02194396 | 0.006861895 | 0.01970652 | 0.0219809 | 0.02852953 | 1.480767 | 0.2446219 | #N/A | 0.4615807 | 0.01650846 | 0.02058882 | 0.01560602 | 0.1497584 | #N/A | 0.04487166 | 0.2530345 | 0.190448 | #N/A | 0.01180032 | #N/A | #N/A | #N/A | #N/A | #N/A | #N/A
751 | 1701_French_Boulle_MenagerieTables_Bowhill_ContrePartie_CMark_CentralLegStrap_GiltBronzes_Prepared_Xrf6.csv | -0.002541336 | ± | 0.01364927 | * | 0.0006112732 | ± | 0.006936388 | * | 0.3378488 | ± | 0.01921845 |  | -0.002931099 | ± | 0.02069063 | * | 0.0894988 | ± | 0.02186585 |  | 74.29744 | ± | 0.9749738 |  | 23.35332 | ± | 0.2787403 |  | #N/A | ± | #N/A | #N/A | 0.0531711 | ± | 0.04839653 |  | 0.0002034895 | ± | 0.01242082 | * | 0.07685728 | ± | 0.02883704 |  | -9.682723e-05 | ± | 0.01916369 | * | 0.5184878 | ± | 0.1587157 |  | #N/A | ± | #N/A | #N/A | 0.03035706 | ± | 0.04807093 | * | -0.001987387 | ± | 0.2775654 |  | 1.000869 | ± | 0.2089113 |  | #N/A | ± | #N/A | #N/A | -0.00050994 | ± | 0.03918004 | * | #N/A | ± | #N/A | #N/A | #N/A | ± | #N/A | #N/A | #N/A | ± | #N/A | #N/A | #N/A | ± | #N/A | #N/A | #N/A | ± | #N/A | #N/A | #N/A | ± | #N/A | #N/A | 99.75061 | †† |  | 0.3393223 | 0 | 91.74348 | 98.34070266 | -0.08048746 | R | 0 | Pair of Boulle marquetry tables, delivered in 1701 for the Menagerie Royale at Versailles, gilt bronzes, one table marked with C | A. C. Boulle | 3 | 0 | 0 | Duke of Bucclecuh and Queensberry, Bowhill House | 0 | 1690 | 1710 | 1700 | 10 | 0 | 0 | France | 3 | Furniture | Casting | 0 | P | 2015-06-08 | ED-XRF | CHARMed PyMca | 114 | Yannick Chastang | 0 | Bruker Tracer III-SD | YannickConfig1.0quant.cfg | 60 | 40 | 12 | 33 | µm | Ti | 0 | µm | 0 | µm | 0 | 0 | 0 | 0 | 0 | 0 | 0 | 0 | 0 | 0 | 0 | 0 | 0 | 1701_French_Boulle_MenagerieTables_Bowhill_ContrePartie_CMark_CentralLegStrap_GiltBronzes_Prepared_Xrf6.csv | 0.01364927 | 0.006936388 | 0.01921845 | 0.02069063 | 0.02186585 | 0.9749738 | 0.2787403 | #N/A | 0.04839653 | 0.01242082 | 0.02883704 | 0.01916369 | 0.1587157 | #N/A | 0.04807093 | 0.2775654 | 0.2089113 | #N/A | 0.03918004 | #N/A | #N/A | #N/A | #N/A | #N/A | #N/A
752 | 1701_French_Boulle_MenagerieTables_Bowhill_ContrePartie_CMark_CentralLegStrap_GiltBronzes_UnPrepared_Xrf6.csv | 0.003522758 | ± | 0.0150779 | * | -0.002753009 | ± | 0.006850309 | * | 0.3723362 | ± | 0.01945295 |  | -0.003414052 | ± | 0.02068688 | * | 0.09199958 | ± | 0.02187342 |  | 74.22575 | ± | 0.9752031 |  | 23.38504 | ± | 0.2788909 |  | #N/A | ± | #N/A | #N/A | 0.05869505 | ± | 0.0484487 |  | 0.0002596271 | ± | 0.01242204 | * | 0.07478327 | ± | 0.02879396 |  | -0.00594402 | ± | 0.01911689 | * | 0.507781 | ± | 0.1587051 |  | #N/A | ± | #N/A | #N/A | 0.01855897 | ± | 0.0479452 | * | -0.003444092 | ± | 0.278122 |  | 1.019601 | ± | 0.2093303 |  | #N/A | ± | #N/A | #N/A | -0.002567857 | ± | 0.03913165 | * | #N/A | ± | #N/A | #N/A | #N/A | ± | #N/A | #N/A | #N/A | ± | #N/A | #N/A | #N/A | ± | #N/A | #N/A | #N/A | ± | #N/A | #N/A | #N/A | ± | #N/A | #N/A | 99.7402 | †† |  | 0.4504595 | 0 | 91.74348 | 95.27999 | -1.434965 | 0 | 0 | Pair of Boulle marquetry tables, delivered in 1701 for the Menagerie Royale at Versailles, gilt bronzes, one table marked with C | A. C. Boulle | 3 | 0 | 0 | Duke of Bucclecuh and Queensberry, Bowhill House | 0 | 0 | 0 | 1700 | 10 | 0 | 0 | France | 3 | F | C | 0 | 0 | 2015-06-08 | ED-XRF | CHARMed PyMca | 114 | Yannick Chastang | 0 | Bruker Tracer III-SD | YannickConfig1.0quant.cfg | 60 | 40 | 12 | 33 | µm | Ti | 0 | µm | 0 | µm | 0 | 0 | 0 | 0 | 0 | 0 | 0 | 0 | 0 | 0 | 0 | 0 | 0 | 1701_French_Boulle_MenagerieTables_Bowhill_ContrePartie_CMark_CentralLegStrap_GiltBronzes_UnPrepared_Xrf6.csv | 0.0150779 | 0.006850309 | 0.01945295 | 0.02068688 | 0.02187342 | 0.9752031 | 0.2788909 | #N/A | 0.0484487 | 0.01242204 | 0.02879396 | 0.01911689 | 0.1587051 | #N/A | 0.0479452 | 0.278122 | 0.2093303 | #N/A | 0.03913165 | #N/A | #N/A | #N/A | #N/A | #N/A | #N/A
753 | 1701_French_Boulle_MenagerieTables_Bowhill_ContrePartie_CMark_DrawerMask_GiltBronzes_UnPrepared_Xrf4.csv | -0.004136527 | ± | 0.01327946 | * | -0.001302031 | ± | 0.006887377 | * | 0.2804002 | ± | 0.01885615 |  | -0.002068209 | ± | 0.02069735 | * | 0.1082934 | ± | 0.02192394 |  | 76.6218 | ± | 0.9692401 |  | 21.69596 | ± | 0.2710526 |  | #N/A | ± | #N/A | #N/A | 0.06370456 | ± | 0.04849614 |  | 0.0003872287 | ± | 0.0124248 | * | 0.07591473 | ± | 0.02881746 |  | 0.01051224 | ± | 0.01925706 | * | 0.3844515 | ± | 0.1585888 |  | #N/A | ± | #N/A | #N/A | 0.02767795 | ± | 0.04804231 | * | -0.009446846 | ± | 0.2644335 |  | 0.5474925 | ± | 0.1990275 |  | #N/A | ± | #N/A | #N/A | -0.009847502 | ± | 0.03896292 | * | #N/A | ± | #N/A | #N/A | #N/A | ± | #N/A | #N/A | #N/A | ± | #N/A | #N/A | #N/A | ± | #N/A | #N/A | #N/A | ± | #N/A | #N/A | #N/A | ± | #N/A | #N/A | 99.78979 | †† | ††† | 0.357942 | 0 | 91.74348 | 90.45141293 | -3.571787 | R | 0 | Pair of Boulle marquetry tables, delivered in 1701 for the Menagerie Royale at Versailles, gilt bronzes, one table marked with C | A. C. Boulle | 3 | 0 | 0 | Duke of Bucclecuh and Queensberry, Bowhill House | 0 | 1690 | 1710 | 1700 | 10 | 0 | 0 | France | 3 | Furniture | Casting | 0 | 0 | 2015-06-08 | ED-XRF | CHARMed PyMca | 114 | Yannick Chastang | 0 | Bruker Tracer III-SD | YannickConfig1.0quant.cfg | 60 | 40 | 12 | 33 | µm | Ti | 0 | µm | 0 | µm | 0 | 0 | 0 | 0 | 0 | 0 | 0 | 0 | 0 | 0 | 0 | 0 | 0 | 1701_French_Boulle_MenagerieTables_Bowhill_ContrePartie_CMark_DrawerMask_GiltBronzes_UnPrepared_Xrf4.csv | 0.01327946 | 0.006887377 | 0.01885615 | 0.02069735 | 0.02192394 | 0.9692401 | 0.2710526 | #N/A | 0.04849614 | 0.0124248 | 0.02881746 | 0.01925706 | 0.1585888 | #N/A | 0.04804231 | 0.2644335 | 0.1990275 | #N/A | 0.03896292 | #N/A | #N/A | #N/A | #N/A | #N/A | #N/A
754 | 1701_French_Boulle_MenagerieTables_Bowhill_ContrePartie_CMark_DrawerMask_GiltBronzes_UnPrepared_Xrf5.csv | -0.003698083 | ± | 0.01338085 | * | -0.0002458455 | ± | 0.006914413 | * | 0.3065026 | ± | 0.01901638 |  | -0.002391177 | ± | 0.02069483 | * | 0.1035124 | ± | 0.02190891 |  | 78.20161 | ± | 0.967227 |  | 20.11548 | ± | 0.2640496 |  | #N/A | ± | #N/A | #N/A | 0.07946279 | ± | 0.04864623 |  | 0.002562739 | ± | 0.01247217 | * | 0.06256941 | ± | 0.02854156 |  | 0.001856342 | ± | 0.01918006 | * | 0.3717096 | ± | 0.1585773 |  | #N/A | ± | #N/A | #N/A | 0.005969663 | ± | 0.04781197 | * | -0.009655841 | ± | 0.2653949 |  | 0.5814676 | ± | 0.1997511 |  | #N/A | ± | #N/A | #N/A | -0.004202587 | ± | 0.03909342 | * | #N/A | ± | #N/A | #N/A | #N/A | ± | #N/A | #N/A | #N/A | ± | #N/A | #N/A | #N/A | ± | #N/A | #N/A | #N/A | ± | #N/A | #N/A | #N/A | ± | #N/A | #N/A | 99.81251 | †† |  | 0.6022697 | 0 | 91.74348 | 95.9991898 | -1.116693 | 0 | 0 | Pair of Boulle marquetry tables, delivered in 1701 for the Menagerie Royale at Versailles, gilt bronzes, one table marked with C | A. C. Boulle | 3 | 0 | 0 | Duke of Bucclecuh and Queensberry, Bowhill House | 0 | 0 | 0 | 1700 | 10 | 0 | 0 | France | 3 | F | C | 0 | 0 | 2015-06-08 | ED-XRF | CHARMed PyMca | 114 | Yannick Chastang | 0 | Bruker Tracer III-SD | YannickConfig1.0quant.cfg | 60 | 40 | 12 | 33 | µm | Ti | 0 | µm | 0 | µm | 0 | 0 | 0 | 0 | 0 | 0 | 0 | 0 | 0 | 0 | 0 | 0 | 0 | 1701_French_Boulle_MenagerieTables_Bowhill_ContrePartie_CMark_DrawerMask_GiltBronzes_UnPrepared_Xrf5.csv | 0.01338085 | 0.006914413 | 0.01901638 | 0.02069483 | 0.02190891 | 0.967227 | 0.2640496 | #N/A | 0.04864623 | 0.01247217 | 0.02854156 | 0.01918006 | 0.1585773 | #N/A | 0.04781197 | 0.2653949 | 0.1997511 | #N/A | 0.03909342 | #N/A | #N/A | #N/A | #N/A | #N/A | #N/A
755 | 1701_French_Boulle_MenagerieTables_Bowhill_PremierePartie_DrawerMask_GiltBronzes_Prepared_Xrf1.csv | 0.0004066988 | ± | 0.01433929 | * | 0.006226737 | ± | 0.007081097 |  | 0.36532 | ± | 0.01940421 |  | -0.00441668 | ± | 0.02067914 | * | 0.06098591 | ± | 0.02178282 |  | 78.4084 | ± | 0.9670763 |  | 18.80584 | ± | 0.2584893 |  | #N/A | ± | #N/A | #N/A | 0.06554437 | ± | 0.0485136 |  | 0.001361119 | ± | 0.01244595 | * | 0.0892607 | ± | 0.02909603 |  | -0.0002168257 | ± | 0.0191627 | * | 0.9315359 | ± | 0.1591787 |  | #N/A | ± | #N/A | #N/A | 0.06987722 | ± | 0.04849829 |  | 0.01547426 | ± | 0.2788423 |  | 1.043782 | ± | 0.2098724 |  | #N/A | ± | #N/A | #N/A | -0.009554488 | ± | 0.03896963 | * | #N/A | ± | #N/A | #N/A | #N/A | ± | #N/A | #N/A | #N/A | ± | #N/A | #N/A | #N/A | ± | #N/A | #N/A | #N/A | ± | #N/A | #N/A | #N/A | ± | #N/A | #N/A | 99.84982 | †† | ††† | 0.2986046 | 0 | 91.74348 | 94.05202409 | -1.978385 | R | 0 | Pair of Boulle marquetry tables, delivered in 1701 for the Menagerie Royale at Versailles, gilt bronzes, one table marked with C | A. C. Boulle | 3 | 0 | 0 | Duke of Bucclecuh and Queensberry, Bowhill House | 0 | 1690 | 1710 | 1700 | 10 | 0 | 0 | France | 3 | Furniture | Casting | 0 | P | 2015-06-08 | ED-XRF | CHARMed PyMca | 114 | Yannick Chastang | 0 | Bruker Tracer III-SD | YannickConfig1.0quant.cfg | 60 | 40 | 12 | 33 | µm | Ti | 0 | µm | 0 | µm | 0 | 0 | 0 | 0 | 0 | 0 | 0 | 0 | 0 | 0 | 0 | 0 | 0 | 1701_French_Boulle_MenagerieTables_Bowhill_PremierePartie_DrawerMask_GiltBronzes_Prepared_Xrf1.csv | 0.01433929 | 0.007081097 | 0.01940421 | 0.02067914 | 0.02178282 | 0.9670763 | 0.2584893 | #N/A | 0.0485136 | 0.01244595 | 0.02909603 | 0.0191627 | 0.1591787 | #N/A | 0.04849829 | 0.2788423 | 0.2098724 | #N/A | 0.03896963 | #N/A | #N/A | #N/A | #N/A | #N/A | #N/A
756 | 1701_French_Boulle_MenagerieTables_Bowhill_PremierePartie_DrawerMask_GiltBronzes_Prepared_Xrf2.csv | -0.002397242 | ± | 0.0136828 | * | 0.0001982533 | ± | 0.006925795 | * | 0.3862476 | ± | 0.01955115 |  | -0.003485527 | ± | 0.02068633 | * | 0.06221737 | ± | 0.02178628 |  | 78.61247 | ± | 0.9669533 |  | 18.91567 | ± | 0.2589471 |  | #N/A | ± | #N/A | #N/A | 0.05350234 | ± | 0.04839965 |  | 0.002500844 | ± | 0.01247081 | * | 0.07954229 | ± | 0.02889291 |  | 0.004226483 | ± | 0.01920042 | * | 0.8711157 | ± | 0.1591042 |  | #N/A | ± | #N/A | #N/A | 0.06326202 | ± | 0.04842609 |  | -0.009258824 | ± | 0.2717871 |  | 0.8041498 | ± | 0.2045623 |  | #N/A | ± | #N/A | #N/A | -0.004697302 | ± | 0.03908189 | * | #N/A | ± | #N/A | #N/A | #N/A | ± | #N/A | #N/A | #N/A | ± | #N/A | #N/A | #N/A | ± | #N/A | #N/A | #N/A | ± | #N/A | #N/A | #N/A | ± | #N/A | #N/A | 99.83526 | †† | ††† | 0.2102601 | 0 | 91.74348 | 95.16393354 | -1.486324 | R | 0 | Pair of Boulle marquetry tables, delivered in 1701 for the Menagerie Royale at Versailles, gilt bronzes, one table marked with C | A. C. Boulle | 3 | 0 | 0 | Duke of Bucclecuh and Queensberry, Bowhill House | 0 | 1690 | 1710 | 1700 | 10 | 0 | 0 | France | 3 | Furniture | Casting | 0 | P | 2015-06-08 | ED-XRF | CHARMed PyMca | 114 | Yannick Chastang | 0 | Bruker Tracer III-SD | YannickConfig1.0quant.cfg | 60 | 40 | 12 | 33 | µm | Ti | 0 | µm | 0 | µm | 0 | 0 | 0 | 0 | 0 | 0 | 0 | 0 | 0 | 0 | 0 | 0 | 0 | 1701_French_Boulle_MenagerieTables_Bowhill_PremierePartie_DrawerMask_GiltBronzes_Prepared_Xrf2.csv | 0.0136828 | 0.006925795 | 0.01955115 | 0.02068633 | 0.02178628 | 0.9669533 | 0.2589471 | #N/A | 0.04839965 | 0.01247081 | 0.02889291 | 0.01920042 | 0.1591042 | #N/A | 0.04842609 | 0.2717871 | 0.2045623 | #N/A | 0.03908189 | #N/A | #N/A | #N/A | #N/A | #N/A | #N/A
757 | 1701_French_Boulle_MenagerieTables_Bowhill_PremierePartie_DrawerMask_GiltBronzes_Unprepared_Xrf1.csv | -0.0004730996 | ± | 0.01413247 | * | 0.004063092 | ± | 0.007025188 | * | 0.4141475 | ± | 0.01975436 |  | -0.002232021 | ± | 0.02069607 | * | 0.06198746 | ± | 0.02178563 |  | 78.553 | ± | 0.9669865 |  | 18.63359 | ± | 0.2577744 |  | #N/A | ± | #N/A | #N/A | 0.1063932 | ± | 0.04890571 |  | 0.007509603 | ± | 0.01258146 | * | 0.09677803 | ± | 0.02925412 |  | 0.009430636 | ± | 0.01924704 | * | 0.930246 | ± | 0.159177 |  | #N/A | ± | #N/A | #N/A | 0.05050364 | ± | 0.0482876 |  | 0.03400932 | ± | 0.2769101 |  | 0.9787686 | ± | 0.2084181 |  | #N/A | ± | #N/A | #N/A | -0.006224891 | ± | 0.0390464 | * | #N/A | ± | #N/A | #N/A | #N/A | ± | #N/A | #N/A | #N/A | ± | #N/A | #N/A | #N/A | ± | #N/A | #N/A | #N/A | ± | #N/A | #N/A | #N/A | ± | #N/A | #N/A | 99.8715 | †† |  | 0.318254 | 0 | 91.74348 | 96.32868157 | -0.9708804 | R | 0 | Pair of Boulle marquetry tables, delivered in 1701 for the Menagerie Royale at Versailles, gilt bronzes, one table marked with C | A. C. Boulle | 3 | 0 | 0 | Duke of Bucclecuh and Queensberry, Bowhill House | 0 | 1690 | 1710 | 1700 | 10 | 0 | 0 | France | 3 | Furniture | Casting | 0 | 0 | 2015-06-08 | ED-XRF | CHARMed PyMca | 114 | Yannick Chastang | 0 | Bruker Tracer III-SD | YannickConfig1.0quant.cfg | 60 | 40 | 12 | 33 | µm | Ti | 0 | µm | 0 | µm | 0 | 0 | 0 | 0 | 0 | 0 | 0 | 0 | 0 | 0 | 0 | 0 | 0 | 1701_French_Boulle_MenagerieTables_Bowhill_PremierePartie_DrawerMask_GiltBronzes_Unprepared_Xrf1.csv | 0.01413247 | 0.007025188 | 0.01975436 | 0.02069607 | 0.02178563 | 0.9669865 | 0.2577744 | #N/A | 0.04890571 | 0.01258146 | 0.02925412 | 0.01924704 | 0.159177 | #N/A | 0.0482876 | 0.2769101 | 0.2084181 | #N/A | 0.0390464 | #N/A | #N/A | #N/A | #N/A | #N/A | #N/A
758 | 1701_French_Boulle_MenagerieTables_Bowhill_PremierePartie_DrawerMask_GiltBronzes_Unprepared_Xrf2.csv | 0.0003293908 | ± | 0.01432109 | * | 0.00374998 | ± | 0.007017113 | * | 0.4027038 | ± | 0.01967 |  | 0.0002665564 | ± | 0.02071569 | * | 0.06400914 | ± | 0.02179133 |  | 78.60444 | ± | 0.9669576 |  | 18.8017 | ± | 0.2584721 |  | #N/A | ± | #N/A | #N/A | 0.07156389 | ± | 0.04857084 |  | 0.003447604 | ± | 0.01249155 | * | 0.06607395 | ± | 0.02861375 |  | 0.00189366 | ± | 0.01918038 | * | 0.8956012 | ± | 0.1591341 |  | #N/A | ± | #N/A | #N/A | 0.06827234 | ± | 0.04848075 |  | 5.394627e-05 | ± | 0.2732654 |  | 0.8548789 | ± | 0.2056749 |  | #N/A | ± | #N/A | #N/A | -0.002179427 | ± | 0.03914076 | * | #N/A | ± | #N/A | #N/A | #N/A | ± | #N/A | #N/A | #N/A | ± | #N/A | #N/A | #N/A | ± | #N/A | #N/A | #N/A | ± | #N/A | #N/A | #N/A | ± | #N/A | #N/A | 99.8368 | †† | ††† | 0.2066017 | 0 | 91.74348 | 86.1575023 | -5.471999 | R | 0 | Pair of Boulle marquetry tables, delivered in 1701 for the Menagerie Royale at Versailles, gilt bronzes, one table marked with C | A. C. Boulle | 3 | 0 | 0 | Duke of Bucclecuh and Queensberry, Bowhill House | 0 | 1690 | 1710 | 1700 | 10 | 0 | 0 | France | 3 | Furniture | Casting | 0 | 0 | 2015-06-08 | ED-XRF | CHARMed PyMca | 114 | Yannick Chastang | 0 | Bruker Tracer III-SD | YannickConfig1.0quant.cfg | 60 | 40 | 12 | 33 | µm | Ti | 0 | µm | 0 | µm | 0 | 0 | 0 | 0 | 0 | 0 | 0 | 0 | 0 | 0 | 0 | 0 | 0 | 1701_French_Boulle_MenagerieTables_Bowhill_PremierePartie_DrawerMask_GiltBronzes_Unprepared_Xrf2.csv | 0.01432109 | 0.007017113 | 0.01967 | 0.02071569 | 0.02179133 | 0.9669576 | 0.2584721 | #N/A | 0.04857084 | 0.01249155 | 0.02861375 | 0.01918038 | 0.1591341 | #N/A | 0.04848075 | 0.2732654 | 0.2056749 | #N/A | 0.03914076 | #N/A | #N/A | #N/A | #N/A | #N/A | #N/A
759 | 1701_French_Boulle_MenagerieTables_Bowhill_PremierePartie_SmallSquare_TopCentralLeg_GiltBronzes_Prepared_Xrf3.csv | -0.0008414473 | ± | 0.01404611 | * | 0.001123085 | ± | 0.006949524 | * | 0.7116347 | ± | 0.02244015 |  | -0.0009808535 | ± | 0.02070586 | * | 0.07771428 | ± | 0.02183078 |  | 76.96447 | ± | 0.9686739 |  | 19.7387 | ± | 0.2624273 |  | #N/A | ± | #N/A | #N/A | 0.09829378 | ± | 0.04882727 |  | 0.0005709467 | ± | 0.01242879 | * | 0.09513168 | ± | 0.02921942 |  | 0.006211518 | ± | 0.01921789 | * | 0.8384212 | ± | 0.1590648 |  | #N/A | ± | #N/A | #N/A | 0.04801307 | ± | 0.04826068 |  | 0.2631463 | ± | 0.2836419 |  | 1.203363 | ± | 0.2134849 |  | #N/A | ± | #N/A | #N/A | -0.01366784 | ± | 0.0388759 | * | #N/A | ± | #N/A | #N/A | #N/A | ± | #N/A | #N/A | #N/A | ± | #N/A | #N/A | #N/A | ± | #N/A | #N/A | #N/A | ± | #N/A | #N/A | #N/A | ± | #N/A | #N/A | 100.0313 | †† | ††† | 0.3307999 | 0 | 91.74348 | 94.60188 | -1.735055 | R | 0 | Pair of Boulle marquetry tables, delivered in 1701 for the Menagerie Royale at Versailles, gilt bronzes, one table marked with C | A. C. Boulle | 3 | 0 | 0 | Duke of Bucclecuh and Queensberry, Bowhill House | 0 | 1690 | 1710 | 1700 | 10 | 0 | 0 | France | 3 | Furniture | Casting | 0 | P | 2015-06-08 | ED-XRF | CHARMed PyMca | 114 | Yannick Chastang | 0 | Bruker Tracer III-SD | YannickConfig1.0quant.cfg | 60 | 40 | 12 | 33 | µm | Ti | 0 | µm | 0 | µm | 0 | 0 | 0 | 0 | 0 | 0 | 0 | 0 | 0 | 0 | 0 | 0 | 0 | 1701_French_Boulle_MenagerieTables_Bowhill_PremierePartie_SmallSquare_TopCentralLeg_GiltBronzes_Prepared_Xrf3.csv | 0.01404611 | 0.006949524 | 0.02244015 | 0.02070586 | 0.02183078 | 0.9686739 | 0.2624273 | #N/A | 0.04882727 | 0.01242879 | 0.02921942 | 0.01921789 | 0.1590648 | #N/A | 0.04826068 | 0.2836419 | 0.2134849 | #N/A | 0.0388759 | #N/A | #N/A | #N/A | #N/A | #N/A | #N/A
760 | 1701_French_Boulle_MenagerieTables_Bowhill_PremierePartie_SmallSquare_TopCentralLeg_GiltBronzes_Unprepared_Xrf3.csv | -0.003316211 | ± | 0.01346932 | * | -0.0008664682 | ± | 0.006898521 | * | 0.7119365 | ± | 0.02244336 |  | -0.0004638658 | ± | 0.02070992 | * | 0.07893272 | ± | 0.02183436 |  | 77.00829 | ± | 0.9686067 |  | 19.67412 | ± | 0.2621511 |  | #N/A | ± | #N/A | #N/A | 0.1075368 | ± | 0.04891681 |  | -0.001166758 | ± | 0.01239123 | * | 0.09074032 | ± | 0.02912708 |  | -0.001992961 | ± | 0.01914815 | * | 0.8292823 | ± | 0.1590539 |  | #N/A | ± | #N/A | #N/A | 0.05942728 | ± | 0.04838436 |  | 0.3535024 | ± | 0.2842978 | † | 1.224963 | ± | 0.2139785 |  | #N/A | ± | #N/A | #N/A | -0.007090417 | ± | 0.03902637 | * | #N/A | ± | #N/A | #N/A | #N/A | ± | #N/A | #N/A | #N/A | ± | #N/A | #N/A | #N/A | ± | #N/A | #N/A | #N/A | ± | #N/A | #N/A | #N/A | ± | #N/A | #N/A | 100.1238 | †† | ††† | 0.3052083 | 0 | 91.74348 | 93.88887 | -2.050587 | 0 | 0 | Pair of Boulle marquetry tables, delivered in 1701 for the Menagerie Royale at Versailles, gilt bronzes, one table marked with C | A. C. Boulle | 3 | 0 | 0 | Duke of Bucclecuh and Queensberry, Bowhill House | 0 | 0 | 0 | 1700 | 10 | 0 | 0 | France | 3 | F | C | 0 | 0 | 2015-06-08 | ED-XRF | CHARMed PyMca | 114 | Yannick Chastang | 0 | Bruker Tracer III-SD | YannickConfig1.0quant.cfg | 60 | 40 | 12 | 33 | µm | Ti | 0 | µm | 0 | µm | 0 | 0 | 0 | 0 | 0 | 0 | 0 | 0 | 0 | 0 | 0 | 0 | 0 | 1701_French_Boulle_MenagerieTables_Bowhill_PremierePartie_SmallSquare_TopCentralLeg_GiltBronzes_Unprepared_Xrf3.csv | 0.01346932 | 0.006898521 | 0.02244336 | 0.02070992 | 0.02183436 | 0.9686067 | 0.2621511 | #N/A | 0.04891681 | 0.01239123 | 0.02912708 | 0.01914815 | 0.1590539 | #N/A | 0.04838436 | 0.2842978 | 0.2139785 | #N/A | 0.03902637 | #N/A | #N/A | #N/A | #N/A | #N/A | #N/A
144 | 1680_French_Boulle_Wrothamcabinet_drawerfountframe_Xrf_3.csv | -0.007240401 | ± | 0.01256703 | * | 0.002521484 | ± | 0.006985469 | * | 0.4514207 | ± | 0.02003886 |  | -0.003676954 | ± | 0.02068485 | * | 0.0706166 | ± | 0.02181017 |  | 76.8853 | ± | 0.9687984 |  | 19.88436 | ± | 0.2630523 |  | #N/A | ± | #N/A | #N/A | 0.2935776 | ± | 0.05081293 |  | 0.002644447 | ± | 0.01247395 | * | 0.1542544 | ± | 0.03049073 |  | -0.005993425 | ± | 0.01911651 | * | 0.6046446 | ± | 0.1588033 |  | #N/A | ± | #N/A | #N/A | 0.1034623 | ± | 0.04886896 |  | 3.454641 | ± | 0.2885094 | † | 1.362515 | ± | 0.2171484 |  | #N/A | ± | #N/A | #N/A | -0.01223196 | ± | 0.03890848 | * | #N/A | ± | #N/A | #N/A | #N/A | ± | #N/A | #N/A | #N/A | ± | #N/A | #N/A | #N/A | ± | #N/A | #N/A | #N/A | ± | #N/A | #N/A | #N/A | ± | #N/A | #N/A | 103.2408 | †† | ††† | 0.3567587 | 0 | 91.74348 | 91.55661 | -3.082695 | 0 | 0 | Cabinet on stand, restored in England (?) during 19th century (c.1850?) | A. C. Boulle and later | 2 | 0 | 0 | Wrotham Park, Fitzwilliam museum | Most bronze were regilt using electroplating. Too much gold on the back for most of them. | 1480 | 1880 | 1680 | 200 | 0 | 0 | French | 3 | F | C | 0 | p | 2015-03-19 | ED-XRF | CHARMed PyMca | 33 | Yannick Chastang | 0 | Bruker Tracer III-SD | YannickConfig1.0quant.cfg | 60 | 40 | 12 | 33 | µm | Ti | 0 | µm | 0 | µm | 0 | 0 | 0 | 0 | 0 | 0 | 0 | 0 | 0 | 0 | 0 | 0 | 0 | 1680_French_Boulle_Wrothamcabinet_drawerfountframe_Xrf_3.csv | 0.01256703 | 0.006985469 | 0.02003886 | 0.02068485 | 0.02181017 | 0.9687984 | 0.2630523 | #N/A | 0.05081293 | 0.01247395 | 0.03049073 | 0.01911651 | 0.1588033 | #N/A | 0.04886896 | 0.2885094 | 0.2171484 | #N/A | 0.03890848 | #N/A | #N/A | #N/A | #N/A | #N/A | #N/A
145 | 1680_French_Boulle_Wrothamcabinet_drawerfountframe_Xrf_3bis.csv | 0.003486018 | ± | 0.01506913 | * | -0.002861652 | ± | 0.006847537 | * | 0.4540706 | ± | 0.02005965 |  | -0.0008215653 | ± | 0.02070711 | * | 0.07157712 | ± | 0.02181294 |  | 76.10679 | ± | 0.9702259 |  | 20.37464 | ± | 0.2651759 |  | #N/A | ± | #N/A | #N/A | 0.1469206 | ± | 0.04930327 |  | -0.0007199661 | ± | 0.01240086 | * | 0.1623993 | ± | 0.03066997 |  | 0.02238647 | ± | 0.01937448 |  | 0.5767823 | ± | 0.1587744 |  | #N/A | ± | #N/A | #N/A | 0.08537475 | ± | 0.04866848 |  | 1.71751 | ± | 0.300977 | † | 1.758717 | ± | 0.2265322 |  | #N/A | ± | #N/A | #N/A | -0.01270948 | ± | 0.03889763 | * | #N/A | ± | #N/A | #N/A | #N/A | ± | #N/A | #N/A | #N/A | ± | #N/A | #N/A | #N/A | ± | #N/A | #N/A | #N/A | ± | #N/A | #N/A | #N/A | ± | #N/A | #N/A | 101.4636 | †† | ††† | 0.3601749 | 0 | 91.74348 | 94.30766 | -1.865254 | 0 | 0 | Cabinet on stand, restored in England (?) during 19th century (c.1850?) | A. C. Boulle and later | 2 | 0 | 0 | Wrotham Park, Fitzwilliam museum | Most bronze were regilt using electroplating. Too much gold on the back for most of them. | 1480 | 1880 | 1680 | 200 | 0 | 0 | French | 3 | F | C | 0 | p | 2015-03-19 | ED-XRF | CHARMed PyMca | 33 | Yannick Chastang | 0 | Bruker Tracer III-SD | YannickConfig1.0quant.cfg | 60 | 40 | 12 | 33 | µm | Ti | 0 | µm | 0 | µm | 0 | 0 | 0 | 0 | 0 | 0 | 0 | 0 | 0 | 0 | 0 | 0 | 0 | 1680_French_Boulle_Wrothamcabinet_drawerfountframe_Xrf_3bis.csv | 0.01506913 | 0.006847537 | 0.02005965 | 0.02070711 | 0.02181294 | 0.9702259 | 0.2651759 | #N/A | 0.04930327 | 0.01240086 | 0.03066997 | 0.01937448 | 0.1587744 | #N/A | 0.04866848 | 0.300977 | 0.2265322 | #N/A | 0.03889763 | #N/A | #N/A | #N/A | #N/A | #N/A | #N/A
146 | 1680_French_Boulle_Wrothamcabinet_escutcheon_Xrf_4.csv | -0.002014069 | ± | 0.01377206 | * | -0.002389681 | ± | 0.006859583 | * | 0.3238135 | ± | 0.01912667 |  | -0.001702136 | ± | 0.0207002 | * | 0.06420692 | ± | 0.02179189 |  | 77.2699 | ± | 0.9682298 |  | 19.49972 | ± | 0.2614079 |  | #N/A | ± | #N/A | #N/A | 0.1597335 | ± | 0.04943072 |  | -0.001397865 | ± | 0.01238626 | * | 0.08676236 | ± | 0.02904368 |  | 0.009601807 | ± | 0.01924862 | * | 1.097902 | ± | 0.1593958 |  | #N/A | ± | #N/A | #N/A | 0.05476424 | ± | 0.04833374 |  | 0.906964 | ± | 0.2857878 | † | 1.27385 | ± | 0.2150999 |  | #N/A | ± | #N/A | #N/A | -0.01361559 | ± | 0.03887708 | * | #N/A | ± | #N/A | #N/A | #N/A | ± | #N/A | #N/A | #N/A | ± | #N/A | #N/A | #N/A | ± | #N/A | #N/A | #N/A | ± | #N/A | #N/A | #N/A | ± | #N/A | #N/A | 100.7261 | †† |  | 0.3799693 | 0 | 91.74348 | 96.19955023 | -1.028026 | 0 | 0 | Cabinet on stand, restored in England (?) during 19th century (c.1850?) | A. C. Boulle and later | 2 | 0 | 0 | Wrotham Park, Fitzwilliam museum | Most bronze were regilt using electroplating. Too much gold on the back for most of them. | 1480 | 1880 | 1680 | 200 | 0 | 0 | French | 3 | F | C | 0 | p | 2015-03-19 | ED-XRF | CHARMed PyMca | 33 | Yannick Chastang | 0 | Bruker Tracer III-SD | YannickConfig1.0quant.cfg | 60 | 40 | 12 | 33 | µm | Ti | 0 | µm | 0 | µm | 0 | 0 | 0 | 0 | 0 | 0 | 0 | 0 | 0 | 0 | 0 | 0 | 0 | 1680_French_Boulle_Wrothamcabinet_escutcheon_Xrf_4.csv | 0.01377206 | 0.006859583 | 0.01912667 | 0.0207002 | 0.02179189 | 0.9682298 | 0.2614079 | #N/A | 0.04943072 | 0.01238626 | 0.02904368 | 0.01924862 | 0.1593958 | #N/A | 0.04833374 | 0.2857878 | 0.2150999 | #N/A | 0.03887708 | #N/A | #N/A | #N/A | #N/A | #N/A | #N/A
147 | 1680_French_Boulle_Wrothamcabinet_escutcheon_Xrf_5.csv | -0.0009911662 | ± | 0.01401104 | * | -0.001870775 | ± | 0.006872837 | * | 0.5195943 | ± | 0.02059777 |  | -0.007693357 | ± | 0.02065416 | * | 0.06973403 | ± | 0.02180764 |  | 72.64242 | ± | 0.9810681 |  | 24.15346 | ± | 0.2825779 |  | #N/A | ± | #N/A | #N/A | 0.1259619 | ± | 0.04909661 |  | 0.000973698 | ± | 0.01243753 | * | 0.08667899 | ± | 0.02904194 |  | 0.01211558 | ± | 0.01927211 | * | 0.9389073 | ± | 0.1591879 |  | #N/A | ± | #N/A | #N/A | 0.03408276 | ± | 0.04811081 | * | 0.9315949 | ± | 0.2823312 | † | 1.16005 | ± | 0.2124983 |  | #N/A | ± | #N/A | #N/A | -0.008665769 | ± | 0.03899005 | * | #N/A | ± | #N/A | #N/A | #N/A | ± | #N/A | #N/A | #N/A | ± | #N/A | #N/A | #N/A | ± | #N/A | #N/A | #N/A | ± | #N/A | #N/A | #N/A | ± | #N/A | #N/A | 100.6564 | †† | ††† | 0.3213099 | 0 | 91.74348 | 93.69091 | -2.138192 | 0 | 0 | Cabinet on stand, restored in England (?) during 19th century (c.1850?) | A. C. Boulle and later | 2 | 0 | 0 | Wrotham Park, Fitzwilliam museum | Most bronze were regilt using electroplating. Too much gold on the back for most of them. | 1480 | 1880 | 1680 | 200 | 0 | 0 | French | 3 | F | C | 0 | p | 2015-03-19 | ED-XRF | CHARMed PyMca | 33 | Yannick Chastang | 0 | Bruker Tracer III-SD | YannickConfig1.0quant.cfg | 60 | 40 | 12 | 33 | µm | Ti | 0 | µm | 0 | µm | 0 | 0 | 0 | 0 | 0 | 0 | 0 | 0 | 0 | 0 | 0 | 0 | 0 | 1680_French_Boulle_Wrothamcabinet_escutcheon_Xrf_5.csv | 0.01401104 | 0.006872837 | 0.02059777 | 0.02065416 | 0.02180764 | 0.9810681 | 0.2825779 | #N/A | 0.04909661 | 0.01243753 | 0.02904194 | 0.01927211 | 0.1591879 | #N/A | 0.04811081 | 0.2823312 | 0.2124983 | #N/A | 0.03899005 | #N/A | #N/A | #N/A | #N/A | #N/A | #N/A
148 | 1680_French_Boulle_Wrothamcabinet_frontmoulding_Xrf_2.csv | -0.001411521 | ± | 0.01391271 | * | 0.002195726 | ± | 0.006977088 | * | 0.3246144 | ± | 0.01913185 |  | -0.001098862 | ± | 0.02070493 | * | 0.09397448 | ± | 0.02187944 |  | 85.38775 | ± | 0.9773112 |  | 10.40721 | ± | 0.2280595 |  | #N/A | ± | #N/A | #N/A | 0.1292393 | ± | 0.04912877 |  | -0.0001068322 | ± | 0.01241411 | * | 0.1156986 | ± | 0.02965574 |  | 0.01765637 | ± | 0.01932607 |  | 1.121617 | ± | 0.1594282 |  | #N/A | ± | #N/A | #N/A | 0.1836271 | ± | 0.04978151 |  | 0.1137527 | ± | 0.3134359 |  | 2.13967 | ± | 0.2359095 |  | #N/A | ± | #N/A | #N/A | 0.004447612 | ± | 0.03929788 | * | #N/A | ± | #N/A | #N/A | #N/A | ± | #N/A | #N/A | #N/A | ± | #N/A | #N/A | #N/A | ± | #N/A | #N/A | #N/A | ± | #N/A | #N/A | #N/A | ± | #N/A | #N/A | 100.0388 | †† |  | 0.3542371 | 0 | 91.74348 | 97.83285633 | -0.305228 | R | 0 | Cabinet on stand, restored in England (?) during 19th century (c.1850?) | A. C. Boulle and later | 2 | 0 | 0 | Wrotham Park, Fitzwilliam museum | Most bronze were regilt using electroplating. Too much gold on the back for most of them. | 1480 | 1880 | 1680 | 200 | 0 | 0 | French | 3 | Furniture | Casting | 0 | p | 2015-03-19 | ED-XRF | CHARMed PyMca | 33 | Yannick Chastang | 0 | Bruker Tracer III-SD | YannickConfig1.0quant.cfg | 60 | 40 | 12 | 33 | µm | Ti | 0 | µm | 0 | µm | 0 | 0 | 0 | 0 | 0 | 0 | 0 | 0 | 0 | 0 | 0 | 0 | 0 | 1680_French_Boulle_Wrothamcabinet_frontmoulding_Xrf_2.csv | 0.01391271 | 0.006977088 | 0.01913185 | 0.02070493 | 0.02187944 | 0.9773112 | 0.2280595 | #N/A | 0.04912877 | 0.01241411 | 0.02965574 | 0.01932607 | 0.1594282 | #N/A | 0.04978151 | 0.3134359 | 0.2359095 | #N/A | 0.03929788 | #N/A | #N/A | #N/A | #N/A | #N/A | #N/A
149 | 1680_French_Boulle_Wrothamcabinet_lyonpaw_Xrf_1.csv | -0.003852185 | ± | 0.01334519 | * | -1.299648e-05 | ± | 0.00692038 | * | 0.4299426 | ± | 0.0198731 |  | -0.004933865 | ± | 0.02067517 | * | 0.1086774 | ± | 0.02192516 |  | 81.07764 | ± | 0.9674765 |  | 15.48449 | ± | 0.2453742 |  | #N/A | ± | #N/A | #N/A | 0.06692599 | ± | 0.04852672 |  | 0.0001376661 | ± | 0.0124194 | * | 0.1065271 | ± | 0.02946039 |  | 0.002240919 | ± | 0.01918333 | * | 0.910636 | ± | 0.1591526 |  | #N/A | ± | #N/A | #N/A | 0.09415968 | ± | 0.0487656 |  | 0.02099343 | ± | 0.2950604 |  | 1.572672 | ± | 0.222079 |  | #N/A | ± | #N/A | #N/A | 0.0005504438 | ± | 0.0392051 | * | #N/A | ± | #N/A | #N/A | #N/A | ± | #N/A | #N/A | #N/A | ± | #N/A | #N/A | #N/A | ± | #N/A | #N/A | #N/A | ± | #N/A | #N/A | #N/A | ± | #N/A | #N/A | 99.86679 | †† | ††† | 0.3117329 | 0 | 91.74348 | 94.11082115 | -1.952365 | R | 0 | Cabinet on stand, restored in England (?) during 19th century (c.1850?) | A. C. Boulle and later | 2 | 0 | 0 | Wrotham Park, Fitzwilliam museum | Most bronze were regilt using electroplating. Too much gold on the back for most of them. | 1480 | 1880 | 1680 | 200 | 0 | 0 | French | 3 | Furniture | Casting | 0 | p | 2015-03-19 | ED-XRF | CHARMed PyMca | 33 | Yannick Chastang | 0 | Bruker Tracer III-SD | YannickConfig1.0quant.cfg | 60 | 40 | 12 | 33 | µm | Ti | 0 | µm | 0 | µm | 0 | 0 | 0 | 0 | 0 | 0 | 0 | 0 | 0 | 0 | 0 | 0 | 0 | 1680_French_Boulle_Wrothamcabinet_lyonpaw_Xrf_1.csv | 0.01334519 | 0.00692038 | 0.0198731 | 0.02067517 | 0.02192516 | 0.9674765 | 0.2453742 | #N/A | 0.04852672 | 0.0124194 | 0.02946039 | 0.01918333 | 0.1591526 | #N/A | 0.0487656 | 0.2950604 | 0.222079 | #N/A | 0.0392051 | #N/A | #N/A | #N/A | #N/A | #N/A | #N/A
150 | 1680_French_Boulle_Wrothamcabinet_lyonpaw_Xrf_2.csv | 3.016688e-05 | ± | 0.01425068 | * | 0.002883268 | ± | 0.006994781 | * | 0.4593827 | ± | 0.02010156 |  | -0.001790857 | ± | 0.02069951 | * | 0.1030285 | ± | 0.0219074 |  | 80.49016 | ± | 0.9670149 |  | 15.58604 | ± | 0.2457543 |  | #N/A | ± | #N/A | #N/A | 0.1457609 | ± | 0.04929177 |  | 0.001093156 | ± | 0.01244013 | * | 0.09643748 | ± | 0.02924694 |  | -0.003740081 | ± | 0.01913414 | * | 1.596237 | ± | 0.1601518 |  | #N/A | ± | #N/A | #N/A | 0.08099621 | ± | 0.04862024 |  | 0.03718092 | ± | 0.2873009 |  | 1.323245 | ± | 0.2162388 |  | #N/A | ± | #N/A | #N/A | -0.007683709 | ± | 0.03901267 | * | #N/A | ± | #N/A | #N/A | #N/A | ± | #N/A | #N/A | #N/A | ± | #N/A | #N/A | #N/A | ± | #N/A | #N/A | #N/A | ± | #N/A | #N/A | #N/A | ± | #N/A | #N/A | 99.90926 | †† | ††† | 0.3266902 | 0 | 91.74348 | 88.20712211 | -4.564968 | R | 0 | Cabinet on stand, restored in England (?) during 19th century (c.1850?) | A. C. Boulle and later | 2 | 0 | 0 | Wrotham Park, Fitzwilliam museum | Most bronze were regilt using electroplating. Too much gold on the back for most of them. | 1480 | 1880 | 1680 | 200 | 0 | 0 | French | 3 | Furniture | Casting | 0 | p | 2015-03-19 | ED-XRF | CHARMed PyMca | 33 | Yannick Chastang | 0 | Bruker Tracer III-SD | YannickConfig1.0quant.cfg | 60 | 40 | 12 | 33 | µm | Ti | 0 | µm | 0 | µm | 0 | 0 | 0 | 0 | 0 | 0 | 0 | 0 | 0 | 0 | 0 | 0 | 0 | 1680_French_Boulle_Wrothamcabinet_lyonpaw_Xrf_2.csv | 0.01425068 | 0.006994781 | 0.02010156 | 0.02069951 | 0.0219074 | 0.9670149 | 0.2457543 | #N/A | 0.04929177 | 0.01244013 | 0.02924694 | 0.01913414 | 0.1601518 | #N/A | 0.04862024 | 0.2873009 | 0.2162388 | #N/A | 0.03901267 | #N/A | #N/A | #N/A | #N/A | #N/A | #N/A
151 | 1680_French_Boulle_Wrothamcabinet_maskbetweenlyonpaw_Xrf_3.csv | -0.004272117 | ± | 0.01324814 | * | -0.001340932 | ± | 0.006886382 | * | 0.4110095 | ± | 0.01973109 |  | -0.0007506729 | ± | 0.02070766 | * | 0.07376893 | ± | 0.02181928 |  | 82.75116 | ± | 0.9699473 |  | 14.15969 | ± | 0.2405376 |  | #N/A | ± | #N/A | #N/A | 0.08774551 | ± | 0.04872564 |  | 0.0001180032 | ± | 0.01241897 | * | 0.1298025 | ± | 0.02995861 |  | 0.01041037 | ± | 0.01925611 | * | 1.144986 | ± | 0.1594605 |  | #N/A | ± | #N/A | #N/A | 0.09803874 | ± | 0.04880863 |  | 0.04168173 | ± | 0.279329 |  | 1.060087 | ± | 0.2102387 |  | #N/A | ± | #N/A | #N/A | -0.007596593 | ± | 0.03901468 | * | #N/A | ± | #N/A | #N/A | #N/A | ± | #N/A | #N/A | #N/A | ± | #N/A | #N/A | #N/A | ± | #N/A | #N/A | #N/A | ± | #N/A | #N/A | #N/A | ± | #N/A | #N/A | 99.95453 | †† | ††† | 0.4819952 | 0 | 91.74348 | 94.95486599 | -1.578844 | 0 | 0 | Cabinet on stand, restored in England (?) during 19th century (c.1850?) | A. C. Boulle and later | 2 | 0 | 0 | Wrotham Park, Fitzwilliam museum | Most bronze were regilt using electroplating. Too much gold on the back for most of them. | 1480 | 1880 | 1680 | 200 | 0 | 0 | French | 3 | F | C | 0 | p | 2015-03-19 | ED-XRF | CHARMed PyMca | 33 | Yannick Chastang | 0 | Bruker Tracer III-SD | YannickConfig1.0quant.cfg | 60 | 40 | 12 | 33 | µm | Ti | 0 | µm | 0 | µm | 0 | 0 | 0 | 0 | 0 | 0 | 0 | 0 | 0 | 0 | 0 | 0 | 0 | 1680_French_Boulle_Wrothamcabinet_maskbetweenlyonpaw_Xrf_3.csv | 0.01324814 | 0.006886382 | 0.01973109 | 0.02070766 | 0.02181928 | 0.9699473 | 0.2405376 | #N/A | 0.04872564 | 0.01241897 | 0.02995861 | 0.01925611 | 0.1594605 | #N/A | 0.04880863 | 0.279329 | 0.2102387 | #N/A | 0.03901468 | #N/A | #N/A | #N/A | #N/A | #N/A | #N/A
152 | 1680_French_Boulle_Wrothamcabinet_Medal_backwithgilding_Xrf_1.csv | 0.009621861 | ± | 0.01655115 | * | 0.004824672 | ± | 0.007044845 | * | 0.3633376 | ± | 0.01939053 |  | -0.004912966 | ± | 0.02067533 | * | 0.07530163 | ± | 0.02182374 |  | 79.43756 | ± | 0.966715 |  | 15.01173 | ± | 0.2436224 |  | #N/A | ± | #N/A | #N/A | 1.150477 | ± | 0.06185859 |  | 0.001860661 | ± | 0.01245684 | * | 0.1337265 | ± | 0.0300434 |  | -0.005891209 | ± | 0.0191173 | * | 1.165024 | ± | 0.1594884 |  | #N/A | ± | #N/A | #N/A | 0.1295406 | ± | 0.04916152 |  | 7.987406 | ± | 0.3214479 | † | 2.377489 | ± | 0.2419397 |  | #N/A | ± | #N/A | #N/A | 0.0268737 | ± | 0.03985316 | * | #N/A | ± | #N/A | #N/A | #N/A | ± | #N/A | #N/A | #N/A | ± | #N/A | #N/A | #N/A | ± | #N/A | #N/A | #N/A | ± | #N/A | #N/A | #N/A | ± | #N/A | #N/A | 107.864 | †† | ††† | 0.2702424 | 0 | 91.74348 | 90.30748089 | -3.635482 | 0 | 0 | Cabinet on stand, restored in England (?) during 19th century (c.1850?) | A. C. Boulle and later | 2 | 0 | 0 | Wrotham Park, Fitzwilliam museum | Most bronze were regilt using electroplating. Too much gold on the back for most of them. | 1480 | 1880 | 1680 | 200 | 0 | 0 | French | 3 | F | C | 0 | p | 2015-03-19 | ED-XRF | CHARMed PyMca | 33 | Yannick Chastang | 0 | Bruker Tracer III-SD | YannickConfig1.0quant.cfg | 60 | 40 | 12 | 33 | µm | Ti | 0 | µm | 0 | µm | 0 | 0 | 0 | 0 | 0 | 0 | 0 | 0 | 0 | 0 | 0 | 0 | 0 | 1680_French_Boulle_Wrothamcabinet_Medal_backwithgilding_Xrf_1.csv | 0.01655115 | 0.007044845 | 0.01939053 | 0.02067533 | 0.02182374 | 0.966715 | 0.2436224 | #N/A | 0.06185859 | 0.01245684 | 0.0300434 | 0.0191173 | 0.1594884 | #N/A | 0.04916152 | 0.3214479 | 0.2419397 | #N/A | 0.03985316 | #N/A | #N/A | #N/A | #N/A | #N/A | #N/A
153 | 1680_French_Boulle_Wrothamcabinet_Medal_backwithgilding_Xrf_1bis.csv | 0.004048036 | ± | 0.01520335 | * | 0.003923287 | ± | 0.007021582 | * | 0.3636989 | ± | 0.01939302 |  | -0.004449104 | ± | 0.02067889 | * | 0.08212293 | ± | 0.02184378 |  | 79.16964 | ± | 0.9667468 |  | 14.83569 | ± | 0.2429774 |  | #N/A | ± | #N/A | #N/A | 1.698974 | ± | 0.07092318 |  | 0.001806297 | ± | 0.01245565 | * | 0.1290706 | ± | 0.02994282 |  | -0.002859705 | ± | 0.01914116 | * | 1.219149 | ± | 0.1595652 |  | #N/A | ± | #N/A | #N/A | 0.136826 | ± | 0.04924399 |  | 13.28937 | ± | 0.3165081 | † | 2.231496 | ± | 0.2382218 |  | #N/A | ± | #N/A | #N/A | 0.05128866 | ± | 0.04049904 |  | #N/A | ± | #N/A | #N/A | #N/A | ± | #N/A | #N/A | #N/A | ± | #N/A | #N/A | #N/A | ± | #N/A | #N/A | #N/A | ± | #N/A | #N/A | #N/A | ± | #N/A | #N/A | 113.2098 | †† | ††† | 0.2768939 | 0 | 91.74348 | 88.14041244 | -4.594489 | 0 | 0 | Cabinet on stand, restored in England (?) during 19th century (c.1850?) | A. C. Boulle and later | 2 | 0 | 0 | Wrotham Park, Fitzwilliam museum | Most bronze were regilt using electroplating. Too much gold on the back for most of them. | 1480 | 1880 | 1680 | 200 | 0 | 0 | French | 3 | F | C | 0 | p | 2015-03-19 | ED-XRF | CHARMed PyMca | 33 | Yannick Chastang | 0 | Bruker Tracer III-SD | YannickConfig1.0quant.cfg | 60 | 40 | 12 | 33 | µm | Ti | 0 | µm | 0 | µm | 0 | 0 | 0 | 0 | 0 | 0 | 0 | 0 | 0 | 0 | 0 | 0 | 0 | 1680_French_Boulle_Wrothamcabinet_Medal_backwithgilding_Xrf_1bis.csv | 0.01520335 | 0.007021582 | 0.01939302 | 0.02067889 | 0.02184378 | 0.9667468 | 0.2429774 | #N/A | 0.07092318 | 0.01245565 | 0.02994282 | 0.01914116 | 0.1595652 | #N/A | 0.04924399 | 0.3165081 | 0.2382218 | #N/A | 0.04049904 | #N/A | #N/A | #N/A | #N/A | #N/A | #N/A
154 | 1680_French_Boulle_Wrothamcabinet_moulding_Xrf_1.csv | -0.00109892 | ± | 0.01398582 | * | 0.005517784 | ± | 0.007062756 | * | 0.2757282 | ± | 0.01882824 |  | -0.002721844 | ± | 0.02069225 | * | 0.03552024 | ± | 0.02171387 |  | 72.81455 | ± | 0.9803563 |  | 24.86857 | ± | 0.2860771 |  | #N/A | ± | #N/A | #N/A | 0.06649976 | ± | 0.04852267 |  | 0.002149602 | ± | 0.01246314 | * | 0.132761 | ± | 0.03002252 |  | 0.01515479 | ± | 0.01930134 | * | 1.107137 | ± | 0.1594084 |  | #N/A | ± | #N/A | #N/A | 0.01228646 | ± | 0.0478787 | * | 0.159632 | ± | 0.262189 |  | 0.4676646 | ± | 0.1973382 |  | #N/A | ± | #N/A | #N/A | -0.007967092 | ± | 0.03900613 | * | #N/A | ± | #N/A | #N/A | #N/A | ± | #N/A | #N/A | #N/A | ± | #N/A | #N/A | #N/A | ± | #N/A | #N/A | #N/A | ± | #N/A | #N/A | #N/A | ± | #N/A | #N/A | 99.95139 | †† |  | 0.3722772 | 0 | 91.74348 | 97.42208396 | -0.4870098 | R | 0 | Cabinet on stand, restored in England (?) during 19th century (c.1850?) | A. C. Boulle and later | 2 | 0 | 0 | Wrotham Park, Fitzwilliam museum | Most bronze were regilt using electroplating. Too much gold on the back for most of them. | 1480 | 1880 | 1680 | 200 | 0 | 0 | French | 3 | Furniture | Casting | 0 | p | 2015-03-19 | ED-XRF | CHARMed PyMca | 33 | Yannick Chastang | 0 | Bruker Tracer III-SD | YannickConfig1.0quant.cfg | 60 | 40 | 12 | 33 | µm | Ti | 0 | µm | 0 | µm | 0 | 0 | 0 | 0 | 0 | 0 | 0 | 0 | 0 | 0 | 0 | 0 | 0 | 1680_French_Boulle_Wrothamcabinet_moulding_Xrf_1.csv | 0.01398582 | 0.007062756 | 0.01882824 | 0.02069225 | 0.02171387 | 0.9803563 | 0.2860771 | #N/A | 0.04852267 | 0.01246314 | 0.03002252 | 0.01930134 | 0.1594084 | #N/A | 0.0478787 | 0.262189 | 0.1973382 | #N/A | 0.03900613 | #N/A | #N/A | #N/A | #N/A | #N/A | #N/A
155 | 1680_French_Boulle_Wrothamcabinet_moulding_Xrf_2.csv | 0.002207527 | ± | 0.01476498 | * | 0.004855191 | ± | 0.007045634 | * | 0.2766175 | ± | 0.01883353 |  | -0.004671964 | ± | 0.02067718 | * | 0.03225407 | ± | 0.02170539 |  | 72.00393 | ± | 0.9838665 |  | 25.68857 | ± | 0.2901702 |  | #N/A | ± | #N/A | #N/A | 0.08613002 | ± | 0.04871012 |  | 0.0007899736 | ± | 0.01243354 | * | 0.1097096 | ± | 0.02952804 |  | 0.003731666 | ± | 0.01919613 | * | 1.09883 | ± | 0.1593971 |  | #N/A | ± | #N/A | #N/A | 0.01300131 | ± | 0.04788626 | * | 0.2191892 | ± | 0.2623099 |  | 0.4719834 | ± | 0.1974292 |  | #N/A | ± | #N/A | #N/A | -0.008589415 | ± | 0.0389918 | * | #N/A | ± | #N/A | #N/A | #N/A | ± | #N/A | #N/A | #N/A | ± | #N/A | #N/A | #N/A | ± | #N/A | #N/A | #N/A | ± | #N/A | #N/A | #N/A | ± | #N/A | #N/A | 99.99854 | †† |  | 0.3877196 | 0 | 91.74348 | 97.07146605 | -0.6421711 | R | 0 | Cabinet on stand, restored in England (?) during 19th century (c.1850?) | A. C. Boulle and later | 2 | 0 | 0 | Wrotham Park, Fitzwilliam museum | Most bronze were regilt using electroplating. Too much gold on the back for most of them. | 1480 | 1880 | 1680 | 200 | 0 | 0 | French | 3 | Furniture | Casting | 0 | p | 2015-03-19 | ED-XRF | CHARMed PyMca | 33 | Yannick Chastang | 0 | Bruker Tracer III-SD | YannickConfig1.0quant.cfg | 60 | 40 | 12 | 33 | µm | Ti | 0 | µm | 0 | µm | 0 | 0 | 0 | 0 | 0 | 0 | 0 | 0 | 0 | 0 | 0 | 0 | 0 | 1680_French_Boulle_Wrothamcabinet_moulding_Xrf_2.csv | 0.01476498 | 0.007045634 | 0.01883353 | 0.02067718 | 0.02170539 | 0.9838665 | 0.2901702 | #N/A | 0.04871012 | 0.01243354 | 0.02952804 | 0.01919613 | 0.1593971 | #N/A | 0.04788626 | 0.2623099 | 0.1974292 | #N/A | 0.0389918 | #N/A | #N/A | #N/A | #N/A | #N/A | #N/A
156 | 1680_French_Boulle_Wrothamcabinet_repairplaqueformaskbetweenlyonpaw_Xrf_4.csv | 0.009043706 | ± | 0.01640993 | * | 0.001532221 | ± | 0.006960032 | * | 0.2803755 | ± | 0.018856 |  | -0.001517204 | ± | 0.02070165 | * | 0.02646626 | ± | 0.02169055 |  | 71.76924 | ± | 0.9849578 |  | 25.99641 | ± | 0.2917292 |  | #N/A | ± | #N/A | #N/A | 0.1186794 | ± | 0.04902533 |  | -7.627015e-05 | ± | 0.01241477 | * | 0.09245192 | ± | 0.02916304 |  | 0.01080225 | ± | 0.01925976 | * | 1.031101 | ± | 0.1593065 |  | #N/A | ± | #N/A | #N/A | 0.01826123 | ± | 0.04794203 | * | 1.574441 | ± | 0.2612869 | † | 0.4353755 | ± | 0.1966592 |  | #N/A | ± | #N/A | #N/A | -0.01364356 | ± | 0.03887645 | * | #N/A | ± | #N/A | #N/A | #N/A | ± | #N/A | #N/A | #N/A | ± | #N/A | #N/A | #N/A | ± | #N/A | #N/A | #N/A | ± | #N/A | #N/A | #N/A | ± | #N/A | #N/A | 101.3489 | †† |  | 0.3198464 | 0 | 91.74348 | 95.4265 | -1.370129 | 0 | 0 | Cabinet on stand, restored in England (?) during 19th century (c.1850?) | A. C. Boulle and later | 2 | 0 | 0 | Wrotham Park, Fitzwilliam museum | Most bronze were regilt using electroplating. Too much gold on the back for most of them. | 1480 | 1880 | 1680 | 200 | 0 | 0 | French | 3 | F | C | 0 | p | 2015-03-19 | ED-XRF | CHARMed PyMca | 33 | Yannick Chastang | 0 | Bruker Tracer III-SD | YannickConfig1.0quant.cfg | 60 | 40 | 12 | 33 | µm | Ti | 0 | µm | 0 | µm | 0 | 0 | 0 | 0 | 0 | 0 | 0 | 0 | 0 | 0 | 0 | 0 | 0 | 1680_French_Boulle_Wrothamcabinet_repairplaqueformaskbetweenlyonpaw_Xrf_4.csv | 0.01640993 | 0.006960032 | 0.018856 | 0.02070165 | 0.02169055 | 0.9849578 | 0.2917292 | #N/A | 0.04902533 | 0.01241477 | 0.02916304 | 0.01925976 | 0.1593065 | #N/A | 0.04794203 | 0.2612869 | 0.1966592 | #N/A | 0.03887645 | #N/A | #N/A | #N/A | #N/A | #N/A | #N/A
157 | 1680_French_Boulle_Wrothamcabinet_repairplaqueformaskbetweenlyonpaw_Xrf_4bis.csv | 0.0007811527 | ± | 0.01442754 | * | 0.005542189 | ± | 0.007063387 | * | 0.2763198 | ± | 0.01883176 |  | -0.002848894 | ± | 0.02069127 | * | 0.02898574 | ± | 0.02169698 |  | 71.71116 | ± | 0.985233 |  | 26.1116 | ± | 0.2923156 |  | #N/A | ± | #N/A | #N/A | 0.08374299 | ± | 0.04868722 |  | 0.002325873 | ± | 0.01246699 | * | 0.08545956 | ± | 0.02901642 |  | 0.0009911598 | ± | 0.01917276 | * | 0.999168 | ± | 0.1592648 |  | #N/A | ± | #N/A | #N/A | 0.01310766 | ± | 0.04788739 | * | 0.3056123 | ± | 0.2618198 | † | 0.4544634 | ± | 0.1970603 |  | #N/A | ± | #N/A | #N/A | -0.008994378 | ± | 0.03898249 | * | #N/A | ± | #N/A | #N/A | #N/A | ± | #N/A | #N/A | #N/A | ± | #N/A | #N/A | #N/A | ± | #N/A | #N/A | #N/A | ± | #N/A | #N/A | #N/A | ± | #N/A | #N/A | 100.0674 | †† | ††† | 0.318936 | 0 | 91.74348 | 89.53557754 | -3.977077 | 0 | 0 | Cabinet on stand, restored in England (?) during 19th century (c.1850?) | A. C. Boulle and later | 2 | 0 | 0 | Wrotham Park, Fitzwilliam museum | Most bronze were regilt using electroplating. Too much gold on the back for most of them. | 1480 | 1880 | 1680 | 200 | 0 | 0 | French | 3 | F | C | 0 | p | 2015-03-19 | ED-XRF | CHARMed PyMca | 33 | Yannick Chastang | 0 | Bruker Tracer III-SD | YannickConfig1.0quant.cfg | 60 | 40 | 12 | 33 | µm | Ti | 0 | µm | 0 | µm | 0 | 0 | 0 | 0 | 0 | 0 | 0 | 0 | 0 | 0 | 0 | 0 | 0 | 1680_French_Boulle_Wrothamcabinet_repairplaqueformaskbetweenlyonpaw_Xrf_4bis.csv | 0.01442754 | 0.007063387 | 0.01883176 | 0.02069127 | 0.02169698 | 0.985233 | 0.2923156 | #N/A | 0.04868722 | 0.01246699 | 0.02901642 | 0.01917276 | 0.1592648 | #N/A | 0.04788739 | 0.2618198 | 0.1970603 | #N/A | 0.03898249 | #N/A | #N/A | #N/A | #N/A | #N/A | #N/A
158 | 1680_French_Boulle_Wrothamcabinet_sideacanthusleaves_Xrf_1.csv | 0.002227893 | ± | 0.01476982 | * | 0.002977507 | ± | 0.006997208 | * | 0.4362904 | ± | 0.01992157 |  | -0.002588209 | ± | 0.02069329 | * | 0.04568939 | ± | 0.02174082 |  | 72.77217 | ± | 0.9805299 |  | 23.91057 | ± | 0.2814042 |  | #N/A | ± | #N/A | #N/A | 0.9733717 | ± | 0.05926417 |  | 0.01459035 | ± | 0.01274175 |  | 0.09238688 | ± | 0.02916167 |  | -0.006754678 | ± | 0.01911066 | * | 0.4315839 | ± | 0.1586321 |  | #N/A | ± | #N/A | #N/A | 0.04424263 | ± | 0.04822 |  | 9.962631 | ± | 0.2784218 | † | 1.029674 | ± | 0.2095559 |  | #N/A | ± | #N/A | #N/A | -0.002058249 | ± | 0.0391436 | * | #N/A | ± | #N/A | #N/A | #N/A | ± | #N/A | #N/A | #N/A | ± | #N/A | #N/A | #N/A | ± | #N/A | #N/A | #N/A | ± | #N/A | #N/A | #N/A | ± | #N/A | #N/A | 109.707 | †† | ††† | 0.6411848 | 0 | 91.74348 | 72.37285282 | -11.57221 | 0 | 0 | Cabinet on stand, restored in England (?) during 19th century (c.1850?) | A. C. Boulle and later | 2 | 0 | 0 | Wrotham Park, Fitzwilliam museum | Most bronze were regilt using electroplating. Too much gold on the back for most of them. | 1480 | 1880 | 1680 | 200 | 0 | 0 | French | 3 | F | C | 0 | p | 2015-03-19 | ED-XRF | CHARMed PyMca | 33 | Yannick Chastang | 0 | Bruker Tracer III-SD | YannickConfig1.0quant.cfg | 60 | 40 | 12 | 33 | µm | Ti | 0 | µm | 0 | µm | 0 | 0 | 0 | 0 | 0 | 0 | 0 | 0 | 0 | 0 | 0 | 0 | 0 | 1680_French_Boulle_Wrothamcabinet_sideacanthusleaves_Xrf_1.csv | 0.01476982 | 0.006997208 | 0.01992157 | 0.02069329 | 0.02174082 | 0.9805299 | 0.2814042 | #N/A | 0.05926417 | 0.01274175 | 0.02916167 | 0.01911066 | 0.1586321 | #N/A | 0.04822 | 0.2784218 | 0.2095559 | #N/A | 0.0391436 | #N/A | #N/A | #N/A | #N/A | #N/A | #N/A
159 | 1680_French_Boulle_Wrothamcabinet_sideleaves_Xrf_2.csv | -0.000808032 | ± | 0.01405394 | * | -0.0001169003 | ± | 0.006917717 | * | 0.3585787 | ± | 0.01935788 |  | -0.002353685 | ± | 0.02069512 | * | 0.09378374 | ± | 0.02187885 |  | 85.81931 | ± | 0.978921 |  | 9.895336 | ± | 0.2264973 |  | #N/A | ± | #N/A | #N/A | 0.3784329 | ± | 0.05173725 |  | -0.001318869 | ± | 0.01238796 | * | 0.1191844 | ± | 0.02973032 |  | 0.006186262 | ± | 0.01921767 | * | 1.46059 | ± | 0.1599304 |  | #N/A | ± | #N/A | #N/A | 0.1339838 | ± | 0.04921178 |  | 1.531037 | ± | 0.2993774 | † | 1.708758 | ± | 0.2253282 |  | #N/A | ± | #N/A | #N/A | -0.006600413 | ± | 0.0390377 | * | #N/A | ± | #N/A | #N/A | #N/A | ± | #N/A | #N/A | #N/A | ± | #N/A | #N/A | #N/A | ± | #N/A | #N/A | #N/A | ± | #N/A | #N/A | #N/A | ± | #N/A | #N/A | 101.494 | †† | ††† | 0.4194024 | 0 | 91.74348 | 91.12161 | -3.2752 | 0 | 0 | Cabinet on stand, restored in England (?) during 19th century (c.1850?) | A. C. Boulle and later | 2 | 0 | 0 | Wrotham Park, Fitzwilliam museum | Most bronze were regilt using electroplating. Too much gold on the back for most of them. | 1480 | 1880 | 1680 | 200 | 0 | 0 | French | 3 | F | C | 0 | p | 2015-03-19 | ED-XRF | CHARMed PyMca | 33 | Yannick Chastang | 0 | Bruker Tracer III-SD | YannickConfig1.0quant.cfg | 60 | 40 | 12 | 33 | µm | Ti | 0 | µm | 0 | µm | 0 | 0 | 0 | 0 | 0 | 0 | 0 | 0 | 0 | 0 | 0 | 0 | 0 | 1680_French_Boulle_Wrothamcabinet_sideleaves_Xrf_2.csv | 0.01405394 | 0.006917717 | 0.01935788 | 0.02069512 | 0.02187885 | 0.978921 | 0.2264973 | #N/A | 0.05173725 | 0.01238796 | 0.02973032 | 0.01921767 | 0.1599304 | #N/A | 0.04921178 | 0.2993774 | 0.2253282 | #N/A | 0.0390377 | #N/A | #N/A | #N/A | #N/A | #N/A | #N/A
160 | 1680_French_Boulle_Wrothamcabinet_sidemask_Xrf_1.csv | -0.0008961047 | ± | 0.0140333 | * | -0.000915709 | ± | 0.006897261 | * | 0.2906514 | ± | 0.0189182 |  | -0.005499811 | ± | 0.02067083 | * | 0.0609482 | ± | 0.02178271 |  | 77.10265 | ± | 0.9684659 |  | 19.34821 | ± | 0.2607653 |  | #N/A | ± | #N/A | #N/A | 0.2322008 | ± | 0.05016759 |  | 0.0003927347 | ± | 0.01242492 | * | 0.07720918 | ± | 0.02884436 |  | -0.001067924 | ± | 0.01915569 | * | 0.9051606 | ± | 0.1591458 |  | #N/A | ± | #N/A | #N/A | 0.05095871 | ± | 0.04829252 |  | 1.504072 | ± | 0.3003416 | † | 1.738901 | ± | 0.226054 |  | #N/A | ± | #N/A | #N/A | -0.01360374 | ± | 0.03887735 | * | #N/A | ± | #N/A | #N/A | #N/A | ± | #N/A | #N/A | #N/A | ± | #N/A | #N/A | #N/A | ± | #N/A | #N/A | #N/A | ± | #N/A | #N/A | #N/A | ± | #N/A | #N/A | 101.2894 | †† | ††† | 0.519542 | 0 | 91.74348 | 90.97731 | -3.339059 | 0 | 0 | Cabinet on stand, restored in England (?) during 19th century (c.1850?) | A. C. Boulle and later | 2 | 0 | 0 | Wrotham Park, Fitzwilliam museum | Most bronze were regilt using electroplating. Too much gold on the back for most of them. | 1480 | 1880 | 1680 | 200 | 0 | 0 | French | 3 | F | C | 0 | p | 2015-03-19 | ED-XRF | CHARMed PyMca | 33 | Yannick Chastang | 0 | Bruker Tracer III-SD | YannickConfig1.0quant.cfg | 60 | 40 | 12 | 33 | µm | Ti | 0 | µm | 0 | µm | 0 | 0 | 0 | 0 | 0 | 0 | 0 | 0 | 0 | 0 | 0 | 0 | 0 | 1680_French_Boulle_Wrothamcabinet_sidemask_Xrf_1.csv | 0.0140333 | 0.006897261 | 0.0189182 | 0.02067083 | 0.02178271 | 0.9684659 | 0.2607653 | #N/A | 0.05016759 | 0.01242492 | 0.02884436 | 0.01915569 | 0.1591458 | #N/A | 0.04829252 | 0.3003416 | 0.226054 | #N/A | 0.03887735 | #N/A | #N/A | #N/A | #N/A | #N/A | #N/A
161 | 1680_French_Boulle_Wrothamcabinet_trophy_Xrf_2.csv | 0.01005335 | ± | 0.01665675 | * | -0.001937409 | ± | 0.006871134 | * | 0.4899533 | ± | 0.02034864 |  | -0.0005299015 | ± | 0.0207094 | * | 0.05216089 | ± | 0.02175837 |  | 77.02909 | ± | 0.9685752 |  | 19.85744 | ± | 0.2629366 |  | #N/A | ± | #N/A | #N/A | 0.0932416 | ± | 0.04877852 |  | -0.0003818279 | ± | 0.01240816 | * | 0.09184649 | ± | 0.02915031 |  | -0.001837524 | ± | 0.01914941 | * | 0.8320971 | ± | 0.1590573 |  | #N/A | ± | #N/A | #N/A | 0.05123553 | ± | 0.04829552 |  | 0.3429434 | ± | 0.2863877 | † | 1.293466 | ± | 0.2155515 |  | #N/A | ± | #N/A | #N/A | -0.0109548 | ± | 0.03893759 | * | #N/A | ± | #N/A | #N/A | #N/A | ± | #N/A | #N/A | #N/A | ± | #N/A | #N/A | #N/A | ± | #N/A | #N/A | #N/A | ± | #N/A | #N/A | #N/A | ± | #N/A | #N/A | 100.1279 | †† | ††† | 0.5547255 | 0 | 91.74348 | 93.281 | -2.319593 | 0 | 0 | Cabinet on stand, restored in England (?) during 19th century (c.1850?) | A. C. Boulle and later | 2 | 0 | 0 | Wrotham Park, Fitzwilliam museum | Most bronze were regilt using electroplating. Too much gold on the back for most of them. | 1480 | 1880 | 1680 | 200 | 0 | 0 | French | 3 | F | C | 0 | p | 2015-03-19 | ED-XRF | CHARMed PyMca | 33 | Yannick Chastang | 0 | Bruker Tracer III-SD | YannickConfig1.0quant.cfg | 60 | 40 | 12 | 33 | µm | Ti | 0 | µm | 0 | µm | 0 | 0 | 0 | 0 | 0 | 0 | 0 | 0 | 0 | 0 | 0 | 0 | 0 | 1680_French_Boulle_Wrothamcabinet_trophy_Xrf_2.csv | 0.01665675 | 0.006871134 | 0.02034864 | 0.0207094 | 0.02175837 | 0.9685752 | 0.2629366 | #N/A | 0.04877852 | 0.01240816 | 0.02915031 | 0.01914941 | 0.1590573 | #N/A | 0.04829552 | 0.2863877 | 0.2155515 | #N/A | 0.03893759 | #N/A | #N/A | #N/A | #N/A | #N/A | #N/A
162 | 1680_French_Boulle_Wrothamcabinet_trophy_Xrf_3.csv | 0.001100763 | ± | 0.01450298 | * | 0.0001246802 | ± | 0.006923909 | * | 0.3744861 | ± | 0.01946799 |  | -0.003644703 | ± | 0.0206851 | * | 0.07749782 | ± | 0.02183015 |  | 85.22722 | ± | 0.9767415 |  | 11.42015 | ± | 0.2312499 |  | #N/A | ± | #N/A | #N/A | 0.103171 | ± | 0.04887446 |  | -0.0001710324 | ± | 0.01241272 | * | 0.08844053 | ± | 0.02907884 |  | 0.007976014 | ± | 0.01923374 | * | 0.958237 | ± | 0.1592123 |  | #N/A | ± | #N/A | #N/A | 0.2026619 | ± | 0.05000395 |  | 0.2778627 | ± | 0.2923058 |  | 1.484851 | ± | 0.2200057 |  | #N/A | ± | #N/A | #N/A | 0.0004438245 | ± | 0.03920257 | * | #N/A | ± | #N/A | #N/A | #N/A | ± | #N/A | #N/A | #N/A | ± | #N/A | #N/A | #N/A | ± | #N/A | #N/A | #N/A | ± | #N/A | #N/A | #N/A | ± | #N/A | #N/A | 100.2204 | †† | ††† | 0.3401508 | 0 | 91.74348 | 94.68046481 | -1.700277 | R | 0 | Cabinet on stand, restored in England (?) during 19th century (c.1850?) | A. C. Boulle and later | 2 | 0 | 0 | Wrotham Park, Fitzwilliam museum | Most bronze were regilt using electroplating. Too much gold on the back for most of them. | 1480 | 1880 | 1680 | 200 | 0 | 0 | French | 3 | Furniture | Casting | 0 | p | 2015-03-19 | ED-XRF | CHARMed PyMca | 33 | Yannick Chastang | 0 | Bruker Tracer III-SD | YannickConfig1.0quant.cfg | 60 | 40 | 12 | 33 | µm | Ti | 0 | µm | 0 | µm | 0 | 0 | 0 | 0 | 0 | 0 | 0 | 0 | 0 | 0 | 0 | 0 | 0 | 1680_French_Boulle_Wrothamcabinet_trophy_Xrf_3.csv | 0.01450298 | 0.006923909 | 0.01946799 | 0.0206851 | 0.02183015 | 0.9767415 | 0.2312499 | #N/A | 0.04887446 | 0.01241272 | 0.02907884 | 0.01923374 | 0.1592123 | #N/A | 0.05000395 | 0.2923058 | 0.2200057 | #N/A | 0.03920257 | #N/A | #N/A | #N/A | #N/A | #N/A | #N/A
163 | 1680_or1850_French_orEnglish_Boulle_Wrothamcabinet_moulding_Xrf_1.csv | -0.002183557 | ± | 0.01373256 | * | 0.001598759 | ± | 0.006961742 | * | 0.3125957 | ± | 0.01905483 |  | -0.008276032 | ± | 0.02064977 | * | 0.04308283 | ± | 0.02173384 |  | 74.2066 | ± | 0.9752649 |  | 22.77355 | ± | 0.276011 |  | #N/A | ± | #N/A | #N/A | 0.3124662 | ± | 0.05101546 |  | 0.001437708 | ± | 0.01244762 | * | 0.06766511 | ± | 0.02864659 |  | 0.02075907 | ± | 0.01935758 |  | 0.6490453 | ± | 0.1588503 |  | #N/A | ± | #N/A | #N/A | 0.03705668 | ± | 0.04814271 | * | 0.08158487 | ± | 0.2868618 |  | 1.308936 | ± | 0.2159083 |  | #N/A | ± | #N/A | #N/A | 0.05043662 | ± | 0.04047577 |  | #N/A | ± | #N/A | #N/A | #N/A | ± | #N/A | #N/A | #N/A | ± | #N/A | #N/A | #N/A | ± | #N/A | #N/A | #N/A | ± | #N/A | #N/A | #N/A | ± | #N/A | #N/A | 99.85636 | †† |  | 0.3925275 | 0 | 91.74348 | 96.9053 | -0.7157056 | R | 0 | Cabinet on stand, restored in England (?) during 19th century (c.1850?) | A. C. Boulle and later | 2 | 0 | 0 | Wrotham Park, Fitzwilliam museum | Most bronze were regilt using electroplating. Too much gold on the back for most of them. | 1650 | 2050 | 1850 | 200 | 0 | 0 | English | 3 | Furniture | Casting | 0 | p | 2015-03-19 | ED-XRF | CHARMed PyMca | 33 | Yannick Chastang | 0 | Bruker Tracer III-SD | YannickConfig1.0quant.cfg | 60 | 40 | 12 | 33 | µm | Ti | 0 | µm | 0 | µm | 0 | 0 | 0 | 0 | 0 | 0 | 0 | 0 | 0 | 0 | 0 | 0 | 0 | 1680_or1850_French_orEnglish_Boulle_Wrothamcabinet_moulding_Xrf_1.csv | 0.01373256 | 0.006961742 | 0.01905483 | 0.02064977 | 0.02173384 | 0.9752649 | 0.276011 | #N/A | 0.05101546 | 0.01244762 | 0.02864659 | 0.01935758 | 0.1588503 | #N/A | 0.04814271 | 0.2868618 | 0.2159083 | #N/A | 0.04047577 | #N/A | #N/A | #N/A | #N/A | #N/A | #N/A
164 | 1680_or1850_French_orEnglish_Boulle_Wrothamcabinet_moulding_Xrf_2.csv | -0.0005570937 | ± | 0.01411277 | * | -0.001993121 | ± | 0.006869711 | * | 0.2835462 | ± | 0.01887507 |  | -0.003662516 | ± | 0.02068496 | * | 0.04656827 | ± | 0.02174318 |  | 73.42155 | ± | 0.9779907 |  | 23.30825 | ± | 0.2785266 |  | #N/A | ± | #N/A | #N/A | 0.2545138 | ± | 0.05039994 |  | -0.001414091 | ± | 0.01238591 | * | 0.07271848 | ± | 0.02875114 |  | 0.01920701 | ± | 0.0193417 |  | 0.6401493 | ± | 0.1588408 |  | #N/A | ± | #N/A | #N/A | 0.03144561 | ± | 0.04808258 | * | 0.07354795 | ± | 0.2963 |  | 1.61194 | ± | 0.223012 |  | #N/A | ± | #N/A | #N/A | 0.06794052 | ± | 0.04096428 |  | #N/A | ± | #N/A | #N/A | #N/A | ± | #N/A | #N/A | #N/A | ± | #N/A | #N/A | #N/A | ± | #N/A | #N/A | #N/A | ± | #N/A | #N/A | #N/A | ± | #N/A | #N/A | 99.82375 | †† |  | 0.3488106 | 0 | 91.74348 | 97.78211 | -0.3276837 | R | 0 | Cabinet on stand, restored in England (?) during 19th century (c.1850?) | A. C. Boulle and later | 2 | 0 | 0 | Wrotham Park, Fitzwilliam museum | Most bronze were regilt using electroplating. Too much gold on the back for most of them. | 1650 | 2050 | 1850 | 200 | 0 | 0 | English | 3 | Furniture | Casting | 0 | p | 2015-03-19 | ED-XRF | CHARMed PyMca | 33 | Yannick Chastang | 0 | Bruker Tracer III-SD | YannickConfig1.0quant.cfg | 60 | 40 | 12 | 33 | µm | Ti | 0 | µm | 0 | µm | 0 | 0 | 0 | 0 | 0 | 0 | 0 | 0 | 0 | 0 | 0 | 0 | 0 | 1680_or1850_French_orEnglish_Boulle_Wrothamcabinet_moulding_Xrf_2.csv | 0.01411277 | 0.006869711 | 0.01887507 | 0.02068496 | 0.02174318 | 0.9779907 | 0.2785266 | #N/A | 0.05039994 | 0.01238591 | 0.02875114 | 0.0193417 | 0.1588408 | #N/A | 0.04808258 | 0.2963 | 0.223012 | #N/A | 0.04096428 | #N/A | #N/A | #N/A | #N/A | #N/A | #N/A
165 | 1680_or1850_French_orEnglish_Boulle_Wrothamcabinet_moulding_Xrf_3.csv | 0.002486831 | ± | 0.01483129 | * | -0.0009709856 | ± | 0.006895846 | * | 0.2585061 | ± | 0.01872739 |  | -0.007696427 | ± | 0.02065414 | * | 0.04556687 | ± | 0.02174049 |  | 76.44271 | ± | 0.9695645 |  | 20.51183 | ± | 0.2657757 |  | #N/A | ± | #N/A | #N/A | 0.2424785 | ± | 0.05027429 |  | -0.0005778518 | ± | 0.01240393 | * | 0.07189434 | ± | 0.02873406 |  | 0.004949758 | ± | 0.01920674 | * | 0.4648715 | ± | 0.1586635 |  | #N/A | ± | #N/A | #N/A | 0.01938908 | ± | 0.04795402 | * | 0.1400387 | ± | 0.2982127 |  | 1.672226 | ± | 0.2244517 |  | #N/A | ± | #N/A | #N/A | 0.04895194 | ± | 0.04043535 |  | #N/A | ± | #N/A | #N/A | #N/A | ± | #N/A | #N/A | #N/A | ± | #N/A | #N/A | #N/A | ± | #N/A | #N/A | #N/A | ± | #N/A | #N/A | #N/A | ± | #N/A | #N/A | 99.91666 | †† | ††† | 0.4258377 | 0 | 91.74348 | 94.30158 | -1.867945 | R | 0 | Cabinet on stand, restored in England (?) during 19th century (c.1850?) | A. C. Boulle and later | 2 | 0 | 0 | Wrotham Park, Fitzwilliam museum | Most bronze were regilt using electroplating. Too much gold on the back for most of them. | 1650 | 2050 | 1850 | 200 | 0 | 0 | English | 3 | Furniture | Casting | 0 | p | 2015-03-19 | ED-XRF | CHARMed PyMca | 33 | Yannick Chastang | 0 | Bruker Tracer III-SD | YannickConfig1.0quant.cfg | 60 | 40 | 12 | 33 | µm | Ti | 0 | µm | 0 | µm | 0 | 0 | 0 | 0 | 0 | 0 | 0 | 0 | 0 | 0 | 0 | 0 | 0 | 1680_or1850_French_orEnglish_Boulle_Wrothamcabinet_moulding_Xrf_3.csv | 0.01483129 | 0.006895846 | 0.01872739 | 0.02065414 | 0.02174049 | 0.9695645 | 0.2657757 | #N/A | 0.05027429 | 0.01240393 | 0.02873406 | 0.01920674 | 0.1586635 | #N/A | 0.04795402 | 0.2982127 | 0.2244517 | #N/A | 0.04043535 | #N/A | #N/A | #N/A | #N/A | #N/A | #N/A
229 | 1680_French_Boulle_largeCabinetonStand_Drumlanrig_Medal_GiltBronze_Xrf1_prepared.csv | -0.003227178 | ± | 0.01348997 | * | -0.0006310489 | ± | 0.006904548 | * | 0.3532035 | ± | 0.01932128 |  | -0.003028047 | ± | 0.02068988 | * | 0.1185884 | ± | 0.0219569 |  | 80.76105 | ± | 0.9672015 |  | 15.08971 | ± | 0.2439094 |  | #N/A | ± | #N/A | #N/A | 0.04695187 | ± | 0.04833799 |  | -0.001262885 | ± | 0.01238916 | * | 0.1116277 | ± | 0.02956888 |  | 0.002369443 | ± | 0.01918442 | * | 1.480391 | ± | 0.159962 |  | #N/A | ± | #N/A | #N/A | 0.03049327 | ± | 0.04807239 | * | -0.009010532 | ± | 0.3042479 |  | 1.860109 | ± | 0.2289941 |  | #N/A | ± | #N/A | #N/A | 0.003893867 | ± | 0.03928463 | * | #N/A | ± | #N/A | #N/A | #N/A | ± | #N/A | #N/A | #N/A | ± | #N/A | #N/A | #N/A | ± | #N/A | #N/A | #N/A | ± | #N/A | #N/A | #N/A | ± | #N/A | #N/A | 99.84123 | †† |  | 0.2766421 | 0 | 91.74348 | 97.31316 | -0.5352145 | R | 0 | Large cabinet on stand (same as Getty cabinet) | A.C. Boulle | 3 | 0 | 0 | Duke of Bucclecuh and Queensberry, Drumlanrig Castle | 0 | 1675 | 1685 | 1680 | 5 | 0 | 3 | French | 3 | Furniture | Casting | 0 | P | 2015-06-04 | ED-XRF | CHARMed PyMca | 110 | Yannick Chastang | 0 | Bruker Tracer III-SD | YannickConfig1.0quant.cfg | 60 | 40 | 12 | 33 | µm | Ti | 0 | µm | 0 | µm | 0 | 0 | 0 | 0 | 0 | 0 | 0 | 0 | 0 | 0 | 0 | 0 | 0 | 1680_French_Boulle_largeCabinetonStand_Drumlanrig_Medal_GiltBronze_Xrf1_prepared.csv | 0.01348997 | 0.006904548 | 0.01932128 | 0.02068988 | 0.0219569 | 0.9672015 | 0.2439094 | #N/A | 0.04833799 | 0.01238916 | 0.02956888 | 0.01918442 | 0.159962 | #N/A | 0.04807239 | 0.3042479 | 0.2289941 | #N/A | 0.03928463 | #N/A | #N/A | #N/A | #N/A | #N/A | #N/A
230 | 1680_French_Boulle_largeCabinetonStand_Drumlanrig_Medal_GiltBronze_Xrf1_Unprepared.csv | 0.002403955 | ± | 0.01481161 | * | -0.001010823 | ± | 0.006894827 | * | 0.3668015 | ± | 0.01941446 |  | -0.001604169 | ± | 0.02070097 | * | 0.1158482 | ± | 0.02194805 |  | 80.50585 | ± | 0.9670245 |  | 15.35914 | ± | 0.2449069 |  | #N/A | ± | #N/A | #N/A | 0.05928516 | ± | 0.04845428 |  | 0.0002659354 | ± | 0.01242218 | * | 0.1108465 | ± | 0.02955224 |  | -0.00147315 | ± | 0.01915238 | * | 1.451388 | ± | 0.1599158 |  | #N/A | ± | #N/A | #N/A | 0.02347171 | ± | 0.04799745 | * | -0.005419477 | ± | 0.3038817 |  | 1.848809 | ± | 0.2287185 |  | #N/A | ± | #N/A | #N/A | 0.003743078 | ± | 0.03928103 | * | #N/A | ± | #N/A | #N/A | #N/A | ± | #N/A | #N/A | #N/A | ± | #N/A | #N/A | #N/A | ± | #N/A | #N/A | #N/A | ± | #N/A | #N/A | #N/A | ± | #N/A | #N/A | 99.83834 | †† |  | 0.2859257 | 0 | 91.74348 | 95.97187756 | -1.128779 | R | 0 | Large cabinet on stand (same as Getty cabinet) | A.C. Boulle | 3 | 0 | 0 | Duke of Bucclecuh and Queensberry, Drumlanrig Castle | 0 | 1675 | 1685 | 1680 | 5 | 0 | 3 | French | 3 | Furniture | Casting | 0 | 0 | 2015-06-04 | ED-XRF | CHARMed PyMca | 110 | Yannick Chastang | 0 | Bruker Tracer III-SD | YannickConfig1.0quant.cfg | 60 | 40 | 12 | 33 | µm | Ti | 0 | µm | 0 | µm | 0 | 0 | 0 | 0 | 0 | 0 | 0 | 0 | 0 | 0 | 0 | 0 | 0 | 1680_French_Boulle_largeCabinetonStand_Drumlanrig_Medal_GiltBronze_Xrf1_Unprepared.csv | 0.01481161 | 0.006894827 | 0.01941446 | 0.02070097 | 0.02194805 | 0.9670245 | 0.2449069 | #N/A | 0.04845428 | 0.01242218 | 0.02955224 | 0.01915238 | 0.1599158 | #N/A | 0.04799745 | 0.3038817 | 0.2287185 | #N/A | 0.03928103 | #N/A | #N/A | #N/A | #N/A | #N/A | #N/A
231 | 1680_French_Boulle_largeCabinetonStand_Drumlanrig_Medal_GiltBronze_Xrf2_prepared.csv | -0.0007402186 | ± | 0.01406983 | * | -0.001467445 | ± | 0.006883147 | * | 0.3553033 | ± | 0.01933554 |  | -0.007171347 | ± | 0.02065811 | * | 0.1184448 | ± | 0.02195643 |  | 80.51039 | ± | 0.9670273 |  | 15.34741 | ± | 0.2448633 |  | #N/A | ± | #N/A | #N/A | 0.04680023 | ± | 0.04833656 |  | -0.001336484 | ± | 0.01238758 | * | 0.1030638 | ± | 0.02938695 |  | -0.005509358 | ± | 0.01912025 | * | 1.515938 | ± | 0.1600193 |  | #N/A | ± | #N/A | #N/A | 0.04566822 | ± | 0.04823537 |  | -0.009406597 | ± | 0.3030458 |  | 1.822964 | ± | 0.2280893 |  | #N/A | ± | #N/A | #N/A | 0.001773712 | ± | 0.0392341 | * | #N/A | ± | #N/A | #N/A | #N/A | ± | #N/A | #N/A | #N/A | ± | #N/A | #N/A | #N/A | ± | #N/A | #N/A | #N/A | ± | #N/A | #N/A | #N/A | ± | #N/A | #N/A | 99.84212 | †† |  | 0.3101167 | 0 | 91.74348 | 96.92783 | -0.7057353 | R | 0 | Large cabinet on stand (same as Getty cabinet) | A.C. Boulle | 3 | 0 | 0 | Duke of Bucclecuh and Queensberry, Drumlanrig Castle | 0 | 1675 | 1685 | 1680 | 5 | 0 | 3 | French | 3 | Furniture | Casting | 0 | P | 2015-06-04 | ED-XRF | CHARMed PyMca | 110 | Yannick Chastang | 0 | Bruker Tracer III-SD | YannickConfig1.0quant.cfg | 60 | 40 | 12 | 33 | µm | Ti | 0 | µm | 0 | µm | 0 | 0 | 0 | 0 | 0 | 0 | 0 | 0 | 0 | 0 | 0 | 0 | 0 | 1680_French_Boulle_largeCabinetonStand_Drumlanrig_Medal_GiltBronze_Xrf2_prepared.csv | 0.01406983 | 0.006883147 | 0.01933554 | 0.02065811 | 0.02195643 | 0.9670273 | 0.2448633 | #N/A | 0.04833656 | 0.01238758 | 0.02938695 | 0.01912025 | 0.1600193 | #N/A | 0.04823537 | 0.3030458 | 0.2280893 | #N/A | 0.0392341 | #N/A | #N/A | #N/A | #N/A | #N/A | #N/A
232 | 1680_French_Boulle_largeCabinetonStand_Drumlanrig_Medal_GiltBronze_Xrf2_Unprepared.csv | 0.002355948 | ± | 0.01480021 | * | -0.002380977 | ± | 0.006859805 | * | 0.3689482 | ± | 0.01942935 |  | -0.004712829 | ± | 0.02067687 | * | 0.1155848 | ± | 0.0219472 |  | 80.55319 | ± | 0.9670543 |  | 15.34667 | ± | 0.2448606 |  | #N/A | ± | #N/A | #N/A | 0.05068031 | ± | 0.04837306 |  | -0.0008905619 | ± | 0.01239718 | * | 0.1074229 | ± | 0.02947942 |  | 0.00614834 | ± | 0.01921733 | * | 1.440597 | ± | 0.1598987 |  | #N/A | ± | #N/A | #N/A | 0.02789403 | ± | 0.04804461 | * | -0.008265549 | ± | 0.3031159 |  | 1.825133 | ± | 0.2281421 |  | #N/A | ± | #N/A | #N/A | 0.01292383 | ± | 0.03950348 | * | #N/A | ± | #N/A | #N/A | #N/A | ± | #N/A | #N/A | #N/A | ± | #N/A | #N/A | #N/A | ± | #N/A | #N/A | #N/A | ± | #N/A | #N/A | #N/A | ± | #N/A | #N/A | 99.8413 | †† |  | 0.3128043 | 0 | 91.74348 | 97.61404 | -0.4020612 | R | 0 | Large cabinet on stand (same as Getty cabinet) | A.C. Boulle | 3 | 0 | 0 | Duke of Bucclecuh and Queensberry, Drumlanrig Castle | 0 | 1675 | 1685 | 1680 | 5 | 0 | 3 | French | 3 | Furniture | Casting | 0 | 0 | 2015-06-04 | ED-XRF | CHARMed PyMca | 110 | Yannick Chastang | 0 | Bruker Tracer III-SD | YannickConfig1.0quant.cfg | 60 | 40 | 12 | 33 | µm | Ti | 0 | µm | 0 | µm | 0 | 0 | 0 | 0 | 0 | 0 | 0 | 0 | 0 | 0 | 0 | 0 | 0 | 1680_French_Boulle_largeCabinetonStand_Drumlanrig_Medal_GiltBronze_Xrf2_Unprepared.csv | 0.01480021 | 0.006859805 | 0.01942935 | 0.02067687 | 0.0219472 | 0.9670543 | 0.2448606 | #N/A | 0.04837306 | 0.01239718 | 0.02947942 | 0.01921733 | 0.1598987 | #N/A | 0.04804461 | 0.3031159 | 0.2281421 | #N/A | 0.03950348 | #N/A | #N/A | #N/A | #N/A | #N/A | #N/A
233 | 1680_French_Boulle_largeCabinetonStand_Drumlanrig_TrophyPL_GiltBronze_Gilding.csv | -0.001451114 | ± | 0.01390346 | * | 0.000868531 | ± | 0.006942989 | * | 0.3731383 | ± | 0.01945856 |  | -0.008024108 | ± | 0.02065166 | * | 0.1027357 | ± | 0.02190648 |  | 78.4514 | ± | 0.9670483 |  | 17.73859 | ± | 0.2541208 |  | #N/A | ± | #N/A | #N/A | 0.07424927 | ± | 0.04859643 |  | 0.002424978 | ± | 0.01246916 | * | 0.09589838 | ± | 0.02923557 |  | 0.005435862 | ± | 0.01921102 | * | 1.571567 | ± | 0.1601107 |  | #N/A | ± | #N/A | #N/A | 0.02385743 | ± | 0.04800156 | * | 0.01025593 | ± | 0.2895014 |  | 1.394628 | ± | 0.217895 |  | #N/A | ± | #N/A | #N/A | 0.000597234 | ± | 0.03920621 | * | #N/A | ± | #N/A | #N/A | #N/A | ± | #N/A | #N/A | #N/A | ± | #N/A | #N/A | #N/A | ± | #N/A | #N/A | #N/A | ± | #N/A | #N/A | #N/A | ± | #N/A | #N/A | 99.83617 | †† | ††† | 0.2881918 | 0 | 91.74348 | 84.12212 | -6.372731 | R | 0 | Large cabinet on stand (same as Getty cabinet) | A.C. Boulle | 3 | 0 | 0 | Duke of Bucclecuh and Queensberry, Drumlanrig Castle | 0 | 1675 | 1685 | 1680 | 5 | 0 | 3 | French | 3 | Furniture | Casting | 0 | 0 | 2015-06-04 | ED-XRF | CHARMed PyMca | 110 | Yannick Chastang | 0 | Bruker Tracer III-SD | YannickConfig1.0quant.cfg | 60 | 40 | 12 | 33 | µm | Ti | 0 | µm | 0 | µm | 0 | 0 | 0 | 0 | 0 | 0 | 0 | 0 | 0 | 0 | 0 | 0 | 0 | 1680_French_Boulle_largeCabinetonStand_Drumlanrig_TrophyPL_GiltBronze_Gilding.csv | 0.01390346 | 0.006942989 | 0.01945856 | 0.02065166 | 0.02190648 | 0.9670483 | 0.2541208 | #N/A | 0.04859643 | 0.01246916 | 0.02923557 | 0.01921102 | 0.1601107 | #N/A | 0.04800156 | 0.2895014 | 0.217895 | #N/A | 0.03920621 | #N/A | #N/A | #N/A | #N/A | #N/A | #N/A
234 | 1680_French_Boulle_largeCabinetonStand_Drumlanrig_TrophyPL_GiltBronze_Gilding2.csv | -0.005248683 | ± | 0.0130231 | * | 0.005914792 | ± | 0.007073025 |  | 0.3780364 | ± | 0.01949294 |  | -0.001449775 | ± | 0.02070218 | * | 0.1083438 | ± | 0.0219241 |  | 78.46679 | ± | 0.9670385 |  | 17.53904 | ± | 0.2533202 |  | #N/A | ± | #N/A | #N/A | 0.04735806 | ± | 0.0483418 |  | -0.0008602471 | ± | 0.01239784 | * | 0.1084741 | ± | 0.02950176 |  | -0.003161216 | ± | 0.01913875 | * | 1.581174 | ± | 0.1601266 |  | #N/A | ± | #N/A | #N/A | 0.03949046 | ± | 0.04816885 |  | 0.04323184 | ± | 0.2946528 |  | 1.559726 | ± | 0.2217722 |  | #N/A | ± | #N/A | #N/A | 0.004669614 | ± | 0.0393032 | * | #N/A | ± | #N/A | #N/A | #N/A | ± | #N/A | #N/A | #N/A | ± | #N/A | #N/A | #N/A | ± | #N/A | #N/A | #N/A | ± | #N/A | #N/A | #N/A | ± | #N/A | #N/A | 99.87153 | †† | ††† | 0.2859055 | 0 | 91.74348 | 91.73106 | -3.005498 | R | 0 | Large cabinet on stand (same as Getty cabinet) | A.C. Boulle | 3 | 0 | 0 | Duke of Bucclecuh and Queensberry, Drumlanrig Castle | 0 | 1675 | 1685 | 1680 | 5 | 0 | 3 | French | 3 | Furniture | Casting | 0 | 0 | 2015-06-04 | ED-XRF | CHARMed PyMca | 110 | Yannick Chastang | 0 | Bruker Tracer III-SD | YannickConfig1.0quant.cfg | 60 | 40 | 12 | 33 | µm | Ti | 0 | µm | 0 | µm | 0 | 0 | 0 | 0 | 0 | 0 | 0 | 0 | 0 | 0 | 0 | 0 | 0 | 1680_French_Boulle_largeCabinetonStand_Drumlanrig_TrophyPL_GiltBronze_Gilding2.csv | 0.0130231 | 0.007073025 | 0.01949294 | 0.02070218 | 0.0219241 | 0.9670385 | 0.2533202 | #N/A | 0.0483418 | 0.01239784 | 0.02950176 | 0.01913875 | 0.1601266 | #N/A | 0.04816885 | 0.2946528 | 0.2217722 | #N/A | 0.0393032 | #N/A | #N/A | #N/A | #N/A | #N/A | #N/A
235 | 1680_French_Boulle_largeCabinetonStand_Drumlanrig_TrophyPL_GiltBronze_Xrf5_Prepared.csv | 0.0002815697 | ± | 0.01430983 | * | -0.002184086 | ± | 0.006864833 | * | 0.3622201 | ± | 0.01938284 |  | -0.004208204 | ± | 0.02068075 | * | 0.1079502 | ± | 0.02192286 |  | 78.63952 | ± | 0.9669388 |  | 17.56056 | ± | 0.2534063 |  | #N/A | ± | #N/A | #N/A | 0.02678976 | ± | 0.04814957 | * | -0.001321644 | ± | 0.0123879 | * | 0.1101136 | ± | 0.02953663 |  | -0.005733785 | ± | 0.01911851 | * | 1.533372 | ± | 0.1600477 |  | #N/A | ± | #N/A | #N/A | 0.02718577 | ± | 0.04803705 | * | -0.009628302 | ± | 0.2922609 |  | 1.483414 | ± | 0.219972 |  | #N/A | ± | #N/A | #N/A | -0.004213457 | ± | 0.03909317 | * | #N/A | ± | #N/A | #N/A | #N/A | ± | #N/A | #N/A | #N/A | ± | #N/A | #N/A | #N/A | ± | #N/A | #N/A | #N/A | ± | #N/A | #N/A | #N/A | ± | #N/A | #N/A | 99.82411 | †† | ††† | 0.3255669 | 0 | 91.74348 | 95.08150416 | -1.522802 | R | 0 | Large cabinet on stand (same as Getty cabinet) | A.C. Boulle | 3 | 0 | 0 | Duke of Bucclecuh and Queensberry, Drumlanrig Castle | 0 | 1675 | 1685 | 1680 | 5 | 0 | 3 | French | 3 | Furniture | Casting | 0 | P | 2015-06-04 | ED-XRF | CHARMed PyMca | 110 | Yannick Chastang | 0 | Bruker Tracer III-SD | YannickConfig1.0quant.cfg | 60 | 40 | 12 | 33 | µm | Ti | 0 | µm | 0 | µm | 0 | 0 | 0 | 0 | 0 | 0 | 0 | 0 | 0 | 0 | 0 | 0 | 0 | 1680_French_Boulle_largeCabinetonStand_Drumlanrig_TrophyPL_GiltBronze_Xrf5_Prepared.csv | 0.01430983 | 0.006864833 | 0.01938284 | 0.02068075 | 0.02192286 | 0.9669388 | 0.2534063 | #N/A | 0.04814957 | 0.0123879 | 0.02953663 | 0.01911851 | 0.1600477 | #N/A | 0.04803705 | 0.2922609 | 0.219972 | #N/A | 0.03909317 | #N/A | #N/A | #N/A | #N/A | #N/A | #N/A
236 | 1680_French_Boulle_largeCabinetonStand_Drumlanrig_TrophyPL_GiltBronze_Xrf5_Unprepared.csv | 0.001769416 | ± | 0.01466113 | * | 0.004614392 | ± | 0.007039415 | * | 0.3968136 | ± | 0.01962713 |  | -0.002616235 | ± | 0.02069308 | * | 0.1070067 | ± | 0.02191988 |  | 78.6396 | ± | 0.9669388 |  | 17.54167 | ± | 0.2533307 |  | #N/A | ± | #N/A | #N/A | 0.05949537 | ± | 0.04845627 |  | -0.0008325816 | ± | 0.01239843 | * | 0.09801011 | ± | 0.02928011 |  | -0.002946452 | ± | 0.01914047 | * | 1.52278 | ± | 0.1600304 |  | #N/A | ± | #N/A | #N/A | 0.04003754 | ± | 0.04817473 |  | -0.009502705 | ± | 0.2907938 |  | 1.436311 | ± | 0.2188677 |  | #N/A | ± | #N/A | #N/A | -0.00345125 | ± | 0.03911097 | * | #N/A | ± | #N/A | #N/A | #N/A | ± | #N/A | #N/A | #N/A | ± | #N/A | #N/A | #N/A | ± | #N/A | #N/A | #N/A | ± | #N/A | #N/A | #N/A | ± | #N/A | #N/A | 99.82875 | †† |  | 0.3432541 | 0 | 91.74348 | 95.92306 | -1.150382 | R | 0 | Large cabinet on stand (same as Getty cabinet) | A.C. Boulle | 3 | 0 | 0 | Duke of Bucclecuh and Queensberry, Drumlanrig Castle | 0 | 1675 | 1685 | 1680 | 5 | 0 | 3 | French | 3 | Furniture | Casting | 0 | 0 | 2015-06-04 | ED-XRF | CHARMed PyMca | 110 | Yannick Chastang | 0 | Bruker Tracer III-SD | YannickConfig1.0quant.cfg | 60 | 40 | 12 | 33 | µm | Ti | 0 | µm | 0 | µm | 0 | 0 | 0 | 0 | 0 | 0 | 0 | 0 | 0 | 0 | 0 | 0 | 0 | 1680_French_Boulle_largeCabinetonStand_Drumlanrig_TrophyPL_GiltBronze_Xrf5_Unprepared.csv | 0.01466113 | 0.007039415 | 0.01962713 | 0.02069308 | 0.02191988 | 0.9669388 | 0.2533307 | #N/A | 0.04845627 | 0.01239843 | 0.02928011 | 0.01914047 | 0.1600304 | #N/A | 0.04817473 | 0.2907938 | 0.2188677 | #N/A | 0.03911097 | #N/A | #N/A | #N/A | #N/A | #N/A | #N/A
237 | 1680_French_Boulle_largeCabinetonStand_Drumlanrig_TrophyPL_GiltBronze_Xrf6_Prepared.csv | -0.008069805 | ± | 0.01237826 | * | -0.002212375 | ± | 0.00686411 | * | 0.3544861 | ± | 0.01932998 |  | -0.004018619 | ± | 0.02068221 | * | 0.1057037 | ± | 0.02191578 |  | 78.78997 | ± | 0.9668669 |  | 17.38682 | ± | 0.2527129 |  | #N/A | ± | #N/A | #N/A | 0.05592118 | ± | 0.04842248 |  | -0.000878556 | ± | 0.01239744 | * | 0.103546 | ± | 0.02939717 |  | -0.001262619 | ± | 0.01915409 | * | 1.514949 | ± | 0.1600177 |  | #N/A | ± | #N/A | #N/A | 0.04255437 | ± | 0.04820181 |  | -0.009138832 | ± | 0.29269 |  | 1.497148 | ± | 0.2202949 |  | #N/A | ± | #N/A | #N/A | -0.002922881 | ± | 0.03912333 | * | #N/A | ± | #N/A | #N/A | #N/A | ± | #N/A | #N/A | #N/A | ± | #N/A | #N/A | #N/A | ± | #N/A | #N/A | #N/A | ± | #N/A | #N/A | #N/A | ± | #N/A | #N/A | 99.82259 | †† | ††† | 0.3404365 | 0 | 91.74348 | 90.02843 | -3.758974 | R | 0 | Large cabinet on stand (same as Getty cabinet) | A.C. Boulle | 3 | 0 | 0 | Duke of Bucclecuh and Queensberry, Drumlanrig Castle | 0 | 1675 | 1685 | 1680 | 5 | 0 | 3 | French | 3 | Furniture | Casting | 0 | P | 2015-06-04 | ED-XRF | CHARMed PyMca | 110 | Yannick Chastang | 0 | Bruker Tracer III-SD | YannickConfig1.0quant.cfg | 60 | 40 | 12 | 33 | µm | Ti | 0 | µm | 0 | µm | 0 | 0 | 0 | 0 | 0 | 0 | 0 | 0 | 0 | 0 | 0 | 0 | 0 | 1680_French_Boulle_largeCabinetonStand_Drumlanrig_TrophyPL_GiltBronze_Xrf6_Prepared.csv | 0.01237826 | 0.00686411 | 0.01932998 | 0.02068221 | 0.02191578 | 0.9668669 | 0.2527129 | #N/A | 0.04842248 | 0.01239744 | 0.02939717 | 0.01915409 | 0.1600177 | #N/A | 0.04820181 | 0.29269 | 0.2202949 | #N/A | 0.03912333 | #N/A | #N/A | #N/A | #N/A | #N/A | #N/A
238 | 1680_French_Boulle_largeCabinetonStand_Drumlanrig_TrophyPL_GiltBronze_Xrf6_Unprepared.csv | 0.0001876779 | ± | 0.01428773 | * | 0.004555963 | ± | 0.007037907 | * | 0.5316913 | ± | 0.02070215 |  | -0.003872915 | ± | 0.02068334 | * | 0.1056202 | ± | 0.02191551 |  | 78.33551 | ± | 0.9671264 |  | 17.44711 | ± | 0.2529531 |  | #N/A | ± | #N/A | #N/A | 0.08667864 | ± | 0.04871539 |  | 0.0016291 | ± | 0.01245179 | * | 0.09180588 | ± | 0.02914946 |  | 0.001090945 | ± | 0.0191736 | * | 1.543759 | ± | 0.1600648 |  | #N/A | ± | #N/A | #N/A | 0.03332798 | ± | 0.04810273 | * | -0.009614173 | ± | 0.2966338 |  | 1.622488 | ± | 0.2232633 |  | #N/A | ± | #N/A | #N/A | 0.002246173 | ± | 0.03924534 | * | #N/A | ± | #N/A | #N/A | #N/A | ± | #N/A | #N/A | #N/A | ± | #N/A | #N/A | #N/A | ± | #N/A | #N/A | #N/A | ± | #N/A | #N/A | #N/A | ± | #N/A | #N/A | 99.79421 | †† | ††† | 0.4221095 | 0 | 91.74348 | 85.83392835 | -5.615193 | R | 0 | Large cabinet on stand (same as Getty cabinet) | A.C. Boulle | 3 | 0 | 0 | Duke of Bucclecuh and Queensberry, Drumlanrig Castle | 0 | 1675 | 1685 | 1680 | 5 | 0 | 3 | French | 3 | Furniture | Casting | 0 | 0 | 2015-06-04 | ED-XRF | CHARMed PyMca | 110 | Yannick Chastang | 0 | Bruker Tracer III-SD | YannickConfig1.0quant.cfg | 60 | 40 | 12 | 33 | µm | Ti | 0 | µm | 0 | µm | 0 | 0 | 0 | 0 | 0 | 0 | 0 | 0 | 0 | 0 | 0 | 0 | 0 | 1680_French_Boulle_largeCabinetonStand_Drumlanrig_TrophyPL_GiltBronze_Xrf6_Unprepared.csv | 0.01428773 | 0.007037907 | 0.02070215 | 0.02068334 | 0.02191551 | 0.9671264 | 0.2529531 | #N/A | 0.04871539 | 0.01245179 | 0.02914946 | 0.0191736 | 0.1600648 | #N/A | 0.04810273 | 0.2966338 | 0.2232633 | #N/A | 0.03924534 | #N/A | #N/A | #N/A | #N/A | #N/A | #N/A
239 | 1680_French_Boulle_largeCabinetonStand_Drumlanrig_TrophyPL_GiltBronze_Xrf7_Prepared.csv | 0.005845154 | ± | 0.01563458 | * | -0.0009810499 | ± | 0.006895589 | * | 0.3857914 | ± | 0.0195479 |  | -0.003843858 | ± | 0.02068356 | * | 0.1056381 | ± | 0.02191557 |  | 78.2941 | ± | 0.9671564 |  | 17.70617 | ± | 0.2539904 |  | #N/A | ± | #N/A | #N/A | 0.0694809 | ± | 0.04855101 |  | -0.0006785086 | ± | 0.01240176 | * | 0.08952559 | ± | 0.02910159 |  | 0.01754277 | ± | 0.01932493 |  | 1.547167 | ± | 0.1600704 |  | #N/A | ± | #N/A | #N/A | 0.0184074 | ± | 0.04794359 | * | -0.00647525 | ± | 0.2948181 |  | 1.564978 | ± | 0.2218966 |  | #N/A | ± | #N/A | #N/A | -0.001167841 | ± | 0.03916454 | * | #N/A | ± | #N/A | #N/A | #N/A | ± | #N/A | #N/A | #N/A | ± | #N/A | #N/A | #N/A | ± | #N/A | #N/A | #N/A | ± | #N/A | #N/A | #N/A | ± | #N/A | #N/A | 99.7915 | †† | ††† | 0.3643199 | 0 | 91.74348 | 73.79429264 | -10.94317 | R | 0 | Large cabinet on stand (same as Getty cabinet) | A.C. Boulle | 3 | 0 | 0 | Duke of Bucclecuh and Queensberry, Drumlanrig Castle | 0 | 1675 | 1685 | 1680 | 5 | 0 | 3 | French | 3 | Furniture | Casting | 0 | P | 2015-06-04 | ED-XRF | CHARMed PyMca | 110 | Yannick Chastang | 0 | Bruker Tracer III-SD | YannickConfig1.0quant.cfg | 60 | 40 | 12 | 33 | µm | Ti | 0 | µm | 0 | µm | 0 | 0 | 0 | 0 | 0 | 0 | 0 | 0 | 0 | 0 | 0 | 0 | 0 | 1680_French_Boulle_largeCabinetonStand_Drumlanrig_TrophyPL_GiltBronze_Xrf7_Prepared.csv | 0.01563458 | 0.006895589 | 0.0195479 | 0.02068356 | 0.02191557 | 0.9671564 | 0.2539904 | #N/A | 0.04855101 | 0.01240176 | 0.02910159 | 0.01932493 | 0.1600704 | #N/A | 0.04794359 | 0.2948181 | 0.2218966 | #N/A | 0.03916454 | #N/A | #N/A | #N/A | #N/A | #N/A | #N/A
240 | 1680_French_Boulle_largeCabinetonStand_Drumlanrig_TrophyPL_GiltBronze_Xrf7_Unprepared.csv | -0.002226503 | ± | 0.01372256 | * | -0.0007378689 | ± | 0.006901813 | * | 0.3729437 | ± | 0.0194572 |  | -0.006311428 | ± | 0.02066464 | * | 0.1006648 | ± | 0.02190004 |  | 78.36921 | ± | 0.9671029 |  | 17.72779 | ± | 0.2540773 |  | #N/A | ± | #N/A | #N/A | 0.06606185 | ± | 0.04851851 |  | -0.0001574505 | ± | 0.01241301 | * | 0.09588434 | ± | 0.02923528 |  | 0.001635421 | ± | 0.01917819 | * | 1.536457 | ± | 0.1600528 |  | #N/A | ± | #N/A | #N/A | 0.03895286 | ± | 0.04816307 | * | -0.0009080365 | ± | 0.2934099 |  | 1.520148 | ± | 0.2208368 |  | #N/A | ± | #N/A | #N/A | -0.002415436 | ± | 0.03913522 | * | #N/A | ± | #N/A | #N/A | #N/A | ± | #N/A | #N/A | #N/A | ± | #N/A | #N/A | #N/A | ± | #N/A | #N/A | #N/A | ± | #N/A | #N/A | #N/A | ± | #N/A | #N/A | 99.81699 | †† | ††† | 0.3063638 | 0 | 91.74348 | 84.12767289 | -6.370273 | R | 0 | Large cabinet on stand (same as Getty cabinet) | A.C. Boulle | 3 | 0 | 0 | Duke of Bucclecuh and Queensberry, Drumlanrig Castle | 0 | 1675 | 1685 | 1680 | 5 | 0 | 3 | French | 3 | Furniture | Casting | 0 | 0 | 2015-06-04 | ED-XRF | CHARMed PyMca | 110 | Yannick Chastang | 0 | Bruker Tracer III-SD | YannickConfig1.0quant.cfg | 60 | 40 | 12 | 33 | µm | Ti | 0 | µm | 0 | µm | 0 | 0 | 0 | 0 | 0 | 0 | 0 | 0 | 0 | 0 | 0 | 0 | 0 | 1680_French_Boulle_largeCabinetonStand_Drumlanrig_TrophyPL_GiltBronze_Xrf7_Unprepared.csv | 0.01372256 | 0.006901813 | 0.0194572 | 0.02066464 | 0.02190004 | 0.9671029 | 0.2540773 | #N/A | 0.04851851 | 0.01241301 | 0.02923528 | 0.01917819 | 0.1600528 | #N/A | 0.04816307 | 0.2934099 | 0.2208368 | #N/A | 0.03913522 | #N/A | #N/A | #N/A | #N/A | #N/A | #N/A
241 | 1680_French_Boulle_largeCabinetonStand_Drumlanrig_TrophyPR_GiltBronze_Gilding.csv | -0.0008495117 | ± | 0.01404422 | * | -3.442517e-05 | ± | 0.006919831 | * | 0.3630016 | ± | 0.01938822 |  | -0.004701798 | ± | 0.02067695 | * | 0.1241659 | ± | 0.02197509 |  | 78.86241 | ± | 0.9668372 |  | 17.30351 | ± | 0.2523818 |  | #N/A | ± | #N/A | #N/A | 0.0539061 | ± | 0.04840346 |  | -0.0002525273 | ± | 0.01241096 | * | 0.1255537 | ± | 0.02986706 |  | -0.001208238 | ± | 0.01915454 | * | 1.376415 | ± | 0.1597988 |  | #N/A | ± | #N/A | #N/A | 0.03932816 | ± | 0.04816711 |  | -0.009777174 | ± | 0.2956447 |  | 1.591201 | ± | 0.2225188 |  | #N/A | ± | #N/A | #N/A | 0.002293705 | ± | 0.03924647 | * | #N/A | ± | #N/A | #N/A | #N/A | ± | #N/A | #N/A | #N/A | ± | #N/A | #N/A | #N/A | ± | #N/A | #N/A | #N/A | ± | #N/A | #N/A | #N/A | ± | #N/A | #N/A | 99.82497 | †† |  | 0.3270092 | 0 | 91.74348 | 98.63072659 | 0.04785874 | R | 0 | Large cabinet on stand (same as Getty cabinet) | A.C. Boulle | 3 | 0 | 0 | Duke of Bucclecuh and Queensberry, Drumlanrig Castle | 0 | 1675 | 1685 | 1680 | 5 | 0 | 3 | French | 3 | Furniture | Casting | 0 | 0 | 2015-06-04 | ED-XRF | CHARMed PyMca | 110 | Yannick Chastang | 0 | Bruker Tracer III-SD | YannickConfig1.0quant.cfg | 60 | 40 | 12 | 33 | µm | Ti | 0 | µm | 0 | µm | 0 | 0 | 0 | 0 | 0 | 0 | 0 | 0 | 0 | 0 | 0 | 0 | 0 | 1680_French_Boulle_largeCabinetonStand_Drumlanrig_TrophyPR_GiltBronze_Gilding.csv | 0.01404422 | 0.006919831 | 0.01938822 | 0.02067695 | 0.02197509 | 0.9668372 | 0.2523818 | #N/A | 0.04840346 | 0.01241096 | 0.02986706 | 0.01915454 | 0.1597988 | #N/A | 0.04816711 | 0.2956447 | 0.2225188 | #N/A | 0.03924647 | #N/A | #N/A | #N/A | #N/A | #N/A | #N/A
183 | 1670_French_Gole_Cabinet_Nostell_Base_BrassMarquetry_Xrf1.csv | -0.0008002297 | ± | 0.01405577 | * | 0.00689042 | ± | 0.007098286 |  | 0.2142931 | ± | 0.01848304 |  | -0.007338054 | ± | 0.02065684 | * | 0.2474129 | ± | 0.02243718 |  | 67.87108 | ± | 1.008004 |  | 28.8009 | ± | 0.3064907 |  | #N/A | ± | #N/A | #N/A | 0.07021841 | ± | 0.04855803 |  | -0.0007610417 | ± | 0.01239998 | * | 0.02508535 | ± | 0.02778087 |  | 0.005934203 | ± | 0.01921543 | * | 1.300749 | ± | 0.1596845 |  | #N/A | ± | #N/A | #N/A | 0.02542631 | ± | 0.04801828 | * | -0.009852209 | ± | 0.2814166 |  | 1.129711 | ± | 0.21181 |  | #N/A | ± | #N/A | #N/A | -0.003774949 | ± | 0.0391034 | * | #N/A | ± | #N/A | #N/A | #N/A | ± | #N/A | #N/A | #N/A | ± | #N/A | #N/A | #N/A | ± | #N/A | #N/A | #N/A | ± | #N/A | #N/A | #N/A | ± | #N/A | #N/A | 99.67517 | †† | ††† | 0.4639881 | 0 | 91.74348 | 94.60944 | -1.731707 | 0 | 0 | Cabinet on Stand. BRASS MARQUETRY | Gole | 2 | 0 | 0 | Nostell Priory, National Trust | Difficult to rely on result: unprepared surface, lead and tin all over the place, all over the surface during previous restoration? | 1660 | 1680 | 1670 | 10 | 0 | 0 | French | 2 | Furniture | Marquetry Sheet Brass | 0 | 0 | 2015-06-11 | ED-XRF | CHARMed PyMca | 117 | Yannick Chastang | 0 | Bruker Tracer III-SD | YannickConfig1.0quant.cfg | 60 | 40 | 12 | 33 | µm | Ti | 0 | µm | 0 | µm | 0 | 0 | 0 | 0 | 0 | 0 | 0 | 0 | 0 | 0 | 0 | 0 | 0 | 1670_French_Gole_Cabinet_Nostell_Base_BrassMarquetry_Xrf1.csv | 0.01405577 | 0.007098286 | 0.01848304 | 0.02065684 | 0.02243718 | 1.008004 | 0.3064907 | #N/A | 0.04855803 | 0.01239998 | 0.02778087 | 0.01921543 | 0.1596845 | #N/A | 0.04801828 | 0.2814166 | 0.21181 | #N/A | 0.0391034 | #N/A | #N/A | #N/A | #N/A | #N/A | #N/A
184 | 1670_French_Gole_Cabinet_Nostell_Base_BrassMarquetry_Xrf2.csv | 0.00930475 | ± | 0.01647365 | * | 0.006264657 | ± | 0.007082079 |  | 0.1161915 | ± | 0.01801574 |  | -0.002000655 | ± | 0.02069787 | * | 0.1128909 | ± | 0.02193856 |  | 80.63543 | ± | 0.9671094 |  | 13.88041 | ± | 0.2395467 |  | #N/A | ± | #N/A | #N/A | 1.111591 | ± | 0.06127503 |  | 0.01296481 | ± | 0.01270455 |  | 0.2647827 | ± | 0.0330076 |  | -0.008431214 | ± | 0.01909798 | * | 3.222756 | ± | 0.1637196 |  | #N/A | ± | #N/A | #N/A | 0.02191829 | ± | 0.04798091 | * | -0.009473893 | ± | 0.2679147 |  | 0.6699086 | ± | 0.2016477 |  | #N/A | ± | #N/A | #N/A | -0.005550654 | ± | 0.03906205 | * | #N/A | ± | #N/A | #N/A | #N/A | ± | #N/A | #N/A | #N/A | ± | #N/A | #N/A | #N/A | ± | #N/A | #N/A | #N/A | ± | #N/A | #N/A | #N/A | ± | #N/A | #N/A | 100.039 | †† | ††† | 0.3713035 | 0 | 91.74348 | 92.24793848 | -2.776758 | R | 0 | Cabinet on Stand. BRASS MARQUETRY | Gole | 2 | 0 | 0 | Nostell Priory, National Trust | Difficult to rely on result: unprepared surface, lead and tin all over the place, all over the surface during previous restoration? | 1660 | 1680 | 1670 | 10 | 0 | 0 | French | 2 | Furniture | Marquetry Sheet Brass | 0 | 0 | 2015-06-11 | ED-XRF | CHARMed PyMca | 117 | Yannick Chastang | 0 | Bruker Tracer III-SD | YannickConfig1.0quant.cfg | 60 | 40 | 12 | 33 | µm | Ti | 0 | µm | 0 | µm | 0 | 0 | 0 | 0 | 0 | 0 | 0 | 0 | 0 | 0 | 0 | 0 | 0 | 1670_French_Gole_Cabinet_Nostell_Base_BrassMarquetry_Xrf2.csv | 0.01647365 | 0.007082079 | 0.01801574 | 0.02069787 | 0.02193856 | 0.9671094 | 0.2395467 | #N/A | 0.06127503 | 0.01270455 | 0.0330076 | 0.01909798 | 0.1637196 | #N/A | 0.04798091 | 0.2679147 | 0.2016477 | #N/A | 0.03906205 | #N/A | #N/A | #N/A | #N/A | #N/A | #N/A
185 | 1670_French_Gole_Cabinet_Nostell_Base_BrassMarquetry_Xrf3.csv | -0.007639736 | ± | 0.01247606 | * | 0.002208439 | ± | 0.006977415 | * | 0.07409814 | ± | 0.01784688 |  | -0.00169775 | ± | 0.02070024 | * | 0.1092349 | ± | 0.02192692 |  | 77.49676 | ± | 0.9679368 |  | 13.3793 | ± | 0.2377939 |  | #N/A | ± | #N/A | #N/A | 0.9619282 | ± | 0.05910211 |  | 0.01523223 | ± | 0.01275651 |  | 0.2481521 | ± | 0.03261722 |  | 0.0007926762 | ± | 0.0191711 | * | 2.973773 | ± | 0.1630642 |  | #N/A | ± | #N/A | #N/A | 0.02558623 | ± | 0.04801999 | * | -0.008474716 | ± | 0.4011403 |  | 4.505246 | ± | 0.3019207 |  | #N/A | ± | #N/A | #N/A | 0.007950969 | ± | 0.03938223 | * | #N/A | ± | #N/A | #N/A | #N/A | ± | #N/A | #N/A | #N/A | ± | #N/A | #N/A | #N/A | ± | #N/A | #N/A | #N/A | ± | #N/A | #N/A | #N/A | ± | #N/A | #N/A | 99.78245 | †† | ††† | 0.3701969 | 0 | 91.74348 | 94.30850374 | -1.864883 | R | 0 | Cabinet on Stand. BRASS MARQUETRY | Gole | 2 | 0 | 0 | Nostell Priory, National Trust | Difficult to rely on result: unprepared surface, lead and tin all over the place, all over the surface during previous restoration? | 1660 | 1680 | 1670 | 10 | 0 | 0 | French | 2 | Furniture | Marquetry Sheet Brass | 0 | 0 | 2015-06-11 | ED-XRF | CHARMed PyMca | 117 | Yannick Chastang | 0 | Bruker Tracer III-SD | YannickConfig1.0quant.cfg | 60 | 40 | 12 | 33 | µm | Ti | 0 | µm | 0 | µm | 0 | 0 | 0 | 0 | 0 | 0 | 0 | 0 | 0 | 0 | 0 | 0 | 0 | 1670_French_Gole_Cabinet_Nostell_Base_BrassMarquetry_Xrf3.csv | 0.01247606 | 0.006977415 | 0.01784688 | 0.02070024 | 0.02192692 | 0.9679368 | 0.2377939 | #N/A | 0.05910211 | 0.01275651 | 0.03261722 | 0.0191711 | 0.1630642 | #N/A | 0.04801999 | 0.4011403 | 0.3019207 | #N/A | 0.03938223 | #N/A | #N/A | #N/A | #N/A | #N/A | #N/A
186 | 1670_French_Gole_Cabinet_Nostell_Drawer_BrassMarquetry_Xrf.csv | 0.002807808 | ± | 0.01490759 | * | 0.004812799 | ± | 0.007044539 | * | 0.2434565 | ± | 0.01864186 |  | -0.007334932 | ± | 0.02065687 | * | 0.009878495 | ± | 0.02164942 | * | 65.8447 | ± | 1.02365 |  | 28.05835 | ± | 0.3024841 |  | #N/A | ± | #N/A | #N/A | 0.07044819 | ± | 0.04856021 |  | -0.0008615066 | ± | 0.01239781 | * | 0.08861273 | ± | 0.02908245 |  | 0.0001902666 | ± | 0.01916607 | * | 0.7123297 | ± | 0.1589194 |  | #N/A | ± | #N/A | #N/A | 0.03112834 | ± | 0.04807918 | * | -0.008889559 | ± | 0.3963785 |  | 4.388113 | ± | 0.2983367 |  | #N/A | ± | #N/A | #N/A | 0.02030364 | ± | 0.03968671 | * | #N/A | ± | #N/A | #N/A | #N/A | ± | #N/A | #N/A | #N/A | ± | #N/A | #N/A | #N/A | ± | #N/A | #N/A | #N/A | ± | #N/A | #N/A | #N/A | ± | #N/A | #N/A | 99.45804 | †† | ††† | 1.41547 | 0 | 91.74348 | 90.96538 | -3.344336 | 0 | 0 | Cabinet on Stand. BRASS MARQUETRY | Gole | 2 | 0 | 0 | Nostell Priory, National Trust | Difficult to rely on result: unprepared surface, lead and tin all over the place, all over the surface during previous restoration? | 1660 | 1680 | 1670 | 10 | 0 | 0 | French | 2 | Furniture | Marquetry Sheet Brass | 0 | 0 | 2015-06-11 | ED-XRF | CHARMed PyMca | 117 | Yannick Chastang | 0 | Bruker Tracer III-SD | YannickConfig1.0quant.cfg | 60 | 40 | 12 | 33 | µm | Ti | 0 | µm | 0 | µm | 0 | 0 | 0 | 0 | 0 | 0 | 0 | 0 | 0 | 0 | 0 | 0 | 0 | 1670_French_Gole_Cabinet_Nostell_Drawer_BrassMarquetry_Xrf.csv | 0.01490759 | 0.007044539 | 0.01864186 | 0.02065687 | 0.02164942 | 1.02365 | 0.3024841 | #N/A | 0.04856021 | 0.01239781 | 0.02908245 | 0.01916607 | 0.1589194 | #N/A | 0.04807918 | 0.3963785 | 0.2983367 | #N/A | 0.03968671 | #N/A | #N/A | #N/A | #N/A | #N/A | #N/A
187 | 1670_French_Gole_Cabinet_Nostell_Drawer_BrassMarquetry_Xrf4.csv | -0.003387778 | ± | 0.01345273 | * | 0.005323237 | ± | 0.007057727 | * | 0.2261239 | ± | 0.01854637 |  | -0.006958403 | ± | 0.02065972 | * | 0.01176461 | ± | 0.02165399 | * | 66.53186 | ± | 1.018063 |  | 28.17006 | ± | 0.3030823 |  | #N/A | ± | #N/A | #N/A | 0.05290701 | ± | 0.04839404 |  | 0.002124393 | ± | 0.01246259 | * | 0.08608728 | ± | 0.02902955 |  | -0.003101223 | ± | 0.01913923 | * | 0.3611273 | ± | 0.1585679 |  | #N/A | ± | #N/A | #N/A | 0.01786548 | ± | 0.04793783 | * | -0.009200463 | ± | 0.3812209 |  | 4.007861 | ± | 0.2869283 |  | #N/A | ± | #N/A | #N/A | 0.02230674 | ± | 0.03973713 | * | #N/A | ± | #N/A | #N/A | #N/A | ± | #N/A | #N/A | #N/A | ± | #N/A | #N/A | #N/A | ± | #N/A | #N/A | #N/A | ± | #N/A | #N/A | #N/A | ± | #N/A | #N/A | 99.47277 | †† |  | 1.303409 | 0 | 91.74348 | 96.48159538 | -0.9032104 | 0 | 0 | Cabinet on Stand. BRASS MARQUETRY | Gole | 2 | 0 | 0 | Nostell Priory, National Trust | Difficult to rely on result: unprepared surface, lead and tin all over the place, all over the surface during previous restoration? | 1660 | 1680 | 1670 | 10 | 0 | 0 | French | 2 | Furniture | Marquetry Sheet Brass | 0 | 0 | 2015-06-11 | ED-XRF | CHARMed PyMca | 117 | Yannick Chastang | 0 | Bruker Tracer III-SD | YannickConfig1.0quant.cfg | 60 | 40 | 12 | 33 | µm | Ti | 0 | µm | 0 | µm | 0 | 0 | 0 | 0 | 0 | 0 | 0 | 0 | 0 | 0 | 0 | 0 | 0 | 1670_French_Gole_Cabinet_Nostell_Drawer_BrassMarquetry_Xrf4.csv | 0.01345273 | 0.007057727 | 0.01854637 | 0.02065972 | 0.02165399 | 1.018063 | 0.3030823 | #N/A | 0.04839404 | 0.01246259 | 0.02902955 | 0.01913923 | 0.1585679 | #N/A | 0.04793783 | 0.3812209 | 0.2869283 | #N/A | 0.03973713 | #N/A | #N/A | #N/A | #N/A | #N/A | #N/A
242 | 1680_French_Boulle_largeCabinetonStand_Drumlanrig_TrophyPR_GiltBronze_Gilding2.csv | 0.003155996 | ± | 0.01499047 | * | 0.002969232 | ± | 0.006996995 | * | 0.3651733 | ± | 0.0194032 |  | -0.005105211 | ± | 0.02067385 | * | 0.123439 | ± | 0.0219727 |  | 78.59197 | ± | 0.9669645 |  | 17.51399 | ± | 0.2532201 |  | #N/A | ± | #N/A | #N/A | 0.07144161 | ± | 0.04856967 |  | 0.001329159 | ± | 0.01244526 | * | 0.09980197 | ± | 0.02931795 |  | 0.004360788 | ± | 0.01920159 | * | 1.419284 | ± | 0.1598653 |  | #N/A | ± | #N/A | #N/A | 0.04353964 | ± | 0.04821242 |  | -0.007610069 | ± | 0.2955259 |  | 1.587438 | ± | 0.2224294 |  | #N/A | ± | #N/A | #N/A | -0.00383335 | ± | 0.03910204 | * | #N/A | ± | #N/A | #N/A | #N/A | ± | #N/A | #N/A | #N/A | ± | #N/A | #N/A | #N/A | ± | #N/A | #N/A | #N/A | ± | #N/A | #N/A | #N/A | ± | #N/A | #N/A | 99.81135 | †† | ††† | 0.2815105 | 0 | 91.74348 | 87.67152977 | -4.801987 | R | 0 | Large cabinet on stand (same as Getty cabinet) | A.C. Boulle | 3 | 0 | 0 | Duke of Bucclecuh and Queensberry, Drumlanrig Castle | 0 | 1675 | 1685 | 1680 | 5 | 0 | 3 | French | 3 | Furniture | Casting | 0 | 0 | 2015-06-04 | ED-XRF | CHARMed PyMca | 110 | Yannick Chastang | 0 | Bruker Tracer III-SD | YannickConfig1.0quant.cfg | 60 | 40 | 12 | 33 | µm | Ti | 0 | µm | 0 | µm | 0 | 0 | 0 | 0 | 0 | 0 | 0 | 0 | 0 | 0 | 0 | 0 | 0 | 1680_French_Boulle_largeCabinetonStand_Drumlanrig_TrophyPR_GiltBronze_Gilding2.csv | 0.01499047 | 0.006996995 | 0.0194032 | 0.02067385 | 0.0219727 | 0.9669645 | 0.2532201 | #N/A | 0.04856967 | 0.01244526 | 0.02931795 | 0.01920159 | 0.1598653 | #N/A | 0.04821242 | 0.2955259 | 0.2224294 | #N/A | 0.03910204 | #N/A | #N/A | #N/A | #N/A | #N/A | #N/A
243 | 1680_French_Boulle_largeCabinetonStand_Drumlanrig_TrophyPR_GiltBronze_Xrf3_Prepared.csv | 0.0007629357 | ± | 0.01442325 | * | -0.00159004 | ± | 0.006880012 | * | 0.3861435 | ± | 0.01955041 |  | -0.004032222 | ± | 0.02068211 | * | 0.1252887 | ± | 0.02197878 |  | 78.54899 | ± | 0.9669888 |  | 17.81605 | ± | 0.2544329 |  | #N/A | ± | #N/A | #N/A | 0.09091182 | ± | 0.04875609 |  | 0.001023788 | ± | 0.01243862 | * | 0.08731389 | ± | 0.02905523 |  | -0.009933821 | ± | 0.01908685 | * | 1.277856 | ± | 0.1596506 |  | #N/A | ± | #N/A | #N/A | 0.0355872 | ± | 0.04812694 | * | -0.001359112 | ± | 0.2916695 |  | 1.464455 | ± | 0.2195269 |  | #N/A | ± | #N/A | #N/A | -0.001548538 | ± | 0.03915558 | * | #N/A | ± | #N/A | #N/A | #N/A | ± | #N/A | #N/A | #N/A | ± | #N/A | #N/A | #N/A | ± | #N/A | #N/A | #N/A | ± | #N/A | #N/A | #N/A | ± | #N/A | #N/A | 99.81591 | †† | ††† | 0.3642232 | 0 | 91.74348 | 87.36959514 | -4.935604 | R | 0 | Large cabinet on stand (same as Getty cabinet) | A.C. Boulle | 3 | 0 | 0 | Duke of Bucclecuh and Queensberry, Drumlanrig Castle | 0 | 1675 | 1685 | 1680 | 5 | 0 | 3 | French | 3 | Furniture | Casting | 0 | P | 2015-06-04 | ED-XRF | CHARMed PyMca | 110 | Yannick Chastang | 0 | Bruker Tracer III-SD | YannickConfig1.0quant.cfg | 60 | 40 | 12 | 33 | µm | Ti | 0 | µm | 0 | µm | 0 | 0 | 0 | 0 | 0 | 0 | 0 | 0 | 0 | 0 | 0 | 0 | 0 | 1680_French_Boulle_largeCabinetonStand_Drumlanrig_TrophyPR_GiltBronze_Xrf3_Prepared.csv | 0.01442325 | 0.006880012 | 0.01955041 | 0.02068211 | 0.02197878 | 0.9669888 | 0.2544329 | #N/A | 0.04875609 | 0.01243862 | 0.02905523 | 0.01908685 | 0.1596506 | #N/A | 0.04812694 | 0.2916695 | 0.2195269 | #N/A | 0.03915558 | #N/A | #N/A | #N/A | #N/A | #N/A | #N/A
244 | 1680_French_Boulle_largeCabinetonStand_Drumlanrig_TrophyPR_GiltBronze_Xrf3_Unprepared.csv | 0.001285281 | ± | 0.01454658 | * | 0.003897005 | ± | 0.007020904 | * | 0.3821931 | ± | 0.01952232 |  | -0.001804471 | ± | 0.0206994 | * | 0.1222341 | ± | 0.02196876 |  | 78.58262 | ± | 0.9669697 |  | 17.86734 | ± | 0.25464 |  | #N/A | ± | #N/A | #N/A | 0.08914814 | ± | 0.04873912 |  | 0.0005263894 | ± | 0.01242782 | * | 0.0996032 | ± | 0.02931375 |  | -0.005962632 | ± | 0.01911675 | * | 1.243319 | ± | 0.1596001 |  | #N/A | ± | #N/A | #N/A | 0.05641318 | ± | 0.04835162 |  | -0.009947018 | ± | 0.2894452 |  | 1.392814 | ± | 0.2178527 |  | #N/A | ± | #N/A | #N/A | -0.002330761 | ± | 0.03913721 | * | #N/A | ± | #N/A | #N/A | #N/A | ± | #N/A | #N/A | #N/A | ± | #N/A | #N/A | #N/A | ± | #N/A | #N/A | #N/A | ± | #N/A | #N/A | #N/A | ± | #N/A | #N/A | 99.82134 | †† | ††† | 0.3054811 | 0 | 91.74348 | 94.11021675 | -1.952632 | R | 0 | Large cabinet on stand (same as Getty cabinet) | A.C. Boulle | 3 | 0 | 0 | Duke of Bucclecuh and Queensberry, Drumlanrig Castle | 0 | 1675 | 1685 | 1680 | 5 | 0 | 3 | French | 3 | Furniture | Casting | 0 | 0 | 2015-06-04 | ED-XRF | CHARMed PyMca | 110 | Yannick Chastang | 0 | Bruker Tracer III-SD | YannickConfig1.0quant.cfg | 60 | 40 | 12 | 33 | µm | Ti | 0 | µm | 0 | µm | 0 | 0 | 0 | 0 | 0 | 0 | 0 | 0 | 0 | 0 | 0 | 0 | 0 | 1680_French_Boulle_largeCabinetonStand_Drumlanrig_TrophyPR_GiltBronze_Xrf3_Unprepared.csv | 0.01454658 | 0.007020904 | 0.01952232 | 0.0206994 | 0.02196876 | 0.9669697 | 0.25464 | #N/A | 0.04873912 | 0.01242782 | 0.02931375 | 0.01911675 | 0.1596001 | #N/A | 0.04835162 | 0.2894452 | 0.2178527 | #N/A | 0.03913721 | #N/A | #N/A | #N/A | #N/A | #N/A | #N/A
245 | 1680_French_Boulle_largeCabinetonStand_Drumlanrig_TrophyPR_GiltBronze_Xrf4_Prepared.csv | -0.003836131 | ± | 0.01334891 | * | -0.0001781034 | ± | 0.006916149 | * | 0.3701448 | ± | 0.01943767 |  | -0.004166415 | ± | 0.02068107 | * | 0.1153844 | ± | 0.02194655 |  | 78.84121 | ± | 0.9668455 |  | 17.11841 | ± | 0.2516493 |  | #N/A | ± | #N/A | #N/A | 0.1047351 | ± | 0.04888962 |  | 0.0008811509 | ± | 0.01243552 | * | 0.1076694 | ± | 0.02948465 |  | -0.008261456 | ± | 0.01909926 | * | 1.402044 | ± | 0.1598384 |  | #N/A | ± | #N/A | #N/A | 0.05311506 | ± | 0.04831587 |  | -0.009819054 | ± | 0.2997722 |  | 1.721112 | ± | 0.2256254 |  | #N/A | ± | #N/A | #N/A | 0.007803197 | ± | 0.03937865 | * | #N/A | ± | #N/A | #N/A | #N/A | ± | #N/A | #N/A | #N/A | ± | #N/A | #N/A | #N/A | ± | #N/A | #N/A | #N/A | ± | #N/A | #N/A | #N/A | ± | #N/A | #N/A | 99.81625 | †† | ††† | 0.3560532 | 0 | 91.74348 | 92.32867033 | -2.741032 | R | 0 | Large cabinet on stand (same as Getty cabinet) | A.C. Boulle | 3 | 0 | 0 | Duke of Bucclecuh and Queensberry, Drumlanrig Castle | 0 | 1675 | 1685 | 1680 | 5 | 0 | 3 | French | 3 | Furniture | Casting | 0 | P | 2015-06-04 | ED-XRF | CHARMed PyMca | 110 | Yannick Chastang | 0 | Bruker Tracer III-SD | YannickConfig1.0quant.cfg | 60 | 40 | 12 | 33 | µm | Ti | 0 | µm | 0 | µm | 0 | 0 | 0 | 0 | 0 | 0 | 0 | 0 | 0 | 0 | 0 | 0 | 0 | 1680_French_Boulle_largeCabinetonStand_Drumlanrig_TrophyPR_GiltBronze_Xrf4_Prepared.csv | 0.01334891 | 0.006916149 | 0.01943767 | 0.02068107 | 0.02194655 | 0.9668455 | 0.2516493 | #N/A | 0.04888962 | 0.01243552 | 0.02948465 | 0.01909926 | 0.1598384 | #N/A | 0.04831587 | 0.2997722 | 0.2256254 | #N/A | 0.03937865 | #N/A | #N/A | #N/A | #N/A | #N/A | #N/A
246 | 1680_French_Boulle_largeCabinetonStand_Drumlanrig_TrophyPR_GiltBronze_Xrf4_Unprepared.csv | 0.0005541338 | ± | 0.01437402 | * | 0.006032809 | ± | 0.007076078 |  | 0.4092618 | ± | 0.01971817 |  | -0.003447236 | ± | 0.02068663 | * | 0.1181888 | ± | 0.0219556 |  | 78.61394 | ± | 0.9669525 |  | 17.21572 | ± | 0.2520339 |  | #N/A | ± | #N/A | #N/A | 0.108463 | ± | 0.04892581 |  | -0.001409708 | ± | 0.01238601 | * | 0.1120531 | ± | 0.02957794 |  | 0.008904118 | ± | 0.0192422 | * | 1.381588 | ± | 0.1598068 |  | #N/A | ± | #N/A | #N/A | 0.04655267 | ± | 0.04824491 |  | -0.005132941 | ± | 0.3022386 |  | 1.797944 | ± | 0.2274818 |  | #N/A | ± | #N/A | #N/A | -0.002969793 | ± | 0.03912223 | * | #N/A | ± | #N/A | #N/A | #N/A | ± | #N/A | #N/A | #N/A | ± | #N/A | #N/A | #N/A | ± | #N/A | #N/A | #N/A | ± | #N/A | #N/A | #N/A | ± | #N/A | #N/A | 99.80624 | †† | ††† | 0.3542243 | 0 | 91.74348 | 92.03539 | -2.870818 | R | 0 | Large cabinet on stand (same as Getty cabinet) | A.C. Boulle | 3 | 0 | 0 | Duke of Bucclecuh and Queensberry, Drumlanrig Castle | 0 | 1675 | 1685 | 1680 | 5 | 0 | 3 | French | 3 | Furniture | Casting | 0 | 0 | 2015-06-04 | ED-XRF | CHARMed PyMca | 110 | Yannick Chastang | 0 | Bruker Tracer III-SD | YannickConfig1.0quant.cfg | 60 | 40 | 12 | 33 | µm | Ti | 0 | µm | 0 | µm | 0 | 0 | 0 | 0 | 0 | 0 | 0 | 0 | 0 | 0 | 0 | 0 | 0 | 1680_French_Boulle_largeCabinetonStand_Drumlanrig_TrophyPR_GiltBronze_Xrf4_Unprepared.csv | 0.01437402 | 0.007076078 | 0.01971817 | 0.02068663 | 0.0219556 | 0.9669525 | 0.2520339 | #N/A | 0.04892581 | 0.01238601 | 0.02957794 | 0.0192422 | 0.1598068 | #N/A | 0.04824491 | 0.3022386 | 0.2274818 | #N/A | 0.03912223 | #N/A | #N/A | #N/A | #N/A | #N/A | #N/A
1002 | 1770_French_Delorme_BoulleTorcheres_Chatsworth_GiltBronzes_Unprepared_FlatTopFoot_Xrf4.csv | -0.01031387 | ± | 0.01187089 | * | -0.002230196 | ± | 0.006863655 | * | 0.5595663 | ± | 0.02094865 |  | 0.0009206201 | ± | 0.02072087 | * | 0.08778973 | ± | 0.0218607 |  | 73.0534 | ± | 0.9793986 |  | 24.21716 | ± | 0.2828869 |  | #N/A | ± | #N/A | #N/A | 0.2894694 | ± | 0.05076913 |  | 0.001202742 | ± | 0.01244251 | * | 0.08400663 | ± | 0.02898604 |  | 0.007747407 | ± | 0.01923167 | * | 0.5871084 | ± | 0.1587851 |  | #N/A | ± | #N/A | #N/A | 0.08844641 | ± | 0.04870238 |  | 1.353567 | ± | 0.2713903 | † | 0.7904843 | ± | 0.2042636 |  | #N/A | ± | #N/A | #N/A | -0.005434118 | ± | 0.03906475 | * | #N/A | ± | #N/A | #N/A | #N/A | ± | #N/A | #N/A | #N/A | ± | #N/A | #N/A | #N/A | ± | #N/A | #N/A | #N/A | ± | #N/A | #N/A | #N/A | ± | #N/A | #N/A | 101.1029 | †† |  | 0.3713814 | 0 | 91.74348 | 95.77683 | -1.215095 | 0 | 0 | Pair of Boulle Torcheres, candlestands. Some gilt bronzes after cast / replacement, maybe mid 19th century replacements. GILT BRONZES | Adrien Delorme (Stamped. Stamp discovered after analyses, levasseur and boulle labelling incorrect) | 3 | 0 | 0 | Duke of Devonshire, Chatsworth House | 0 | 0 | 0 | 1770 | 20 | 0 | 0 | France | 3 | F | C | 0 | 0 | 2016-09-18 | ED-XRF | CHARMed PyMca | 582 | Yannick Chastang | 0 | Bruker Tracer III-SD | YannickConfig1.0quant.cfg | 60 | 40 | 12 | 33 | µm | Ti | 0 | µm | 0 | µm | 0 | 0 | 0 | 0 | 0 | 0 | 0 | 0 | 0 | 0 | 0 | 0 | 0 | 1770_French_Delorme_BoulleTorcheres_Chatsworth_GiltBronzes_Unprepared_FlatTopFoot_Xrf4.csv | 0.01187089 | 0.006863655 | 0.02094865 | 0.02072087 | 0.0218607 | 0.9793986 | 0.2828869 | #N/A | 0.05076913 | 0.01244251 | 0.02898604 | 0.01923167 | 0.1587851 | #N/A | 0.04870238 | 0.2713903 | 0.2042636 | #N/A | 0.03906475 | #N/A | #N/A | #N/A | #N/A | #N/A | #N/A
1003 | 1770_French_Delorme_BoulleTorcheres_Chatsworth_GiltBronzes_Unprepared_FlatTopFoot_Xrf5.csv | -0.004953721 | ± | 0.01309097 | * | -0.002678253 | ± | 0.006852217 | * | 0.5452679 | ± | 0.02082117 |  | 0.001207039 | ± | 0.02072314 | * | 0.08537776 | ± | 0.02185346 |  | 71.30023 | ± | 0.9872393 |  | 25.48176 | ± | 0.2891298 |  | #N/A | ± | #N/A | #N/A | 0.1191123 | ± | 0.04902956 |  | -0.001087874 | ± | 0.01239293 | * | 0.07564106 | ± | 0.02881177 |  | 0.01302482 | ± | 0.01928076 | * | 0.6011731 | ± | 0.1587997 |  | #N/A | ± | #N/A | #N/A | 0.09487434 | ± | 0.04877352 |  | -0.008990483 | ± | 0.2891397 |  | 1.382933 | ± | 0.2176228 |  | #N/A | ± | #N/A | #N/A | -0.00544489 | ± | 0.0390645 | * | #N/A | ± | #N/A | #N/A | #N/A | ± | #N/A | #N/A | #N/A | ± | #N/A | #N/A | #N/A | ± | #N/A | #N/A | #N/A | ± | #N/A | #N/A | #N/A | ± | #N/A | #N/A | 99.67745 | †† |  | 0.385725 | 0 | 91.74348 | 98.3209 | -0.08925067 | R | 0 | Pair of Boulle Torcheres, candlestands. Some gilt bronzes after cast / replacement, maybe mid 19th century replacements. GILT BRONZES | Adrien Delorme (Stamped. Stamp discovered after analyses, levasseur and boulle labelling incorrect) | 3 | 0 | 0 | Duke of Devonshire, Chatsworth House | 0 | 1750 | 1790 | 1770 | 20 | 0 | 0 | France | 3 | Furniture | Casting | 0 | 0 | 2016-09-18 | ED-XRF | CHARMed PyMca | 582 | Yannick Chastang | 0 | Bruker Tracer III-SD | YannickConfig1.0quant.cfg | 60 | 40 | 12 | 33 | µm | Ti | 0 | µm | 0 | µm | 0 | 0 | 0 | 0 | 0 | 0 | 0 | 0 | 0 | 0 | 0 | 0 | 0 | 1770_French_Delorme_BoulleTorcheres_Chatsworth_GiltBronzes_Unprepared_FlatTopFoot_Xrf5.csv | 0.01309097 | 0.006852217 | 0.02082117 | 0.02072314 | 0.02185346 | 0.9872393 | 0.2891298 | #N/A | 0.04902956 | 0.01239293 | 0.02881177 | 0.01928076 | 0.1587997 | #N/A | 0.04877352 | 0.2891397 | 0.2176228 | #N/A | 0.0390645 | #N/A | #N/A | #N/A | #N/A | #N/A | #N/A
1004 | 1770_French_Delorme_BoulleTorcheres_Chatsworth_GiltBronzes_Unprepared_FlatTopFoot_Xrf6.csv | -0.001748814 | ± | 0.01383393 | * | 0.002945432 | ± | 0.006996382 | * | 0.4309208 | ± | 0.01988054 |  | 0.001277067 | ± | 0.0207237 | * | 0.08571252 | ± | 0.02185447 |  | 68.13251 | ± | 1.006168 |  | 26.19319 | ± | 0.292732 |  | #N/A | ± | #N/A | #N/A | 3.521989 | ± | 0.1122359 |  | 0.01733427 | ± | 0.01280509 |  | 0.0714534 | ± | 0.02872493 |  | -0.01232585 | ± | 0.01906959 | * | 0.3057917 | ± | 0.1585196 |  | #N/A | ± | #N/A | #N/A | 0.0801781 | ± | 0.04861125 |  | 18.90258 | ± | 0.2777754 | † | 1.00794 | ± | 0.2090694 |  | #N/A | ± | #N/A | #N/A | 0.02013001 | ± | 0.03968236 | * | #N/A | ± | #N/A | #N/A | #N/A | ± | #N/A | #N/A | #N/A | ± | #N/A | #N/A | #N/A | ± | #N/A | #N/A | #N/A | ± | #N/A | #N/A | #N/A | ± | #N/A | #N/A | 118.7599 | †† | ††† | 0.3889978 | 0 | 91.74348 | 82.3043745 | -7.177149 | 0 | 0 | Pair of Boulle Torcheres, candlestands. Some gilt bronzes after cast / replacement, maybe mid 19th century replacements. GILT BRONZES | Adrien Delorme (Stamped. Stamp discovered after analyses, levasseur and boulle labelling incorrect) | 3 | 0 | 0 | Duke of Devonshire, Chatsworth House | 0 | 0 | 0 | 1770 | 20 | 0 | 0 | France | 3 | F | C | 0 | 0 | 2016-09-18 | ED-XRF | CHARMed PyMca | 582 | Yannick Chastang | 0 | Bruker Tracer III-SD | YannickConfig1.0quant.cfg | 60 | 40 | 12 | 33 | µm | Ti | 0 | µm | 0 | µm | 0 | 0 | 0 | 0 | 0 | 0 | 0 | 0 | 0 | 0 | 0 | 0 | 0 | 1770_French_Delorme_BoulleTorcheres_Chatsworth_GiltBronzes_Unprepared_FlatTopFoot_Xrf6.csv | 0.01383393 | 0.006996382 | 0.01988054 | 0.0207237 | 0.02185447 | 1.006168 | 0.292732 | #N/A | 0.1122359 | 0.01280509 | 0.02872493 | 0.01906959 | 0.1585196 | #N/A | 0.04861125 | 0.2777754 | 0.2090694 | #N/A | 0.03968236 | #N/A | #N/A | #N/A | #N/A | #N/A | #N/A
1005 | 1770_French_Delorme_BoulleTorcheres_Chatsworth_GiltBronzes_Unprepared_FlatTopFoot_Xrf7.csv | -0.004073148 | ± | 0.0132941 | * | -0.001699366 | ± | 0.006877218 | * | 0.4366326 | ± | 0.0199242 |  | -0.003106452 | ± | 0.02068927 | * | 0.08283841 | ± | 0.0218459 |  | 68.79401 | ± | 1.001708 |  | 28.57582 | ± | 0.3052687 |  | #N/A | ± | #N/A | #N/A | 0.109763 | ± | 0.04893844 |  | 0.00131145 | ± | 0.01244487 | * | 0.06369798 | ± | 0.02856479 |  | -0.001283524 | ± | 0.01915392 | * | 0.3135862 | ± | 0.1585263 |  | #N/A | ± | #N/A | #N/A | 0.07626957 | ± | 0.04856831 |  | -0.007283779 | ± | 0.283749 |  | 1.206892 | ± | 0.2135654 |  | #N/A | ± | #N/A | #N/A | -0.001655229 | ± | 0.03915307 | * | #N/A | ± | #N/A | #N/A | #N/A | ± | #N/A | #N/A | #N/A | ± | #N/A | #N/A | #N/A | ± | #N/A | #N/A | #N/A | ± | #N/A | #N/A | #N/A | ± | #N/A | #N/A | 99.64172 | †† |  | 0.4822364 | 0 | 91.74348 | 98.9526312 | 0.1903133 | R | 0 | Pair of Boulle Torcheres, candlestands. Some gilt bronzes after cast / replacement, maybe mid 19th century replacements. GILT BRONZES | Adrien Delorme (Stamped. Stamp discovered after analyses, levasseur and boulle labelling incorrect) | 3 | 0 | 0 | Duke of Devonshire, Chatsworth House | 0 | 1750 | 1790 | 1770 | 20 | 0 | 0 | France | 3 | Furniture | Casting | 0 | 0 | 2016-09-18 | ED-XRF | CHARMed PyMca | 582 | Yannick Chastang | 0 | Bruker Tracer III-SD | YannickConfig1.0quant.cfg | 60 | 40 | 12 | 33 | µm | Ti | 0 | µm | 0 | µm | 0 | 0 | 0 | 0 | 0 | 0 | 0 | 0 | 0 | 0 | 0 | 0 | 0 | 1770_French_Delorme_BoulleTorcheres_Chatsworth_GiltBronzes_Unprepared_FlatTopFoot_Xrf7.csv | 0.0132941 | 0.006877218 | 0.0199242 | 0.02068927 | 0.0218459 | 1.001708 | 0.3052687 | #N/A | 0.04893844 | 0.01244487 | 0.02856479 | 0.01915392 | 0.1585263 | #N/A | 0.04856831 | 0.283749 | 0.2135654 | #N/A | 0.03915307 | #N/A | #N/A | #N/A | #N/A | #N/A | #N/A
1006 | 1770_French_Delorme_BoulleTorcheres_Chatsworth_GiltBronzes_Unprepared_FootScroll_Copy1_2.csv | -0.0003909081 | ± | 0.01415176 | * | 0.0002935405 | ± | 0.006928238 | * | 0.09328903 | ± | 0.01792151 |  | -0.007278359 | ± | 0.0206573 | * | 0.02050017 | ± | 0.02167551 |  | 68.00106 | ± | 1.007085 |  | 28.5511 | ± | 0.3051349 |  | #N/A | ± | #N/A | #N/A | 0.009439643 | ± | 0.04798912 | * | 0.002714895 | ± | 0.0124755 | * | 0.007952268 | ± | 0.02744017 | * | 0.00714751 | ± | 0.01922626 | * | 0.1189876 | ± | 0.1583712 | * | #N/A | ± | #N/A | #N/A | 0.0167592 | ± | 0.04792609 | * | -0.009018284 | ± | 0.3335076 |  | 2.725814 | ± | 0.2510165 |  | #N/A | ± | #N/A | #N/A | 0.009069301 | ± | 0.03940934 | * | #N/A | ± | #N/A | #N/A | #N/A | ± | #N/A | #N/A | #N/A | ± | #N/A | #N/A | #N/A | ± | #N/A | #N/A | #N/A | ± | #N/A | #N/A | #N/A | ± | #N/A | #N/A | 99.54744 | †† | ††† | 0.6774341 | 0 | 91.74348 | 82.98672 | -6.875185 | 0 | 0 | Pair of Boulle Torcheres, candlestands. Some gilt bronzes after cast / replacement, maybe mid 19th century replacements. GILT BRONZES | Adrien Delorme (Stamped. Stamp discovered after analyses, levasseur and boulle labelling incorrect) | 0 | 0 | 0 | Duke of Devonshire, Chatsworth House | 0 | 0 | 0 | 1850 | 20 | 0 | 0 | Engl,and | 3 | F | C | 0 | 0 | 2016-09-18 | ED-XRF | CHARMed PyMca | 582 | Yannick Chastang | 0 | Bruker Tracer III-SD | YannickConfig1.0quant.cfg | 60 | 40 | 12 | 33 | µm | Ti | 0 | µm | 0 | µm | 0 | 0 | 0 | 0 | 0 | 0 | 0 | 0 | 0 | 0 | 0 | 0 | 0 | 1770_French_Delorme_BoulleTorcheres_Chatsworth_GiltBronzes_Unprepared_FootScroll_Copy1_2.csv | 0.01415176 | 0.006928238 | 0.01792151 | 0.0206573 | 0.02167551 | 1.007085 | 0.3051349 | #N/A | 0.04798912 | 0.0124755 | 0.02744017 | 0.01922626 | 0.1583712 | #N/A | 0.04792609 | 0.3335076 | 0.2510165 | #N/A | 0.03940934 | #N/A | #N/A | #N/A | #N/A | #N/A | #N/A
1007 | 1770_French_Delorme_BoulleTorcheres_Chatsworth_GiltBronzes_Unprepared_FootScroll_Copy1.csv | 0.002161664 | ± | 0.0147541 | * | 0.000925747 | ± | 0.006944458 | * | 0.09345522 | ± | 0.01792217 |  | -0.008311735 | ± | 0.0206495 | * | 0.02311705 | ± | 0.02168207 |  | 68.51214 | ± | 1.003576 |  | 27.49005 | ± | 0.2994654 |  | #N/A | ± | #N/A | #N/A | 0.04362518 | ± | 0.04830675 |  | 0.002374374 | ± | 0.01246805 | * | 0.01340341 | ± | 0.02754809 | * | 0.009112396 | ± | 0.01924411 | * | 0.1371803 | ± | 0.1583847 |  | #N/A | ± | #N/A | #N/A | 0.02638539 | ± | 0.04802851 | * | -0.008401118 | ± | 0.350131 |  | 3.188695 | ± | 0.2635282 |  | #N/A | ± | #N/A | #N/A | 0.0144022 | ± | 0.03953987 | * | #N/A | ± | #N/A | #N/A | #N/A | ± | #N/A | #N/A | #N/A | ± | #N/A | #N/A | #N/A | ± | #N/A | #N/A | #N/A | ± | #N/A | #N/A | #N/A | ± | #N/A | #N/A | 99.54032 | †† | ††† | 0.762406 | 0 | 91.74348 | 93.8804 | -2.054334 | 0 | 0 | Pair of Boulle Torcheres, candlestands. Some gilt bronzes after cast / replacement, maybe mid 19th century replacements. GILT BRONZES | Adrien Delorme (Stamped. Stamp discovered after analyses, levasseur and boulle labelling incorrect) | 0 | 0 | 0 | Duke of Devonshire, Chatsworth House | 0 | 0 | 0 | 1850 | 20 | 0 | 0 | Engl,and | 3 | F | C | 0 | 0 | 2016-09-18 | ED-XRF | CHARMed PyMca | 582 | Yannick Chastang | 0 | Bruker Tracer III-SD | YannickConfig1.0quant.cfg | 60 | 40 | 12 | 33 | µm | Ti | 0 | µm | 0 | µm | 0 | 0 | 0 | 0 | 0 | 0 | 0 | 0 | 0 | 0 | 0 | 0 | 0 | 1770_French_Delorme_BoulleTorcheres_Chatsworth_GiltBronzes_Unprepared_FootScroll_Copy1.csv | 0.0147541 | 0.006944458 | 0.01792217 | 0.0206495 | 0.02168207 | 1.003576 | 0.2994654 | #N/A | 0.04830675 | 0.01246805 | 0.02754809 | 0.01924411 | 0.1583847 | #N/A | 0.04802851 | 0.350131 | 0.2635282 | #N/A | 0.03953987 | #N/A | #N/A | #N/A | #N/A | #N/A | #N/A
1008 | 1770_French_Delorme_BoulleTorcheres_Chatsworth_GiltBronzes_Unprepared_FootScroll_Copy2_2.csv | 0.002111058 | ± | 0.0147421 | * | -0.0003519545 | ± | 0.006911695 | * | 0.0915217 | ± | 0.01791447 |  | -0.006623899 | ± | 0.02066226 | * | 0.02288187 | ± | 0.02168148 |  | 67.08575 | ± | 1.01377 |  | 28.35748 | ± | 0.3040896 |  | #N/A | ± | #N/A | #N/A | 0.03442091 | ± | 0.04822064 | * | 0.001357371 | ± | 0.01244587 | * | 0.006272703 | ± | 0.02740701 | * | 0.0160849 | ± | 0.01931046 |  | 0.1336736 | ± | 0.1583821 |  | #N/A | ± | #N/A | #N/A | 0.009958029 | ± | 0.04785407 | * | -0.008552777 | ± | 0.3701502 |  | 3.722553 | ± | 0.2785958 |  | #N/A | ± | #N/A | #N/A | 0.01921284 | ± | 0.03965938 | * | #N/A | ± | #N/A | #N/A | #N/A | ± | #N/A | #N/A | #N/A | ± | #N/A | #N/A | #N/A | ± | #N/A | #N/A | #N/A | ± | #N/A | #N/A | #N/A | ± | #N/A | #N/A | 99.48775 | †† | ††† | 0.5802593 | 0 | 91.74348 | 93.28464487 | -2.317978 | 0 | 0 | Pair of Boulle Torcheres, candlestands. Some gilt bronzes after cast / replacement, maybe mid 19th century replacements. GILT BRONZES | Adrien Delorme (Stamped. Stamp discovered after analyses, levasseur and boulle labelling incorrect) | 0 | 0 | 0 | Duke of Devonshire, Chatsworth House | 0 | 0 | 0 | 1850 | 20 | 0 | 0 | Engl,and | 3 | F | C | 0 | 0 | 2016-09-18 | ED-XRF | CHARMed PyMca | 582 | Yannick Chastang | 0 | Bruker Tracer III-SD | YannickConfig1.0quant.cfg | 60 | 40 | 12 | 33 | µm | Ti | 0 | µm | 0 | µm | 0 | 0 | 0 | 0 | 0 | 0 | 0 | 0 | 0 | 0 | 0 | 0 | 0 | 1770_French_Delorme_BoulleTorcheres_Chatsworth_GiltBronzes_Unprepared_FootScroll_Copy2_2.csv | 0.0147421 | 0.006911695 | 0.01791447 | 0.02066226 | 0.02168148 | 1.01377 | 0.3040896 | #N/A | 0.04822064 | 0.01244587 | 0.02740701 | 0.01931046 | 0.1583821 | #N/A | 0.04785407 | 0.3701502 | 0.2785958 | #N/A | 0.03965938 | #N/A | #N/A | #N/A | #N/A | #N/A | #N/A
1009 | 1770_French_Delorme_BoulleTorcheres_Chatsworth_GiltBronzes_Unprepared_FootScroll_Copy2.csv | -0.0005495552 | ± | 0.01411453 | * | 0.005275096 | ± | 0.007056483 | * | 0.09177134 | ± | 0.01791546 |  | -0.008188477 | ± | 0.02065043 | * | 0.01984837 | ± | 0.02167389 |  | 66.67549 | ± | 1.016932 |  | 28.87954 | ± | 0.3069191 |  | #N/A | ± | #N/A | #N/A | 0.02604197 | ± | 0.04814262 | * | 0.00487839 | ± | 0.01252305 | * | 0.007715453 | ± | 0.02743549 | * | 0.02150617 | ± | 0.0193653 |  | 0.1364979 | ± | 0.1583842 |  | #N/A | ± | #N/A | #N/A | 0.005144513 | ± | 0.04780327 | * | -0.008935461 | ± | 0.3659506 |  | 3.61254 | ± | 0.275435 |  | #N/A | ± | #N/A | #N/A | 0.009168779 | ± | 0.03941176 | * | #N/A | ± | #N/A | #N/A | #N/A | ± | #N/A | #N/A | #N/A | ± | #N/A | #N/A | #N/A | ± | #N/A | #N/A | #N/A | ± | #N/A | #N/A | #N/A | ± | #N/A | #N/A | 99.47775 | †† | ††† | 0.6410335 | 0 | 91.74348 | 71.57931 | -11.92338 | 0 | 0 | Pair of Boulle Torcheres, candlestands. Some gilt bronzes after cast / replacement, maybe mid 19th century replacements. GILT BRONZES | Adrien Delorme (Stamped. Stamp discovered after analyses, levasseur and boulle labelling incorrect) | 0 | 0 | 0 | Duke of Devonshire, Chatsworth House | 0 | 0 | 0 | 1850 | 20 | 0 | 0 | Engl,and | 3 | F | C | 0 | 0 | 2016-09-18 | ED-XRF | CHARMed PyMca | 582 | Yannick Chastang | 0 | Bruker Tracer III-SD | YannickConfig1.0quant.cfg | 60 | 40 | 12 | 33 | µm | Ti | 0 | µm | 0 | µm | 0 | 0 | 0 | 0 | 0 | 0 | 0 | 0 | 0 | 0 | 0 | 0 | 0 | 1770_French_Delorme_BoulleTorcheres_Chatsworth_GiltBronzes_Unprepared_FootScroll_Copy2.csv | 0.01411453 | 0.007056483 | 0.01791546 | 0.02065043 | 0.02167389 | 1.016932 | 0.3069191 | #N/A | 0.04814262 | 0.01252305 | 0.02743549 | 0.0193653 | 0.1583842 | #N/A | 0.04780327 | 0.3659506 | 0.275435 | #N/A | 0.03941176 | #N/A | #N/A | #N/A | #N/A | #N/A | #N/A
1010 | 1770_French_Delorme_BoulleTorcheres_Chatsworth_GiltBronzes_Unprepared_FootScroll_Xrf1.csv | -0.004546931 | ± | 0.01318471 | * | 0.002422166 | ± | 0.006982913 | * | 0.440065 | ± | 0.0199506 |  | 0.002836475 | ± | 0.02073615 | * | 0.1513328 | ± | 0.02206706 |  | 73.35199 | ± | 0.9782504 |  | 22.02999 | ± | 0.2725736 |  | #N/A | ± | #N/A | #N/A | 0.1452932 | ± | 0.04928714 |  | -0.001292999 | ± | 0.01238852 | * | 0.04858897 | ± | 0.02825539 |  | -0.008043479 | ± | 0.01910089 | * | 0.46846 | ± | 0.158667 |  | #N/A | ± | #N/A | #N/A | 0.06097904 | ± | 0.04840124 |  | 0.7541151 | ± | 0.3413105 | † | 2.945454 | ± | 0.2568894 |  | #N/A | ± | #N/A | #N/A | -0.008814184 | ± | 0.03898663 | * | #N/A | ± | #N/A | #N/A | #N/A | ± | #N/A | #N/A | #N/A | ± | #N/A | #N/A | #N/A | ± | #N/A | #N/A | #N/A | ± | #N/A | #N/A | #N/A | ± | #N/A | #N/A | 100.3788 | †† | ††† | 0.3328305 | 0 | 91.74348 | 90.98802296 | -3.334317 | R | 0 | Pair of Boulle Torcheres, candlestands. Some gilt bronzes after cast / replacement, maybe mid 19th century replacements. GILT BRONZES | Adrien Delorme (Stamped. Stamp discovered after analyses, levasseur and boulle labelling incorrect) | 3 | 0 | 0 | Duke of Devonshire, Chatsworth House | 0 | 1750 | 1790 | 1770 | 20 | 0 | 0 | France | 3 | Furniture | Casting | 0 | 0 | 2016-09-18 | ED-XRF | CHARMed PyMca | 582 | Yannick Chastang | 0 | Bruker Tracer III-SD | YannickConfig1.0quant.cfg | 60 | 40 | 12 | 33 | µm | Ti | 0 | µm | 0 | µm | 0 | 0 | 0 | 0 | 0 | 0 | 0 | 0 | 0 | 0 | 0 | 0 | 0 | 1770_French_Delorme_BoulleTorcheres_Chatsworth_GiltBronzes_Unprepared_FootScroll_Xrf1.csv | 0.01318471 | 0.006982913 | 0.0199506 | 0.02073615 | 0.02206706 | 0.9782504 | 0.2725736 | #N/A | 0.04928714 | 0.01238852 | 0.02825539 | 0.01910089 | 0.158667 | #N/A | 0.04840124 | 0.3413105 | 0.2568894 | #N/A | 0.03898663 | #N/A | #N/A | #N/A | #N/A | #N/A | #N/A
1011 | 1770_French_Delorme_BoulleTorcheres_Chatsworth_GiltBronzes_Unprepared_FootScroll2_Xrf2.csv | -0.0001396764 | ± | 0.01421076 | * | 0.0001959004 | ± | 0.006925735 | * | 0.4068855 | ± | 0.01970066 |  | 0.007004874 | ± | 0.02076998 | * | 0.159907 | ± | 0.02209725 |  | 72.62283 | ± | 0.9811503 |  | 22.79324 | ± | 0.276103 |  | #N/A | ± | #N/A | #N/A | 0.06114864 | ± | 0.04847192 |  | -0.001311398 | ± | 0.01238812 | * | 0.06176552 | ± | 0.02852503 |  | 0.004568994 | ± | 0.01920341 | * | 0.1149684 | ± | 0.1583683 | * | #N/A | ± | #N/A | #N/A | 0.05651921 | ± | 0.04835277 |  | 0.1500225 | ± | 0.3536809 |  | 3.285153 | ± | 0.2662001 |  | #N/A | ± | #N/A | #N/A | 0.007141467 | ± | 0.03936266 | * | #N/A | ± | #N/A | #N/A | #N/A | ± | #N/A | #N/A | #N/A | ± | #N/A | #N/A | #N/A | ± | #N/A | #N/A | #N/A | ± | #N/A | #N/A | #N/A | ± | #N/A | #N/A | 99.7299 | †† | ††† | 0.5088305 | 0 | 91.74348 | 93.54964 | -2.200706 | R | 0 | Pair of Boulle Torcheres, candlestands. Some gilt bronzes after cast / replacement, maybe mid 19th century replacements. GILT BRONZES | Adrien Delorme (Stamped. Stamp discovered after analyses, levasseur and boulle labelling incorrect) | 3 | 0 | 0 | Duke of Devonshire, Chatsworth House | 0 | 1750 | 1790 | 1770 | 20 | 0 | 0 | France | 3 | Furniture | Casting | 0 | 0 | 2016-09-18 | ED-XRF | CHARMed PyMca | 582 | Yannick Chastang | 0 | Bruker Tracer III-SD | YannickConfig1.0quant.cfg | 60 | 40 | 12 | 33 | µm | Ti | 0 | µm | 0 | µm | 0 | 0 | 0 | 0 | 0 | 0 | 0 | 0 | 0 | 0 | 0 | 0 | 0 | 1770_French_Delorme_BoulleTorcheres_Chatsworth_GiltBronzes_Unprepared_FootScroll2_Xrf2.csv | 0.01421076 | 0.006925735 | 0.01970066 | 0.02076998 | 0.02209725 | 0.9811503 | 0.276103 | #N/A | 0.04847192 | 0.01238812 | 0.02852503 | 0.01920341 | 0.1583683 | #N/A | 0.04835277 | 0.3536809 | 0.2662001 | #N/A | 0.03936266 | #N/A | #N/A | #N/A | #N/A | #N/A | #N/A
1012 | 1770_French_Delorme_BoulleTorcheres_Chatsworth_GiltBronzes_Unprepared_TopFoot_Xrf3.csv | -0.004696176 | ± | 0.0131503 | * | 0.0003693437 | ± | 0.006930182 | * | 0.220489 | ± | 0.01851602 |  | -0.002494948 | ± | 0.02069402 | * | 0.1406447 | ± | 0.02203021 |  | 73.72069 | ± | 0.9769076 |  | 23.58044 | ± | 0.2798213 |  | #N/A | ± | #N/A | #N/A | 0.1115631 | ± | 0.04895595 |  | 0.0002739881 | ± | 0.01242235 | * | 0.05661646 | ± | 0.02841935 |  | 0.01151506 | ± | 0.01926645 | * | 0.3725247 | ± | 0.158578 |  | #N/A | ± | #N/A | #N/A | 0.05730098 | ± | 0.04836126 |  | 0.04351475 | ± | 0.2915004 |  | 1.459025 | ± | 0.2193996 |  | #N/A | ± | #N/A | #N/A | -0.004202511 | ± | 0.03909342 | * | #N/A | ± | #N/A | #N/A | #N/A | ± | #N/A | #N/A | #N/A | ± | #N/A | #N/A | #N/A | ± | #N/A | #N/A | #N/A | ± | #N/A | #N/A | #N/A | ± | #N/A | #N/A | 99.76358 | #VALUE! | ††† | #VALUE! | 0 | 91.74348 | 90.98585576 | -3.335276 | R | 0 | Pair of Boulle Torcheres, candlestands. Some gilt bronzes after cast / replacement, maybe mid 19th century replacements. GILT BRONZES | Adrien Delorme (Stamped. Stamp discovered after analyses, levasseur and boulle labelling incorrect) | 3 | 0 | 0 | Duke of Devonshire, Chatsworth House | 0 | 1750 | 1790 | 1770 | 20 | 0 | 0 | France | 3 | Furniture | Casting | 0 | 0 | 2016-09-18 | ED-XRF | CHARMed PyMca | 582 | Yannick Chastang | 0 | Bruker Tracer III-SD | YannickConfig1.0quant.cfg | 60 | 40 | 12 | 33 | µm | Ti | 0 | µm | 0 | µm | 0 | 0 | 0 | 0 | 0 | 0 | 0 | 0 | 0 | 0 | 0 | 0 | 0 | 1770_French_Delorme_BoulleTorcheres_Chatsworth_GiltBronzes_Unprepared_TopFoot_Xrf3.csv | 0.0131503 | 0.006930182 | 0.01851602 | 0.02069402 | 0.02203021 | 0.9769076 | 0.2798213 | #N/A | 0.04895595 | 0.01242235 | 0.02841935 | 0.01926645 | 0.158578 | #N/A | 0.04836126 | 0.2915004 | 0.2193996 | #N/A | 0.03909342 | #N/A | #N/A | #N/A | #N/A | #N/A | #N/A
1058 | 1780_French_Fontanieu_GiltBronze_IvoryVase_Base_Back_Prepared_Xrf3.csv | 0.004216882 | ± | 0.01524373 | * | 0.000478702 | ± | 0.006932987 | * | 0.06184987 | ± | 0.01780131 |  | -0.003996497 | ± | 0.02068238 | * | 0.04640066 | ± | 0.02174273 |  | 69.3799 | ± | 0.9979823 |  | 28.70796 | ± | 0.3059853 |  | #N/A | ± | #N/A | #N/A | 0.355528 | ± | 0.05148408 |  | 0.001023003 | ± | 0.0124386 | * | 0.09641112 | ± | 0.02924638 |  | 0.02948113 | ± | 0.01945115 |  | 0.007008919 | ± | 0.1582929 | * | #N/A | ± | #N/A | #N/A | 0.03390069 | ± | 0.04810886 | * | 2.525939 | ± | 0.2768265 | † | 0.9759453 | ± | 0.2083552 |  | #N/A | ± | #N/A | #N/A | -0.01247302 | ± | 0.038903 | * | #N/A | ± | #N/A | #N/A | #N/A | ± | #N/A | #N/A | #N/A | ± | #N/A | #N/A | #N/A | ± | #N/A | #N/A | #N/A | ± | #N/A | #N/A | #N/A | ± | #N/A | #N/A | 102.2096 | †† | ††† | 1.323853 | 0 | 91.74348 | 88.82268 | -4.292561 | 0 | 0 | Ivory and gilt bronzes mounted vase. | After the design of Fontanieu, maker unknown | 3 | 0 | 0 | Waddesdon Manor, Rothschild | 0 | 0 | 0 | 1780 | 20 | 0 | 0 | France | 3 | GB | C | 0 | P | 2015-06-27 | ED-XRF | CHARMed PyMca | 133 | Yannick Chastang | 0 | Bruker Tracer III-SD | YannickConfig1.0quant.cfg | 60 | 40 | 12 | 33 | µm | Ti | 0 | µm | 0 | µm | 0 | 0 | 0 | 0 | 0 | 0 | 0 | 0 | 0 | 0 | 0 | 0 | 0 | 1780_French_Fontanieu_GiltBronze_IvoryVase_Base_Back_Prepared_Xrf3.csv | 0.01524373 | 0.006932987 | 0.01780131 | 0.02068238 | 0.02174273 | 0.9979823 | 0.3059853 | #N/A | 0.05148408 | 0.0124386 | 0.02924638 | 0.01945115 | 0.1582929 | #N/A | 0.04810886 | 0.2768265 | 0.2083552 | #N/A | 0.038903 | #N/A | #N/A | #N/A | #N/A | #N/A | #N/A
1059 | 1780_French_Fontanieu_GiltBronze_IvoryVase_Base_Back_Prepared_Xrf4.csv | 5.471675e-06 | ± | 0.01424488 | * | 0.002777839 | ± | 0.006992067 | * | 0.07412106 | ± | 0.01784697 |  | -0.005260915 | ± | 0.02067266 | * | 0.05119611 | ± | 0.02175573 |  | 67.4956 | ± | 1.010713 |  | 30.73905 | ± | 0.3172815 |  | #N/A | ± | #N/A | #N/A | 0.03572438 | ± | 0.04823281 | * | 0.003208146 | ± | 0.0124863 | * | 0.08706261 | ± | 0.02904997 |  | 0.02270977 | ± | 0.01937787 |  | 0.005610721 | ± | 0.158292 | * | #N/A | ± | #N/A | #N/A | 0.05275599 | ± | 0.04831198 |  | 0.01071933 | ± | 0.2796903 |  | 1.072175 | ± | 0.2105106 |  | #N/A | ± | #N/A | #N/A | 0.003232721 | ± | 0.03926884 | * | #N/A | ± | #N/A | #N/A | #N/A | ± | #N/A | #N/A | #N/A | ± | #N/A | #N/A | #N/A | ± | #N/A | #N/A | #N/A | ± | #N/A | #N/A | #N/A | ± | #N/A | #N/A | 99.65069 | †† | ††† | 1.912524 | 0 | 91.74348 | 93.49730689 | -2.223867 | R | 0 | Ivory and gilt bronzes mounted vase. | After the design of Fontanieu, maker unknown | 3 | 0 | 0 | Waddesdon Manor, Rothschild | 0 | 1760 | 1800 | 1780 | 20 | 0 | 0 | France | 3 | Gilt Bronzes | Casting | 0 | P | 2015-06-27 | ED-XRF | CHARMed PyMca | 133 | Yannick Chastang | 0 | Bruker Tracer III-SD | YannickConfig1.0quant.cfg | 60 | 40 | 12 | 33 | µm | Ti | 0 | µm | 0 | µm | 0 | 0 | 0 | 0 | 0 | 0 | 0 | 0 | 0 | 0 | 0 | 0 | 0 | 1780_French_Fontanieu_GiltBronze_IvoryVase_Base_Back_Prepared_Xrf4.csv | 0.01424488 | 0.006992067 | 0.01784697 | 0.02067266 | 0.02175573 | 1.010713 | 0.3172815 | #N/A | 0.04823281 | 0.0124863 | 0.02904997 | 0.01937787 | 0.158292 | #N/A | 0.04831198 | 0.2796903 | 0.2105106 | #N/A | 0.03926884 | #N/A | #N/A | #N/A | #N/A | #N/A | #N/A
1060 | 1780_French_Fontanieu_GiltBronze_IvoryVase_MainBody_Back_Prepared_Xrf1.csv | -0.001495419 | ± | 0.0138931 | * | 0.003521663 | ± | 0.007011227 | * | 0.06793668 | ± | 0.01782376 |  | -0.006077192 | ± | 0.02066642 | * | 0.04856741 | ± | 0.02174858 |  | 69.16664 | ± | 0.9993143 |  | 29.05053 | ± | 0.3078535 |  | #N/A | ± | #N/A | #N/A | 0.02791394 | ± | 0.04816002 | * | 0.0007812795 | ± | 0.01243335 | * | 0.09725058 | ± | 0.02926408 |  | 0.01590743 | ± | 0.01930872 |  | -0.0008176253 | ± | 0.1582877 | * | #N/A | ± | #N/A | #N/A | 0.0410458 | ± | 0.04818558 |  | 0.0002507269 | ± | 0.2821348 |  | 1.153544 | ± | 0.2123505 |  | #N/A | ± | #N/A | #N/A | -0.004808204 | ± | 0.03907931 | * | #N/A | ± | #N/A | #N/A | #N/A | ± | #N/A | #N/A | #N/A | ± | #N/A | #N/A | #N/A | ± | #N/A | #N/A | #N/A | ± | #N/A | #N/A | #N/A | ± | #N/A | #N/A | 99.66069 | †† |  | 2.309371 | 0 | 91.74348 | 96.58109134 | -0.8591798 | R | 0 | Ivory and gilt bronzes mounted vase. | After the design of Fontanieu, maker unknown | 3 | 0 | 0 | Waddesdon Manor, Rothschild | 0 | 1760 | 1800 | 1780 | 20 | 0 | 0 | France | 3 | Gilt Bronzes | Casting | 0 | P | 2015-06-27 | ED-XRF | CHARMed PyMca | 133 | Yannick Chastang | 0 | Bruker Tracer III-SD | YannickConfig1.0quant.cfg | 60 | 40 | 12 | 33 | µm | Ti | 0 | µm | 0 | µm | 0 | 0 | 0 | 0 | 0 | 0 | 0 | 0 | 0 | 0 | 0 | 0 | 0 | 1780_French_Fontanieu_GiltBronze_IvoryVase_MainBody_Back_Prepared_Xrf1.csv | 0.0138931 | 0.007011227 | 0.01782376 | 0.02066642 | 0.02174858 | 0.9993143 | 0.3078535 | #N/A | 0.04816002 | 0.01243335 | 0.02926408 | 0.01930872 | 0.1582877 | #N/A | 0.04818558 | 0.2821348 | 0.2123505 | #N/A | 0.03907931 | #N/A | #N/A | #N/A | #N/A | #N/A | #N/A
1061 | 1780_French_Fontanieu_GiltBronze_IvoryVase_MainBody_Back_Prepared_Xrf2.csv | -0.008442535 | ± | 0.01229364 | * | 0.001435972 | ± | 0.006957559 | * | 0.06446956 | ± | 0.01781092 |  | -0.008326013 | ± | 0.02064939 | * | 0.04853112 | ± | 0.02174849 |  | 69.50963 | ± | 0.9971856 |  | 28.79241 | ± | 0.3064445 |  | #N/A | ± | #N/A | #N/A | 0.0377916 | ± | 0.04825212 | * | -0.001308378 | ± | 0.01238819 | * | 0.09852799 | ± | 0.02929104 |  | 0.01912581 | ± | 0.01934087 |  | -0.004404932 | ± | 0.1582853 | * | #N/A | ± | #N/A | #N/A | 0.04318918 | ± | 0.04820865 |  | -0.004083446 | ± | 0.2799862 |  | 1.082061 | ± | 0.2107333 |  | #N/A | ± | #N/A | #N/A | -0.007418727 | ± | 0.03901878 | * | #N/A | ± | #N/A | #N/A | #N/A | ± | #N/A | #N/A | #N/A | ± | #N/A | #N/A | #N/A | ± | #N/A | #N/A | #N/A | ± | #N/A | #N/A | #N/A | ± | #N/A | #N/A | 99.66319 | †† |  | 1.310738 | 0 | 91.74348 | 95.39894 | -1.382327 | R | 0 | Ivory and gilt bronzes mounted vase. | After the design of Fontanieu, maker unknown | 3 | 0 | 0 | Waddesdon Manor, Rothschild | 0 | 1760 | 1800 | 1780 | 20 | 0 | 0 | France | 3 | Gilt Bronzes | Casting | 0 | P | 2015-06-27 | ED-XRF | CHARMed PyMca | 133 | Yannick Chastang | 0 | Bruker Tracer III-SD | YannickConfig1.0quant.cfg | 60 | 40 | 12 | 33 | µm | Ti | 0 | µm | 0 | µm | 0 | 0 | 0 | 0 | 0 | 0 | 0 | 0 | 0 | 0 | 0 | 0 | 0 | 1780_French_Fontanieu_GiltBronze_IvoryVase_MainBody_Back_Prepared_Xrf2.csv | 0.01229364 | 0.006957559 | 0.01781092 | 0.02064939 | 0.02174849 | 0.9971856 | 0.3064445 | #N/A | 0.04825212 | 0.01238819 | 0.02929104 | 0.01934087 | 0.1582853 | #N/A | 0.04820865 | 0.2799862 | 0.2107333 | #N/A | 0.03901878 | #N/A | #N/A | #N/A | #N/A | #N/A | #N/A
1063 | 1780_French_Fontanieu_GiltBronze_IvoryVase_MainBody_SmallSquare_Back_Prepared_Xrf5_2.csv | 0.001453568 | ± | 0.01458637 | * | 0.003655582 | ± | 0.007014679 | * | 0.2189926 | ± | 0.01850802 |  | -0.001001214 | ± | 0.0207057 | * | 0.08166117 | ± | 0.02184241 |  | 72.35511 | ± | 0.9822965 |  | 25.96208 | ± | 0.2915547 |  | #N/A | ± | #N/A | #N/A | 0.1467232 | ± | 0.04930131 |  | 0.006850102 | ± | 0.01256676 | * | 0.04764042 | ± | 0.02823608 |  | 0.008107663 | ± | 0.01923494 | * | -0.007540975 | ± | 0.1582833 | * | #N/A | ± | #N/A | #N/A | 0.01570189 | ± | 0.04791488 | * | 2.393025 | ± | 0.2739128 | † | 0.8770076 | ± | 0.2061622 |  | #N/A | ± | #N/A | #N/A | -0.01355571 | ± | 0.03887844 | * | #N/A | ± | #N/A | #N/A | #N/A | ± | #N/A | #N/A | #N/A | ± | #N/A | #N/A | #N/A | ± | #N/A | #N/A | #N/A | ± | #N/A | #N/A | #N/A | ± | #N/A | #N/A | 102.0959 | †† | ††† | 1.945306 | 0 | 91.74348 | 87.9665 | -4.671453 | 0 | 0 | Ivory and gilt bronzes mounted vase. | After the design of Fontanieu, maker unknown | 3 | 0 | 0 | Waddesdon Manor, Rothschild | 0 | 0 | 0 | 1780 | 20 | 0 | 0 | France | 3 | GB | C | 0 | P | 2015-06-27 | ED-XRF | CHARMed PyMca | 133 | Yannick Chastang | 0 | Bruker Tracer III-SD | YannickConfig1.0quant.cfg | 60 | 40 | 12 | 33 | µm | Ti | 0 | µm | 0 | µm | 0 | 0 | 0 | 0 | 0 | 0 | 0 | 0 | 0 | 0 | 0 | 0 | 0 | 1780_French_Fontanieu_GiltBronze_IvoryVase_MainBody_SmallSquare_Back_Prepared_Xrf5_2.csv | 0.01458637 | 0.007014679 | 0.01850802 | 0.0207057 | 0.02184241 | 0.9822965 | 0.2915547 | #N/A | 0.04930131 | 0.01256676 | 0.02823608 | 0.01923494 | 0.1582833 | #N/A | 0.04791488 | 0.2739128 | 0.2061622 | #N/A | 0.03887844 | #N/A | #N/A | #N/A | #N/A | #N/A | #N/A
1064 | 1780_French_Fontanieu_GiltBronze_IvoryVase_MainBody_SmallSquare_Back_Prepared_Xrf5.csv | 0.004235311 | ± | 0.01524814 | * | 0.008052844 | ± | 0.007128434 |  | 0.2153548 | ± | 0.01848866 |  | 0.0009350369 | ± | 0.02072098 | * | 0.07723082 | ± | 0.02182937 |  | 72.40072 | ± | 0.9820982 |  | 25.92987 | ± | 0.2913912 |  | #N/A | ± | #N/A | #N/A | 0.1420901 | ± | 0.04925543 |  | 0.00950795 | ± | 0.01262624 |  | 0.04318605 | ± | 0.02814558 |  | -0.004651953 | ± | 0.01912695 | * | -0.01046636 | ± | 0.1582814 | * | #N/A | ± | #N/A | #N/A | 0.02808379 | ± | 0.04804664 | * | 2.990506 | ± | 0.2738719 | † | 0.8756099 | ± | 0.2061314 |  | #N/A | ± | #N/A | #N/A | -0.0134917 | ± | 0.03887989 | * | #N/A | ± | #N/A | #N/A | #N/A | ± | #N/A | #N/A | #N/A | ± | #N/A | #N/A | #N/A | ± | #N/A | #N/A | #N/A | ± | #N/A | #N/A | #N/A | ± | #N/A | #N/A | 102.6968 | †† | ††† | 2.352556 | 0 | 91.74348 | 87.51722539 | -4.870272 | 0 | 0 | Ivory and gilt bronzes mounted vase. | After the design of Fontanieu, maker unknown | 3 | 0 | 0 | Waddesdon Manor, Rothschild | 0 | 0 | 0 | 1780 | 20 | 0 | 0 | France | 3 | GB | C | 0 | P | 2015-06-27 | ED-XRF | CHARMed PyMca | 133 | Yannick Chastang | 0 | Bruker Tracer III-SD | YannickConfig1.0quant.cfg | 60 | 40 | 12 | 33 | µm | Ti | 0 | µm | 0 | µm | 0 | 0 | 0 | 0 | 0 | 0 | 0 | 0 | 0 | 0 | 0 | 0 | 0 | 1780_French_Fontanieu_GiltBronze_IvoryVase_MainBody_SmallSquare_Back_Prepared_Xrf5.csv | 0.01524814 | 0.007128434 | 0.01848866 | 0.02072098 | 0.02182937 | 0.9820982 | 0.2913912 | #N/A | 0.04925543 | 0.01262624 | 0.02814558 | 0.01912695 | 0.1582814 | #N/A | 0.04804664 | 0.2738719 | 0.2061314 | #N/A | 0.03887989 | #N/A | #N/A | #N/A | #N/A | #N/A | #N/A
1065 | 1780_French_Fontanieu_GiltBronze_IvoryVase_MainBody_SmallSquare_Back_Prepared_Xrf6.csv | 0.001090783 | ± | 0.01450062 | * | -0.000481693 | ± | 0.006908372 | * | 1.364477 | ± | 0.03166122 | ** | 0.002196956 | ± | 0.02073103 | * | 0.09553378 | ± | 0.02188421 |  | 77.73326 | ± | 0.9676648 |  | 16.90919 | ± | 0.2508267 |  | #N/A | ± | #N/A | #N/A | 0.1281484 | ± | 0.04911806 |  | 0.0008123302 | ± | 0.01243403 | * | 0.08124918 | ± | 0.02892849 |  | -0.004882211 | ± | 0.01912514 | * | 1.356888 | ± | 0.159769 |  | #N/A | ± | #N/A | #N/A | 0.104468 | ± | 0.04888016 |  | 0.6084905 | ± | 0.3072923 | † | 1.953581 | ± | 0.2312854 |  | #N/A | ± | #N/A | #N/A | -0.01189954 | ± | 0.03891604 | * | #N/A | ± | #N/A | #N/A | #N/A | ± | #N/A | #N/A | #N/A | ± | #N/A | #N/A | #N/A | ± | #N/A | #N/A | #N/A | ± | #N/A | #N/A | #N/A | ± | #N/A | #N/A | 100.3221 | †† | ††† | 0.3164325 | 0 | 91.74348 | 86.50559935 | -5.317954 | 0 | 0 | Ivory and gilt bronzes mounted vase. | After the design of Fontanieu, maker unknown | 3 | 0 | 0 | Waddesdon Manor, Rothschild | 0 | 0 | 0 | 1780 | 20 | 0 | 0 | France | 3 | GB | C | 0 | P | 2015-06-27 | ED-XRF | CHARMed PyMca | 133 | Yannick Chastang | 0 | Bruker Tracer III-SD | YannickConfig1.0quant.cfg | 60 | 40 | 12 | 33 | µm | Ti | 0 | µm | 0 | µm | 0 | 0 | 0 | 0 | 0 | 0 | 0 | 0 | 0 | 0 | 0 | 0 | 0 | 1780_French_Fontanieu_GiltBronze_IvoryVase_MainBody_SmallSquare_Back_Prepared_Xrf6.csv | 0.01450062 | 0.006908372 | 0.03166122 | 0.02073103 | 0.02188421 | 0.9676648 | 0.2508267 | #N/A | 0.04911806 | 0.01243403 | 0.02892849 | 0.01912514 | 0.159769 | #N/A | 0.04888016 | 0.3072923 | 0.2312854 | #N/A | 0.03891604 | #N/A | #N/A | #N/A | #N/A | #N/A | #N/A
257 | 1680_or1850_French_Boulle_Wrotham_Medal_giltbronze.csv | 0.006525436 | ± | 0.01579864 | * | -0.0008358854 | ± | 0.006899304 | * | 0.3579258 | ± | 0.01935341 |  | -0.00259341 | ± | 0.02069325 | * | 0.08118106 | ± | 0.02184099 |  | 79.66109 | ± | 0.9667221 |  | 15.46332 | ± | 0.2452951 |  | #N/A | ± | #N/A | #N/A | 0.329719 | ± | 0.05120206 |  | -0.001335514 | ± | 0.0123876 | * | 0.1171398 | ± | 0.02968656 |  | 0.0007514879 | ± | 0.01917075 | * | 1.134071 | ± | 0.1594454 |  | #N/A | ± | #N/A | #N/A | 0.1176628 | ± | 0.04902775 |  | 1.735325 | ± | 0.327751 | † | 2.560936 | ± | 0.2466838 |  | #N/A | ± | #N/A | #N/A | -0.01366996 | ± | 0.03887585 | * | #N/A | ± | #N/A | #N/A | #N/A | ± | #N/A | #N/A | #N/A | ± | #N/A | #N/A | #N/A | ± | #N/A | #N/A | #N/A | ± | #N/A | #N/A | #N/A | ± | #N/A | #N/A | 101.5472 | †† |  | 0.2870137 | 0 | 91.74348 | 97.02103 | -0.6644917 | 0 | 0 | Gilt bronze medal, upper cabinet, Wrotham / Fitzwilliam cabinet on stand | Andre Charles Boulle | Yes | 0 | 0 | Fitzwilliam museum | Good quality spectra but too much gilding to be a reference, still useful | #VALUE! | #VALUE! | 1680 | ± | Paris | Yes | French | Yes | F | C | 0 | P | 2015-04-10 | ED-XRF | CHARMed PyMca | 55 | Yannick Chastang | 0 | Bruker Tracer III-SD | YannickConfig1.0quant.cfg | 60 | 40 | 12 | 33 | µm | Ti | 0 | µm | 0 | µm | 0 | 0 | 0 | 0 | 0 | 0 | 0 | 0 | 0 | 0 | 0 | 0 | 0 | 1680_or1850_French_Boulle_Wrotham_Medal_giltbronze.csv | 0.01579864 | 0.006899304 | 0.01935341 | 0.02069325 | 0.02184099 | 0.9667221 | 0.2452951 | #N/A | 0.05120206 | 0.0123876 | 0.02968656 | 0.01917075 | 0.1594454 | #N/A | 0.04902775 | 0.327751 | 0.2466838 | #N/A | 0.03887585 | #N/A | #N/A | #N/A | #N/A | #N/A | #N/A
668 | BoughtonHouse_BrassLock_Catch_Lacquered_Polished1.csv | -0.005717027 | ± | 0.01291551 | * | -0.001271681 | ± | 0.006888153 | * | 0.8226273 | ± | 0.02368535 |  | 0.000924425 | ± | 0.0207209 | * | 0.1001597 | ± | 0.02189847 |  | 76.88206 | ± | 0.9688035 |  | 17.78031 | ± | 0.2542888 |  | #N/A | ± | #N/A | #N/A | 0.0842272 | ± | 0.04869186 |  | 0.001886758 | ± | 0.0124574 | * | 0.1138073 | ± | 0.02961535 |  | 0.00248922 | ± | 0.01918544 | * | 1.142694 | ± | 0.1594573 |  | #N/A | ± | #N/A | #N/A | 0.1032073 | ± | 0.04886611 |  | -0.005484558 | ± | 0.3314798 |  | 2.668018 | ± | 0.2494903 |  | #N/A | ± | #N/A | #N/A | 0.01706682 | ± | 0.03960586 | * | #N/A | ± | #N/A | #N/A | #N/A | ± | #N/A | #N/A | #N/A | ± | #N/A | #N/A | #N/A | ± | #N/A | #N/A | #N/A | ± | #N/A | #N/A | #N/A | ± | #N/A | #N/A | 99.707 | †† |  | 0.24538 | 0 | 91.74348 | 96.70232119 | -0.8055312 | R | 0 | Brass locks, Boughton House doors | Anonymous | 3 | 0 | 0 | Duke of Buccleuch and Queensberry, Boughton House | 0 | 1680 | 1720 | 1700 | 20 | 0 | 0 | England | 3 | Hardware | Casting | 0 | 0 | 2017-06-01 | ED-XRF | CHARMed PyMca | 838 | Yannick Chastang | 0 | Bruker Tracer III-SD | YannickConfig1.0quant.cfg | 60 | 40 | 12 | 33 | µm | Ti | 0 | µm | 0 | µm | 0 | 0 | 0 | 0 | 0 | 0 | 0 | 0 | 0 | 0 | 0 | 0 | 0 | BoughtonHouse_BrassLock_Catch_Lacquered_Polished1.csv | 0.01291551 | 0.006888153 | 0.02368535 | 0.0207209 | 0.02189847 | 0.9688035 | 0.2542888 | #N/A | 0.04869186 | 0.0124574 | 0.02961535 | 0.01918544 | 0.1594573 | #N/A | 0.04886611 | 0.3314798 | 0.2494903 | #N/A | 0.03960586 | #N/A | #N/A | #N/A | #N/A | #N/A | #N/A
669 | BoughtonHouse_BrassLock_Catch_Lacquered_Polished2.csv | 0.002845771 | ± | 0.01491662 | * | -0.002059713 | ± | 0.00686801 | * | 0.8344576 | ± | 0.02382586 |  | 0.001139168 | ± | 0.0207226 | * | 0.09817027 | ± | 0.02189232 |  | 76.83652 | ± | 0.9688769 |  | 17.82354 | ± | 0.2544631 |  | #N/A | ± | #N/A | #N/A | 0.08334557 | ± | 0.04868341 |  | 0.0003105876 | ± | 0.01242314 | * | 0.09605097 | ± | 0.02923879 |  | -0.008940831 | ± | 0.01909419 | * | 1.148998 | ± | 0.1594661 |  | #N/A | ± | #N/A | #N/A | 0.06679549 | ± | 0.04846462 |  | 0.01928548 | ± | 0.3326303 |  | 2.700848 | ± | 0.2503563 |  | #N/A | ± | #N/A | #N/A | 0.01886377 | ± | 0.03965065 | * | #N/A | ± | #N/A | #N/A | #N/A | ± | #N/A | #N/A | #N/A | ± | #N/A | #N/A | #N/A | ± | #N/A | #N/A | #N/A | ± | #N/A | #N/A | #N/A | ± | #N/A | #N/A | 99.72017 | †† | ††† | 0.2537809 | 0 | 91.74348 | 92.64004 | -2.603238 | R | 0 | Brass locks, Boughton House doors | Anonymous | 3 | 0 | 0 | Duke of Buccleuch and Queensberry, Boughton House | 0 | 1680 | 1720 | 1700 | 20 | 0 | 0 | England | 3 | Hardware | Casting | 0 | 0 | 2017-06-01 | ED-XRF | CHARMed PyMca | 838 | Yannick Chastang | 0 | Bruker Tracer III-SD | YannickConfig1.0quant.cfg | 60 | 40 | 12 | 33 | µm | Ti | 0 | µm | 0 | µm | 0 | 0 | 0 | 0 | 0 | 0 | 0 | 0 | 0 | 0 | 0 | 0 | 0 | BoughtonHouse_BrassLock_Catch_Lacquered_Polished2.csv | 0.01491662 | 0.00686801 | 0.02382586 | 0.0207226 | 0.02189232 | 0.9688769 | 0.2544631 | #N/A | 0.04868341 | 0.01242314 | 0.02923879 | 0.01909419 | 0.1594661 | #N/A | 0.04846462 | 0.3326303 | 0.2503563 | #N/A | 0.03965065 | #N/A | #N/A | #N/A | #N/A | #N/A | #N/A
670 | BoughtonHouse_BrassLock_Catch_Lacquered_Unprepared_Red_Xrf8.csv | 0.005269648 | ± | 0.01549614 | * | -0.002690433 | ± | 0.006851906 | * | 0.8721185 | ± | 0.02428318 |  | 0.002444168 | ± | 0.02073301 | * | 0.09649519 | ± | 0.02188716 |  | 76.9025 | ± | 0.968771 |  | 17.87956 | ± | 0.2546895 |  | #N/A | ± | #N/A | #N/A | 0.09124924 | ± | 0.04875933 |  | 0.0004252476 | ± | 0.01242563 | * | 0.116903 | ± | 0.02968149 |  | -0.004658271 | ± | 0.0191269 | * | 1.070202 | ± | 0.1593585 |  | #N/A | ± | #N/A | #N/A | 0.061712 | ± | 0.04840921 |  | -0.009435369 | ± | 0.3291751 |  | 2.601955 | ± | 0.2477557 |  | #N/A | ± | #N/A | #N/A | 0.009439115 | ± | 0.03941833 | * | #N/A | ± | #N/A | #N/A | #N/A | ± | #N/A | #N/A | #N/A | ± | #N/A | #N/A | #N/A | ± | #N/A | #N/A | #N/A | ± | #N/A | #N/A | #N/A | ± | #N/A | #N/A | 99.69349 | †† |  | 0.2839387 | 0 | 91.74348 | 96.31157 | -0.9784542 | R | 0 | Brass locks, Boughton House doors | Anonymous | 3 | 0 | 0 | Duke of Buccleuch and Queensberry, Boughton House | 0 | 1680 | 1720 | 1700 | 20 | 0 | 0 | England | 3 | Hardware | Casting | 0 | 0 | 2017-06-01 | ED-XRF | CHARMed PyMca | 838 | Yannick Chastang | 0 | Bruker Tracer III-SD | YannickConfig1.0quant.cfg | 60 | 40 | 12 | 33 | µm | Ti | 0 | µm | 0 | µm | 0 | 0 | 0 | 0 | 0 | 0 | 0 | 0 | 0 | 0 | 0 | 0 | 0 | BoughtonHouse_BrassLock_Catch_Lacquered_Unprepared_Red_Xrf8.csv | 0.01549614 | 0.006851906 | 0.02428318 | 0.02073301 | 0.02188716 | 0.968771 | 0.2546895 | #N/A | 0.04875933 | 0.01242563 | 0.02968149 | 0.0191269 | 0.1593585 | #N/A | 0.04840921 | 0.3291751 | 0.2477557 | #N/A | 0.03941833 | #N/A | #N/A | #N/A | #N/A | #N/A | #N/A
671 | BoughtonHouse_BrassLock_Catch_Lacquered_Unprepared_Xrf6.csv | -0.003026771 | ± | 0.01353647 | * | 0.004109063 | ± | 0.007026374 | * | 0.8352529 | ± | 0.02383537 |  | 0.002029469 | ± | 0.02072969 | * | 0.09938035 | ± | 0.02189606 |  | 76.59756 | ± | 0.9692829 |  | 17.94289 | ± | 0.2549457 |  | #N/A | ± | #N/A | #N/A | 0.1065615 | ± | 0.04890734 |  | 0.001039855 | ± | 0.01243897 | * | 0.1073972 | ± | 0.02947887 |  | -0.00301373 | ± | 0.01913993 | * | 1.178018 | ± | 0.1595067 |  | #N/A | ± | #N/A | #N/A | 0.1098093 | ± | 0.04893978 |  | 0.003916675 | ± | 0.3331993 |  | 2.717048 | ± | 0.2507845 |  | #N/A | ± | #N/A | #N/A | 0.008341858 | ± | 0.0393917 | * | #N/A | ± | #N/A | #N/A | #N/A | ± | #N/A | #N/A | #N/A | ± | #N/A | #N/A | #N/A | ± | #N/A | #N/A | #N/A | ± | #N/A | #N/A | #N/A | ± | #N/A | #N/A | 99.70731 | †† | ††† | 0.21573 | 0 | 91.74348 | 93.69855316 | -2.134808 | R | 0 | Brass locks, Boughton House doors | Anonymous | 3 | 0 | 0 | Duke of Buccleuch and Queensberry, Boughton House | 0 | 1680 | 1720 | 1700 | 20 | 0 | 0 | England | 3 | Hardware | Casting | 0 | 0 | 2017-06-01 | ED-XRF | CHARMed PyMca | 838 | Yannick Chastang | 0 | Bruker Tracer III-SD | YannickConfig1.0quant.cfg | 60 | 40 | 12 | 33 | µm | Ti | 0 | µm | 0 | µm | 0 | 0 | 0 | 0 | 0 | 0 | 0 | 0 | 0 | 0 | 0 | 0 | 0 | BoughtonHouse_BrassLock_Catch_Lacquered_Unprepared_Xrf6.csv | 0.01353647 | 0.007026374 | 0.02383537 | 0.02072969 | 0.02189606 | 0.9692829 | 0.2549457 | #N/A | 0.04890734 | 0.01243897 | 0.02947887 | 0.01913993 | 0.1595067 | #N/A | 0.04893978 | 0.3331993 | 0.2507845 | #N/A | 0.0393917 | #N/A | #N/A | #N/A | #N/A | #N/A | #N/A
672 | BoughtonHouse_BrassLock_Catch_Lacquered_Unprepared_Xrf7.csv | 0.002553726 | ± | 0.01484719 | * | 0.0006454562 | ± | 0.006937265 | * | 0.8339738 | ± | 0.02382009 |  | -0.003359221 | ± | 0.02068731 | * | 0.09615542 | ± | 0.02188612 |  | 76.63874 | ± | 0.9692104 |  | 17.85734 | ± | 0.2545997 |  | #N/A | ± | #N/A | #N/A | 0.09375143 | ± | 0.04878344 |  | 0.001904903 | ± | 0.0124578 | * | 0.1044279 | ± | 0.02941586 |  | -0.009093326 | ± | 0.01909305 | * | 1.17176 | ± | 0.1594979 |  | #N/A | ± | #N/A | #N/A | 0.1133764 | ± | 0.04897969 |  | 0.009870625 | ± | 0.3353441 |  | 2.777901 | ± | 0.2523988 |  | #N/A | ± | #N/A | #N/A | 0.01839845 | ± | 0.03963903 | * | #N/A | ± | #N/A | #N/A | #N/A | ± | #N/A | #N/A | #N/A | ± | #N/A | #N/A | #N/A | ± | #N/A | #N/A | #N/A | ± | #N/A | #N/A | #N/A | ± | #N/A | #N/A | 99.70835 | †† | ††† | 0.2408016 | 0 | 91.74348 | 88.71948667 | -4.338227 | R | 0 | Brass locks, Boughton House doors | Anonymous | 3 | 0 | 0 | Duke of Buccleuch and Queensberry, Boughton House | 0 | 1680 | 1720 | 1700 | 20 | 0 | 0 | England | 3 | Hardware | Casting | 0 | 0 | 2017-06-01 | ED-XRF | CHARMed PyMca | 838 | Yannick Chastang | 0 | Bruker Tracer III-SD | YannickConfig1.0quant.cfg | 60 | 40 | 12 | 33 | µm | Ti | 0 | µm | 0 | µm | 0 | 0 | 0 | 0 | 0 | 0 | 0 | 0 | 0 | 0 | 0 | 0 | 0 | BoughtonHouse_BrassLock_Catch_Lacquered_Unprepared_Xrf7.csv | 0.01484719 | 0.006937265 | 0.02382009 | 0.02068731 | 0.02188612 | 0.9692104 | 0.2545997 | #N/A | 0.04878344 | 0.0124578 | 0.02941586 | 0.01909305 | 0.1594979 | #N/A | 0.04897969 | 0.3353441 | 0.2523988 | #N/A | 0.03963903 | #N/A | #N/A | #N/A | #N/A | #N/A | #N/A
673 | BoughtonHouse_BrassLock_Lacquered_Unprepared_Xrf1.csv | 0.001297792 | ± | 0.01454954 | * | -0.0001403307 | ± | 0.006917117 | * | 0.6255994 | ± | 0.02156584 |  | -0.004110635 | ± | 0.0206815 | * | 0.08969715 | ± | 0.02186644 |  | 76.03533 | ± | 0.9703755 |  | 19.81207 | ± | 0.2627418 |  | #N/A | ± | #N/A | #N/A | 0.1134623 | ± | 0.04897444 |  | 5.938663e-05 | ± | 0.0124177 | * | 0.09271424 | ± | 0.02916855 |  | -0.003352043 | ± | 0.01913723 | * | 0.8205288 | ± | 0.1590436 |  | #N/A | ± | #N/A | #N/A | 0.04921292 | ± | 0.04827364 |  | 0.01673103 | ± | 0.3110556 |  | 2.067966 | ± | 0.2341179 |  | #N/A | ± | #N/A | #N/A | 0.01209303 | ± | 0.0394831 | * | #N/A | ± | #N/A | #N/A | #N/A | ± | #N/A | #N/A | #N/A | ± | #N/A | #N/A | #N/A | ± | #N/A | #N/A | #N/A | ± | #N/A | #N/A | #N/A | ± | #N/A | #N/A | 99.72916 | †† | ††† | 0.2160894 | 0 | 91.74348 | 85.14487658 | -5.920123 | R | 0 | Brass locks, Boughton House doors | Anonymous | 3 | 0 | 0 | Duke of Buccleuch and Queensberry, Boughton House | 0 | 1680 | 1720 | 1700 | 20 | 0 | 0 | England | 3 | Hardware | Casting | 0 | 0 | 2017-06-01 | ED-XRF | CHARMed PyMca | 838 | Yannick Chastang | 0 | Bruker Tracer III-SD | YannickConfig1.0quant.cfg | 60 | 40 | 12 | 33 | µm | Ti | 0 | µm | 0 | µm | 0 | 0 | 0 | 0 | 0 | 0 | 0 | 0 | 0 | 0 | 0 | 0 | 0 | BoughtonHouse_BrassLock_Lacquered_Unprepared_Xrf1.csv | 0.01454954 | 0.006917117 | 0.02156584 | 0.0206815 | 0.02186644 | 0.9703755 | 0.2627418 | #N/A | 0.04897444 | 0.0124177 | 0.02916855 | 0.01913723 | 0.1590436 | #N/A | 0.04827364 | 0.3110556 | 0.2341179 | #N/A | 0.0394831 | #N/A | #N/A | #N/A | #N/A | #N/A | #N/A
674 | BoughtonHouse_BrassLock_Lacquered_Unprepared_Xrf2.csv | -0.001388758 | ± | 0.01391803 | * | -0.002083927 | ± | 0.006867391 | * | 0.5987619 | ± | 0.02130936 |  | -0.001360825 | ± | 0.02070288 | * | 0.08971208 | ± | 0.02186649 |  | 76.24719 | ± | 0.9699411 |  | 19.62916 | ± | 0.2619591 |  | #N/A | ± | #N/A | #N/A | 0.09053195 | ± | 0.04875243 |  | 0.002490275 | ± | 0.01247058 | * | 0.09688432 | ± | 0.02925636 |  | 0.01016016 | ± | 0.01925378 | * | 0.8555127 | ± | 0.1590853 |  | #N/A | ± | #N/A | #N/A | 0.07371407 | ± | 0.04854029 |  | 0.006491543 | ± | 0.3097092 |  | 2.027189 | ± | 0.2331046 |  | #N/A | ± | #N/A | #N/A | 0.0001789008 | ± | 0.03919631 | * | #N/A | ± | #N/A | #N/A | #N/A | ± | #N/A | #N/A | #N/A | ± | #N/A | #N/A | #N/A | ± | #N/A | #N/A | #N/A | ± | #N/A | #N/A | #N/A | ± | #N/A | #N/A | 99.72314 | †† | ††† | 0.233314 | 0 | 91.74348 | 83.2291 | -6.767924 | R | 0 | Brass locks, Boughton House doors | Anonymous | 3 | 0 | 0 | Duke of Buccleuch and Queensberry, Boughton House | 0 | 1680 | 1720 | 1700 | 20 | 0 | 0 | England | 3 | Hardware | Casting | 0 | 0 | 2017-06-01 | ED-XRF | CHARMed PyMca | 838 | Yannick Chastang | 0 | Bruker Tracer III-SD | YannickConfig1.0quant.cfg | 60 | 40 | 12 | 33 | µm | Ti | 0 | µm | 0 | µm | 0 | 0 | 0 | 0 | 0 | 0 | 0 | 0 | 0 | 0 | 0 | 0 | 0 | BoughtonHouse_BrassLock_Lacquered_Unprepared_Xrf2.csv | 0.01391803 | 0.006867391 | 0.02130936 | 0.02070288 | 0.02186649 | 0.9699411 | 0.2619591 | #N/A | 0.04875243 | 0.01247058 | 0.02925636 | 0.01925378 | 0.1590853 | #N/A | 0.04854029 | 0.3097092 | 0.2331046 | #N/A | 0.03919631 | #N/A | #N/A | #N/A | #N/A | #N/A | #N/A
675 | BoughtonHouse_BrassLock_Lacquered_Unprepared_Xrf3.csv | 0.005415678 | ± | 0.01553123 | * | -0.0007105048 | ± | 0.006902513 | * | 0.6020318 | ± | 0.0213402 |  | -8.998206e-05 | ± | 0.02071287 | * | 0.08925026 | ± | 0.0218651 |  | 76.06165 | ± | 0.97032 |  | 19.79288 | ± | 0.2626595 |  | #N/A | ± | #N/A | #N/A | 0.1014686 | ± | 0.04885798 |  | 0.002989629 | ± | 0.01248151 | * | 0.1035942 | ± | 0.02939819 |  | 0.001754477 | ± | 0.0191792 | * | 0.872958 | ± | 0.1591064 |  | #N/A | ± | #N/A | #N/A | 0.04873266 | ± | 0.04826845 |  | 0.006678682 | ± | 0.3099701 |  | 2.035102 | ± | 0.2333009 |  | #N/A | ± | #N/A | #N/A | 0.01168533 | ± | 0.03947312 | * | #N/A | ± | #N/A | #N/A | #N/A | ± | #N/A | #N/A | #N/A | ± | #N/A | #N/A | #N/A | ± | #N/A | #N/A | #N/A | ± | #N/A | #N/A | #N/A | ± | #N/A | #N/A | 99.73539 | †† | ††† | 0.2591091 | 0 | 91.74348 | 94.01249704 | -1.995877 | R | 0 | Brass locks, Boughton House doors | Anonymous | 3 | 0 | 0 | Duke of Buccleuch and Queensberry, Boughton House | 0 | 1680 | 1720 | 1700 | 20 | 0 | 0 | England | 3 | Hardware | Casting | 0 | 0 | 2017-06-01 | ED-XRF | CHARMed PyMca | 838 | Yannick Chastang | 0 | Bruker Tracer III-SD | YannickConfig1.0quant.cfg | 60 | 40 | 12 | 33 | µm | Ti | 0 | µm | 0 | µm | 0 | 0 | 0 | 0 | 0 | 0 | 0 | 0 | 0 | 0 | 0 | 0 | 0 | BoughtonHouse_BrassLock_Lacquered_Unprepared_Xrf3.csv | 0.01553123 | 0.006902513 | 0.0213402 | 0.02071287 | 0.0218651 | 0.97032 | 0.2626595 | #N/A | 0.04885798 | 0.01248151 | 0.02939819 | 0.0191792 | 0.1591064 | #N/A | 0.04826845 | 0.3099701 | 0.2333009 | #N/A | 0.03947312 | #N/A | #N/A | #N/A | #N/A | #N/A | #N/A
676 | BoughtonHouse_Knob_Lacquered_Unprepared_Xrf4.csv | 0.001646429 | ± | 0.01463201 | * | 0.0001643652 | ± | 0.006924926 | * | 0.6939827 | ± | 0.02225429 |  | -0.005125246 | ± | 0.0206737 | * | 0.05862188 | ± | 0.02177621 |  | 72.86695 | ± | 0.9801432 |  | 22.97881 | ± | 0.2769723 |  | #N/A | ± | #N/A | #N/A | 0.07127541 | ± | 0.04856809 |  | -0.0007894129 | ± | 0.01239937 | * | 0.09878206 | ± | 0.0292964 |  | 0.006948816 | ± | 0.01922448 | * | 0.7143781 | ± | 0.1589217 |  | #N/A | ± | #N/A | #N/A | 0.05192657 | ± | 0.048303 |  | -0.009800994 | ± | 0.3127189 |  | 2.118124 | ± | 0.2353698 |  | #N/A | ± | #N/A | #N/A | 0.0007232005 | ± | 0.03920919 | * | #N/A | ± | #N/A | #N/A | #N/A | ± | #N/A | #N/A | #N/A | ± | #N/A | #N/A | #N/A | ± | #N/A | #N/A | #N/A | ± | #N/A | #N/A | #N/A | ± | #N/A | #N/A | 99.64661 | †† | ††† | 0.3111228 | 0 | 91.74348 | 93.8173 | -2.08226 | R | 0 | Brass locks, Boughton House doors | Anonymous | 3 | 0 | 0 | Duke of Buccleuch and Queensberry, Boughton House | 0 | 1680 | 1720 | 1700 | 20 | 0 | 0 | England | 3 | Hardware | Casting | 0 | 0 | 2017-06-01 | ED-XRF | CHARMed PyMca | 838 | Yannick Chastang | 0 | Bruker Tracer III-SD | YannickConfig1.0quant.cfg | 60 | 40 | 12 | 33 | µm | Ti | 0 | µm | 0 | µm | 0 | 0 | 0 | 0 | 0 | 0 | 0 | 0 | 0 | 0 | 0 | 0 | 0 | BoughtonHouse_Knob_Lacquered_Unprepared_Xrf4.csv | 0.01463201 | 0.006924926 | 0.02225429 | 0.0206737 | 0.02177621 | 0.9801432 | 0.2769723 | #N/A | 0.04856809 | 0.01239937 | 0.0292964 | 0.01922448 | 0.1589217 | #N/A | 0.048303 | 0.3127189 | 0.2353698 | #N/A | 0.03920919 | #N/A | #N/A | #N/A | #N/A | #N/A | #N/A
677 | BoughtonHouse_KnobScrew_Lacquered_Unprepared_Xrf5.csv | 0.001990004 | ± | 0.0147134 | * | 0.0004436398 | ± | 0.006932088 | * | 0.9934522 | ± | 0.02585996 |  | 0.002546312 | ± | 0.02073383 | * | 0.1123849 | ± | 0.02193694 |  | 78.74345 | ± | 0.9668877 |  | 15.25698 | ± | 0.2445276 |  | #N/A | ± | #N/A | #N/A | 0.1084227 | ± | 0.04892541 |  | 0.004165821 | ± | 0.01250734 | * | 0.09476746 | ± | 0.02921175 |  | -0.002662793 | ± | 0.01914274 | * | 1.147943 | ± | 0.1594646 |  | #N/A | ± | #N/A | #N/A | 0.06005175 | ± | 0.04839115 |  | -0.008577308 | ± | 0.3487079 |  | 3.149801 | ± | 0.2624572 |  | #N/A | ± | #N/A | #N/A | 0.01058615 | ± | 0.03944626 | * | #N/A | ± | #N/A | #N/A | #N/A | ± | #N/A | #N/A | #N/A | ± | #N/A | #N/A | #N/A | ± | #N/A | #N/A | #N/A | ± | #N/A | #N/A | #N/A | ± | #N/A | #N/A | 99.67574 | †† | ††† | 0.4419855 | 0 | 91.74348 | 87.49196449 | -4.881451 | R | 0 | Brass locks, Boughton House doors | Anonymous | 3 | 0 | 0 | Duke of Buccleuch and Queensberry, Boughton House | 0 | 1680 | 1720 | 1700 | 20 | 0 | 0 | England | 3 | Hardware | Casting | 0 | 0 | 2017-06-01 | ED-XRF | CHARMed PyMca | 838 | Yannick Chastang | 0 | Bruker Tracer III-SD | YannickConfig1.0quant.cfg | 60 | 40 | 12 | 33 | µm | Ti | 0 | µm | 0 | µm | 0 | 0 | 0 | 0 | 0 | 0 | 0 | 0 | 0 | 0 | 0 | 0 | 0 | BoughtonHouse_KnobScrew_Lacquered_Unprepared_Xrf5.csv | 0.0147134 | 0.006932088 | 0.02585996 | 0.02073383 | 0.02193694 | 0.9668877 | 0.2445276 | #N/A | 0.04892541 | 0.01250734 | 0.02921175 | 0.01914274 | 0.1594646 | #N/A | 0.04839115 | 0.3487079 | 0.2624572 | #N/A | 0.03944626 | #N/A | #N/A | #N/A | #N/A | #N/A | #N/A
748 | 1680_Vienna_CabinetStand_1850GiltBronze_TMeyer_Foot_Gilding.csv | -0.003452864 | ± | 0.01343765 | * | 0.001253684 | ± | 0.006952877 | * | 0.3290825 | ± | 0.01916088 |  | -0.008003628 | ± | 0.02065182 | * | 0.05173916 | ± | 0.02175722 |  | 64.73703 | ± | 1.033264 |  | 26.23969 | ± | 0.2929697 |  | #N/A | ± | #N/A | #N/A | 6.796479 | ± | 0.229626 | ** | -0.0006682392 | ± | 0.01240198 | * | 0.08808724 | ± | 0.02907143 |  | 0.002992387 | ± | 0.01918975 | * | 0.6010573 | ± | 0.1587995 |  | #N/A | ± | #N/A | #N/A | 0.09754589 | ± | 0.04880316 |  | 49.66269 | ± | 0.2800505 | † | 1.084208 | ± | 0.2107817 |  | #N/A | ± | #N/A | #N/A | -0.01079934 | ± | 0.03894114 | * | #N/A | ± | #N/A | #N/A | #N/A | ± | #N/A | #N/A | #N/A | ± | #N/A | #N/A | #N/A | ± | #N/A | #N/A | #N/A | ± | #N/A | #N/A | #N/A | ± | #N/A | #N/A | 149.6689 | †† | ††† | 0.1615804 | 0 | 91.74348 | 68.16520396 | -13.43425 | 0 | 0 | Boulle marquetry cabinet stand. Probably Vienna. Bronzes replacing gilt wood. 19th century replacements? | Anonymous | 1 | 0 | 0 | Tobias Meyer | 0 | 0 | 0 | 1850 | 50 | 0 | 0 | 0 | 1 | F | C | 0 | 0 | 2017-04-25 | ED-XRF | CHARMed PyMca | 801 | Yannick Chastang | 0 | Bruker Tracer III-SD | YannickConfig1.0quant.cfg | 60 | 40 | 12 | 33 | µm | Ti | 0 | µm | 0 | µm | 0 | 0 | 0 | 0 | 0 | 0 | 0 | 0 | 0 | 0 | 0 | 0 | 0 | 1680_Vienna_CabinetStand_1850GiltBronze_TMeyer_Foot_Gilding.csv | 0.01343765 | 0.006952877 | 0.01916088 | 0.02065182 | 0.02175722 | 1.033264 | 0.2929697 | #N/A | 0.229626 | 0.01240198 | 0.02907143 | 0.01918975 | 0.1587995 | #N/A | 0.04880316 | 0.2800505 | 0.2107817 | #N/A | 0.03894114 | #N/A | #N/A | #N/A | #N/A | #N/A | #N/A
749 | 1680_Vienna_CabinetStand_1850GiltBronze_TMeyer_Foot_Prepared_Xrf1.csv | -0.002721248 | ± | 0.01360744 | * | -0.002875093 | ± | 0.006847194 | * | 0.4010618 | ± | 0.01965801 |  | -0.006642731 | ± | 0.02066212 | * | 0.05442114 | ± | 0.02176458 |  | 69.76016 | ± | 0.9956761 |  | 27.16708 | ± | 0.2977684 |  | #N/A | ± | #N/A | #N/A | 0.1065193 | ± | 0.04890693 |  | 0.0007716623 | ± | 0.01243314 | * | 0.06188575 | ± | 0.0285275 |  | 0.006512229 | ± | 0.01922057 | * | 0.4429112 | ± | 0.1586427 |  | #N/A | ± | #N/A | #N/A | 0.04997215 | ± | 0.04828185 |  | -0.009787488 | ± | 0.2939787 |  | 1.538281 | ± | 0.2212649 |  | #N/A | ± | #N/A | #N/A | 0.1005226 | ± | 0.0419326 |  | #N/A | ± | #N/A | #N/A | #N/A | ± | #N/A | #N/A | #N/A | ± | #N/A | #N/A | #N/A | ± | #N/A | #N/A | #N/A | ± | #N/A | #N/A | #N/A | ± | #N/A | #N/A | 99.66807 | †† | ††† | 0.3188512 | 0 | 91.74348 | 94.59142 | -1.739684 | 0 | 0 | Boulle marquetry cabinet stand. Probably Vienna. Bronzes replacing gilt wood. 19th century replacements? | Anonymous | 1 | 0 | 0 | Tobias Meyer | 0 | 0 | 0 | 1850 | 50 | 0 | 0 | 0 | 1 | F | C | 0 | 0 | 2017-04-25 | ED-XRF | CHARMed PyMca | 801 | Yannick Chastang | 0 | Bruker Tracer III-SD | YannickConfig1.0quant.cfg | 60 | 40 | 12 | 33 | µm | Ti | 0 | µm | 0 | µm | 0 | 0 | 0 | 0 | 0 | 0 | 0 | 0 | 0 | 0 | 0 | 0 | 0 | 1680_Vienna_CabinetStand_1850GiltBronze_TMeyer_Foot_Prepared_Xrf1.csv | 0.01360744 | 0.006847194 | 0.01965801 | 0.02066212 | 0.02176458 | 0.9956761 | 0.2977684 | #N/A | 0.04890693 | 0.01243314 | 0.0285275 | 0.01922057 | 0.1586427 | #N/A | 0.04828185 | 0.2939787 | 0.2212649 | #N/A | 0.0419326 | #N/A | #N/A | #N/A | #N/A | #N/A | #N/A
750 | 1680_Vienna_CabinetStand_1850GiltBronze_TMeyer_Foot_Prepared_Xrf2.csv | -0.002132009 | ± | 0.01374457 | * | 0.0003467535 | ± | 0.006929603 | * | 0.4058407 | ± | 0.01969298 |  | -0.006439391 | ± | 0.02066366 | * | 0.06347991 | ± | 0.02178984 |  | 69.83345 | ± | 0.9952417 |  | 27.09919 | ± | 0.2974134 |  | #N/A | ± | #N/A | #N/A | 0.1371562 | ± | 0.0492067 |  | 0.002183489 | ± | 0.01246388 | * | 0.0662993 | ± | 0.0286184 |  | 0.01746331 | ± | 0.01932414 |  | 0.4348714 | ± | 0.1586352 |  | #N/A | ± | #N/A | #N/A | 0.06763303 | ± | 0.04847377 |  | 0.008014788 | ± | 0.2915849 |  | 1.461739 | ± | 0.2194632 |  | #N/A | ± | #N/A | #N/A | 0.1072036 | ± | 0.04214065 |  | #N/A | ± | #N/A | #N/A | #N/A | ± | #N/A | #N/A | #N/A | ± | #N/A | #N/A | #N/A | ± | #N/A | #N/A | #N/A | ± | #N/A | #N/A | #N/A | ± | #N/A | #N/A | 99.69631 | †† | ††† | 0.3536339 | 0 | 91.74348 | 94.10336707 | -1.955663 | 0 | 0 | Boulle marquetry cabinet stand. Probably Vienna. Bronzes replacing gilt wood. 19th century replacements? | Anonymous | 1 | 0 | 0 | Tobias Meyer | 0 | 0 | 0 | 1850 | 50 | 0 | 0 | 0 | 1 | F | C | 0 | 0 | 2017-04-25 | ED-XRF | CHARMed PyMca | 801 | Yannick Chastang | 0 | Bruker Tracer III-SD | YannickConfig1.0quant.cfg | 60 | 40 | 12 | 33 | µm | Ti | 0 | µm | 0 | µm | 0 | 0 | 0 | 0 | 0 | 0 | 0 | 0 | 0 | 0 | 0 | 0 | 0 | 1680_Vienna_CabinetStand_1850GiltBronze_TMeyer_Foot_Prepared_Xrf2.csv | 0.01374457 | 0.006929603 | 0.01969298 | 0.02066366 | 0.02178984 | 0.9952417 | 0.2974134 | #N/A | 0.0492067 | 0.01246388 | 0.0286184 | 0.01932414 | 0.1586352 | #N/A | 0.04847377 | 0.2915849 | 0.2194632 | #N/A | 0.04214065 | #N/A | #N/A | #N/A | #N/A | #N/A | #N/A
791 | 1720_French_GiltBronze_Applique1_Back_Unprepared_Xrf1.csv | -0.003044802 | ± | 0.01353228 | * | -0.001012484 | ± | 0.006894784 | * | 0.4562622 | ± | 0.02007691 |  | -0.004038658 | ± | 0.02068206 | * | 0.06845611 | ± | 0.02180398 |  | 76.97723 | ± | 0.9686542 |  | 19.28443 | ± | 0.2604957 |  | #N/A | ± | #N/A | #N/A | 0.1324859 | ± | 0.04916069 |  | -0.001401322 | ± | 0.01238619 | * | 0.09622221 | ± | 0.0292424 |  | 0.002008774 | ± | 0.01918135 | * | 0.9215197 | ± | 0.1591661 |  | #N/A | ± | #N/A | #N/A | 0.08027566 | ± | 0.04861232 |  | 0.684662 | ± | 0.3015154 | † | 1.775475 | ± | 0.2269374 |  | #N/A | ± | #N/A | #N/A | -0.01099951 | ± | 0.03893656 | * | #N/A | ± | #N/A | #N/A | #N/A | ± | #N/A | #N/A | #N/A | ± | #N/A | #N/A | #N/A | ± | #N/A | #N/A | #N/A | ± | #N/A | #N/A | #N/A | ± | #N/A | #N/A | 100.4585 | †† |  | 0.4263287 | 0 | 91.74348 | 97.10884 | -0.6256325 | R | 0 | Pair of Gilt Bronze appliques. GILT BRONZES / MERCURY GILDED | Anonymous | 0 | 0 | 0 | Tobias Meyer. Christie's, London, 15th July 2020, sale 18366, Lot 71. | 0 | 1700 | 1740 | 1720 | 20 | 0 | 0 | France | 2 | Gilt Bronzes | Casting | 0 | 0 | 2016-07-26 | ED-XRF | CHARMed PyMca | 528 | Yannick Chastang | 0 | Bruker Tracer III-SD | YannickConfig1.0quant.cfg | 60 | 40 | 12 | 33 | µm | Ti | 0 | µm | 0 | µm | 0 | 0 | 0 | 0 | 0 | 0 | 0 | 0 | 0 | 0 | 0 | 0 | 0 | 1720_French_GiltBronze_Applique1_Back_Unprepared_Xrf1.csv | 0.01353228 | 0.006894784 | 0.02007691 | 0.02068206 | 0.02180398 | 0.9686542 | 0.2604957 | #N/A | 0.04916069 | 0.01238619 | 0.0292424 | 0.01918135 | 0.1591661 | #N/A | 0.04861232 | 0.3015154 | 0.2269374 | #N/A | 0.03893656 | #N/A | #N/A | #N/A | #N/A | #N/A | #N/A
792 | 1720_French_GiltBronze_Applique1_Back_Unprepared_Xrf2.csv | 0.0006836611 | ± | 0.01440455 | * | 0.002400912 | ± | 0.006982366 | * | 0.5586401 | ± | 0.02094033 |  | -0.003105558 | ± | 0.02068927 | * | 0.06532146 | ± | 0.02179505 |  | 77.4288 | ± | 0.9680213 |  | 17.32595 | ± | 0.2524709 |  | #N/A | ± | #N/A | #N/A | 0.0895912 | ± | 0.04874338 |  | -0.000922376 | ± | 0.0123965 | * | 0.0886827 | ± | 0.02908391 |  | -0.004298964 | ± | 0.01912972 | * | 0.9278838 | ± | 0.1591741 |  | #N/A | ± | #N/A | #N/A | 0.08444191 | ± | 0.04865819 |  | 0.02889981 | ± | 0.3475631 |  | 3.118416 | ± | 0.2615956 |  | #N/A | ± | #N/A | #N/A | 0.01655712 | ± | 0.0395932 | * | #N/A | ± | #N/A | #N/A | #N/A | ± | #N/A | #N/A | #N/A | ± | #N/A | #N/A | #N/A | ± | #N/A | #N/A | #N/A | ± | #N/A | #N/A | #N/A | ± | #N/A | #N/A | 99.72795 | †† | ††† | 0.490411 | 0 | 91.74348 | 88.27676 | -4.534149 | 0 | 0 | Pair of Gilt Bronze appliques. GILT BRONZES / MERCURY GILDED | Anonymous | 0 | 0 | 0 | Tobias Meyer. Christie's, London, 15th July 2020, sale 18366, Lot 71. | 0 | 0 | 0 | 1720 | 20 | 0 | 0 | France | 2 | GB | C | 0 | 0 | 2016-07-26 | ED-XRF | CHARMed PyMca | 528 | Yannick Chastang | 0 | Bruker Tracer III-SD | YannickConfig1.0quant.cfg | 60 | 40 | 12 | 33 | µm | Ti | 0 | µm | 0 | µm | 0 | 0 | 0 | 0 | 0 | 0 | 0 | 0 | 0 | 0 | 0 | 0 | 0 | 1720_French_GiltBronze_Applique1_Back_Unprepared_Xrf2.csv | 0.01440455 | 0.006982366 | 0.02094033 | 0.02068927 | 0.02179505 | 0.9680213 | 0.2524709 | #N/A | 0.04874338 | 0.0123965 | 0.02908391 | 0.01912972 | 0.1591741 | #N/A | 0.04865819 | 0.3475631 | 0.2615956 | #N/A | 0.0395932 | #N/A | #N/A | #N/A | #N/A | #N/A | #N/A
793 | 1720_French_GiltBronze_Applique1_Back_Unprepared_Xrf3.csv | 0.003584093 | ± | 0.01509253 | * | 0.00156032 | ± | 0.006960754 | * | 0.4662472 | ± | 0.02015617 |  | 0.001571171 | ± | 0.02072604 | * | 0.08692711 | ± | 0.0218581 |  | 83.72476 | ± | 0.972172 |  | 12.967 | ± | 0.2363758 |  | #N/A | ± | #N/A | #N/A | 0.1582551 | ± | 0.04941597 |  | 0.006070133 | ± | 0.01254943 | * | 0.08928599 | ± | 0.02909656 |  | 0.007973447 | ± | 0.01923372 | * | 0.9791662 | ± | 0.159239 |  | #N/A | ± | #N/A | #N/A | 0.1011898 | ± | 0.04884366 |  | 0.005655044 | ± | 0.2866546 |  | 1.302178 | ± | 0.2157524 |  | #N/A | ± | #N/A | #N/A | -0.0009781795 | ± | 0.039169 | * | #N/A | ± | #N/A | #N/A | #N/A | ± | #N/A | #N/A | #N/A | ± | #N/A | #N/A | #N/A | ± | #N/A | #N/A | #N/A | ± | #N/A | #N/A | #N/A | ± | #N/A | #N/A | 99.90044 | †† | ††† | 0.6375563 | 0 | 91.74348 | 82.54003101 | -7.072863 | R | 0 | Pair of Gilt Bronze appliques. GILT BRONZES / MERCURY GILDED | Anonymous | 0 | 0 | 0 | Tobias Meyer. Christie's, London, 15th July 2020, sale 18366, Lot 71. | 0 | 1700 | 1740 | 1720 | 20 | 0 | 0 | France | 2 | Gilt Bronzes | Casting | 0 | 0 | 2016-07-26 | ED-XRF | CHARMed PyMca | 528 | Yannick Chastang | 0 | Bruker Tracer III-SD | YannickConfig1.0quant.cfg | 60 | 40 | 12 | 33 | µm | Ti | 0 | µm | 0 | µm | 0 | 0 | 0 | 0 | 0 | 0 | 0 | 0 | 0 | 0 | 0 | 0 | 0 | 1720_French_GiltBronze_Applique1_Back_Unprepared_Xrf3.csv | 0.01509253 | 0.006960754 | 0.02015617 | 0.02072604 | 0.0218581 | 0.972172 | 0.2363758 | #N/A | 0.04941597 | 0.01254943 | 0.02909656 | 0.01923372 | 0.159239 | #N/A | 0.04884366 | 0.2866546 | 0.2157524 | #N/A | 0.039169 | #N/A | #N/A | #N/A | #N/A | #N/A | #N/A
794 | 1720_French_GiltBronze_Applique1_Back_Unprepared_Xrf4.csv | 0.001174549 | ± | 0.01452041 | * | 0.003500438 | ± | 0.00701068 | * | 0.4231936 | ± | 0.01982204 |  | -0.003999163 | ± | 0.02068236 | * | 0.07870025 | ± | 0.02183368 |  | 81.86854 | ± | 0.968431 |  | 14.77867 | ± | 0.2427694 |  | #N/A | ± | #N/A | #N/A | 0.1095782 | ± | 0.04893664 |  | 0.003878541 | ± | 0.01250102 | * | 0.09093984 | ± | 0.02913127 |  | 0.01065552 | ± | 0.01925839 | * | 0.9538165 | ± | 0.1592067 |  | #N/A | ± | #N/A | #N/A | 0.09845348 | ± | 0.04881324 |  | 0.001433788 | ± | 0.2913361 |  | 1.453751 | ± | 0.219276 |  | #N/A | ± | #N/A | #N/A | -0.007472791 | ± | 0.03901754 | * | #N/A | ± | #N/A | #N/A | #N/A | ± | #N/A | #N/A | #N/A | ± | #N/A | #N/A | #N/A | ± | #N/A | #N/A | #N/A | ± | #N/A | #N/A | #N/A | ± | #N/A | #N/A | 99.86481 | †† | ††† | 0.4359245 | 0 | 91.74348 | 88.93631525 | -4.242273 | R | 0 | Pair of Gilt Bronze appliques. GILT BRONZES / MERCURY GILDED | Anonymous | 0 | 0 | 0 | Tobias Meyer. Christie's, London, 15th July 2020, sale 18366, Lot 71. | 0 | 1700 | 1740 | 1720 | 20 | 0 | 0 | France | 2 | Gilt Bronzes | Casting | 0 | 0 | 2016-07-26 | ED-XRF | CHARMed PyMca | 528 | Yannick Chastang | 0 | Bruker Tracer III-SD | YannickConfig1.0quant.cfg | 60 | 40 | 12 | 33 | µm | Ti | 0 | µm | 0 | µm | 0 | 0 | 0 | 0 | 0 | 0 | 0 | 0 | 0 | 0 | 0 | 0 | 0 | 1720_French_GiltBronze_Applique1_Back_Unprepared_Xrf4.csv | 0.01452041 | 0.00701068 | 0.01982204 | 0.02068236 | 0.02183368 | 0.968431 | 0.2427694 | #N/A | 0.04893664 | 0.01250102 | 0.02913127 | 0.01925839 | 0.1592067 | #N/A | 0.04881324 | 0.2913361 | 0.219276 | #N/A | 0.03901754 | #N/A | #N/A | #N/A | #N/A | #N/A | #N/A
795 | 1720_French_GiltBronze_Applique1_Back_Unprepared_Xrf5.csv | 0.003106948 | ± | 0.01497879 | * | -0.002863695 | ± | 0.006847485 | * | 0.4727908 | ± | 0.02020869 |  | -0.001692889 | ± | 0.02070028 | * | 0.06814297 | ± | 0.02180308 |  | 78.88048 | ± | 0.9668303 |  | 17.99964 | ± | 0.2551759 |  | #N/A | ± | #N/A | #N/A | 0.09947317 | ± | 0.04883867 |  | 0.003644972 | ± | 0.01249589 | * | 0.08179107 | ± | 0.02893979 |  | 0.002568684 | ± | 0.01918612 | * | 0.8597299 | ± | 0.1590904 |  | #N/A | ± | #N/A | #N/A | 0.0630763 | ± | 0.04842407 |  | 0.01672866 | ± | 0.2862768 |  | 1.289841 | ± | 0.215468 |  | #N/A | ± | #N/A | #N/A | -0.004797877 | ± | 0.03907955 | * | #N/A | ± | #N/A | #N/A | #N/A | ± | #N/A | #N/A | #N/A | ± | #N/A | #N/A | #N/A | ± | #N/A | #N/A | #N/A | ± | #N/A | #N/A | #N/A | ± | #N/A | #N/A | 99.83167 | †† | ††† | 0.3063579 | 0 | 91.74348 | 90.82141 | -3.408049 | R | 0 | Pair of Gilt Bronze appliques. GILT BRONZES / MERCURY GILDED | Anonymous | 0 | 0 | 0 | Tobias Meyer. Christie's, London, 15th July 2020, sale 18366, Lot 71. | 0 | 1700 | 1740 | 1720 | 20 | 0 | 0 | France | 2 | Gilt Bronzes | Casting | 0 | 0 | 2016-07-26 | ED-XRF | CHARMed PyMca | 528 | Yannick Chastang | 0 | Bruker Tracer III-SD | YannickConfig1.0quant.cfg | 60 | 40 | 12 | 33 | µm | Ti | 0 | µm | 0 | µm | 0 | 0 | 0 | 0 | 0 | 0 | 0 | 0 | 0 | 0 | 0 | 0 | 0 | 1720_French_GiltBronze_Applique1_Back_Unprepared_Xrf5.csv | 0.01497879 | 0.006847485 | 0.02020869 | 0.02070028 | 0.02180308 | 0.9668303 | 0.2551759 | #N/A | 0.04883867 | 0.01249589 | 0.02893979 | 0.01918612 | 0.1590904 | #N/A | 0.04842407 | 0.2862768 | 0.215468 | #N/A | 0.03907955 | #N/A | #N/A | #N/A | #N/A | #N/A | #N/A
797 | 1720_French_GiltBronze_Applique2_Back_Prepared_Xrf2.csv | -0.0006545066 | ± | 0.01408992 | * | -0.00173495 | ± | 0.006876308 | * | 0.45201 | ± | 0.02004348 |  | -0.003357395 | ± | 0.02068732 | * | 0.06449785 | ± | 0.02179271 |  | 78.80423 | ± | 0.9668608 |  | 17.73003 | ± | 0.2540863 |  | #N/A | ± | #N/A | #N/A | 0.0861119 | ± | 0.04870995 |  | 0.001891765 | ± | 0.01245751 | * | 0.08923445 | ± | 0.02909548 |  | 0.005089884 | ± | 0.01920797 | * | 0.8572015 | ± | 0.1590873 |  | #N/A | ± | #N/A | #N/A | 0.07848785 | ± | 0.04859267 |  | -0.003058736 | ± | 0.2969784 |  | 1.633363 | ± | 0.2235226 |  | #N/A | ± | #N/A | #N/A | 0.003113718 | ± | 0.039266 | * | #N/A | ± | #N/A | #N/A | #N/A | ± | #N/A | #N/A | #N/A | ± | #N/A | #N/A | #N/A | ± | #N/A | #N/A | #N/A | ± | #N/A | #N/A | #N/A | ± | #N/A | #N/A | 99.79645 | †† | ††† | 0.4243735 | 0 | 91.74348 | 89.7815 | -3.868247 | R | 0 | Pair of Gilt Bronze appliques. GILT BRONZES / MERCURY GILDED | Anonymous | 0 | 0 | 0 | Tobias Meyer. Christie's, London, 15th July 2020, sale 18366, Lot 71. | 0 | 1700 | 1740 | 1720 | 20 | 0 | 0 | France | 2 | Gilt Bronzes | Casting | 0 | P | 2016-07-26 | ED-XRF | CHARMed PyMca | 528 | Yannick Chastang | 0 | Bruker Tracer III-SD | YannickConfig1.0quant.cfg | 60 | 40 | 12 | 33 | µm | Ti | 0 | µm | 0 | µm | 0 | 0 | 0 | 0 | 0 | 0 | 0 | 0 | 0 | 0 | 0 | 0 | 0 | 1720_French_GiltBronze_Applique2_Back_Prepared_Xrf2.csv | 0.01408992 | 0.006876308 | 0.02004348 | 0.02068732 | 0.02179271 | 0.9668608 | 0.2540863 | #N/A | 0.04870995 | 0.01245751 | 0.02909548 | 0.01920797 | 0.1590873 | #N/A | 0.04859267 | 0.2969784 | 0.2235226 | #N/A | 0.039266 | #N/A | #N/A | #N/A | #N/A | #N/A | #N/A
798 | 1720_French_GiltBronze_Applique2_Back_Prepared_Xrf5.csv | 0.002991787 | ± | 0.01495137 | * | -0.001348738 | ± | 0.006886182 | * | 0.443352 | ± | 0.01997601 |  | -0.001735305 | ± | 0.02069995 | * | 0.07142311 | ± | 0.0218125 |  | 79.69618 | ± | 0.966726 |  | 16.98184 | ± | 0.2511117 |  | #N/A | ± | #N/A | #N/A | 0.08708322 | ± | 0.04871927 |  | 0.001409864 | ± | 0.01244701 | * | 0.09652771 | ± | 0.02924884 |  | -0.0001403749 | ± | 0.01916333 | * | 0.9055268 | ± | 0.1591463 |  | #N/A | ± | #N/A | #N/A | 0.06814488 | ± | 0.04847936 |  | 0.1498075 | ± | 0.2921507 |  | 1.479885 | ± | 0.219889 |  | #N/A | ± | #N/A | #N/A | 0.0008051597 | ± | 0.03921113 | * | #N/A | ± | #N/A | #N/A | #N/A | ± | #N/A | #N/A | #N/A | ± | #N/A | #N/A | #N/A | ± | #N/A | #N/A | #N/A | ± | #N/A | #N/A | #N/A | ± | #N/A | #N/A | 99.98176 | †† |  | 0.3420799 | 0 | 91.74348 | 98.57107794 | 0.02146203 | R | 0 | Pair of Gilt Bronze appliques. GILT BRONZES / MERCURY GILDED | Anonymous | 0 | 0 | 0 | Tobias Meyer. Christie's, London, 15th July 2020, sale 18366, Lot 71. | 0 | 1700 | 1740 | 1720 | 20 | 0 | 0 | France | 2 | Gilt Bronzes | Casting | 0 | P | 2016-07-26 | ED-XRF | CHARMed PyMca | 528 | Yannick Chastang | 0 | Bruker Tracer III-SD | YannickConfig1.0quant.cfg | 60 | 40 | 12 | 33 | µm | Ti | 0 | µm | 0 | µm | 0 | 0 | 0 | 0 | 0 | 0 | 0 | 0 | 0 | 0 | 0 | 0 | 0 | 1720_French_GiltBronze_Applique2_Back_Prepared_Xrf5.csv | 0.01495137 | 0.006886182 | 0.01997601 | 0.02069995 | 0.0218125 | 0.966726 | 0.2511117 | #N/A | 0.04871927 | 0.01244701 | 0.02924884 | 0.01916333 | 0.1591463 | #N/A | 0.04847936 | 0.2921507 | 0.219889 | #N/A | 0.03921113 | #N/A | #N/A | #N/A | #N/A | #N/A | #N/A
799 | 1720_French_GiltBronze_Applique2_Back_Unprepared_Xrf1.csv | -0.002546978 | ± | 0.01364796 | * | 0.003098473 | ± | 0.007000323 | * | 0.453637 | ± | 0.02005624 |  | -0.00115893 | ± | 0.02070446 | * | 0.07060741 | ± | 0.02181015 |  | 78.58745 | ± | 0.966967 |  | 17.79587 | ± | 0.2543515 |  | #N/A | ± | #N/A | #N/A | 0.1202839 | ± | 0.04904101 |  | -0.0002555156 | ± | 0.01241089 | * | 0.07533759 | ± | 0.02880547 |  | 0.01057238 | ± | 0.01925762 | * | 0.8734485 | ± | 0.159107 |  | #N/A | ± | #N/A | #N/A | 0.06506865 | ± | 0.04844578 |  | 0.2004419 | ± | 0.3005213 |  | 1.74451 | ± | 0.2261892 |  | #N/A | ± | #N/A | #N/A | -0.004590795 | ± | 0.03908437 | * | #N/A | ± | #N/A | #N/A | #N/A | ± | #N/A | #N/A | #N/A | ± | #N/A | #N/A | #N/A | ± | #N/A | #N/A | #N/A | ± | #N/A | #N/A | #N/A | ± | #N/A | #N/A | 99.99178 | †† | ††† | 0.3022901 | 0 | 91.74348 | 92.73698536 | -2.560337 | R | 0 | Pair of Gilt Bronze appliques. GILT BRONZES / MERCURY GILDED | Anonymous | 0 | 0 | 0 | Tobias Meyer. Christie's, London, 15th July 2020, sale 18366, Lot 71. | 0 | 1700 | 1740 | 1720 | 20 | 0 | 0 | France | 2 | Gilt Bronzes | Casting | 0 | 0 | 2016-07-26 | ED-XRF | CHARMed PyMca | 528 | Yannick Chastang | 0 | Bruker Tracer III-SD | YannickConfig1.0quant.cfg | 60 | 40 | 12 | 33 | µm | Ti | 0 | µm | 0 | µm | 0 | 0 | 0 | 0 | 0 | 0 | 0 | 0 | 0 | 0 | 0 | 0 | 0 | 1720_French_GiltBronze_Applique2_Back_Unprepared_Xrf1.csv | 0.01364796 | 0.007000323 | 0.02005624 | 0.02070446 | 0.02181015 | 0.966967 | 0.2543515 | #N/A | 0.04904101 | 0.01241089 | 0.02880547 | 0.01925762 | 0.159107 | #N/A | 0.04844578 | 0.3005213 | 0.2261892 | #N/A | 0.03908437 | #N/A | #N/A | #N/A | #N/A | #N/A | #N/A
800 | 1720_French_GiltBronze_Applique2_Back_Unprepared_Xrf3.csv | 0.007885937 | ± | 0.01612812 | * | -0.002038877 | ± | 0.006868542 | * | 0.4441359 | ± | 0.01998208 |  | 0.0004729394 | ± | 0.02071732 | * | 0.07294441 | ± | 0.02181689 |  | 80.89225 | ± | 0.9673081 |  | 16.04915 | ± | 0.2475041 |  | #N/A | ± | #N/A | #N/A | 0.1019274 | ± | 0.04886242 |  | 0.0008075491 | ± | 0.01243392 | * | 0.09492969 | ± | 0.02921517 |  | -0.004307736 | ± | 0.01912965 | * | 0.9093328 | ± | 0.159151 |  | #N/A | ± | #N/A | #N/A | 0.08530972 | ± | 0.04866776 |  | -0.009680335 | ± | 0.2839942 |  | 1.214971 | ± | 0.21375 |  | #N/A | ± | #N/A | #N/A | -0.006682656 | ± | 0.0390358 | * | #N/A | ± | #N/A | #N/A | #N/A | ± | #N/A | #N/A | #N/A | ± | #N/A | #N/A | #N/A | ± | #N/A | #N/A | #N/A | ± | #N/A | #N/A | #N/A | ± | #N/A | #N/A | 99.85141 | †† | ††† | 0.4097941 | 0 | 91.74348 | 92.82992 | -2.519212 | R | 0 | Pair of Gilt Bronze appliques. GILT BRONZES / MERCURY GILDED | Anonymous | 0 | 0 | 0 | Tobias Meyer. Christie's, London, 15th July 2020, sale 18366, Lot 71. | 0 | 1700 | 1740 | 1720 | 20 | 0 | 0 | France | 2 | Gilt Bronzes | Casting | 0 | 0 | 2016-07-26 | ED-XRF | CHARMed PyMca | 528 | Yannick Chastang | 0 | Bruker Tracer III-SD | YannickConfig1.0quant.cfg | 60 | 40 | 12 | 33 | µm | Ti | 0 | µm | 0 | µm | 0 | 0 | 0 | 0 | 0 | 0 | 0 | 0 | 0 | 0 | 0 | 0 | 0 | 1720_French_GiltBronze_Applique2_Back_Unprepared_Xrf3.csv | 0.01612812 | 0.006868542 | 0.01998208 | 0.02071732 | 0.02181689 | 0.9673081 | 0.2475041 | #N/A | 0.04886242 | 0.01243392 | 0.02921517 | 0.01912965 | 0.159151 | #N/A | 0.04866776 | 0.2839942 | 0.21375 | #N/A | 0.0390358 | #N/A | #N/A | #N/A | #N/A | #N/A | #N/A
801 | 1720_French_GiltBronze_Applique2_Back_Unprepared_Xrf4.csv | -0.004347359 | ± | 0.01323077 | * | 0.000286235 | ± | 0.006928051 | * | 0.4383384 | ± | 0.01993731 |  | -0.003350013 | ± | 0.02068738 | * | 0.06925525 | ± | 0.02180627 |  | 77.55228 | ± | 0.9678698 |  | 18.38633 | ± | 0.2567547 |  | #N/A | ± | #N/A | #N/A | 0.204142 | ± | 0.04987905 |  | -0.0002061454 | ± | 0.01241196 | * | 0.09272335 | ± | 0.02916874 |  | 0.006676459 | ± | 0.01922204 | * | 0.9699238 | ± | 0.1592272 |  | #N/A | ± | #N/A | #N/A | 0.07854521 | ± | 0.0485933 |  | 1.170496 | ± | 0.3088451 | † | 2.000932 | ± | 0.2324541 |  | #N/A | ± | #N/A | #N/A | -0.0115317 | ± | 0.03892442 | * | #N/A | ± | #N/A | #N/A | #N/A | ± | #N/A | #N/A | #N/A | ± | #N/A | #N/A | #N/A | ± | #N/A | #N/A | #N/A | ± | #N/A | #N/A | #N/A | ± | #N/A | #N/A | 100.9505 | †† |  | 0.3037627 | 0 | 91.74348 | 99.42236815 | 0.3981891 | 0 | 0 | Pair of Gilt Bronze appliques. GILT BRONZES / MERCURY GILDED | Anonymous | 0 | 0 | 0 | Tobias Meyer. Christie's, London, 15th July 2020, sale 18366, Lot 71. | 0 | 0 | 0 | 1720 | 20 | 0 | 0 | France | 2 | GB | C | 0 | 0 | 2016-07-26 | ED-XRF | CHARMed PyMca | 528 | Yannick Chastang | 0 | Bruker Tracer III-SD | YannickConfig1.0quant.cfg | 60 | 40 | 12 | 33 | µm | Ti | 0 | µm | 0 | µm | 0 | 0 | 0 | 0 | 0 | 0 | 0 | 0 | 0 | 0 | 0 | 0 | 0 | 1720_French_GiltBronze_Applique2_Back_Unprepared_Xrf4.csv | 0.01323077 | 0.006928051 | 0.01993731 | 0.02068738 | 0.02180627 | 0.9678698 | 0.2567547 | #N/A | 0.04987905 | 0.01241196 | 0.02916874 | 0.01922204 | 0.1592272 | #N/A | 0.0485933 | 0.3088451 | 0.2324541 | #N/A | 0.03892442 | #N/A | #N/A | #N/A | #N/A | #N/A | #N/A
802 | 1720_French_WallLights_GiltBronze_TobiasMeyer_Light1_Back_Unprepared_Xrf1.csv | 0.006758809 | ± | 0.01585503 | * | 0.0006697349 | ± | 0.006937888 | * | 0.519627 | ± | 0.02059805 |  | -0.005902915 | ± | 0.02066775 | * | 0.03942031 | ± | 0.02172412 |  | 72.75222 | ± | 0.980612 |  | 24.64918 | ± | 0.2849966 |  | #N/A | ± | #N/A | #N/A | 0.09176366 | ± | 0.04876429 |  | 0.002664265 | ± | 0.01247439 | * | 0.09054283 | ± | 0.02912294 |  | 0.01461096 | ± | 0.01929605 | * | 0.3812343 | ± | 0.1585859 |  | #N/A | ± | #N/A | #N/A | 0.01618752 | ± | 0.04792003 | * | 0.177655 | ± | 0.2816909 |  | 1.138819 | ± | 0.2120164 |  | #N/A | ± | #N/A | #N/A | -0.001700295 | ± | 0.03915201 | * | #N/A | ± | #N/A | #N/A | #N/A | ± | #N/A | #N/A | #N/A | ± | #N/A | #N/A | #N/A | ± | #N/A | #N/A | #N/A | ± | #N/A | #N/A | #N/A | ± | #N/A | #N/A | 99.87375 | †† | ††† | 0.4422479 | 0 | 91.74348 | 90.6912526 | -3.465649 | 0 | 0 | Pair of wall lights (appliques) | Anonymous | 0 | 0 | 0 | Tobias Meyer. Provenance: Agutte, Neuilly, Lot 69, sale V18667, 24/09/2020 | 0 | 0 | 0 | 1720 | 20 | 0 | 0 | France | 2 | GB | C | 0 | 0 | 2016-11-19 | ED-XRF | CHARMed PyMca | 644 | Yannick Chastang | 0 | Bruker Tracer III-SD | YannickConfig1.0quant.cfg | 60 | 40 | 12 | 33 | µm | Ti | 0 | µm | 0 | µm | 0 | 0 | 0 | 0 | 0 | 0 | 0 | 0 | 0 | 0 | 0 | 0 | 0 | 1720_French_WallLights_GiltBronze_TobiasMeyer_Light1_Back_Unprepared_Xrf1.csv | 0.01585503 | 0.006937888 | 0.02059805 | 0.02066775 | 0.02172412 | 0.980612 | 0.2849966 | #N/A | 0.04876429 | 0.01247439 | 0.02912294 | 0.01929605 | 0.1585859 | #N/A | 0.04792003 | 0.2816909 | 0.2120164 | #N/A | 0.03915201 | #N/A | #N/A | #N/A | #N/A | #N/A | #N/A
803 | 1720_French_WallLights_GiltBronze_TobiasMeyer_Light1_Back_Unprepared_Xrf2.csv | -0.001894838 | ± | 0.01379986 | * | -0.00196566 | ± | 0.006870413 | * | 0.6406492 | ± | 0.02171305 |  | -0.008248465 | ± | 0.02064997 | * | 0.2622145 | ± | 0.02250042 |  | 72.02163 | ± | 0.9837856 |  | 24.31652 | ± | 0.28337 |  | #N/A | ± | #N/A | #N/A | 0.2998827 | ± | 0.05088033 |  | 0.003449339 | ± | 0.01249159 | * | 0.02102242 | ± | 0.02769968 | * | 0.004114029 | ± | 0.01919944 | * | 0.7551215 | ± | 0.1589676 |  | #N/A | ± | #N/A | #N/A | 0.02851038 | ± | 0.0480512 | * | 2.152335 | ± | 0.2880255 | † | 1.34681 | ± | 0.2167842 |  | #N/A | ± | #N/A | #N/A | 0.003301629 | ± | 0.03927048 | * | #N/A | ± | #N/A | #N/A | #N/A | ± | #N/A | #N/A | #N/A | ± | #N/A | #N/A | #N/A | ± | #N/A | #N/A | #N/A | ± | #N/A | #N/A | #N/A | ± | #N/A | #N/A | 101.8435 | †† | ††† | 0.4357725 | 0 | 91.74348 | 90.13488 | -3.711865 | 0 | 0 | Pair of wall lights (appliques) | Anonymous | 0 | 0 | 0 | Tobias Meyer. Provenance: Agutte, Neuilly, Lot 69, sale V18667, 24/09/2020 | 0 | 0 | 0 | 1720 | 20 | 0 | 0 | France | 2 | GB | C | 0 | 0 | 2016-11-19 | ED-XRF | CHARMed PyMca | 644 | Yannick Chastang | 0 | Bruker Tracer III-SD | YannickConfig1.0quant.cfg | 60 | 40 | 12 | 33 | µm | Ti | 0 | µm | 0 | µm | 0 | 0 | 0 | 0 | 0 | 0 | 0 | 0 | 0 | 0 | 0 | 0 | 0 | 1720_French_WallLights_GiltBronze_TobiasMeyer_Light1_Back_Unprepared_Xrf2.csv | 0.01379986 | 0.006870413 | 0.02171305 | 0.02064997 | 0.02250042 | 0.9837856 | 0.28337 | #N/A | 0.05088033 | 0.01249159 | 0.02769968 | 0.01919944 | 0.1589676 | #N/A | 0.0480512 | 0.2880255 | 0.2167842 | #N/A | 0.03927048 | #N/A | #N/A | #N/A | #N/A | #N/A | #N/A
804 | 1720_French_WallLights_GiltBronze_TobiasMeyer_Light1_Back_Unprepared_Xrf3.csv | 0.004121686 | ± | 0.01522096 | * | 0.00120635 | ± | 0.006951662 | * | 0.4512736 | ± | 0.02003771 |  | -0.001101675 | ± | 0.02070491 | * | 0.04375887 | ± | 0.02173564 |  | 72.86339 | ± | 0.9801576 |  | 24.70862 | ± | 0.2852887 |  | #N/A | ± | #N/A | #N/A | 0.08113834 | ± | 0.04866227 |  | 0.001526009 | ± | 0.01244954 | * | 0.0920623 | ± | 0.02915485 |  | 0.006217321 | ± | 0.01921795 | * | 0.3452964 | ± | 0.1585539 |  | #N/A | ± | #N/A | #N/A | 0.01979921 | ± | 0.04795837 | * | 0.5122289 | ± | 0.2801248 | † | 1.08669 | ± | 0.2108377 |  | #N/A | ± | #N/A | #N/A | -0.005956289 | ± | 0.03905263 | * | #N/A | ± | #N/A | #N/A | #N/A | ± | #N/A | #N/A | #N/A | ± | #N/A | #N/A | #N/A | ± | #N/A | #N/A | #N/A | ± | #N/A | #N/A | #N/A | ± | #N/A | #N/A | 100.2103 | †† | ††† | 0.6898751 | 0 | 91.74348 | 86.95043212 | -5.121099 | 0 | 0 | Pair of wall lights (appliques) | Anonymous | 0 | 0 | 0 | Tobias Meyer. Provenance: Agutte, Neuilly, Lot 69, sale V18667, 24/09/2020 | 0 | 0 | 0 | 1720 | 20 | 0 | 0 | France | 2 | GB | C | 0 | 0 | 2016-11-19 | ED-XRF | CHARMed PyMca | 644 | Yannick Chastang | 0 | Bruker Tracer III-SD | YannickConfig1.0quant.cfg | 60 | 40 | 12 | 33 | µm | Ti | 0 | µm | 0 | µm | 0 | 0 | 0 | 0 | 0 | 0 | 0 | 0 | 0 | 0 | 0 | 0 | 0 | 1720_French_WallLights_GiltBronze_TobiasMeyer_Light1_Back_Unprepared_Xrf3.csv | 0.01522096 | 0.006951662 | 0.02003771 | 0.02070491 | 0.02173564 | 0.9801576 | 0.2852887 | #N/A | 0.04866227 | 0.01244954 | 0.02915485 | 0.01921795 | 0.1585539 | #N/A | 0.04795837 | 0.2801248 | 0.2108377 | #N/A | 0.03905263 | #N/A | #N/A | #N/A | #N/A | #N/A | #N/A
805 | 1720_French_WallLights_GiltBronze_TobiasMeyer_Light1_Back_Unprepared_Xrf4.csv | 0.0119266 | ± | 0.01711736 |  | 0.008298798 | ± | 0.00713482 |  | 0.6301293 | ± | 0.0216099 |  | -0.007890086 | ± | 0.02065267 | * | 0.2049395 | ± | 0.02226494 |  | 65.4115 | ± | 1.027321 |  | 26.46918 | ± | 0.2941469 |  | #N/A | ± | #N/A | #N/A | 2.114657 | ± | 0.07882979 |  | 0.02781604 | ± | 0.0130533 |  | 0.04056501 | ± | 0.02809246 |  | 0.06928542 | ± | 0.01997167 |  | 1.83861 | ± | 0.1605767 |  | #N/A | ± | #N/A | #N/A | 0.09414859 | ± | 0.04876547 |  | 1.53331 | ± | 0.3310152 | † | 2.654733 | ± | 0.2491407 |  | #N/A | ± | #N/A | #N/A | 0.05998036 | ± | 0.04073937 |  | #N/A | ± | #N/A | #N/A | #N/A | ± | #N/A | #N/A | #N/A | ± | #N/A | #N/A | #N/A | ± | #N/A | #N/A | #N/A | ± | #N/A | #N/A | #N/A | ± | #N/A | #N/A | 101.1612 | †† | ††† | 0.4921814 | 0 | 91.74348 | 33.20404005 | -28.90584 | 0 | 0 | Pair of wall lights (appliques) | Anonymous | 0 | 0 | 0 | Tobias Meyer. Provenance: Agutte, Neuilly, Lot 69, sale V18667, 24/09/2020 | 0 | 0 | 0 | 1720 | 20 | 0 | 0 | France | 2 | GB | C | 0 | 0 | 2016-11-19 | ED-XRF | CHARMed PyMca | 644 | Yannick Chastang | 0 | Bruker Tracer III-SD | YannickConfig1.0quant.cfg | 60 | 40 | 12 | 33 | µm | Ti | 0 | µm | 0 | µm | 0 | 0 | 0 | 0 | 0 | 0 | 0 | 0 | 0 | 0 | 0 | 0 | 0 | 1720_French_WallLights_GiltBronze_TobiasMeyer_Light1_Back_Unprepared_Xrf4.csv | 0.01711736 | 0.00713482 | 0.0216099 | 0.02065267 | 0.02226494 | 1.027321 | 0.2941469 | #N/A | 0.07882979 | 0.0130533 | 0.02809246 | 0.01997167 | 0.1605767 | #N/A | 0.04876547 | 0.3310152 | 0.2491407 | #N/A | 0.04073937 | #N/A | #N/A | #N/A | #N/A | #N/A | #N/A
806 | 1720_French_WallLights_GiltBronze_TobiasMeyer_Light1_Back_Unprepared_Xrf5.csv | -0.001541118 | ± | 0.01388243 | * | 0.004932493 | ± | 0.00704763 | * | 0.5087127 | ± | 0.02050521 |  | -0.006093494 | ± | 0.0206663 | * | 0.03561425 | ± | 0.02171412 |  | 72.68159 | ± | 0.9809046 |  | 24.40164 | ± | 0.2837848 |  | #N/A | ± | #N/A | #N/A | 0.2535515 | ± | 0.05038987 |  | 0.003569653 | ± | 0.01249423 | * | 0.08753581 | ± | 0.02905988 |  | -0.0001082504 | ± | 0.0191636 | * | 0.3622048 | ± | 0.1585688 |  | #N/A | ± | #N/A | #N/A | 0.03130954 | ± | 0.04808112 | * | 1.311356 | ± | 0.2877322 | † | 1.337276 | ± | 0.2165634 |  | #N/A | ± | #N/A | #N/A | -0.007382375 | ± | 0.03901962 | * | #N/A | ± | #N/A | #N/A | #N/A | ± | #N/A | #N/A | #N/A | ± | #N/A | #N/A | #N/A | ± | #N/A | #N/A | #N/A | ± | #N/A | #N/A | #N/A | ± | #N/A | #N/A | 101.0042 | †† | ††† | 0.5481608 | 0 | 91.74348 | 89.27466347 | -4.092541 | 0 | 0 | Pair of wall lights (appliques) | Anonymous | 0 | 0 | 0 | Tobias Meyer. Provenance: Agutte, Neuilly, Lot 69, sale V18667, 24/09/2020 | 0 | 0 | 0 | 1720 | 20 | 0 | 0 | France | 2 | GB | C | 0 | 0 | 2016-11-19 | ED-XRF | CHARMed PyMca | 644 | Yannick Chastang | 0 | Bruker Tracer III-SD | YannickConfig1.0quant.cfg | 60 | 40 | 12 | 33 | µm | Ti | 0 | µm | 0 | µm | 0 | 0 | 0 | 0 | 0 | 0 | 0 | 0 | 0 | 0 | 0 | 0 | 0 | 1720_French_WallLights_GiltBronze_TobiasMeyer_Light1_Back_Unprepared_Xrf5.csv | 0.01388243 | 0.00704763 | 0.02050521 | 0.0206663 | 0.02171412 | 0.9809046 | 0.2837848 | #N/A | 0.05038987 | 0.01249423 | 0.02905988 | 0.0191636 | 0.1585688 | #N/A | 0.04808112 | 0.2877322 | 0.2165634 | #N/A | 0.03901962 | #N/A | #N/A | #N/A | #N/A | #N/A | #N/A
807 | 1720_French_WallLights_GiltBronze_TobiasMeyer_Light2_Back_Unprepared_Xrf1.csv | 0.0007459431 | ± | 0.01441924 | * | 0.006796796 | ± | 0.00709586 |  | 0.8949358 | ± | 0.02456764 |  | -0.001564199 | ± | 0.02070128 | * | 0.07796115 | ± | 0.02183151 |  | 74.72629 | ± | 0.9736677 |  | 20.72783 | ± | 0.2667248 |  | #N/A | ± | #N/A | #N/A | 0.13932 | ± | 0.04922806 |  | 0.001021258 | ± | 0.01243856 | * | 0.106152 | ± | 0.02945243 |  | 0.006434337 | ± | 0.01921988 | * | 1.184696 | ± | 0.1595161 |  | #N/A | ± | #N/A | #N/A | 0.09234889 | ± | 0.04874554 |  | 0.02739795 | ± | 0.3009446 |  | 1.757707 | ± | 0.2265078 |  | #N/A | ± | #N/A | #N/A | 0.002640024 | ± | 0.03925471 | * | #N/A | ± | #N/A | #N/A | #N/A | ± | #N/A | #N/A | #N/A | ± | #N/A | #N/A | #N/A | ± | #N/A | #N/A | #N/A | ± | #N/A | #N/A | #N/A | ± | #N/A | #N/A | 99.75071 | †† |  | 0.4378758 | 0 | 91.74348 | 96.4730856 | -0.9069763 | 0 | 0 | Pair of wall lights (appliques) | Anonymous | 0 | 0 | 0 | Tobias Meyer. Provenance: Agutte, Neuilly, Lot 69, sale V18667, 24/09/2020 | 0 | 0 | 0 | 1720 | 20 | 0 | 0 | France | 2 | GB | C | 0 | 0 | 2016-11-19 | ED-XRF | CHARMed PyMca | 644 | Yannick Chastang | 0 | Bruker Tracer III-SD | YannickConfig1.0quant.cfg | 60 | 40 | 12 | 33 | µm | Ti | 0 | µm | 0 | µm | 0 | 0 | 0 | 0 | 0 | 0 | 0 | 0 | 0 | 0 | 0 | 0 | 0 | 1720_French_WallLights_GiltBronze_TobiasMeyer_Light2_Back_Unprepared_Xrf1.csv | 0.01441924 | 0.00709586 | 0.02456764 | 0.02070128 | 0.02183151 | 0.9736677 | 0.2667248 | #N/A | 0.04922806 | 0.01243856 | 0.02945243 | 0.01921988 | 0.1595161 | #N/A | 0.04874554 | 0.3009446 | 0.2265078 | #N/A | 0.03925471 | #N/A | #N/A | #N/A | #N/A | #N/A | #N/A
808 | 1720_French_WallLights_GiltBronze_TobiasMeyer_Light2_Back_Unprepared_Xrf2.csv | 0.001762319 | ± | 0.01465945 | * | -0.001029465 | ± | 0.00689435 | * | 0.7520344 | ± | 0.02287809 |  | -0.0001503317 | ± | 0.02071239 | * | 0.08587501 | ± | 0.02185495 |  | 75.59042 | ± | 0.971377 |  | 20.21194 | ± | 0.2644678 |  | #N/A | ± | #N/A | #N/A | 0.1099349 | ± | 0.04894011 |  | -0.001072378 | ± | 0.01239327 | * | 0.09590192 | ± | 0.02923565 |  | -0.006234491 | ± | 0.01911465 | * | 1.134522 | ± | 0.159446 |  | #N/A | ± | #N/A | #N/A | 0.08228128 | ± | 0.04863439 |  | 0.008090649 | ± | 0.2987581 |  | 1.689348 | ± | 0.2248621 |  | #N/A | ± | #N/A | #N/A | -0.0007076597 | ± | 0.03917538 | * | #N/A | ± | #N/A | #N/A | #N/A | ± | #N/A | #N/A | #N/A | ± | #N/A | #N/A | #N/A | ± | #N/A | #N/A | #N/A | ± | #N/A | #N/A | #N/A | ± | #N/A | #N/A | 99.75291 | †† |  | 0.4019889 | 0 | 91.74348 | 96.7262 | -0.7949623 | 0 | 0 | Pair of wall lights (appliques) | Anonymous | 0 | 0 | 0 | Tobias Meyer. Provenance: Agutte, Neuilly, Lot 69, sale V18667, 24/09/2020 | 0 | 0 | 0 | 1720 | 20 | 0 | 0 | France | 2 | GB | C | 0 | 0 | 2016-11-19 | ED-XRF | CHARMed PyMca | 644 | Yannick Chastang | 0 | Bruker Tracer III-SD | YannickConfig1.0quant.cfg | 60 | 40 | 12 | 33 | µm | Ti | 0 | µm | 0 | µm | 0 | 0 | 0 | 0 | 0 | 0 | 0 | 0 | 0 | 0 | 0 | 0 | 0 | 1720_French_WallLights_GiltBronze_TobiasMeyer_Light2_Back_Unprepared_Xrf2.csv | 0.01465945 | 0.00689435 | 0.02287809 | 0.02071239 | 0.02185495 | 0.971377 | 0.2644678 | #N/A | 0.04894011 | 0.01239327 | 0.02923565 | 0.01911465 | 0.159446 | #N/A | 0.04863439 | 0.2987581 | 0.2248621 | #N/A | 0.03917538 | #N/A | #N/A | #N/A | #N/A | #N/A | #N/A
809 | 1720_French_WallLights_GiltBronze_TobiasMeyer_Light2_Back_Unprepared_Xrf3.csv | -0.004977915 | ± | 0.0130854 | * | -0.0001178827 | ± | 0.006917692 | * | 0.6350754 | ± | 0.02165825 |  | -0.001339635 | ± | 0.02070304 | * | 0.08779043 | ± | 0.0218607 |  | 78.97218 | ± | 0.9667983 |  | 17.72054 | ± | 0.2540482 |  | #N/A | ± | #N/A | #N/A | 0.1216667 | ± | 0.04905454 |  | 0.003344818 | ± | 0.0124893 | * | 0.1197501 | ± | 0.02974244 |  | 0.006350711 | ± | 0.01921913 | * | 1.123921 | ± | 0.1594314 |  | #N/A | ± | #N/A | #N/A | 0.107101 | ± | 0.04890953 |  | 0.03351444 | ± | 0.2762164 |  | 0.9553144 | ± | 0.207896 |  | #N/A | ± | #N/A | #N/A | 0.007688179 | ± | 0.03937587 | * | #N/A | ± | #N/A | #N/A | #N/A | ± | #N/A | #N/A | #N/A | ± | #N/A | #N/A | #N/A | ± | #N/A | #N/A | #N/A | ± | #N/A | #N/A | #N/A | ± | #N/A | #N/A | 99.8878 | †† |  | 0.4249852 | 0 | 91.74348 | 99.8991308 | 0.609174 | 0 | 0 | Pair of wall lights (appliques) | Anonymous | 0 | 0 | 0 | Tobias Meyer. Provenance: Agutte, Neuilly, Lot 69, sale V18667, 24/09/2020 | 0 | 0 | 0 | 1720 | 20 | 0 | 0 | France | 2 | GB | C | 0 | 0 | 2016-11-19 | ED-XRF | CHARMed PyMca | 644 | Yannick Chastang | 0 | Bruker Tracer III-SD | YannickConfig1.0quant.cfg | 60 | 40 | 12 | 33 | µm | Ti | 0 | µm | 0 | µm | 0 | 0 | 0 | 0 | 0 | 0 | 0 | 0 | 0 | 0 | 0 | 0 | 0 | 1720_French_WallLights_GiltBronze_TobiasMeyer_Light2_Back_Unprepared_Xrf3.csv | 0.0130854 | 0.006917692 | 0.02165825 | 0.02070304 | 0.0218607 | 0.9667983 | 0.2540482 | #N/A | 0.04905454 | 0.0124893 | 0.02974244 | 0.01921913 | 0.1594314 | #N/A | 0.04890953 | 0.2762164 | 0.207896 | #N/A | 0.03937587 | #N/A | #N/A | #N/A | #N/A | #N/A | #N/A
810 | 1720_French_WallLights_GiltBronze_TobiasMeyer_Light2_Back_Unprepared_Xrf4.csv | -0.005069113 | ± | 0.01306441 | * | 0.001135398 | ± | 0.00694984 | * | 0.5838591 | ± | 0.02117027 |  | -0.001329687 | ± | 0.02070312 | * | 0.08343522 | ± | 0.02184767 |  | 78.57904 | ± | 0.9669717 |  | 18.23979 | ± | 0.2561541 |  | #N/A | ± | #N/A | #N/A | 0.1695094 | ± | 0.04952854 |  | 0.00415692 | ± | 0.01250715 | * | 0.120242 | ± | 0.02975298 |  | 0.001422028 | ± | 0.01917639 | * | 1.09763 | ± | 0.1593955 |  | #N/A | ± | #N/A | #N/A | 0.06986109 | ± | 0.04849811 |  | 0.01983529 | ± | 0.2744276 |  | 0.894566 | ± | 0.2065497 |  | #N/A | ± | #N/A | #N/A | -0.004591128 | ± | 0.03908437 | * | #N/A | ± | #N/A | #N/A | #N/A | ± | #N/A | #N/A | #N/A | ± | #N/A | #N/A | #N/A | ± | #N/A | #N/A | #N/A | ± | #N/A | #N/A | #N/A | ± | #N/A | #N/A | 99.85349 | †† | ††† | 0.4870213 | 0 | 91.74348 | 88.82043721 | -4.293553 | 0 | 0 | Pair of wall lights (appliques) | Anonymous | 0 | 0 | 0 | Tobias Meyer. Provenance: Agutte, Neuilly, Lot 69, sale V18667, 24/09/2020 | 0 | 0 | 0 | 1720 | 20 | 0 | 0 | France | 2 | GB | C | 0 | 0 | 2016-11-19 | ED-XRF | CHARMed PyMca | 644 | Yannick Chastang | 0 | Bruker Tracer III-SD | YannickConfig1.0quant.cfg | 60 | 40 | 12 | 33 | µm | Ti | 0 | µm | 0 | µm | 0 | 0 | 0 | 0 | 0 | 0 | 0 | 0 | 0 | 0 | 0 | 0 | 0 | 1720_French_WallLights_GiltBronze_TobiasMeyer_Light2_Back_Unprepared_Xrf4.csv | 0.01306441 | 0.00694984 | 0.02117027 | 0.02070312 | 0.02184767 | 0.9669717 | 0.2561541 | #N/A | 0.04952854 | 0.01250715 | 0.02975298 | 0.01917639 | 0.1593955 | #N/A | 0.04849811 | 0.2744276 | 0.2065497 | #N/A | 0.03908437 | #N/A | #N/A | #N/A | #N/A | #N/A | #N/A
829 | 1750_English_PietradurePedestals_ChiswickHouse_Chatsworth_Xrf1.csv | 0.002931412 | ± | 0.014937 | * | -0.0002768544 | ± | 0.006913619 | * | 0.2104834 | ± | 0.01846297 |  | -0.004282023 | ± | 0.02068018 | * | 0.06060382 | ± | 0.02178175 |  | 69.225 | ± | 0.998947 |  | 27.51242 | ± | 0.2995835 |  | #N/A | ± | #N/A | #N/A | 0.05115591 | ± | 0.04837754 |  | 0.00139409 | ± | 0.01244667 | * | 0.0406891 | ± | 0.02809497 |  | -0.003818589 | ± | 0.01913352 | * | 0.4519923 | ± | 0.1586513 |  | #N/A | ± | #N/A | #N/A | 0.02301209 | ± | 0.04799256 | * | 0.011987 | ± | 0.3104997 |  | 2.051149 | ± | 0.2336995 |  | #N/A | ± | #N/A | #N/A | 0.0009574469 | ± | 0.03921474 | * | #N/A | ± | #N/A | #N/A | #N/A | ± | #N/A | #N/A | #N/A | ± | #N/A | #N/A | #N/A | ± | #N/A | #N/A | #N/A | ± | #N/A | #N/A | #N/A | ± | #N/A | #N/A | 99.6354 | †† | ††† | 0.3994138 | 0 | 91.74348 | 94.60622009 | -1.733133 | R | 0 | Pair of Pietra Dure and gilt bronzes pedestals, originally from Chiswick house, now at Chatsworth | Anonymous | 0 | 0 | 0 | Duke of Devonshire | 0 | 1720 | 1760 | 1740 | 20 | 0 | 0 | England | 3 | Furniture | Casting | 0 | P | 2015-04-11 | ED-XRF | CHARMed PyMca | 582 | Yannick Chastang | 0 | Bruker Tracer III-SD | YannickConfig1.0quant.cfg | 60 | 40 | 12 | 33 | µm | Ti | 0 | µm | 0 | µm | 0 | 0 | 0 | 0 | 0 | 0 | 0 | 0 | 0 | 0 | 0 | 0 | 0 | 1750_English_PietradurePedestals_ChiswickHouse_Chatsworth_Xrf1.csv | 0.014937 | 0.006913619 | 0.01846297 | 0.02068018 | 0.02178175 | 0.998947 | 0.2995835 | #N/A | 0.04837754 | 0.01244667 | 0.02809497 | 0.01913352 | 0.1586513 | #N/A | 0.04799256 | 0.3104997 | 0.2336995 | #N/A | 0.03921474 | #N/A | #N/A | #N/A | #N/A | #N/A | #N/A
830 | 1750_English_PietradurePedestals_ChiswickHouse_Chatsworth_Xrf2.csv | 0.006063362 | ± | 0.01568715 | * | 0.003715449 | ± | 0.007016222 | * | 0.2168779 | ± | 0.01849675 |  | -0.005902185 | ± | 0.02066776 | * | 0.0618399 | ± | 0.02178522 |  | 69.14588 | ± | 0.9994455 |  | 27.52002 | ± | 0.2996236 |  | #N/A | ± | #N/A | #N/A | 0.04188816 | ± | 0.04829047 |  | 0.001300355 | ± | 0.01244463 | * | 0.06228919 | ± | 0.0285358 |  | 0.003539042 | ± | 0.01919446 | * | 0.4801273 | ± | 0.1586782 |  | #N/A | ± | #N/A | #N/A | 0.006125311 | ± | 0.04781361 | * | -0.009714154 | ± | 0.3114597 |  | 2.080173 | ± | 0.234422 |  | #N/A | ± | #N/A | #N/A | -0.002727264 | ± | 0.03912791 | * | #N/A | ± | #N/A | #N/A | #N/A | ± | #N/A | #N/A | #N/A | ± | #N/A | #N/A | #N/A | ± | #N/A | #N/A | #N/A | ± | #N/A | #N/A | #N/A | ± | #N/A | #N/A | 99.6115 | †† |  | 0.3814344 | 0 | 91.74348 | 98.16949912 | -0.1562513 | R | 0 | Pair of Pietra Dure and gilt bronzes pedestals, originally from Chiswick house, now at Chatsworth | Anonymous | 0 | 0 | 0 | Duke of Devonshire | 0 | 1720 | 1760 | 1740 | 20 | 0 | 0 | England | 3 | Furniture | Casting | 0 | P | 2015-04-11 | ED-XRF | CHARMed PyMca | 582 | Yannick Chastang | 0 | Bruker Tracer III-SD | YannickConfig1.0quant.cfg | 60 | 40 | 12 | 33 | µm | Ti | 0 | µm | 0 | µm | 0 | 0 | 0 | 0 | 0 | 0 | 0 | 0 | 0 | 0 | 0 | 0 | 0 | 1750_English_PietradurePedestals_ChiswickHouse_Chatsworth_Xrf2.csv | 0.01568715 | 0.007016222 | 0.01849675 | 0.02066776 | 0.02178522 | 0.9994455 | 0.2996236 | #N/A | 0.04829047 | 0.01244463 | 0.0285358 | 0.01919446 | 0.1586782 | #N/A | 0.04781361 | 0.3114597 | 0.234422 | #N/A | 0.03912791 | #N/A | #N/A | #N/A | #N/A | #N/A | #N/A
910 | 1750_LargePairMountedPorcelainVase2_GiltBronze_Xrf7.csv | 0.005679327 | ± | 0.01559465 | * | 0.002710015 | ± | 0.006990321 | * | 0.6565863 | ± | 0.02187159 |  | -0.005318236 | ± | 0.02067222 | * | 0.1343062 | ± | 0.02200876 |  | 76.91271 | ± | 0.9687549 |  | 19.18932 | ± | 0.2600946 |  | #N/A | ± | #N/A | #N/A | 0.1207141 | ± | 0.04904522 |  | 0.001030227 | ± | 0.01243876 | * | 0.02502084 | ± | 0.02777958 |  | 0.008485954 | ± | 0.01923838 | * | 1.205367 | ± | 0.1595455 |  | #N/A | ± | #N/A | #N/A | 0.04371549 | ± | 0.04821432 |  | -0.009462794 | ± | 0.2921661 |  | 1.480376 | ± | 0.2199006 |  | #N/A | ± | #N/A | #N/A | -0.00561288 | ± | 0.0390606 | * | #N/A | ± | #N/A | #N/A | #N/A | ± | #N/A | #N/A | #N/A | ± | #N/A | #N/A | #N/A | ± | #N/A | #N/A | #N/A | ± | #N/A | #N/A | #N/A | ± | #N/A | #N/A | 99.76562 | †† |  | 0.3261258 | 0 | 91.74348 | 96.8673111 | -0.7325171 | R | 0 | Pair of large mounted porcelain vases GILT BRONZES | Anonymous | 1 | 0 | 0 | Sotheby's, Zilka Collection, New York, November 2020 sale. | Almost certainly a 19th century copy. Very possibly English if not French. Regilded since. | 1830 | 1870 | 1850 | 20 | 0 | 0 | France | 1 | Gilt Bronzes | Casting | 0 | 0 | 2016-09-16 | ED-XRF | CHARMed PyMca | 580 | Yannick Chastang | 0 | Bruker Tracer III-SD | YannickConfig1.0quant.cfg | 60 | 40 | 12 | 33 | µm | Ti | 0 | µm | 0 | µm | 0 | 0 | 0 | 0 | 0 | 0 | 0 | 0 | 0 | 0 | 0 | 0 | 0 | 1750_LargePairMountedPorcelainVase2_GiltBronze_Xrf7.csv | 0.01559465 | 0.006990321 | 0.02187159 | 0.02067222 | 0.02200876 | 0.9687549 | 0.2600946 | #N/A | 0.04904522 | 0.01243876 | 0.02777958 | 0.01923838 | 0.1595455 | #N/A | 0.04821432 | 0.2921661 | 0.2199006 | #N/A | 0.0390606 | #N/A | #N/A | #N/A | #N/A | #N/A | #N/A
911 | 1750_LargePairMountedPorcelainVase2_GiltBronze_Xrf8.csv | 0.003102471 | ± | 0.01497772 | * | 0.005423242 | ± | 0.007060312 | * | 0.7246211 | ± | 0.02257902 |  | -0.008360159 | ± | 0.02064913 | * | 0.1293329 | ± | 0.02199215 |  | 77.25138 | ± | 0.9682551 |  | 18.7824 | ± | 0.2583918 |  | #N/A | ± | #N/A | #N/A | 0.2194096 | ± | 0.05003555 |  | 0.001047666 | ± | 0.01243914 | * | 0.02308539 | ± | 0.02774087 |  | 0.0142283 | ± | 0.01929234 | * | 1.077803 | ± | 0.1593687 |  | #N/A | ± | #N/A | #N/A | 0.048904 | ± | 0.04827031 |  | 0.1795019 | ± | 0.2930522 |  | 1.508726 | ± | 0.2205675 |  | #N/A | ± | #N/A | #N/A | -0.006671529 | ± | 0.03903606 | * | #N/A | ± | #N/A | #N/A | #N/A | ± | #N/A | #N/A | #N/A | ± | #N/A | #N/A | #N/A | ± | #N/A | #N/A | #N/A | ± | #N/A | #N/A | #N/A | ± | #N/A | #N/A | 99.95393 | †† |  | 0.3836383 | 0 | 91.74348 | 98.53628 | 0.006063772 | R | 0 | Pair of large mounted porcelain vases GILT BRONZES | Anonymous | 1 | 0 | 0 | Sotheby's, Zilka Collection, New York, November 2020 sale. | Almost certainly a 19th century copy. Very possibly English if not French. Regilded since. | 1830 | 1870 | 1850 | 20 | 0 | 0 | France | 1 | Gilt Bronzes | Casting | 0 | 0 | 2016-09-16 | ED-XRF | CHARMed PyMca | 580 | Yannick Chastang | 0 | Bruker Tracer III-SD | YannickConfig1.0quant.cfg | 60 | 40 | 12 | 33 | µm | Ti | 0 | µm | 0 | µm | 0 | 0 | 0 | 0 | 0 | 0 | 0 | 0 | 0 | 0 | 0 | 0 | 0 | 1750_LargePairMountedPorcelainVase2_GiltBronze_Xrf8.csv | 0.01497772 | 0.007060312 | 0.02257902 | 0.02064913 | 0.02199215 | 0.9682551 | 0.2583918 | #N/A | 0.05003555 | 0.01243914 | 0.02774087 | 0.01929234 | 0.1593687 | #N/A | 0.04827031 | 0.2930522 | 0.2205675 | #N/A | 0.03903606 | #N/A | #N/A | #N/A | #N/A | #N/A | #N/A
912 | 1750_LargePairMountedPorcelainVase2_GiltBronze_Xrf9.csv | -0.003802722 | ± | 0.01335664 | * | -0.001047081 | ± | 0.006893899 | * | 0.5172071 | ± | 0.02057735 |  | -0.008198594 | ± | 0.02065035 | * | 0.13804 | ± | 0.02202136 |  | 76.64206 | ± | 0.9692046 |  | 19.62971 | ± | 0.2619615 |  | #N/A | ± | #N/A | #N/A | 0.1605553 | ± | 0.04943893 |  | 0.001438454 | ± | 0.01244764 | * | 0.02219503 | ± | 0.02772308 | * | -0.004399081 | ± | 0.01912893 | * | 1.228034 | ± | 0.159578 |  | #N/A | ± | #N/A | #N/A | 0.06421573 | ± | 0.04843648 |  | 0.0821392 | ± | 0.2899537 |  | 1.409236 | ± | 0.2182354 |  | #N/A | ± | #N/A | #N/A | -0.003286341 | ± | 0.03911482 | * | #N/A | ± | #N/A | #N/A | #N/A | ± | #N/A | #N/A | #N/A | ± | #N/A | #N/A | #N/A | ± | #N/A | #N/A | #N/A | ± | #N/A | #N/A | #N/A | ± | #N/A | #N/A | 99.87409 | †† |  | 0.2839452 | 0 | 91.74348 | 98.76806 | 0.1086321 | R | 0 | Pair of large mounted porcelain vases GILT BRONZES | Anonymous | 1 | 0 | 0 | Sotheby's, Zilka Collection, New York, November 2020 sale. | Almost certainly a 19th century copy. Very possibly English if not French. Regilded since. | 1830 | 1870 | 1850 | 20 | 0 | 0 | France | 1 | Gilt Bronzes | Casting | 0 | 0 | 2016-09-16 | ED-XRF | CHARMed PyMca | 580 | Yannick Chastang | 0 | Bruker Tracer III-SD | YannickConfig1.0quant.cfg | 60 | 40 | 12 | 33 | µm | Ti | 0 | µm | 0 | µm | 0 | 0 | 0 | 0 | 0 | 0 | 0 | 0 | 0 | 0 | 0 | 0 | 0 | 1750_LargePairMountedPorcelainVase2_GiltBronze_Xrf9.csv | 0.01335664 | 0.006893899 | 0.02057735 | 0.02065035 | 0.02202136 | 0.9692046 | 0.2619615 | #N/A | 0.04943893 | 0.01244764 | 0.02772308 | 0.01912893 | 0.159578 | #N/A | 0.04843648 | 0.2899537 | 0.2182354 | #N/A | 0.03911482 | #N/A | #N/A | #N/A | #N/A | #N/A | #N/A
913 | 1750_LargePairMountedPorcelainVase1_GiltBronze_Xrf1.csv | -0.001387896 | ± | 0.01391823 | * | 0.002672097 | ± | 0.006989345 | * | 0.4538723 | ± | 0.02005809 |  | -0.004813768 | ± | 0.02067609 | * | 0.1332454 | ± | 0.0220052 |  | 77.25624 | ± | 0.9682484 |  | 19.14583 | ± | 0.2599117 |  | #N/A | ± | #N/A | #N/A | 0.1323163 | ± | 0.04915902 |  | 0.003411225 | ± | 0.01249076 | * | 0.02695351 | ± | 0.02781828 |  | 0.005301064 | ± | 0.01920983 | * | 1.200572 | ± | 0.1595387 |  | #N/A | ± | #N/A | #N/A | 0.05641033 | ± | 0.04835159 |  | -0.006969374 | ± | 0.2895748 |  | 1.397002 | ± | 0.2179503 |  | #N/A | ± | #N/A | #N/A | -0.005794284 | ± | 0.03905639 | * | #N/A | ± | #N/A | #N/A | #N/A | ± | #N/A | #N/A | #N/A | ± | #N/A | #N/A | #N/A | ± | #N/A | #N/A | #N/A | ± | #N/A | #N/A | #N/A | ± | #N/A | #N/A | 99.79487 | †† |  | 0.3026126 | 0 | 91.74348 | 96.04947368 | -1.09444 | R | 0 | Pair of large mounted porcelain vases GILT BRONZES | Anonymous | 1 | 0 | 0 | Sotheby's, Zilka Collection, New York, November 2020 sale. | Almost certainly a 19th century copy. Very possibly English if not French. Regilded since. | 1830 | 1870 | 1850 | 20 | 0 | 0 | France | 1 | Gilt Bronzes | Casting | 0 | 0 | 2016-09-16 | ED-XRF | CHARMed PyMca | 580 | Yannick Chastang | 0 | Bruker Tracer III-SD | YannickConfig1.0quant.cfg | 60 | 40 | 12 | 33 | µm | Ti | 0 | µm | 0 | µm | 0 | 0 | 0 | 0 | 0 | 0 | 0 | 0 | 0 | 0 | 0 | 0 | 0 | 1750_LargePairMountedPorcelainVase1_GiltBronze_Xrf1.csv | 0.01391823 | 0.006989345 | 0.02005809 | 0.02067609 | 0.0220052 | 0.9682484 | 0.2599117 | #N/A | 0.04915902 | 0.01249076 | 0.02781828 | 0.01920983 | 0.1595387 | #N/A | 0.04835159 | 0.2895748 | 0.2179503 | #N/A | 0.03905639 | #N/A | #N/A | #N/A | #N/A | #N/A | #N/A
914 | 1750_LargePairMountedPorcelainVase1_GiltBronze_Xrf2.csv | 0.002735726 | ± | 0.01489045 | * | 0.004851414 | ± | 0.007045536 | * | 0.7789607 | ± | 0.0231797 |  | -0.003931756 | ± | 0.02068288 | * | 0.1260168 | ± | 0.02198118 |  | 77.74613 | ± | 0.967651 |  | 17.91707 | ± | 0.2548412 |  | #N/A | ± | #N/A | #N/A | 0.2255786 | ± | 0.05009912 |  | 0.002259341 | ± | 0.01246554 | * | 0.03651848 | ± | 0.02801066 |  | 0.01760334 | ± | 0.01932554 |  | 1.249107 | ± | 0.1596085 |  | #N/A | ± | #N/A | #N/A | 0.06797019 | ± | 0.04847745 |  | 0.3564117 | ± | 0.2966436 | † | 1.622797 | ± | 0.2232707 |  | #N/A | ± | #N/A | #N/A | -0.01363223 | ± | 0.0388767 | * | #N/A | ± | #N/A | #N/A | #N/A | ± | #N/A | #N/A | #N/A | ± | #N/A | #N/A | #N/A | ± | #N/A | #N/A | #N/A | ± | #N/A | #N/A | #N/A | ± | #N/A | #N/A | 100.1365 | †† |  | 0.3477894 | 0 | 91.74348 | 95.5327 | -1.323132 | 0 | 0 | Pair of large mounted porcelain vases GILT BRONZES | Anonymous | 1 | 0 | 0 | Sotheby's, Zilka Collection, New York, November 2020 sale. | Almost certainly a 19th century copy. Very possibly English if not French. Regilded since. | 0 | 0 | 1850 | 20 | 0 | 0 | France | 1 | GB | C | 0 | 0 | 2016-09-16 | ED-XRF | CHARMed PyMca | 580 | Yannick Chastang | 0 | Bruker Tracer III-SD | YannickConfig1.0quant.cfg | 60 | 40 | 12 | 33 | µm | Ti | 0 | µm | 0 | µm | 0 | 0 | 0 | 0 | 0 | 0 | 0 | 0 | 0 | 0 | 0 | 0 | 0 | 1750_LargePairMountedPorcelainVase1_GiltBronze_Xrf2.csv | 0.01489045 | 0.007045536 | 0.0231797 | 0.02068288 | 0.02198118 | 0.967651 | 0.2548412 | #N/A | 0.05009912 | 0.01246554 | 0.02801066 | 0.01932554 | 0.1596085 | #N/A | 0.04847745 | 0.2966436 | 0.2232707 | #N/A | 0.0388767 | #N/A | #N/A | #N/A | #N/A | #N/A | #N/A
915 | 1750_LargePairMountedPorcelainVase1_GiltBronze_Xrf3.csv | 0.001201359 | ± | 0.01452675 | * | 0.005869581 | ± | 0.007071855 |  | 0.4878337 | ± | 0.02033118 |  | -0.008324713 | ± | 0.0206494 | * | 0.04626928 | ± | 0.02174238 |  | 77.72825 | ± | 0.9676702 |  | 19.60422 | ± | 0.2618528 |  | #N/A | ± | #N/A | #N/A | 0.4874994 | ± | 0.05298001 |  | 0.00575521 | ± | 0.01254245 | * | 0.02854017 | ± | 0.0278501 |  | 0.01371404 | ± | 0.01928737 | * | 0.7400372 | ± | 0.1589505 |  | #N/A | ± | #N/A | #N/A | -0.008115118 | ± | 0.04766406 | * | 1.219737 | ± | 0.2692042 | † | 0.7148319 | ± | 0.2026182 |  | #N/A | ± | #N/A | #N/A | -0.01366523 | ± | 0.03887596 | * | #N/A | ± | #N/A | #N/A | #N/A | ± | #N/A | #N/A | #N/A | ± | #N/A | #N/A | #N/A | ± | #N/A | #N/A | #N/A | ± | #N/A | #N/A | #N/A | ± | #N/A | #N/A | 101.0537 | †† |  | 0.3618048 | 0 | 91.74348 | 96.3768 | -0.9495865 | 0 | 0 | Pair of large mounted porcelain vases GILT BRONZES | Anonymous | 1 | 0 | 0 | Sotheby's, Zilka Collection, New York, November 2020 sale. | Almost certainly a 19th century copy. Very possibly English if not French. Regilded since. | 0 | 0 | 1850 | 20 | 0 | 0 | France | 1 | GB | C | 0 | 0 | 2016-09-16 | ED-XRF | CHARMed PyMca | 580 | Yannick Chastang | 0 | Bruker Tracer III-SD | YannickConfig1.0quant.cfg | 60 | 40 | 12 | 33 | µm | Ti | 0 | µm | 0 | µm | 0 | 0 | 0 | 0 | 0 | 0 | 0 | 0 | 0 | 0 | 0 | 0 | 0 | 1750_LargePairMountedPorcelainVase1_GiltBronze_Xrf3.csv | 0.01452675 | 0.007071855 | 0.02033118 | 0.0206494 | 0.02174238 | 0.9676702 | 0.2618528 | #N/A | 0.05298001 | 0.01254245 | 0.0278501 | 0.01928737 | 0.1589505 | #N/A | 0.04766406 | 0.2692042 | 0.2026182 | #N/A | 0.03887596 | #N/A | #N/A | #N/A | #N/A | #N/A | #N/A
916 | 1750_LargePairMountedPorcelainVase1_GiltBronze_Xrf4.csv | -0.001666287 | ± | 0.0138532 | * | 0.003460618 | ± | 0.007009654 | * | 0.2285756 | ± | 0.01855968 |  | -0.003507388 | ± | 0.02068616 | * | 0.04488959 | ± | 0.02173867 |  | 77.9697 | ± | 0.967427 |  | 20.00098 | ± | 0.2635547 |  | #N/A | ± | #N/A | #N/A | 0.1166547 | ± | 0.04900557 |  | 0.003481285 | ± | 0.01249229 | * | 0.02427214 | ± | 0.0277646 |  | 0.01373747 | ± | 0.0192876 | * | 0.7981976 | ± | 0.1590173 |  | #N/A | ± | #N/A | #N/A | 0.03214983 | ± | 0.04809011 | * | 0.05416322 | ± | 0.2667313 |  | 0.6284828 | ± | 0.200757 |  | #N/A | ± | #N/A | #N/A | -0.008916043 | ± | 0.03898429 | * | #N/A | ± | #N/A | #N/A | #N/A | ± | #N/A | #N/A | #N/A | ± | #N/A | #N/A | #N/A | ± | #N/A | #N/A | #N/A | ± | #N/A | #N/A | #N/A | ± | #N/A | #N/A | 99.90466 | †† |  | 0.3711797 | 0 | 91.74348 | 99.29157507 | 0.3403084 | R | 0 | Pair of large mounted porcelain vases GILT BRONZES | Anonymous | 1 | 0 | 0 | Sotheby's, Zilka Collection, New York, November 2020 sale. | Almost certainly a 19th century copy. Very possibly English if not French. Regilded since. | 1830 | 1870 | 1850 | 20 | 0 | 0 | France | 1 | Gilt Bronzes | Casting | 0 | 0 | 2016-09-16 | ED-XRF | CHARMed PyMca | 580 | Yannick Chastang | 0 | Bruker Tracer III-SD | YannickConfig1.0quant.cfg | 60 | 40 | 12 | 33 | µm | Ti | 0 | µm | 0 | µm | 0 | 0 | 0 | 0 | 0 | 0 | 0 | 0 | 0 | 0 | 0 | 0 | 0 | 1750_LargePairMountedPorcelainVase1_GiltBronze_Xrf4.csv | 0.0138532 | 0.007009654 | 0.01855968 | 0.02068616 | 0.02173867 | 0.967427 | 0.2635547 | #N/A | 0.04900557 | 0.01249229 | 0.0277646 | 0.0192876 | 0.1590173 | #N/A | 0.04809011 | 0.2667313 | 0.200757 | #N/A | 0.03898429 | #N/A | #N/A | #N/A | #N/A | #N/A | #N/A
917 | 1750_LargePairMountedPorcelainVase1_GiltBronze_Xrf5.csv | -0.0003218433 | ± | 0.01416797 | * | 0.007286746 | ± | 0.007108558 |  | 0.3199854 | ± | 0.019102 |  | -0.005222133 | ± | 0.02067296 | * | 0.04064969 | ± | 0.02172737 |  | 77.95257 | ± | 0.9674431 |  | 19.90146 | ± | 0.2631259 |  | #N/A | ± | #N/A | #N/A | 0.1319495 | ± | 0.04915541 |  | 0.0002600844 | ± | 0.01242205 | * | 0.02006862 | ± | 0.02768065 | * | 0.001331111 | ± | 0.01917562 | * | 0.7786385 | ± | 0.1589946 |  | #N/A | ± | #N/A | #N/A | 0.01323763 | ± | 0.04788876 | * | 0.5157268 | ± | 0.2684342 | † | 0.6880311 | ± | 0.2020386 |  | #N/A | ± | #N/A | #N/A | -0.01367661 | ± | 0.0388757 | * | #N/A | ± | #N/A | #N/A | #N/A | ± | #N/A | #N/A | #N/A | ± | #N/A | #N/A | #N/A | ± | #N/A | #N/A | #N/A | ± | #N/A | #N/A | #N/A | ± | #N/A | #N/A | 100.352 | †† |  | 0.3964617 | 0 | 91.74348 | 99.24986 | 0.3218461 | 0 | 0 | Pair of large mounted porcelain vases GILT BRONZES | Anonymous | 1 | 0 | 0 | Sotheby's, Zilka Collection, New York, November 2020 sale. | Almost certainly a 19th century copy. Very possibly English if not French. Regilded since. | 0 | 0 | 1850 | 20 | 0 | 0 | France | 1 | GB | C | 0 | 0 | 2016-09-16 | ED-XRF | CHARMed PyMca | 580 | Yannick Chastang | 0 | Bruker Tracer III-SD | YannickConfig1.0quant.cfg | 60 | 40 | 12 | 33 | µm | Ti | 0 | µm | 0 | µm | 0 | 0 | 0 | 0 | 0 | 0 | 0 | 0 | 0 | 0 | 0 | 0 | 0 | 1750_LargePairMountedPorcelainVase1_GiltBronze_Xrf5.csv | 0.01416797 | 0.007108558 | 0.019102 | 0.02067296 | 0.02172737 | 0.9674431 | 0.2631259 | #N/A | 0.04915541 | 0.01242205 | 0.02768065 | 0.01917562 | 0.1589946 | #N/A | 0.04788876 | 0.2684342 | 0.2020386 | #N/A | 0.0388757 | #N/A | #N/A | #N/A | #N/A | #N/A | #N/A
918 | 1750_LargePairMountedPorcelainVase2_GiltBronze_Xrf6.csv | 0.001858757 | ± | 0.01468229 | * | 0.008595224 | ± | 0.00714252 |  | 0.2876986 | ± | 0.01890021 |  | -0.005749894 | ± | 0.02066892 | * | 0.05037118 | ± | 0.02175348 |  | 78.22958 | ± | 0.9672051 |  | 19.53585 | ± | 0.2615615 |  | #N/A | ± | #N/A | #N/A | 0.1473766 | ± | 0.04930779 |  | 0.004632313 | ± | 0.01251762 | * | 0.03177928 | ± | 0.02791517 |  | 0.004541773 | ± | 0.01920317 | * | 0.7959544 | ± | 0.1590147 |  | #N/A | ± | #N/A | #N/A | -0.009044528 | ± | 0.04765434 | * | 0.239374 | ± | 0.2705277 |  | 0.7607079 | ± | 0.2036144 |  | #N/A | ± | #N/A | #N/A | -0.002864326 | ± | 0.0391247 | * | #N/A | ± | #N/A | #N/A | #N/A | ± | #N/A | #N/A | #N/A | ± | #N/A | #N/A | #N/A | ± | #N/A | #N/A | #N/A | ± | #N/A | #N/A | #N/A | ± | #N/A | #N/A | 100.0807 | †† |  | 0.4148906 | 0 | 91.74348 | 99.96095209 | 0.6365322 | R | 0 | Pair of large mounted porcelain vases GILT BRONZES | Anonymous | 1 | 0 | 0 | Sotheby's, Zilka Collection, New York, November 2020 sale. | Almost certainly a 19th century copy. Very possibly English if not French. Regilded since. | 1830 | 1870 | 1850 | 20 | 0 | 0 | France | 1 | Gilt Bronzes | Casting | 0 | 0 | 2016-09-16 | ED-XRF | CHARMed PyMca | 580 | Yannick Chastang | 0 | Bruker Tracer III-SD | YannickConfig1.0quant.cfg | 60 | 40 | 12 | 33 | µm | Ti | 0 | µm | 0 | µm | 0 | 0 | 0 | 0 | 0 | 0 | 0 | 0 | 0 | 0 | 0 | 0 | 0 | 1750_LargePairMountedPorcelainVase2_GiltBronze_Xrf6.csv | 0.01468229 | 0.00714252 | 0.01890021 | 0.02066892 | 0.02175348 | 0.9672051 | 0.2615615 | #N/A | 0.04930779 | 0.01251762 | 0.02791517 | 0.01920317 | 0.1590147 | #N/A | 0.04765434 | 0.2705277 | 0.2036144 | #N/A | 0.0391247 | #N/A | #N/A | #N/A | #N/A | #N/A | #N/A
934 | 1750_MountedDeer_GiltBronze_Base_Xrf1.csv | 0.006814213 | ± | 0.01586842 | * | -0.0005659939 | ± | 0.006906213 | * | 0.7209861 | ± | 0.02253997 |  | -0.001324029 | ± | 0.02070316 | * | 0.09301975 | ± | 0.02187653 |  | 77.49992 | ± | 0.9679329 |  | 19.29217 | ± | 0.2605284 |  | #N/A | ± | #N/A | #N/A | 0.1752871 | ± | 0.04958658 |  | 0.0005973143 | ± | 0.01242936 | * | 0.09750262 | ± | 0.0292694 |  | 0.002316411 | ± | 0.01918397 | * | 0.9200033 | ± | 0.1591643 |  | #N/A | ± | #N/A | #N/A | 0.08736215 | ± | 0.04869041 |  | 0.1084272 | ± | 0.2751917 |  | 0.9205635 | ± | 0.2071247 |  | #N/A | ± | #N/A | #N/A | -0.01047463 | ± | 0.03894856 | * | #N/A | ± | #N/A | #N/A | #N/A | ± | #N/A | #N/A | #N/A | ± | #N/A | #N/A | #N/A | ± | #N/A | #N/A | #N/A | ± | #N/A | #N/A | #N/A | ± | #N/A | #N/A | 99.91261 | †† | ††† | 0.2654136 | 0 | 91.74348 | 91.20095057 | -3.240089 | 0 | 0 | Porcelain deer, mounted. GILT BRONZES | Anonymous | 0 | 0 | 0 | Sotheby's, Zilka Collection, New York, November 2020 sale. | 0 | 0 | 0 | 1750 | 30 | 0 | 0 | France | 1 | GB | C | 0 | 0 | 2016-09-16 | ED-XRF | CHARMed PyMca | 580 | Yannick Chastang | 0 | Bruker Tracer III-SD | YannickConfig1.0quant.cfg | 60 | 40 | 12 | 33 | µm | Ti | 0 | µm | 0 | µm | 0 | 0 | 0 | 0 | 0 | 0 | 0 | 0 | 0 | 0 | 0 | 0 | 0 | 1750_MountedDeer_GiltBronze_Base_Xrf1.csv | 0.01586842 | 0.006906213 | 0.02253997 | 0.02070316 | 0.02187653 | 0.9679329 | 0.2605284 | #N/A | 0.04958658 | 0.01242936 | 0.0292694 | 0.01918397 | 0.1591643 | #N/A | 0.04869041 | 0.2751917 | 0.2071247 | #N/A | 0.03894856 | #N/A | #N/A | #N/A | #N/A | #N/A | #N/A
935 | 1750_MountedDeer_GiltBronze_Base_Xrf2.csv | 0.0064922 | ± | 0.01579062 | * | 0.0001495742 | ± | 0.006924547 | * | 0.7056725 | ± | 0.022377 |  | 0.000417252 | ± | 0.02071688 | * | 0.09432417 | ± | 0.02188051 |  | 77.58219 | ± | 0.9678346 |  | 18.63681 | ± | 0.2577877 |  | #N/A | ± | #N/A | #N/A | 0.190029 | ± | 0.04973547 |  | 0.002761093 | ± | 0.01247651 | * | 0.07664575 | ± | 0.02883265 |  | 0.008987814 | ± | 0.01924297 | * | 0.8850174 | ± | 0.1591211 |  | #N/A | ± | #N/A | #N/A | 0.1047592 | ± | 0.04888341 |  | 0.08357162 | ± | 0.2920819 |  | 1.47768 | ± | 0.2198373 |  | #N/A | ± | #N/A | #N/A | -0.005425324 | ± | 0.03906496 | * | #N/A | ± | #N/A | #N/A | #N/A | ± | #N/A | #N/A | #N/A | ± | #N/A | #N/A | #N/A | ± | #N/A | #N/A | #N/A | ± | #N/A | #N/A | #N/A | ± | #N/A | #N/A | 99.85008 | †† | ††† | 0.2902673 | 0 | 91.74348 | 78.4175604 | -8.897207 | 0 | 0 | Porcelain deer, mounted. GILT BRONZES | Anonymous | 0 | 0 | 0 | Sotheby's, Zilka Collection, New York, November 2020 sale. | 0 | 0 | 0 | 1750 | 30 | 0 | 0 | France | 1 | GB | C | 0 | 0 | 2016-09-16 | ED-XRF | CHARMed PyMca | 580 | Yannick Chastang | 0 | Bruker Tracer III-SD | YannickConfig1.0quant.cfg | 60 | 40 | 12 | 33 | µm | Ti | 0 | µm | 0 | µm | 0 | 0 | 0 | 0 | 0 | 0 | 0 | 0 | 0 | 0 | 0 | 0 | 0 | 1750_MountedDeer_GiltBronze_Base_Xrf2.csv | 0.01579062 | 0.006924547 | 0.022377 | 0.02071688 | 0.02188051 | 0.9678346 | 0.2577877 | #N/A | 0.04973547 | 0.01247651 | 0.02883265 | 0.01924297 | 0.1591211 | #N/A | 0.04888341 | 0.2920819 | 0.2198373 | #N/A | 0.03906496 | #N/A | #N/A | #N/A | #N/A | #N/A | #N/A
936 | 1750_MountedDeer_GiltBronze_Base_Xrf3.csv | 0.002858399 | ± | 0.01491963 | * | 9.738654e-06 | ± | 0.006920963 | * | 0.6703473 | ± | 0.02201067 |  | -0.000322797 | ± | 0.02071103 | * | 0.0900464 | ± | 0.0218675 |  | 77.37495 | ± | 0.9680902 |  | 19.059 | ± | 0.259547 |  | #N/A | ± | #N/A | #N/A | 0.1674555 | ± | 0.04950795 |  | 0.001744805 | ± | 0.01245431 | * | 0.08675143 | ± | 0.02904345 |  | 0.0009431374 | ± | 0.01917236 | * | 0.8716598 | ± | 0.1591048 |  | #N/A | ± | #N/A | #N/A | 0.08932696 | ± | 0.04871211 |  | 0.04059703 | ± | 0.2885752 |  | 1.364647 | ± | 0.2171979 |  | #N/A | ± | #N/A | #N/A | -0.0007177754 | ± | 0.03917514 | * | #N/A | ± | #N/A | #N/A | #N/A | ± | #N/A | #N/A | #N/A | ± | #N/A | #N/A | #N/A | ± | #N/A | #N/A | #N/A | ± | #N/A | #N/A | #N/A | ± | #N/A | #N/A | 99.8193 | †† | ††† | 0.3016989 | 0 | 91.74348 | 87.87309077 | -4.712789 | 0 | 0 | Porcelain deer, mounted. GILT BRONZES | Anonymous | 0 | 0 | 0 | Sotheby's, Zilka Collection, New York, November 2020 sale. | 0 | 0 | 0 | 1750 | 30 | 0 | 0 | France | 1 | GB | C | 0 | 0 | 2016-09-16 | ED-XRF | CHARMed PyMca | 580 | Yannick Chastang | 0 | Bruker Tracer III-SD | YannickConfig1.0quant.cfg | 60 | 40 | 12 | 33 | µm | Ti | 0 | µm | 0 | µm | 0 | 0 | 0 | 0 | 0 | 0 | 0 | 0 | 0 | 0 | 0 | 0 | 0 | 1750_MountedDeer_GiltBronze_Base_Xrf3.csv | 0.01491963 | 0.006920963 | 0.02201067 | 0.02071103 | 0.0218675 | 0.9680902 | 0.259547 | #N/A | 0.04950795 | 0.01245431 | 0.02904345 | 0.01917236 | 0.1591048 | #N/A | 0.04871211 | 0.2885752 | 0.2171979 | #N/A | 0.03917514 | #N/A | #N/A | #N/A | #N/A | #N/A | #N/A
272 | 1680_French_Golecabinet_Nostellpriory_brassmarquetry.csv | 0.003989128 | ± | 0.01518926 | * | 0.002810278 | ± | 0.006992902 | * | 0.1094822 | ± | 0.01798755 |  | -0.007559728 | ± | 0.02065517 | * | 0.1115715 | ± | 0.02193435 |  | 80.79734 | ± | 0.96723 |  | 13.76616 | ± | 0.2391442 |  | #N/A | ± | #N/A | #N/A | 1.170118 | ± | 0.0621563 |  | 0.01710211 | ± | 0.0127997 |  | 0.2195007 | ± | 0.03195438 |  | 0.01157507 | ± | 0.01926701 | * | 3.127448 | ± | 0.1634641 |  | #N/A | ± | #N/A | #N/A | 0.0281021 | ± | 0.04804683 | * | -0.009491282 | ± | 0.2672545 |  | 0.6468216 | ± | 0.2011508 |  | #N/A | ± | #N/A | #N/A | 0.0051028 | ± | 0.03931359 | * | #N/A | ± | #N/A | #N/A | #N/A | ± | #N/A | #N/A | #N/A | ± | #N/A | #N/A | #N/A | ± | #N/A | #N/A | #N/A | ± | #N/A | #N/A | #N/A | ± | #N/A | #N/A | 100.0001 | †† | ††† | 0.4114398 | 0 | 91.74348 | 76.572 | -9.713932 | R | 0 | Cabinet on stand. BRASS MARQUETRY | Gole. | 2 | 0 | 0 | Nostell Priory, National Trust | Attributed to Pierre Gole | 1660 | 1680 | 1670 | 10 | 0 | 0 | France | 2 | Furniture | Marquetry Sheet Brass | 0 | 0 | 2015-02-14 | ED-XRF | CHARMed PyMca | 0 | Yannick Chastang | 0 | Bruker Tracer III-SD | YannickConfig1.0quant.cfg | 60 | 40 | 12 | 33 | µm | Ti | 0 | µm | 0 | µm | 0 | 0 | 0 | 0 | 0 | 0 | 0 | 0 | 0 | 0 | 0 | 0 | 0 | 1680_French_Golecabinet_Nostellpriory_brassmarquetry.csv | 0.01518926 | 0.006992902 | 0.01798755 | 0.02065517 | 0.02193435 | 0.96723 | 0.2391442 | #N/A | 0.0621563 | 0.0127997 | 0.03195438 | 0.01926701 | 0.1634641 | #N/A | 0.04804683 | 0.2672545 | 0.2011508 | #N/A | 0.03931359 | #N/A | #N/A | #N/A | #N/A | #N/A | #N/A
273 | 1680_French_Golecabinet_Nostellpriory_brassmarquetry2.csv | -0.004348605 | ± | 0.01323048 | * | 0.005663808 | ± | 0.007066532 |  | 0.1261031 | ± | 0.01805827 |  | -0.005905103 | ± | 0.02066773 | * | 0.1116745 | ± | 0.02193468 |  | 80.31318 | ± | 0.9669171 |  | 13.82074 | ± | 0.2393363 |  | #N/A | ± | #N/A | #N/A | 1.078136 | ± | 0.06077925 |  | 0.01453963 | ± | 0.01274059 |  | 0.2538142 | ± | 0.03274967 |  | -0.0008703238 | ± | 0.01915731 | * | 3.479775 | ± | 0.1644375 |  | #N/A | ± | #N/A | #N/A | 0.03152487 | ± | 0.04808342 | * | -0.009491422 | ± | 0.2718069 |  | 0.804829 | ± | 0.2045771 |  | #N/A | ± | #N/A | #N/A | 0.007615231 | ± | 0.03937411 | * | #N/A | ± | #N/A | #N/A | #N/A | ± | #N/A | #N/A | #N/A | ± | #N/A | #N/A | #N/A | ± | #N/A | #N/A | #N/A | ± | #N/A | #N/A | #N/A | ± | #N/A | #N/A | 100.027 | †† | ††† | 0.389528 | 0 | 91.74348 | 90.58183327 | -3.514071 | R | 0 | Cabinet on stand. BRASS MARQUETRY | Gole. | 2 | 0 | 0 | Nostell Priory, National Trust | Attributed to Pierre Gole | 1660 | 1680 | 1670 | 10 | 0 | 0 | France | 2 | Furniture | Marquetry Sheet Brass | 0 | 0 | 2015-02-14 | ED-XRF | CHARMed PyMca | 0 | Yannick Chastang | 0 | Bruker Tracer III-SD | YannickConfig1.0quant.cfg | 60 | 40 | 12 | 33 | µm | Ti | 0 | µm | 0 | µm | 0 | 0 | 0 | 0 | 0 | 0 | 0 | 0 | 0 | 0 | 0 | 0 | 0 | 1680_French_Golecabinet_Nostellpriory_brassmarquetry2.csv | 0.01323048 | 0.007066532 | 0.01805827 | 0.02066773 | 0.02193468 | 0.9669171 | 0.2393363 | #N/A | 0.06077925 | 0.01274059 | 0.03274967 | 0.01915731 | 0.1644375 | #N/A | 0.04808342 | 0.2718069 | 0.2045771 | #N/A | 0.03937411 | #N/A | #N/A | #N/A | #N/A | #N/A | #N/A
274 | 1680_French_Golecabinet_Nostellpriory_drawerbrass.csv | -0.003786213 | ± | 0.01336046 | * | 0.006375515 | ± | 0.007084949 |  | 0.1517137 | ± | 0.01817303 |  | -0.005212958 | ± | 0.02067303 | * | 0.00198514 | ± | 0.02163058 | * | 59.48563 | ± | 1.089041 |  | 25.50604 | ± | 0.2892517 |  | #N/A | ± | #N/A | #N/A | 0.05789233 | ± | 0.04844111 |  | 0.0002488746 | ± | 0.01242181 | * | 0.06968757 | ± | 0.02868839 |  | 0.00641915 | ± | 0.01921974 | * | 6.8756 | ± | 0.1778716 |  | #N/A | ± | #N/A | #N/A | 0.02040262 | ± | 0.04796479 | * | 0.07760798 | ± | 0.520017 |  | 7.144601 | ± | 0.391394 |  | #N/A | ± | #N/A | #N/A | 0.03133469 | ± | 0.03996795 | * | #N/A | ± | #N/A | #N/A | #N/A | ± | #N/A | #N/A | #N/A | ± | #N/A | #N/A | #N/A | ± | #N/A | #N/A | #N/A | ± | #N/A | #N/A | #N/A | ± | #N/A | #N/A | 99.42654 | †† |  | 0.2346228 | 0 | 91.74348 | 97.17211256 | -0.5976313 | R | 0 | Cabinet on stand. BRASS MARQUETRY | Gole. | 2 | 0 | 0 | Nostell Priory, National Trust | Attributed to Pierre Gole | 1660 | 1680 | 1670 | 10 | 0 | 0 | France | 2 | Furniture | Marquetry Sheet Brass | 0 | 0 | 2015-02-14 | ED-XRF | CHARMed PyMca | 0 | Yannick Chastang | 0 | Bruker Tracer III-SD | YannickConfig1.0quant.cfg | 60 | 40 | 12 | 33 | µm | Ti | 0 | µm | 0 | µm | 0 | 0 | 0 | 0 | 0 | 0 | 0 | 0 | 0 | 0 | 0 | 0 | 0 | 1680_French_Golecabinet_Nostellpriory_drawerbrass.csv | 0.01336046 | 0.007084949 | 0.01817303 | 0.02067303 | 0.02163058 | 1.089041 | 0.2892517 | #N/A | 0.04844111 | 0.01242181 | 0.02868839 | 0.01921974 | 0.1778716 | #N/A | 0.04796479 | 0.520017 | 0.391394 | #N/A | 0.03996795 | #N/A | #N/A | #N/A | #N/A | #N/A | #N/A
275 | 1670_French_GoleCandlestand_Knole_BM_Xrf1.csv | 0.0009637066 | ± | 0.01447062 | * | 0.009548862 | ± | 0.007167315 |  | 0.3765517 | ± | 0.01948249 |  | -0.008158458 | ± | 0.02065065 | * | 0.01240432 | ± | 0.02165554 | * | 63.0774 | ± | 1.04907 |  | 34.28713 | ± | 0.3382839 |  | #N/A | ± | #N/A | #N/A | 0.09496469 | ± | 0.04879514 |  | -0.0003683926 | ± | 0.01240845 | * | 0.06908182 | ± | 0.02867586 |  | 0.003483319 | ± | 0.01919398 | * | 0.2794431 | ± | 0.1584973 |  | #N/A | ± | #N/A | #N/A | 0.008660433 | ± | 0.04784036 | * | -0.009698205 | ± | 0.2876296 |  | 1.333942 | ± | 0.2164862 |  | #N/A | ± | #N/A | #N/A | -0.003958924 | ± | 0.03909911 | * | #N/A | ± | #N/A | #N/A | #N/A | ± | #N/A | #N/A | #N/A | ± | #N/A | #N/A | #N/A | ± | #N/A | #N/A | #N/A | ± | #N/A | #N/A | #N/A | ± | #N/A | #N/A | 99.5314 | †† | ††† | 2.210778 | 0 | 91.74348 | 87.82552 | -4.73384 | R | 0 | Candle stands and table, possibly Royal Louis XIV provenance. Brass marquetry Xrf | Gole | 2 | 0 | 0 | Knole House, National Trust | 0 | 1650 | 1670 | 1660 | 10 | 0 | 0 | France | 2 | Furniture | Marquetry Sheet Brass | 0 | No | 2015-04-28 | ED-XRF | CHARMed PyMca | 73 | Yannick Chastang | 0 | Bruker Tracer III-SD | YannickConfig1.0quant.cfg | 60 | 40 | 12 | 33 | µm | Ti | 0 | µm | 0 | µm | 0 | 0 | 0 | 0 | 0 | 0 | 0 | 0 | 0 | 0 | 0 | 0 | 0 | 1670_French_GoleCandlestand_Knole_BM_Xrf1.csv | 0.01447062 | 0.007167315 | 0.01948249 | 0.02065065 | 0.02165554 | 1.04907 | 0.3382839 | #N/A | 0.04879514 | 0.01240845 | 0.02867586 | 0.01919398 | 0.1584973 | #N/A | 0.04784036 | 0.2876296 | 0.2164862 | #N/A | 0.03909911 | #N/A | #N/A | #N/A | #N/A | #N/A | #N/A
276 | 1670_French_GoleCandlestand_Knole_BM_Xrf2.csv | -0.001331917 | ± | 0.01393132 | * | 0.009071055 | ± | 0.007154887 |  | 0.3211556 | ± | 0.01910953 |  | -0.007608705 | ± | 0.0206548 | * | 0.01538177 | ± | 0.02166283 | * | 62.89945 | ± | 1.050865 |  | 34.47087 | ± | 0.3394155 |  | #N/A | ± | #N/A | #N/A | 0.1705314 | ± | 0.0495388 |  | -5.553146e-05 | ± | 0.01241522 | * | 0.0791801 | ± | 0.02888537 |  | 0.004686295 | ± | 0.01920444 | * | 0.3068948 | ± | 0.1585206 |  | #N/A | ± | #N/A | #N/A | 0.02155232 | ± | 0.04797702 | * | -0.009561903 | ± | 0.2856769 |  | 1.270222 | ± | 0.2150165 |  | #N/A | ± | #N/A | #N/A | -0.00178052 | ± | 0.03915013 | * | #N/A | ± | #N/A | #N/A | #N/A | ± | #N/A | #N/A | #N/A | ± | #N/A | #N/A | #N/A | ± | #N/A | #N/A | #N/A | ± | #N/A | #N/A | #N/A | ± | #N/A | #N/A | 99.54866 | †† | ††† | 1.834978 | 0 | 91.74348 | 92.0001 | -2.886435 | 0 | 0 | Candle stands and table, possibly Royal Louis XIV provenance. Brass marquetry Xrf | Gole | 2 | 0 | 0 | Knole House, National Trust | 0 | 1650 | 1670 | 1660 | 10 | 0 | 0 | France | 2 | Furniture | Marquetry Sheet Brass | 0 | No | 2015-04-28 | ED-XRF | CHARMed PyMca | 73 | Yannick Chastang | 0 | Bruker Tracer III-SD | YannickConfig1.0quant.cfg | 60 | 40 | 12 | 33 | µm | Ti | 0 | µm | 0 | µm | 0 | 0 | 0 | 0 | 0 | 0 | 0 | 0 | 0 | 0 | 0 | 0 | 0 | 1670_French_GoleCandlestand_Knole_BM_Xrf2.csv | 0.01393132 | 0.007154887 | 0.01910953 | 0.0206548 | 0.02166283 | 1.050865 | 0.3394155 | #N/A | 0.0495388 | 0.01241522 | 0.02888537 | 0.01920444 | 0.1585206 | #N/A | 0.04797702 | 0.2856769 | 0.2150165 | #N/A | 0.03915013 | #N/A | #N/A | #N/A | #N/A | #N/A | #N/A
277 | 1670_French_GoleCandlestand_Knole_BM_Xrf3.csv | -0.001101339 | ± | 0.01398525 | * | 0.01118447 | ± | 0.00720993 |  | 0.3093528 | ± | 0.01903431 |  | -0.00668079 | ± | 0.02066183 | * | 0.01322986 | ± | 0.02165756 | * | 62.7829 | ± | 1.052051 |  | 34.6779 | ± | 0.3406957 |  | #N/A | ± | #N/A | #N/A | 0.09444308 | ± | 0.0487901 |  | 0.0005200044 | ± | 0.01242768 | * | 0.07247974 | ± | 0.02874619 |  | 0.002186076 | ± | 0.01918286 | * | 0.3342579 | ± | 0.1585442 |  | #N/A | ± | #N/A | #N/A | 0.02332655 | ± | 0.0479959 | * | -0.009175199 | ± | 0.2848952 |  | 1.244595 | ± | 0.2144282 |  | #N/A | ± | #N/A | #N/A | -0.001378834 | ± | 0.03915957 | * | #N/A | ± | #N/A | #N/A | #N/A | ± | #N/A | #N/A | #N/A | ± | #N/A | #N/A | #N/A | ± | #N/A | #N/A | #N/A | ± | #N/A | #N/A | #N/A | ± | #N/A | #N/A | 99.54805 | †† | ††† | 1.909964 | 0 | 91.74348 | 93.58621093 | -2.184524 | 0 | 0 | Candle stands and table, possibly Royal Louis XIV provenance. Brass marquetry Xrf | Gole | 2 | 0 | 0 | Knole House, National Trust | 0 | 1650 | 1670 | 1660 | 10 | 0 | 0 | France | 2 | Furniture | Marquetry Sheet Brass | 0 | No | 2015-04-28 | ED-XRF | CHARMed PyMca | 73 | Yannick Chastang | 0 | Bruker Tracer III-SD | YannickConfig1.0quant.cfg | 60 | 40 | 12 | 33 | µm | Ti | 0 | µm | 0 | µm | 0 | 0 | 0 | 0 | 0 | 0 | 0 | 0 | 0 | 0 | 0 | 0 | 0 | 1670_French_GoleCandlestand_Knole_BM_Xrf3.csv | 0.01398525 | 0.00720993 | 0.01903431 | 0.02066183 | 0.02165756 | 1.052051 | 0.3406957 | #N/A | 0.0487901 | 0.01242768 | 0.02874619 | 0.01918286 | 0.1585442 | #N/A | 0.0479959 | 0.2848952 | 0.2144282 | #N/A | 0.03915957 | #N/A | #N/A | #N/A | #N/A | #N/A | #N/A
278 | 1670_French_Goletable_Knole_BM_borderstrip_possiblyrepair_Xrf4.csv | -0.0008836674 | ± | 0.01403622 | * | 0.005070411 | ± | 0.007051193 | * | 0.2805042 | ± | 0.01885677 |  | -0.004996963 | ± | 0.02067468 | * | 0.01520589 | ± | 0.0216624 | * | 63.10417 | ± | 1.048802 |  | 34.84683 | ± | 0.3417444 |  | #N/A | ± | #N/A | #N/A | 0.01232372 | ± | 0.04801568 | * | -0.0006733117 | ± | 0.01240187 | * | 0.07181376 | ± | 0.02873239 |  | 0.00480295 | ± | 0.01920546 | * | 0.1693349 | ± | 0.158409 |  | #N/A | ± | #N/A | #N/A | 0.01092266 | ± | 0.04786427 | * | -0.009808905 | ± | 0.2789871 |  | 1.048636 | ± | 0.2099813 |  | #N/A | ± | #N/A | #N/A | -0.0003047086 | ± | 0.03918489 | * | #N/A | ± | #N/A | #N/A | #N/A | ± | #N/A | #N/A | #N/A | ± | #N/A | #N/A | #N/A | ± | #N/A | #N/A | #N/A | ± | #N/A | #N/A | #N/A | ± | #N/A | #N/A | 99.55294 | †† |  | 0.8678103 | 0 | 91.74348 | 98.7592 | 0.1047123 | 0 | 0 | Candle stands and table, possibly Royal Louis XIV provenance. Brass marquetry Xrf | Gole | 2 | 0 | 0 | Knole House, National Trust | UNLIKELY TO BE A REPAIR, TOO SIMILAR | 1650 | 1670 | 1660 | 10 | 0 | 0 | France | 2 | Furniture | Marquetry Sheet Brass | 0 | No | 2015-04-28 | ED-XRF | CHARMed PyMca | 73 | Yannick Chastang | 0 | Bruker Tracer III-SD | YannickConfig1.0quant.cfg | 60 | 40 | 12 | 33 | µm | Ti | 0 | µm | 0 | µm | 0 | 0 | 0 | 0 | 0 | 0 | 0 | 0 | 0 | 0 | 0 | 0 | 0 | 1670_French_Goletable_Knole_BM_borderstrip_possiblyrepair_Xrf4.csv | 0.01403622 | 0.007051193 | 0.01885677 | 0.02067468 | 0.0216624 | 1.048802 | 0.3417444 | #N/A | 0.04801568 | 0.01240187 | 0.02873239 | 0.01920546 | 0.158409 | #N/A | 0.04786427 | 0.2789871 | 0.2099813 | #N/A | 0.03918489 | #N/A | #N/A | #N/A | #N/A | #N/A | #N/A
279 | 1670_French_Goletable_Knole_BM_Xrf1.csv | 0.003022923 | ± | 0.01495878 | * | 0.008585489 | ± | 0.007142267 |  | 0.3065387 | ± | 0.0190166 |  | -0.008367925 | ± | 0.02064907 | * | 0.01549578 | ± | 0.02166311 | * | 61.31301 | ± | 1.06772 |  | 35.73192 | ± | 0.3472987 |  | #N/A | ± | #N/A | #N/A | 0.1152897 | ± | 0.04899225 |  | 0.0002980743 | ± | 0.01242287 | * | 0.06107544 | ± | 0.02851084 |  | 0.005869321 | ± | 0.01921485 | * | 0.5170526 | ± | 0.1587142 |  | #N/A | ± | #N/A | #N/A | 0.03435322 | ± | 0.04811371 | * | -0.00980042 | ± | 0.2905117 |  | 1.427229 | ± | 0.2186554 |  | #N/A | ± | #N/A | #N/A | 0.00826101 | ± | 0.03938974 | * | #N/A | ± | #N/A | #N/A | #N/A | ± | #N/A | #N/A | #N/A | ± | #N/A | #N/A | #N/A | ± | #N/A | #N/A | #N/A | ± | #N/A | #N/A | #N/A | ± | #N/A | #N/A | 99.52983 | †† | ††† | 1.667653 | 0 | 91.74348 | 91.51688 | -3.10028 | 0 | 0 | Candle stands and table, possibly Royal Louis XIV provenance. Brass marquetry Xrf | Gole | 2 | 0 | 0 | Knole House, National Trust | 0 | 1650 | 1670 | 1660 | 10 | 0 | 0 | France | 2 | Furniture | Marquetry Sheet Brass | 0 | No | 2015-04-28 | ED-XRF | CHARMed PyMca | 73 | Yannick Chastang | 0 | Bruker Tracer III-SD | YannickConfig1.0quant.cfg | 60 | 40 | 12 | 33 | µm | Ti | 0 | µm | 0 | µm | 0 | 0 | 0 | 0 | 0 | 0 | 0 | 0 | 0 | 0 | 0 | 0 | 0 | 1670_French_Goletable_Knole_BM_Xrf1.csv | 0.01495878 | 0.007142267 | 0.0190166 | 0.02064907 | 0.02166311 | 1.06772 | 0.3472987 | #N/A | 0.04899225 | 0.01242287 | 0.02851084 | 0.01921485 | 0.1587142 | #N/A | 0.04811371 | 0.2905117 | 0.2186554 | #N/A | 0.03938974 | #N/A | #N/A | #N/A | #N/A | #N/A | #N/A
280 | 1670_French_Goletable_Knole_BM_Xrf2.csv | -0.003038053 | ± | 0.01353385 | * | 0.003108875 | ± | 0.007000591 | * | 0.2820894 | ± | 0.01886629 |  | -0.007339794 | ± | 0.02065683 | * | 0.01121192 | ± | 0.02165265 | * | 61.58327 | ± | 1.06474 |  | 35.63967 | ± | 0.3467151 |  | #N/A | ± | #N/A | #N/A | 0.118291 | ± | 0.04902154 |  | 0.002430262 | ± | 0.01246927 | * | 0.06413807 | ± | 0.02857385 |  | -0.003098881 | ± | 0.01913925 | * | 0.4602918 | ± | 0.1586592 |  | #N/A | ± | #N/A | #N/A | 0.02998061 | ± | 0.04806691 | * | -0.007287708 | ± | 0.2882792 |  | 1.355047 | ± | 0.2169752 |  | #N/A | ± | #N/A | #N/A | 0.009646806 | ± | 0.03942338 | * | #N/A | ± | #N/A | #N/A | #N/A | ± | #N/A | #N/A | #N/A | ± | #N/A | #N/A | #N/A | ± | #N/A | #N/A | #N/A | ± | #N/A | #N/A | #N/A | ± | #N/A | #N/A | 99.53841 | †† | ††† | 1.477729 | 0 | 91.74348 | 92.52184988 | -2.655543 | 0 | 0 | Candle stands and table, possibly Royal Louis XIV provenance. Brass marquetry Xrf | Gole | 2 | 0 | 0 | Knole House, National Trust | 0 | 1650 | 1670 | 1660 | 10 | 0 | 0 | France | 2 | Furniture | Marquetry Sheet Brass | 0 | No | 2015-04-28 | ED-XRF | CHARMed PyMca | 73 | Yannick Chastang | 0 | Bruker Tracer III-SD | YannickConfig1.0quant.cfg | 60 | 40 | 12 | 33 | µm | Ti | 0 | µm | 0 | µm | 0 | 0 | 0 | 0 | 0 | 0 | 0 | 0 | 0 | 0 | 0 | 0 | 0 | 1670_French_Goletable_Knole_BM_Xrf2.csv | 0.01353385 | 0.007000591 | 0.01886629 | 0.02065683 | 0.02165265 | 1.06474 | 0.3467151 | #N/A | 0.04902154 | 0.01246927 | 0.02857385 | 0.01913925 | 0.1586592 | #N/A | 0.04806691 | 0.2882792 | 0.2169752 | #N/A | 0.03942338 | #N/A | #N/A | #N/A | #N/A | #N/A | #N/A
281 | 1670_French_Goletable_Knole_BM_Xrf3.csv | 0.005155091 | ± | 0.01546862 | * | 0.003986655 | ± | 0.007023216 | * | 0.3061857 | ± | 0.01901439 |  | -0.007039872 | ± | 0.0206591 | * | 0.01234932 | ± | 0.02165541 | * | 61.19405 | ± | 1.069046 |  | 35.43237 | ± | 0.3454076 |  | #N/A | ± | #N/A | #N/A | 0.1935491 | ± | 0.04977119 |  | 0.002720971 | ± | 0.01247563 | * | 0.07047292 | ± | 0.02870463 |  | 0.004746238 | ± | 0.01920496 | * | 0.7710582 | ± | 0.1589859 |  | #N/A | ± | #N/A | #N/A | 0.02737939 | ± | 0.04803912 | * | -0.009635366 | ± | 0.2935691 |  | 1.525226 | ± | 0.2209566 |  | #N/A | ± | #N/A | #N/A | 0.007450443 | ± | 0.03937012 | * | #N/A | ± | #N/A | #N/A | #N/A | ± | #N/A | #N/A | #N/A | ± | #N/A | #N/A | #N/A | ± | #N/A | #N/A | #N/A | ± | #N/A | #N/A | #N/A | ± | #N/A | #N/A | 99.54002 | †† | ††† | 1.360642 | 0 | 91.74348 | 92.36424258 | -2.72529 | 0 | 0 | Candle stands and table, possibly Royal Louis XIV provenance. Brass marquetry Xrf | Gole | 2 | 0 | 0 | Knole House, National Trust | 0 | 1650 | 1670 | 1660 | 10 | 0 | 0 | France | 2 | Furniture | Marquetry Sheet Brass | 0 | No | 2015-04-28 | ED-XRF | CHARMed PyMca | 73 | Yannick Chastang | 0 | Bruker Tracer III-SD | YannickConfig1.0quant.cfg | 60 | 40 | 12 | 33 | µm | Ti | 0 | µm | 0 | µm | 0 | 0 | 0 | 0 | 0 | 0 | 0 | 0 | 0 | 0 | 0 | 0 | 0 | 1670_French_Goletable_Knole_BM_Xrf3.csv | 0.01546862 | 0.007023216 | 0.01901439 | 0.0206591 | 0.02165541 | 1.069046 | 0.3454076 | #N/A | 0.04977119 | 0.01247563 | 0.02870463 | 0.01920496 | 0.1589859 | #N/A | 0.04803912 | 0.2935691 | 0.2209566 | #N/A | 0.03937012 | #N/A | #N/A | #N/A | #N/A | #N/A | #N/A
282 | 1670_French_Goletable_Knole_BM_Xrf5.csv | 0.007243857 | ± | 0.0159724 | * | 0.006954285 | ± | 0.00709994 |  | 0.2902312 | ± | 0.01891564 |  | -0.004775702 | ± | 0.02067638 | * | 0.01219693 | ± | 0.02165504 | * | 62.14023 | ± | 1.05874 |  | 34.70789 | ± | 0.3408817 |  | #N/A | ± | #N/A | #N/A | 0.1550568 | ± | 0.0493841 |  | 0.001941341 | ± | 0.0124586 | * | 0.07449823778 | ± | 0.02878805 |  | -0.003537273 | ± | 0.01913575 | * | 0.7443073 | ± | 0.1589553 |  | #N/A | ± | #N/A | #N/A | 0.02322169 | ± | 0.04799479 | * | -0.009786253 | ± | 0.2897682 |  | 1.403248 | ± | 0.2180958 |  | #N/A | ± | #N/A | #N/A | 0.01196783 | ± | 0.03948003 | * | #N/A | ± | #N/A | #N/A | #N/A | ± | #N/A | #N/A | #N/A | ± | #N/A | #N/A | #N/A | ± | #N/A | #N/A | #N/A | ± | #N/A | #N/A | #N/A | ± | #N/A | #N/A | 99.5609 | †† | ††† | 1.557255 | 0 | 91.74348 | 93.74392778 | -2.114728 | 0 | 0 | Candle stands and table, possibly Royal Louis XIV provenance. Brass marquetry Xrf | Gole | 2 | 0 | 0 | Knole House, National Trust | 0 | 1650 | 1670 | 1660 | 10 | 0 | 0 | France | 2 | Furniture | Marquetry Sheet Brass | 0 | No | 2015-04-28 | ED-XRF | CHARMed PyMca | 73 | Yannick Chastang | 0 | Bruker Tracer III-SD | YannickConfig1.0quant.cfg | 60 | 40 | 12 | 33 | µm | Ti | 0 | µm | 0 | µm | 0 | 0 | 0 | 0 | 0 | 0 | 0 | 0 | 0 | 0 | 0 | 0 | 0 | 1670_French_Goletable_Knole_BM_Xrf5.csv | 0.0159724 | 0.00709994 | 0.01891564 | 0.02067638 | 0.02165504 | 1.05874 | 0.3408817 | #N/A | 0.0493841 | 0.0124586 | 0.02878805 | 0.01913575 | 0.1589553 | #N/A | 0.04799479 | 0.2897682 | 0.2180958 | #N/A | 0.03948003 | #N/A | #N/A | #N/A | #N/A | #N/A | #N/A
283 | marquetrybrasstopXrf1.csv | -0.003106188 | ± | 0.01351804 | * | 0.001721996 | ± | 0.006964908 | * | 0.2782157 | ± | 0.01884307 |  | -0.007120583 | ± | 0.02065849 | * | 0.01492411 | ± | 0.02166171 | * | 62.23295 | ± | 1.057759 |  | 35.88813 | ± | 0.3482894 |  | #N/A | ± | #N/A | #N/A | 0.01710773 | ± | 0.04805984 | * | 0.00205543 | ± | 0.01246108 | * | 0.06006367 | ± | 0.02849005 |  | 0.003512378 | ± | 0.01919423 | * | 0.03141005 | ± | 0.1583093 | * | #N/A | ± | #N/A | #N/A | 0.02098376 | ± | 0.04797097 | * | 0.004265986 | ± | 0.2777127 |  | 1.005829 | ± | 0.2090222 |  | #N/A | ± | #N/A | #N/A | -0.008531976 | ± | 0.03899312 | * | #N/A | ± | #N/A | #N/A | #N/A | ± | #N/A | #N/A | #N/A | ± | #N/A | #N/A | #N/A | ± | #N/A | #N/A | #N/A | ± | #N/A | #N/A | #N/A | ± | #N/A | #N/A | 99.54241 | †† | ††† | 0.9912421 | 0 | 91.74348 | 92.68959091 | -2.581311 | R | 0 | Duke of Montagu, Mazarin desk BRASS marquetry, contre-partie to desk delivered to Louis XIV at Versailles | Gole | 3 | 0 | 0 | Duke of Buccleuch, Boughton House | 0 | 1665 | 1675 | 1670 | 5 | 0 | 0 | France | 3 | Furniture | Marquetry Sheet Brass | 0 | 0 | 2015-04-03 | ED-XRF | CHARMed PyMca | 574 | Yannick Chastang | 0 | Bruker Tracer III-SD | YannickConfig1.0quant.cfg | 60 | 40 | 12 | 33 | µm | Ti | 0 | µm | 0 | µm | 0 | 0 | 0 | 0 | 0 | 0 | 0 | 0 | 0 | 0 | 0 | 0 | 0 | marquetrybrasstopXrf1.csv | 0.01351804 | 0.006964908 | 0.01884307 | 0.02065849 | 0.02166171 | 1.057759 | 0.3482894 | #N/A | 0.04805984 | 0.01246108 | 0.02849005 | 0.01919423 | 0.1583093 | #N/A | 0.04797097 | 0.2777127 | 0.2090222 | #N/A | 0.03899312 | #N/A | #N/A | #N/A | #N/A | #N/A | #N/A
284 | marquetrybrasstopXrf2.csv | 0.0003104337 | ± | 0.01431662 | * | 0.003813347 | ± | 0.007018746 | * | 0.2797608 | ± | 0.01885231 |  | -0.005275147 | ± | 0.02067255 | * | 0.0153562 | ± | 0.02166277 | * | 62.47422 | ± | 1.055232 |  | 35.93363 | ± | 0.3485786 |  | #N/A | ± | #N/A | #N/A | 0.01738867 | ± | 0.04806244 | * | 0.001966437 | ± | 0.01245914 | * | 0.06464813 | ± | 0.02858436 |  | 0.003798196 | ± | 0.0191967 | * | 0.02803789 | ± | 0.158307 | * | #N/A | ± | #N/A | #N/A | 0.0158305 | ± | 0.04791624 | * | -0.001387289 | ± | 0.2694135 |  | 0.7221014 | ± | 0.2027757 |  | #N/A | ± | #N/A | #N/A | 0.004434435 | ± | 0.03929757 | * | #N/A | ± | #N/A | #N/A | #N/A | ± | #N/A | #N/A | #N/A | ± | #N/A | #N/A | #N/A | ± | #N/A | #N/A | #N/A | ± | #N/A | #N/A | #N/A | ± | #N/A | #N/A | 99.55864 | †† | ††† | 1.129245 | 0 | 91.74348 | 92.58977235 | -2.625484 | R | 0 | Duke of Montagu, Mazarin desk BRASS marquetry, contre-partie to desk delivered to Louis XIV at Versailles | Gole | 3 | 0 | 0 | Duke of Buccleuch, Boughton House | 0 | 1665 | 1675 | 1670 | 5 | 0 | 0 | France | 3 | Furniture | Marquetry Sheet Brass | 0 | 0 | 2015-04-03 | ED-XRF | CHARMed PyMca | 574 | Yannick Chastang | 0 | Bruker Tracer III-SD | YannickConfig1.0quant.cfg | 60 | 40 | 12 | 33 | µm | Ti | 0 | µm | 0 | µm | 0 | 0 | 0 | 0 | 0 | 0 | 0 | 0 | 0 | 0 | 0 | 0 | 0 | marquetrybrasstopXrf2.csv | 0.01431662 | 0.007018746 | 0.01885231 | 0.02067255 | 0.02166277 | 1.055232 | 0.3485786 | #N/A | 0.04806244 | 0.01245914 | 0.02858436 | 0.0191967 | 0.158307 | #N/A | 0.04791624 | 0.2694135 | 0.2027757 | #N/A | 0.03929757 | #N/A | #N/A | #N/A | #N/A | #N/A | #N/A
285 | marquetrybrasstopXrf3.csv | -0.004329597 | ± | 0.01323487 | * | 0.01225644 | ± | 0.007237918 |  | 0.2790225 | ± | 0.01884789 |  | -0.007904839 | ± | 0.02065256 | * | 0.01564208 | ± | 0.02166347 | * | 62.41933 | ± | 1.055804 |  | 35.83996 | ± | 0.3479836 |  | #N/A | ± | #N/A | #N/A | 0.03222528 | ± | 0.04820016 | * | 0.0008794068 | ± | 0.01243548 | * | 0.07199871 | ± | 0.02873622 |  | 0.0035198 | ± | 0.01919429 | * | 0.02533187 | ± | 0.1583052 | * | #N/A | ± | #N/A | #N/A | 0.0171248 | ± | 0.04792997 | * | -0.006120762 | ± | 0.2731526 |  | 0.8510188 | ± | 0.20559 |  | #N/A | ± | #N/A | #N/A | -0.004477703 | ± | 0.03908701 | * | #N/A | ± | #N/A | #N/A | #N/A | ± | #N/A | #N/A | #N/A | ± | #N/A | #N/A | #N/A | ± | #N/A | #N/A | #N/A | ± | #N/A | #N/A | #N/A | ± | #N/A | #N/A | 99.54548 | †† | ††† | 1.171535 | 0 | 91.74348 | 93.66241 | -2.150802 | R | 0 | Duke of Montagu, Mazarin desk BRASS marquetry, contre-partie to desk delivered to Louis XIV at Versailles | Gole | 3 | 0 | 0 | Duke of Buccleuch, Boughton House | 0 | 1665 | 1675 | 1670 | 5 | 0 | 0 | France | 3 | Furniture | Marquetry Sheet Brass | 0 | 0 | 2015-04-03 | ED-XRF | CHARMed PyMca | 574 | Yannick Chastang | 0 | Bruker Tracer III-SD | YannickConfig1.0quant.cfg | 60 | 40 | 12 | 33 | µm | Ti | 0 | µm | 0 | µm | 0 | 0 | 0 | 0 | 0 | 0 | 0 | 0 | 0 | 0 | 0 | 0 | 0 | marquetrybrasstopXrf3.csv | 0.01323487 | 0.007237918 | 0.01884789 | 0.02065256 | 0.02166347 | 1.055804 | 0.3479836 | #N/A | 0.04820016 | 0.01243548 | 0.02873622 | 0.01919429 | 0.1583052 | #N/A | 0.04792997 | 0.2731526 | 0.20559 | #N/A | 0.03908701 | #N/A | #N/A | #N/A | #N/A | #N/A | #N/A
286 | marquetrybrasstopXrf4.csv | 0.00166384 | ± | 0.01463613 | * | 0.005309587 | ± | 0.007057374 | * | 0.2752109 | ± | 0.01882516 |  | -0.008014522 | ± | 0.02065174 | * | 0.01313349 | ± | 0.02165732 | * | 62.47516 | ± | 1.055222 |  | 35.87571 | ± | 0.3482105 |  | #N/A | ± | #N/A | #N/A | 0.01746488 | ± | 0.04806314 | * | 0.001855041 | ± | 0.01245671 | * | 0.06558307 | ± | 0.02860363 |  | -0.008505693 | ± | 0.01909743 | * | 0.04136505 | ± | 0.1583161 | * | #N/A | ± | #N/A | #N/A | 0.0273622 | ± | 0.04803893 | * | -0.005594006 | ± | 0.2712057 |  | 0.784121 | ± | 0.2041247 |  | #N/A | ± | #N/A | #N/A | -0.005859368 | ± | 0.03905488 | * | #N/A | ± | #N/A | #N/A | #N/A | ± | #N/A | #N/A | #N/A | ± | #N/A | #N/A | #N/A | ± | #N/A | #N/A | #N/A | ± | #N/A | #N/A | #N/A | ± | #N/A | #N/A | 99.55596 | †† |  | 0.8161675 | 0 | 91.74348 | 97.691 | -0.3680025 | R | 0 | Duke of Montagu, Mazarin desk BRASS marquetry, contre-partie to desk delivered to Louis XIV at Versailles | Gole | 3 | 0 | 0 | Duke of Buccleuch, Boughton House | 0 | 1665 | 1675 | 1670 | 5 | 0 | 0 | France | 3 | Furniture | Marquetry Sheet Brass | 0 | 0 | 2015-04-03 | ED-XRF | CHARMed PyMca | 574 | Yannick Chastang | 0 | Bruker Tracer III-SD | YannickConfig1.0quant.cfg | 60 | 40 | 12 | 33 | µm | Ti | 0 | µm | 0 | µm | 0 | 0 | 0 | 0 | 0 | 0 | 0 | 0 | 0 | 0 | 0 | 0 | 0 | marquetrybrasstopXrf4.csv | 0.01463613 | 0.007057374 | 0.01882516 | 0.02065174 | 0.02165732 | 1.055222 | 0.3482105 | #N/A | 0.04806314 | 0.01245671 | 0.02860363 | 0.01909743 | 0.1583161 | #N/A | 0.04803893 | 0.2712057 | 0.2041247 | #N/A | 0.03905488 | #N/A | #N/A | #N/A | #N/A | #N/A | #N/A
287 | 1680_French_Boullecabinet_WrothamFitzwilliam_originalinteriordrawer_brass_2.csv | -0.003119696 | ± | 0.0135149 | * | 0.009287871 | ± | 0.007160526 |  | 0.2708755 | ± | 0.0187995 |  | -0.005600474 | ± | 0.02067006 | * | 0.01615654 | ± | 0.02166474 | * | 66.64389 | ± | 1.01718 |  | 31.56784 | ± | 0.3220429 |  | #N/A | ± | #N/A | #N/A | 0.1678507 | ± | 0.04951191 |  | 0.001242829 | ± | 0.01244338 | * | 0.0934175 | ± | 0.02918334 |  | -0.0004024754 | ± | 0.01916116 | * | 0.05716938 | ± | 0.158327 | * | #N/A | ± | #N/A | #N/A | 0.002440238 | ± | 0.04777479 | * | 0.04554182 | ± | 0.2721971 |  | 0.8182467 | ± | 0.2048708 |  | #N/A | ± | #N/A | #N/A | -0.007428542 | ± | 0.03901856 | * | #N/A | ± | #N/A | #N/A | #N/A | ± | #N/A | #N/A | #N/A | ± | #N/A | #N/A | #N/A | ± | #N/A | #N/A | #N/A | ± | #N/A | #N/A | #N/A | ± | #N/A | #N/A | 99.67741 | †† |  | 1.189104 | 0 | 91.74348 | 99.39273594 | 0.3850757 | R | 0 | Cabinet on stand, by Boulle, restored, Wrotham, Fitzwilliam museum, BRASS MARQUETRY | Boulle | 3 | 0 | 0 | Fitzwilliam museum | Frecnh orginal Boulle | 1670 | 1690 | 1680 | 10 | Paris | 3 | France | 3 | Furniture | Marquetry Sheet Brass | 0 | 0 | 2015-02-14 | ED-XRF | CHARMed PyMca | 526 | Yannick Chastang | 0 | Bruker Tracer III-SD | YannickConfig1.0quant.cfg | 60 | 40 | 12 | 33 | µm | Ti | 0 | µm | 0 | µm | 0 | 0 | 0 | 0 | 0 | 0 | 0 | 0 | 0 | 0 | 0 | 0 | 0 | 1680_French_Boullecabinet_WrothamFitzwilliam_originalinteriordrawer_brass_2.csv | 0.0135149 | 0.007160526 | 0.0187995 | 0.02067006 | 0.02166474 | 1.01718 | 0.3220429 | #N/A | 0.04951191 | 0.01244338 | 0.02918334 | 0.01916116 | 0.158327 | #N/A | 0.04777479 | 0.2721971 | 0.2048708 | #N/A | 0.03901856 | #N/A | #N/A | #N/A | #N/A | #N/A | #N/A
288 | 1680_French_Boullecabinet_WrothamFitzwilliam_originalinteriordrawer_brass.csv | 0.003512309 | ± | 0.01507541 | * | 0.007797507 | ± | 0.007121807 |  | 0.2753048 | ± | 0.01882572 |  | -0.00356566 | ± | 0.02068571 | * | 0.01882833 | ± | 0.02167135 |  | 67.23639 | ± | 1.012635 |  | 30.98073 | ± | 0.3186609 |  | #N/A | ± | #N/A | #N/A | 0.03339727 | ± | 0.04821109 | * | -0.0005714496 | ± | 0.01240407 | * | 0.08507154 | ± | 0.0290083 |  | -0.0008254281 | ± | 0.01915768 | * | 0.09126798 | ± | 0.1583511 | * | #N/A | ± | #N/A | #N/A | 0.03005672 | ± | 0.04806772 | * | 0.07159223 | ± | 0.2738614 |  | 0.8752518 | ± | 0.2061235 |  | #N/A | ± | #N/A | #N/A | 0.001887892 | ± | 0.03923682 | * | #N/A | ± | #N/A | #N/A | #N/A | ± | #N/A | #N/A | #N/A | ± | #N/A | #N/A | #N/A | ± | #N/A | #N/A | #N/A | ± | #N/A | #N/A | #N/A | ± | #N/A | #N/A | 99.70613 | †† | ††† | 1.086845 | 0 | 91.74348 | 94.64661 | -1.715258 | R | 0 | Cabinet on stand, by Boulle, restored, Wrotham, Fitzwilliam museum, BRASS MARQUETRY | Boulle | 3 | 0 | 0 | Fitzwilliam museum | French original Boulle | 1670 | 1690 | 1680 | 10 | Paris | 3 | France | 3 | Furniture | Marquetry Sheet Brass | 0 | 0 | 2015-02-14 | ED-XRF | CHARMed PyMca | 526 | Yannick Chastang | 0 | Bruker Tracer III-SD | YannickConfig1.0quant.cfg | 60 | 40 | 12 | 33 | µm | Ti | 0 | µm | 0 | µm | 0 | 0 | 0 | 0 | 0 | 0 | 0 | 0 | 0 | 0 | 0 | 0 | 0 | 1680_French_Boullecabinet_WrothamFitzwilliam_originalinteriordrawer_brass.csv | 0.01507541 | 0.007121807 | 0.01882572 | 0.02068571 | 0.02167135 | 1.012635 | 0.3186609 | #N/A | 0.04821109 | 0.01240407 | 0.0290083 | 0.01915768 | 0.1583511 | #N/A | 0.04806772 | 0.2738614 | 0.2061235 | #N/A | 0.03923682 | #N/A | #N/A | #N/A | #N/A | #N/A | #N/A
289 | 1850_English_1680Boullecabinet_WrothamFitzwilliam_replaceddrawermarquetry_basecentraldrawer_brass_.csv | 0.004449504 | ± | 0.01529941 | * | 0.0003392657 | ± | 0.006929411 | * | 0.21694 | ± | 0.01849708 |  | -0.008367977 | ± | 0.02064907 | * | 0.02882739 | ± | 0.02169657 |  | 64.56147 | ± | 1.034856 |  | 32.2018 | ± | 0.3257445 |  | #N/A | ± | #N/A | #N/A | 0.2033126 | ± | 0.04987059 |  | -0.001404852 | ± | 0.01238611 | * | 0.04851985 | ± | 0.02825398 |  | 0.002988251 | ± | 0.01918972 | * | 0.02387261 | ± | 0.1583042 | * | #N/A | ± | #N/A | #N/A | 0.02401336 | ± | 0.04800322 | * | 0.04132424 | ± | 0.3153063 |  | 2.195669 | ± | 0.2373172 |  | #N/A | ± | #N/A | #N/A | 0.04242889 | ± | 0.04025967 |  | #N/A | ± | #N/A | #N/A | #N/A | ± | #N/A | #N/A | #N/A | ± | #N/A | #N/A | #N/A | ± | #N/A | #N/A | #N/A | ± | #N/A | #N/A | #N/A | ± | #N/A | #N/A | 99.58619 | †† |  | 1.581685 | 0 | 91.74348 | 95.30766 | -1.422718 | R | 0 | Cabinet on stand, by Boulle, restored, Wrotham, Fitzwilliam museum, BRASS MARQUETRY | Boulle | 3 | 0 | 0 | Fitzwilliam museum | English Repair, probably 1825 to 1880 | 1820 | 1880 | 1850 | 30 | London | 3 | England | 3 | Furniture | Marquetry Sheet Brass | 0 | 0 | 2015-02-14 | ED-XRF | CHARMed PyMca | 526 | Yannick Chastang | 0 | Bruker Tracer III-SD | YannickConfig1.0quant.cfg | 60 | 40 | 12 | 33 | µm | Ti | 0 | µm | 0 | µm | 0 | 0 | 0 | 0 | 0 | 0 | 0 | 0 | 0 | 0 | 0 | 0 | 0 | 1850_English_1680Boullecabinet_WrothamFitzwilliam_replaceddrawermarquetry_basecentraldrawer_brass_.csv | 0.01529941 | 0.006929411 | 0.01849708 | 0.02064907 | 0.02169657 | 1.034856 | 0.3257445 | #N/A | 0.04987059 | 0.01238611 | 0.02825398 | 0.01918972 | 0.1583042 | #N/A | 0.04800322 | 0.3153063 | 0.2373172 | #N/A | 0.04025967 | #N/A | #N/A | #N/A | #N/A | #N/A | #N/A
290 | 1850_English_1680Boullecabinet_WrothamFitzwilliam_replaceddrawermarquetry_brass.csv | 0.004174482 | ± | 0.01523358 | * | 0.005099877 | ± | 0.007051955 | * | 0.05599649 | ± | 0.01778011 |  | -0.008378433 | ± | 0.020649 | * | 0.03117983 | ± | 0.02170261 |  | 64.61456 | ± | 1.034373 |  | 32.32629 | ± | 0.3264775 |  | #N/A | ± | #N/A | #N/A | 0.2028806 | ± | 0.04986618 |  | 0.002878525 | ± | 0.01247908 | * | 0.04794346 | ± | 0.02824224 |  | 9.090488e-05 | ± | 0.01916525 | * | 0.005662266 | ± | 0.158292 | * | #N/A | ± | #N/A | #N/A | 0.007742337 | ± | 0.04783067 | * | -0.00978283 | ± | 0.3158468 |  | 2.211796 | ± | 0.237724 |  | #N/A | ± | #N/A | #N/A | 0.04708195 | ± | 0.04038468 |  | #N/A | ± | #N/A | #N/A | #N/A | ± | #N/A | #N/A | #N/A | ± | #N/A | #N/A | #N/A | ± | #N/A | #N/A | #N/A | ± | #N/A | #N/A | #N/A | ± | #N/A | #N/A | 99.54522 | †† |  | 0.8895184 | 0 | 91.74348 | 95.16954 | -1.483844 | R | 0 | Cabinet on stand, by Boulle, restored, Wrotham, Fitzwilliam museum, BRASS MARQUETRY | Boulle | 3 | 0 | 0 | Fitzwilliam museum | English Repair, probably 1825 to 1880 | 1820 | 1880 | 1850 | 30 | London | 3 | England | 3 | Furniture | Marquetry Sheet Brass | 0 | 0 | 2015-02-14 | ED-XRF | CHARMed PyMca | 526 | Yannick Chastang | 0 | Bruker Tracer III-SD | YannickConfig1.0quant.cfg | 60 | 40 | 12 | 33 | µm | Ti | 0 | µm | 0 | µm | 0 | 0 | 0 | 0 | 0 | 0 | 0 | 0 | 0 | 0 | 0 | 0 | 0 | 1850_English_1680Boullecabinet_WrothamFitzwilliam_replaceddrawermarquetry_brass.csv | 0.01523358 | 0.007051955 | 0.01778011 | 0.020649 | 0.02170261 | 1.034373 | 0.3264775 | #N/A | 0.04986618 | 0.01247908 | 0.02824224 | 0.01916525 | 0.158292 | #N/A | 0.04783067 | 0.3158468 | 0.237724 | #N/A | 0.04038468 | #N/A | #N/A | #N/A | #N/A | #N/A | #N/A
291 | 1850_English_1680Boullecabinet_WrothamFitzwilliam_replaceddrawermarquetry_topsection_brass_2.csv | -0.008513218 | ± | 0.01227761 | * | 0.005146885 | ± | 0.007053169 | * | 0.061907 | ± | 0.01780152 |  | -0.008344951 | ± | 0.02064925 | * | 0.03080589 | ± | 0.02170165 |  | 66.00356 | ± | 1.022333 |  | 30.89526 | ± | 0.3181722 |  | #N/A | ± | #N/A | #N/A | 0.1547365 | ± | 0.04938091 |  | -0.0007501695 | ± | 0.01240021 | * | 0.05437797 | ± | 0.02837353 |  | -0.002715562 | ± | 0.01914232 | * | 0.00496172 | ± | 0.1582915 | * | #N/A | ± | #N/A | #N/A | 0.02021372 | ± | 0.04796278 | * | 0.04406389 | ± | 0.3192302 |  | 2.312194 | ± | 0.2402706 |  | #N/A | ± | #N/A | #N/A | 0.04755126 | ± | 0.04039737 |  | #N/A | ± | #N/A | #N/A | #N/A | ± | #N/A | #N/A | #N/A | ± | #N/A | #N/A | #N/A | ± | #N/A | #N/A | #N/A | ± | #N/A | #N/A | #N/A | ± | #N/A | #N/A | 99.61446 | †† |  | 1.801361 | 0 | 91.74348 | 100.0889 | 0.6931487 | R | 0 | Cabinet on stand, by Boulle, restored, Wrotham, Fitzwilliam museum, BRASS MARQUETRY | Boulle | 3 | 0 | 0 | Fitzwilliam museum | English Repair, probably 1825 to 1880 | 1820 | 1880 | 1850 | 30 | London | 3 | England | 3 | Furniture | Marquetry Sheet Brass | 0 | 0 | 2015-02-14 | ED-XRF | CHARMed PyMca | 526 | Yannick Chastang | 0 | Bruker Tracer III-SD | YannickConfig1.0quant.cfg | 60 | 40 | 12 | 33 | µm | Ti | 0 | µm | 0 | µm | 0 | 0 | 0 | 0 | 0 | 0 | 0 | 0 | 0 | 0 | 0 | 0 | 0 | 1850_English_1680Boullecabinet_WrothamFitzwilliam_replaceddrawermarquetry_topsection_brass_2.csv | 0.01227761 | 0.007053169 | 0.01780152 | 0.02064925 | 0.02170165 | 1.022333 | 0.3181722 | #N/A | 0.04938091 | 0.01240021 | 0.02837353 | 0.01914232 | 0.1582915 | #N/A | 0.04796278 | 0.3192302 | 0.2402706 | #N/A | 0.04039737 | #N/A | #N/A | #N/A | #N/A | #N/A | #N/A
292 | 1680_French_Boulle_WrothamFitzwilliam_base_centralpanel_Xrf1.csv | -0.004154489 | ± | 0.01327531 | * | 0.007366254 | ± | 0.00711062 |  | 0.1446532 | ± | 0.01814069 |  | -0.005039447 | ± | 0.02067436 | * | 0.005483364 | ± | 0.02163887 | * | 73.54646 | ± | 0.9775318 |  | 25.45142 | ± | 0.2889776 |  | #N/A | ± | #N/A | #N/A | 0.01163468 | ± | 0.04800933 | * | 0.002966407 | ± | 0.012481 | * | 0.1187718 | ± | 0.02972148 |  | 0.001693442 | ± | 0.01917868 | * | 0.02831822 | ± | 0.1583072 | * | #N/A | ± | #N/A | #N/A | -0.0004851573 | ± | 0.04774403 | * | 0.005992105 | ± | 0.261588 |  | 0.4461655 | ± | 0.1968858 |  | #N/A | ± | #N/A | #N/A | 0.001842684 | ± | 0.03923574 | * | #N/A | ± | #N/A | #N/A | #N/A | ± | #N/A | #N/A | #N/A | ± | #N/A | #N/A | #N/A | ± | #N/A | #N/A | #N/A | ± | #N/A | #N/A | #N/A | ± | #N/A | #N/A | 99.76309 | †† |  | 1.270002 | 0 | 91.74348 | 97.38370016 | -0.5039961 | R | 0 | brass marquetry, some Boulle, c.1680, some restorations: possibly English c.1850 and some possibly English c.2000 (Patrick Dingwall or maybe earlier) | Boulle | 0 | 0 | 0 | Wrotham Cabinet, Fitzwilliam museum | French, Boulle, c.1680 | 1670 | 1690 | 1680 | 10 | Paris | 3 | France | 0 | Furniture | Marquetry Sheet Brass | 0 | 0 | 2015-04-10 | ED-XRF | CHARMed PyMca | 581 | Yannick Chastang | 0 | Bruker Tracer III-SD | YannickConfig1.0quant.cfg | 60 | 40 | 12 | 33 | µm | Ti | 0 | µm | 0 | µm | 0 | 0 | 0 | 0 | 0 | 0 | 0 | 0 | 0 | 0 | 0 | 0 | 0 | 1680_French_Boulle_WrothamFitzwilliam_base_centralpanel_Xrf1.csv | 0.01327531 | 0.00711062 | 0.01814069 | 0.02067436 | 0.02163887 | 0.9775318 | 0.2889776 | #N/A | 0.04800933 | 0.012481 | 0.02972148 | 0.01917868 | 0.1583072 | #N/A | 0.04774403 | 0.261588 | 0.1968858 | #N/A | 0.03923574 | #N/A | #N/A | #N/A | #N/A | #N/A | #N/A
293 | 1680_French_Boulle_WrothamFitzwilliam_base_centralpanel_Xrf2.csv | 0.002864669 | ± | 0.01492112 | * | 0.005632867 | ± | 0.007065732 |  | 0.1673391 | ± | 0.0182465 |  | -0.00465188 | ± | 0.02067733 | * | 0.009572323 | ± | 0.02164868 | * | 74.80758 | ± | 0.9734327 |  | 24.10586 | ± | 0.2823473 |  | #N/A | ± | #N/A | #N/A | 0.03395869 | ± | 0.04821632 | * | 0.00339739 | ± | 0.01249045 | * | 0.09913921 | ± | 0.02930395 |  | 0.001398462 | ± | 0.01917619 | * | 0.04969679 | ± | 0.1583218 | * | #N/A | ± | #N/A | #N/A | 0.02639706 | ± | 0.04802863 | * | 0.001256633 | ± | 0.2616637 |  | 0.4488758 | ± | 0.1969428 |  | #N/A | ± | #N/A | #N/A | 0.0006844793 | ± | 0.03920827 | * | #N/A | ± | #N/A | #N/A | #N/A | ± | #N/A | #N/A | #N/A | ± | #N/A | #N/A | #N/A | ± | #N/A | #N/A | #N/A | ± | #N/A | #N/A | #N/A | ± | #N/A | #N/A | 99.759 | †† | ††† | 1.742387 | 0 | 91.74348 | 78.92247047 | -8.673765 | R | 0 | brass marquetry, some Boulle, c.1680, some restorations: possibly English c.1850 and some possibly English c.2000 (Patrick Dingwall or maybe earlier) | Boulle | 0 | 0 | 0 | Wrotham Cabinet, Fitzwilliam museum | French, Boulle, c.1680 | 1670 | 1690 | 1680 | 10 | Paris | 3 | France | 0 | Furniture | Marquetry Sheet Brass | 0 | 0 | 2015-04-10 | ED-XRF | CHARMed PyMca | 581 | Yannick Chastang | 0 | Bruker Tracer III-SD | YannickConfig1.0quant.cfg | 60 | 40 | 12 | 33 | µm | Ti | 0 | µm | 0 | µm | 0 | 0 | 0 | 0 | 0 | 0 | 0 | 0 | 0 | 0 | 0 | 0 | 0 | 1680_French_Boulle_WrothamFitzwilliam_base_centralpanel_Xrf2.csv | 0.01492112 | 0.007065732 | 0.0182465 | 0.02067733 | 0.02164868 | 0.9734327 | 0.2823473 | #N/A | 0.04821632 | 0.01249045 | 0.02930395 | 0.01917619 | 0.1583218 | #N/A | 0.04802863 | 0.2616637 | 0.1969428 | #N/A | 0.03920827 | #N/A | #N/A | #N/A | #N/A | #N/A | #N/A
294 | 1680_French_Boulle_WrothamFitzwilliam_base_centralpanel_Xrf3.csv | 0.0007911965 | ± | 0.01442991 | * | 0.002296154 | ± | 0.006979671 | * | 0.1300238 | ± | 0.01807538 |  | -0.001563378 | ± | 0.02070129 | * | 0.008009606 | ± | 0.02164491 | * | 75.63884 | ± | 0.9712621 |  | 23.50682 | ± | 0.2794701 |  | #N/A | ± | #N/A | #N/A | 0.01973068 | ± | 0.0480841 | * | -0.0002816411 | ± | 0.01241033 | * | 0.1100868 | ± | 0.02953606 |  | -0.001913333 | ± | 0.0191488 | * | 0.0319894 | ± | 0.1583097 | * | #N/A | ± | #N/A | #N/A | 0.002733716 | ± | 0.04777788 | * | -0.009687389 | ± | 0.2590539 |  | 0.3549286 | ± | 0.1949785 |  | #N/A | ± | #N/A | #N/A | -0.007135401 | ± | 0.03902533 | * | #N/A | ± | #N/A | #N/A | #N/A | ± | #N/A | #N/A | #N/A | ± | #N/A | #N/A | #N/A | ± | #N/A | #N/A | #N/A | ± | #N/A | #N/A | #N/A | ± | #N/A | #N/A | 99.78567 | †† |  | 1.253144 | 0 | 91.74348 | 98.30978108 | -0.09417139 | R | 0 | brass marquetry, some Boulle, c.1680, some restorations: possibly English c.1850 and some possibly English c.2000 (Patrick Dingwall or maybe earlier) | Boulle | 0 | 0 | 0 | Wrotham Cabinet, Fitzwilliam museum | French, Boulle, c.1680 | 1670 | 1690 | 1680 | 10 | Paris | 3 | France | 0 | Furniture | Marquetry Sheet Brass | 0 | 0 | 2015-04-10 | ED-XRF | CHARMed PyMca | 581 | Yannick Chastang | 0 | Bruker Tracer III-SD | YannickConfig1.0quant.cfg | 60 | 40 | 12 | 33 | µm | Ti | 0 | µm | 0 | µm | 0 | 0 | 0 | 0 | 0 | 0 | 0 | 0 | 0 | 0 | 0 | 0 | 0 | 1680_French_Boulle_WrothamFitzwilliam_base_centralpanel_Xrf3.csv | 0.01442991 | 0.006979671 | 0.01807538 | 0.02070129 | 0.02164491 | 0.9712621 | 0.2794701 | #N/A | 0.0480841 | 0.01241033 | 0.02953606 | 0.0191488 | 0.1583097 | #N/A | 0.04777788 | 0.2590539 | 0.1949785 | #N/A | 0.03902533 | #N/A | #N/A | #N/A | #N/A | #N/A | #N/A
295 | 1680_French_Boulle_WrothamFitzwilliam_base_sidedrawer_Xrf1_Front.csv | -0.003257635 | ± | 0.0134829 | * | 0.008768217 | ± | 0.007147015 |  | 0.1665865 | ± | 0.0182429 |  | -0.004046184 | ± | 0.020682 | * | 0.005135433 | ± | 0.02163804 | * | 67.76376 | ± | 1.008769 |  | 30.53473 | ± | 0.3161212 |  | #N/A | ± | #N/A | #N/A | 0.0104294 | ± | 0.04799823 | * | -0.0002888587 | ± | 0.01241017 | * | 0.0850619 | ± | 0.0290081 |  | 0.006417553 | ± | 0.01921973 | * | 0.05424145 | ± | 0.1583249 | * | #N/A | ± | #N/A | #N/A | 0.02938463 | ± | 0.04806054 | * | -0.009648771 | ± | 0.2772619 |  | 0.9906411 | ± | 0.2086829 |  | #N/A | ± | #N/A | #N/A | -0.005392065 | ± | 0.03906573 | * | #N/A | ± | #N/A | #N/A | #N/A | ± | #N/A | #N/A | #N/A | ± | #N/A | #N/A | #N/A | ± | #N/A | #N/A | #N/A | ± | #N/A | #N/A | #N/A | ± | #N/A | #N/A | 99.63252 | †† |  | 1.473537 | 0 | 91.74348 | 98.73836857 | 0.09549425 | R | 0 | brass marquetry, some Boulle, c.1680, some restorations: possibly English c.1850 and some possibly English c.2000 (Patrick Dingwall or maybe earlier) | Boulle | 0 | 0 | 0 | Wrotham Cabinet, Fitzwilliam museum | French, Boulle, c.1680 | 1670 | 1690 | 1680 | 10 | Paris | 3 | France | 0 | Furniture | Marquetry Sheet Brass | 0 | 0 | 2015-04-10 | ED-XRF | CHARMed PyMca | 581 | Yannick Chastang | 0 | Bruker Tracer III-SD | YannickConfig1.0quant.cfg | 60 | 40 | 12 | 33 | µm | Ti | 0 | µm | 0 | µm | 0 | 0 | 0 | 0 | 0 | 0 | 0 | 0 | 0 | 0 | 0 | 0 | 0 | 1680_French_Boulle_WrothamFitzwilliam_base_sidedrawer_Xrf1_Front.csv | 0.0134829 | 0.007147015 | 0.0182429 | 0.020682 | 0.02163804 | 1.008769 | 0.3161212 | #N/A | 0.04799823 | 0.01241017 | 0.0290081 | 0.01921973 | 0.1583249 | #N/A | 0.04806054 | 0.2772619 | 0.2086829 | #N/A | 0.03906573 | #N/A | #N/A | #N/A | #N/A | #N/A | #N/A
296 | 1680_French_Boulle_WrothamFitzwilliam_base_sidedrawer_Xrf1_Glueside.csv | -0.002406916 | ± | 0.01368055 | * | 0.001573952 | ± | 0.006961104 | * | 0.1153949 | ± | 0.01801237 |  | -0.003761412 | ± | 0.0206842 | * | 0.00709187 | ± | 0.02164271 | * | 73.63157 | ± | 0.9772246 |  | 25.29767 | ± | 0.2882082 |  | #N/A | ± | #N/A | #N/A | 0.04893189 | ± | 0.0483566 |  | 0.0004596221 | ± | 0.01242637 | * | 0.09662972 | ± | 0.02925099 |  | -0.002073033 | ± | 0.0191475 | * | 0.03361487 | ± | 0.1583108 | * | #N/A | ± | #N/A | #N/A | 0.01805686 | ± | 0.04793986 | * | 0.008663869 | ± | 0.2635052 |  | 0.5145643 | ± | 0.1983288 |  | #N/A | ± | #N/A | #N/A | 0.004280667 | ± | 0.03929389 | * | #N/A | ± | #N/A | #N/A | #N/A | ± | #N/A | #N/A | #N/A | ± | #N/A | #N/A | #N/A | ± | #N/A | #N/A | #N/A | ± | #N/A | #N/A | #N/A | ± | #N/A | #N/A | 99.77026 | †† |  | 2.036619 | 0 | 91.74348 | 96.44968054 | -0.9173339 | R | 0 | brass marquetry, some Boulle, c.1680, some restorations: possibly English c.1850 and some possibly English c.2000 (Patrick Dingwall or maybe earlier) | Boulle | 0 | 0 | 0 | Wrotham Cabinet, Fitzwilliam museum | French, Boulle, c.1680 | 1670 | 1690 | 1680 | 10 | Paris | 3 | France | 0 | Furniture | Marquetry Sheet Brass | 0 | P | 2015-04-10 | ED-XRF | CHARMed PyMca | 581 | Yannick Chastang | 0 | Bruker Tracer III-SD | YannickConfig1.0quant.cfg | 60 | 40 | 12 | 33 | µm | Ti | 0 | µm | 0 | µm | 0 | 0 | 0 | 0 | 0 | 0 | 0 | 0 | 0 | 0 | 0 | 0 | 0 | 1680_French_Boulle_WrothamFitzwilliam_base_sidedrawer_Xrf1_Glueside.csv | 0.01368055 | 0.006961104 | 0.01801237 | 0.0206842 | 0.02164271 | 0.9772246 | 0.2882082 | #N/A | 0.0483566 | 0.01242637 | 0.02925099 | 0.0191475 | 0.1583108 | #N/A | 0.04793986 | 0.2635052 | 0.1983288 | #N/A | 0.03929389 | #N/A | #N/A | #N/A | #N/A | #N/A | #N/A
297 | 1680_French_Boulle_WrothamFitzwilliam_base_sidedrawer_Xrf2_Front.csv | -0.002164939 | ± | 0.0137369 | * | 0.003640141 | ± | 0.007014281 | * | 0.2262739 | ± | 0.01854718 |  | -0.008308883 | ± | 0.02064952 | * | 0.01087626 | ± | 0.02165183 | * | 68.12235 | ± | 1.006238 |  | 30.22162 | ± | 0.3143535 |  | #N/A | ± | #N/A | #N/A | 0.003699822 | ± | 0.04793638 | * | -0.0005052131 | ± | 0.0124055 | * | 0.08290078 | ± | 0.02896295 |  | 0.002405881 | ± | 0.01918473 | * | 0.0726013 | ± | 0.1583378 | * | #N/A | ± | #N/A | #N/A | 0.0139105 | ± | 0.04789589 | * | -0.001573955 | ± | 0.2745716 |  | 0.8994695 | ± | 0.206658 |  | #N/A | ± | #N/A | #N/A | -0.001717527 | ± | 0.03915161 | * | #N/A | ± | #N/A | #N/A | #N/A | ± | #N/A | #N/A | #N/A | ± | #N/A | #N/A | #N/A | ± | #N/A | #N/A | #N/A | ± | #N/A | #N/A | #N/A | ± | #N/A | #N/A | 99.64548 | †† |  | 1.112415 | 0 | 91.74348 | 99.21938 | 0.3083579 | R | 0 | brass marquetry, some Boulle, c.1680, some restorations: possibly English c.1850 and some possibly English c.2000 (Patrick Dingwall or maybe earlier) | Boulle | 0 | 0 | 0 | Wrotham Cabinet, Fitzwilliam museum | French, Boulle, c.1680 | 1670 | 1690 | 1680 | 10 | Paris | 3 | France | 0 | Furniture | Marquetry Sheet Brass | 0 | 0 | 2015-04-10 | ED-XRF | CHARMed PyMca | 581 | Yannick Chastang | 0 | Bruker Tracer III-SD | YannickConfig1.0quant.cfg | 60 | 40 | 12 | 33 | µm | Ti | 0 | µm | 0 | µm | 0 | 0 | 0 | 0 | 0 | 0 | 0 | 0 | 0 | 0 | 0 | 0 | 0 | 1680_French_Boulle_WrothamFitzwilliam_base_sidedrawer_Xrf2_Front.csv | 0.0137369 | 0.007014281 | 0.01854718 | 0.02064952 | 0.02165183 | 1.006238 | 0.3143535 | #N/A | 0.04793638 | 0.0124055 | 0.02896295 | 0.01918473 | 0.1583378 | #N/A | 0.04789589 | 0.2745716 | 0.206658 | #N/A | 0.03915161 | #N/A | #N/A | #N/A | #N/A | #N/A | #N/A
298 | 1680_French_Boulle_WrothamFitzwilliam_base_sidedrawer_Xrf2_Glueside.csv | -0.0002759661 | ± | 0.01417875 | * | 0.005744897 | ± | 0.00706863 |  | 0.1608584 | ± | 0.01821571 |  | -0.003822309 | ± | 0.02068373 | * | 0.00898509 | ± | 0.02164726 | * | 75.93028 | ± | 0.970601 |  | 23.14151 | ± | 0.2777382 |  | #N/A | ± | #N/A | #N/A | 0.03826222 | ± | 0.04825652 | * | 0.0008981311 | ± | 0.01243589 | * | 0.1193269 | ± | 0.02973337 |  | 0.0127432 | ± | 0.01927808 | * | 0.08178154 | ± | 0.1583443 | * | #N/A | ± | #N/A | #N/A | 0.02613052 | ± | 0.04802579 | * | -0.009573305 | ± | 0.2573214 |  | 0.2919979 | ± | 0.1936745 |  | #N/A | ± | #N/A | #N/A | -0.009316722 | ± | 0.03897509 | * | #N/A | ± | #N/A | #N/A | #N/A | ± | #N/A | #N/A | #N/A | ± | #N/A | #N/A | #N/A | ± | #N/A | #N/A | #N/A | ± | #N/A | #N/A | #N/A | ± | #N/A | #N/A | 99.79553 | †† |  | 0.9025407 | 0 | 91.74348 | 95.93600541 | -1.144654 | R | 0 | brass marquetry, some Boulle, c.1680, some restorations: possibly English c.1850 and some possibly English c.2000 (Patrick Dingwall or maybe earlier) | Boulle | 0 | 0 | 0 | Wrotham Cabinet, Fitzwilliam museum | French, Boulle, c.1680 | 1670 | 1690 | 1680 | 10 | Paris | 3 | France | 0 | Furniture | Marquetry Sheet Brass | 0 | P | 2015-04-10 | ED-XRF | CHARMed PyMca | 581 | Yannick Chastang | 0 | Bruker Tracer III-SD | YannickConfig1.0quant.cfg | 60 | 40 | 12 | 33 | µm | Ti | 0 | µm | 0 | µm | 0 | 0 | 0 | 0 | 0 | 0 | 0 | 0 | 0 | 0 | 0 | 0 | 0 | 1680_French_Boulle_WrothamFitzwilliam_base_sidedrawer_Xrf2_Glueside.csv | 0.01417875 | 0.00706863 | 0.01821571 | 0.02068373 | 0.02164726 | 0.970601 | 0.2777382 | #N/A | 0.04825652 | 0.01243589 | 0.02973337 | 0.01927808 | 0.1583443 | #N/A | 0.04802579 | 0.2573214 | 0.1936745 | #N/A | 0.03897509 | #N/A | #N/A | #N/A | #N/A | #N/A | #N/A
299 | 1850_Englishrestoration_1680_French_Boulle_WrothamFitzwilliam_base_sidedrawer_Xrf3_Front.csv | -0.002704792 | ± | 0.01361126 | * | 0.001039839 | ± | 0.006947386 | * | 0.06754125 | ± | 0.01782229 |  | -0.007615217 | ± | 0.02065475 | * | 0.03162651 | ± | 0.02170377 |  | 64.85772 | ± | 1.03218 |  | 32.37941 | ± | 0.3267908 |  | #N/A | ± | #N/A | #N/A | 0.1990275 | ± | 0.0498269 |  | 0.0006999944 | ± | 0.01243159 | * | 0.04506128 | ± | 0.02818364 |  | 0.000324923 | ± | 0.01916719 | * | 0.009227041 | ± | 0.1582944 | * | #N/A | ± | #N/A | #N/A | 0.0212015 | ± | 0.04797329 | * | -0.009718827 | ± | 0.3065546 |  | 1.931009 | ± | 0.2307302 |  | #N/A | ± | #N/A | #N/A | 0.04035576 | ± | 0.04020448 |  | #N/A | ± | #N/A | #N/A | #N/A | ± | #N/A | #N/A | #N/A | ± | #N/A | #N/A | #N/A | ± | #N/A | #N/A | #N/A | ± | #N/A | #N/A | #N/A | ± | #N/A | #N/A | 99.5642 | †† |  | 2.067559 | 0 | 91.74348 | 100.4333 | 0.8455817 | R | 0 | brass marquetry, some Boulle, c.1680, some restorations: possibly English c.1850 and some possibly English c.2000 (Patrick Dingwall or maybe earlier) | Boulle | 0 | 0 | 0 | Wrotham Cabinet, Fitzwilliam museum | English replaced marquetry, c.1820 to 1880 | 1830 | 1870 | 1850 | 20 | London | 3 | England | 0 | Furniture | Marquetry Sheet Brass | 0 | 0 | 2015-04-10 | ED-XRF | CHARMed PyMca | 581 | Yannick Chastang | 0 | Bruker Tracer III-SD | YannickConfig1.0quant.cfg | 60 | 40 | 12 | 33 | µm | Ti | 0 | µm | 0 | µm | 0 | 0 | 0 | 0 | 0 | 0 | 0 | 0 | 0 | 0 | 0 | 0 | 0 | 1850_Englishrestoration_1680_French_Boulle_WrothamFitzwilliam_base_sidedrawer_Xrf3_Front.csv | 0.01361126 | 0.006947386 | 0.01782229 | 0.02065475 | 0.02170377 | 1.03218 | 0.3267908 | #N/A | 0.0498269 | 0.01243159 | 0.02818364 | 0.01916719 | 0.1582944 | #N/A | 0.04797329 | 0.3065546 | 0.2307302 | #N/A | 0.04020448 | #N/A | #N/A | #N/A | #N/A | #N/A | #N/A
300 | 1850_Englishrestoration_1680_French_Boulle_WrothamFitzwilliam_base_sidedrawer_Xrf3_Glueside.csv | 0.001381301 | ± | 0.01456928 | * | 0.003384585 | ± | 0.007007694 | * | 0.06708828 | ± | 0.0178206 |  | -0.008373144 | ± | 0.02064904 | * | 0.02750953 | ± | 0.0216932 |  | 62.89197 | ± | 1.050941 |  | 34.89468 | ± | 0.3420421 |  | #N/A | ± | #N/A | #N/A | 0.3267947 | ± | 0.05117033 |  | -0.0003102304 | ± | 0.01240971 | * | 0.05729786 | ± | 0.02843331 |  | 0.001896878 | ± | 0.0191804 | * | 0.0009679775 | ± | 0.1582889 | * | #N/A | ± | #N/A | #N/A | 0.02083656 | ± | 0.0479694 | * | 0.05830359 | ± | 0.2851949 |  | 1.254428 | ± | 0.2146537 |  | #N/A | ± | #N/A | #N/A | 0.05019974 | ± | 0.04046931 |  | #N/A | ± | #N/A | #N/A | #N/A | ± | #N/A | #N/A | #N/A | ± | #N/A | #N/A | #N/A | ± | #N/A | #N/A | #N/A | ± | #N/A | #N/A | #N/A | ± | #N/A | #N/A | 99.64806 | †† |  | 2.46664 | 0 | 91.74348 | 96.06845 | -1.08604 | R | 0 | brass marquetry, some Boulle, c.1680, some restorations: possibly English c.1850 and some possibly English c.2000 (Patrick Dingwall or maybe earlier) | Boulle | 0 | 0 | 0 | Wrotham Cabinet, Fitzwilliam museum | English replaced marquetry, c.1820 to 1880 | 1830 | 1870 | 1850 | 20 | London | 3 | England | 0 | Furniture | Marquetry Sheet Brass | 0 | P | 2015-04-10 | ED-XRF | CHARMed PyMca | 581 | Yannick Chastang | 0 | Bruker Tracer III-SD | YannickConfig1.0quant.cfg | 60 | 40 | 12 | 33 | µm | Ti | 0 | µm | 0 | µm | 0 | 0 | 0 | 0 | 0 | 0 | 0 | 0 | 0 | 0 | 0 | 0 | 0 | 1850_Englishrestoration_1680_French_Boulle_WrothamFitzwilliam_base_sidedrawer_Xrf3_Glueside.csv | 0.01456928 | 0.007007694 | 0.0178206 | 0.02064904 | 0.0216932 | 1.050941 | 0.3420421 | #N/A | 0.05117033 | 0.01240971 | 0.02843331 | 0.0191804 | 0.1582889 | #N/A | 0.0479694 | 0.2851949 | 0.2146537 | #N/A | 0.04046931 | #N/A | #N/A | #N/A | #N/A | #N/A | #N/A
301 | 1850_Englishrestoration_1680_French_Boulle_WrothamFitzwilliam_base_sidedrawer_Xrf4_Front.csv | -0.003923953 | ± | 0.01332859 | * | -0.0002271939 | ± | 0.006914891 | * | 0.07040497 | ± | 0.01783297 |  | -0.008374718 | ± | 0.02064902 | * | 0.03235676 | ± | 0.02170565 |  | 64.90663 | ± | 1.031743 |  | 32.41177 | ± | 0.3269818 |  | #N/A | ± | #N/A | #N/A | 0.1820589 | ± | 0.04965484 |  | -0.001291248 | ± | 0.01238855 | * | 0.05864235 | ± | 0.02846088 |  | 0.002822505 | ± | 0.0191883 | * | 0.02414797 | ± | 0.1583044 | * | #N/A | ± | #N/A | #N/A | 0.02495284 | ± | 0.04801323 | * | -0.009711232 | ± | 0.3037346 |  | 1.844263 | ± | 0.2286077 |  | #N/A | ± | #N/A | #N/A | 0.03266245 | ± | 0.0400024 |  | #N/A | ± | #N/A | #N/A | #N/A | ± | #N/A | #N/A | #N/A | ± | #N/A | #N/A | #N/A | ± | #N/A | #N/A | #N/A | ± | #N/A | #N/A | #N/A | ± | #N/A | #N/A | 99.56718 | †† |  | 2.092351 | 0 | 91.74348 | 97.99892 | -0.2317377 | R | 0 | brass marquetry, some Boulle, c.1680, some restorations: possibly English c.1850 and some possibly English c.2000 (Patrick Dingwall or maybe earlier) | Boulle | 0 | 0 | 0 | Wrotham Cabinet, Fitzwilliam museum | English replaced marquetry, c.1820 to 1880 | 1830 | 1870 | 1850 | 20 | London | 3 | England | 0 | Furniture | Marquetry Sheet Brass | 0 | 0 | 2015-04-10 | ED-XRF | CHARMed PyMca | 581 | Yannick Chastang | 0 | Bruker Tracer III-SD | YannickConfig1.0quant.cfg | 60 | 40 | 12 | 33 | µm | Ti | 0 | µm | 0 | µm | 0 | 0 | 0 | 0 | 0 | 0 | 0 | 0 | 0 | 0 | 0 | 0 | 0 | 1850_Englishrestoration_1680_French_Boulle_WrothamFitzwilliam_base_sidedrawer_Xrf4_Front.csv | 0.01332859 | 0.006914891 | 0.01783297 | 0.02064902 | 0.02170565 | 1.031743 | 0.3269818 | #N/A | 0.04965484 | 0.01238855 | 0.02846088 | 0.0191883 | 0.1583044 | #N/A | 0.04801323 | 0.3037346 | 0.2286077 | #N/A | 0.0400024 | #N/A | #N/A | #N/A | #N/A | #N/A | #N/A
302 | 1850_Englishrestoration_1680_French_Boulle_WrothamFitzwilliam_base_sidedrawer_Xrf4_glueside.csv | 0.0002016732 | ± | 0.01429103 | * | -0.0001975386 | ± | 0.006915651 | * | 0.07923392 | ± | 0.01786646 |  | -0.008367331 | ± | 0.02064908 | * | 0.02429316 | ± | 0.02168504 |  | 53.99406 | ± | 1.165388 |  | 43.61419 | ± | 0.4011937 | ** | #N/A | ± | #N/A | #N/A | 0.2540491 | ± | 0.05039508 |  | -0.001408365 | ± | 0.01238603 | * | 0.05296608 | ± | 0.02834467 |  | 0.005259206 | ± | 0.01920946 | * | 0.00976125 | ± | 0.1582947 | * | #N/A | ± | #N/A | #N/A | 0.03396574 | ± | 0.04810956 | * | 0.06972033 | ± | 0.2877319 |  | 1.337268 | ± | 0.2165632 |  | #N/A | ± | #N/A | #N/A | 0.05032864 | ± | 0.04047282 |  | #N/A | ± | #N/A | #N/A | #N/A | ± | #N/A | #N/A | #N/A | ± | #N/A | #N/A | #N/A | ± | #N/A | #N/A | #N/A | ± | #N/A | #N/A | #N/A | ± | #N/A | #N/A | 99.51533 | †† | ††† | 1.540033 | 0 | 91.74348 | 95.02591 | -1.547405 | 0 | 0 | brass marquetry, some Boulle, c.1680, some restorations: possibly English c.1850 and some possibly English c.2000 (Patrick Dingwall or maybe earlier) | Boulle | 0 | 0 | 0 | Wrotham Cabinet, Fitzwilliam museum | English replaced marquetry, c.1820 to 1880 | 1830 | 1870 | 1850 | 20 | London | 3 | England | 0 | Furniture | Marquetry Sheet Brass | 0 | P | 2015-04-10 | ED-XRF | CHARMed PyMca | 581 | Yannick Chastang | 0 | Bruker Tracer III-SD | YannickConfig1.0quant.cfg | 60 | 40 | 12 | 33 | µm | Ti | 0 | µm | 0 | µm | 0 | 0 | 0 | 0 | 0 | 0 | 0 | 0 | 0 | 0 | 0 | 0 | 0 | 1850_Englishrestoration_1680_French_Boulle_WrothamFitzwilliam_base_sidedrawer_Xrf4_glueside.csv | 0.01429103 | 0.006915651 | 0.01786646 | 0.02064908 | 0.02168504 | 1.165388 | 0.4011937 | #N/A | 0.05039508 | 0.01238603 | 0.02834467 | 0.01920946 | 0.1582947 | #N/A | 0.04810956 | 0.2877319 | 0.2165632 | #N/A | 0.04047282 | #N/A | #N/A | #N/A | #N/A | #N/A | #N/A
303 | 2000_restoration_1680_French_Boulle_WrothamFitzwilliam_base_centralpanel_Xrf4.csv | 0.005302124 | ± | 0.01550394 | * | 0.008964357 | ± | 0.007152113 |  | 0.2084515 | ± | 0.01845232 |  | -0.00774347 | ± | 0.02065378 | * | 0.08378626 | ± | 0.02184872 |  | 68.67678 | ± | 1.002479 |  | 29.69742 | ± | 0.3114223 |  | #N/A | ± | #N/A | #N/A | 0.1713265 | ± | 0.04954678 |  | -7.352811e-05 | ± | 0.01241483 | * | 0.04752555 | ± | 0.02823374 |  | 0.008090529 | ± | 0.01923478 | * | 0.06961416 | ± | 0.1583357 | * | #N/A | ± | #N/A | #N/A | 0.02123276 | ± | 0.04797362 | * | -0.009883979 | ± | 0.267554 |  | 0.6572992 | ± | 0.2013761 |  | #N/A | ± | #N/A | #N/A | 0.03443158 | ± | 0.04004849 |  | #N/A | ± | #N/A | #N/A | #N/A | ± | #N/A | #N/A | #N/A | ± | #N/A | #N/A | #N/A | ± | #N/A | #N/A | #N/A | ± | #N/A | #N/A | #N/A | ± | #N/A | #N/A | 99.67252 | †† | ††† | 1.9203 | 0 | 91.74348 | 89.26491 | -4.09686 | 0 | 0 | brass marquetry, some Boulle, c.1680, some restorations: possibly English c.1850 and some possibly English c.2000 (Patrick Dingwall or maybe earlier) | Boulle | 0 | 0 | 0 | Wrotham Cabinet, Fitzwilliam museum | Restoration, undocumented, could be anything from French early 19th century to english restoration in c.2000 | 1990 | 2010 | 2000 | 10 | 0 | 2 | England | 0 | Furniture | Marquetry Sheet Brass | 0 | P | 2015-04-10 | ED-XRF | CHARMed PyMca | 581 | Yannick Chastang | 0 | Bruker Tracer III-SD | YannickConfig1.0quant.cfg | 60 | 40 | 12 | 33 | µm | Ti | 0 | µm | 0 | µm | 0 | 0 | 0 | 0 | 0 | 0 | 0 | 0 | 0 | 0 | 0 | 0 | 0 | 2000_restoration_1680_French_Boulle_WrothamFitzwilliam_base_centralpanel_Xrf4.csv | 0.01550394 | 0.007152113 | 0.01845232 | 0.02065378 | 0.02184872 | 1.002479 | 0.3114223 | #N/A | 0.04954678 | 0.01241483 | 0.02823374 | 0.01923478 | 0.1583357 | #N/A | 0.04797362 | 0.267554 | 0.2013761 | #N/A | 0.04004849 | #N/A | #N/A | #N/A | #N/A | #N/A | #N/A
304 | 2000_restoration_1680_French_Boulle_WrothamFitzwilliam_base_centralpanel_Xrf5.csv | 0.006413344 | ± | 0.01577158 | * | 0.000904732 | ± | 0.006943918 | * | 0.1800298 | ± | 0.0183081 |  | -0.004694882 | ± | 0.020677 | * | 0.04201392 | ± | 0.02173099 |  | 68.26209 | ± | 1.005273 |  | 29.79847 | ± | 0.3119846 |  | #N/A | ± | #N/A | #N/A | 0.3111696 | ± | 0.0510015 |  | 0.01151136 | ± | 0.01267149 |  | 0.03995079 | ± | 0.02808003 |  | 0.007639835 | ± | 0.0192307 | * | 0.255921 | ± | 0.1584778 |  | #N/A | ± | #N/A | #N/A | 0.02751078 | ± | 0.04804052 | * | -0.00986192 | ± | 0.2684898 |  | 0.6899693 | ± | 0.2020805 |  | #N/A | ± | #N/A | #N/A | 0.05375966 | ± | 0.04056681 |  | #N/A | ± | #N/A | #N/A | #N/A | ± | #N/A | #N/A | #N/A | ± | #N/A | #N/A | #N/A | ± | #N/A | #N/A | #N/A | ± | #N/A | #N/A | #N/A | ± | #N/A | #N/A | 99.67279 | †† | ††† | 1.171932 | 0 | 91.74348 | 63.93357102 | -15.3069 | 0 | 0 | brass marquetry, some Boulle, c.1680, some restorations: possibly English c.1850 and some possibly English c.2000 (Patrick Dingwall or maybe earlier) | Boulle | 0 | 0 | 0 | Wrotham Cabinet, Fitzwilliam museum | Restoration, undocumented, could be anything from French early 19th century to english restoration in c.2000 | 1990 | 2010 | 2000 | 10 | 0 | 2 | England | 0 | Furniture | Marquetry Sheet Brass | 0 | P | 2015-04-10 | ED-XRF | CHARMed PyMca | 581 | Yannick Chastang | 0 | Bruker Tracer III-SD | YannickConfig1.0quant.cfg | 60 | 40 | 12 | 33 | µm | Ti | 0 | µm | 0 | µm | 0 | 0 | 0 | 0 | 0 | 0 | 0 | 0 | 0 | 0 | 0 | 0 | 0 | 2000_restoration_1680_French_Boulle_WrothamFitzwilliam_base_centralpanel_Xrf5.csv | 0.01577158 | 0.006943918 | 0.0183081 | 0.020677 | 0.02173099 | 1.005273 | 0.3119846 | #N/A | 0.0510015 | 0.01267149 | 0.02808003 | 0.0192307 | 0.1584778 | #N/A | 0.04804052 | 0.2684898 | 0.2020805 | #N/A | 0.04056681 | #N/A | #N/A | #N/A | #N/A | #N/A | #N/A
305 | 2000_restoration_1680_French_Boulle_WrothamFitzwilliam_base_centralpanel_Xrf6.csv | 0.005411693 | ± | 0.01553028 | * | 0.002470689 | ± | 0.006984162 | * | 0.5047636 | ± | 0.02047194 |  | -0.006374565 | ± | 0.02066416 | * | 0.03531253 | ± | 0.02171333 |  | 66.04663 | ± | 1.021979 |  | 31.33144 | ± | 0.3206759 |  | #N/A | ± | #N/A | #N/A | 0.2410121 | ± | 0.05025904 |  | 0.002804486 | ± | 0.01247746 | * | 0.03718584 | ± | 0.02802414 |  | 0.004572536 | ± | 0.01920344 | * | 0.1095367 | ± | 0.1583643 | * | #N/A | ± | #N/A | #N/A | 0.02952926 | ± | 0.04806208 | * | -0.009435133 | ± | 0.2831243 |  | 1.186281 | ± | 0.2130952 |  | #N/A | ± | #N/A | #N/A | 0.07428231 | ± | 0.04114673 |  | #N/A | ± | #N/A | #N/A | #N/A | ± | #N/A | #N/A | #N/A | ± | #N/A | #N/A | #N/A | ± | #N/A | #N/A | #N/A | ± | #N/A | #N/A | #N/A | ± | #N/A | #N/A | 99.59542 | †† | ††† | 1.99167 | 0 | 91.74348 | 79.59582625 | -8.375781 | 0 | 0 | brass marquetry, some Boulle, c.1680, some restorations: possibly English c.1850 and some possibly English c.2000 (Patrick Dingwall or maybe earlier) | Boulle | 0 | 0 | 0 | Wrotham Cabinet, Fitzwilliam museum | Restoration, undocumented, could be anything from French early 19th century to english restoration in c.2000 | 1990 | 2010 | 2000 | 10 | 0 | 2 | England | 0 | Furniture | Marquetry Sheet Brass | 0 | P | 2015-04-10 | ED-XRF | CHARMed PyMca | 581 | Yannick Chastang | 0 | Bruker Tracer III-SD | YannickConfig1.0quant.cfg | 60 | 40 | 12 | 33 | µm | Ti | 0 | µm | 0 | µm | 0 | 0 | 0 | 0 | 0 | 0 | 0 | 0 | 0 | 0 | 0 | 0 | 0 | 2000_restoration_1680_French_Boulle_WrothamFitzwilliam_base_centralpanel_Xrf6.csv | 0.01553028 | 0.006984162 | 0.02047194 | 0.02066416 | 0.02171333 | 1.021979 | 0.3206759 | #N/A | 0.05025904 | 0.01247746 | 0.02802414 | 0.01920344 | 0.1583643 | #N/A | 0.04806208 | 0.2831243 | 0.2130952 | #N/A | 0.04114673 | #N/A | #N/A | #N/A | #N/A | #N/A | #N/A
306 | 1680_Christies_Boulle_BrassMarquetry_Unprepared_front.csv | -0.00138226 | ± | 0.01391955 | * | 0.01644154 | ± | 0.00734764 |  | 0.4734362 | ± | 0.0202139 |  | -0.003133246 | ± | 0.02068906 | * | 0.03540056 | ± | 0.02171356 |  | 65.27135 | ± | 1.028533 |  | 30.58239 | ± | 0.3163914 |  | #N/A | ± | #N/A | #N/A | 0.2626209 | ± | 0.050485 |  | 0.01570747 | ± | 0.01276746 |  | 0.0271361 | ± | 0.02782194 |  | 0.04493209 | ± | 0.01963499 |  | 1.14874 | ± | 0.1594657 |  | #N/A | ± | #N/A | #N/A | 0.08334928 | ± | 0.04864615 |  | 0.04160821 | ± | 0.2961447 |  | 1.60703 | ± | 0.2228952 |  | #N/A | ± | #N/A | #N/A | 0.03661178 | ± | 0.0401056 |  | #N/A | ± | #N/A | #N/A | #N/A | ± | #N/A | #N/A | #N/A | ± | #N/A | #N/A | #N/A | ± | #N/A | #N/A | #N/A | ± | #N/A | #N/A | #N/A | ± | #N/A | #N/A | 99.64224 | †† | ††† | 0.986188 | 0 | 91.74348 | 50.97562454 | -21.04127 | 0 | 0 | Cabinet on Stand. BRASS MARQUETRY | Boulle | 3 | 0 | 0 | Aga Khan. Chistie's November 2020 | Tin alert, tin problem. Not a reference analysis but still interesting and the results are comparable with other Boulle of the same period. | 1670 | 1690 | 1680 | 10 | 0 | 0 | France | 3 | Furniture | Marquetry Sheet Brass | 0 | 0 | 2016-08-02 | ED-XRF | CHARMed PyMca | 535 | Yannick Chastang | 0 | Bruker Tracer III-SD | YannickConfig1.0quant.cfg | 60 | 40 | 12 | 33 | µm | Ti | 0 | µm | 0 | µm | 0 | 0 | 0 | 0 | 0 | 0 | 0 | 0 | 0 | 0 | 0 | 0 | 0 | 1680_Christies_Boulle_BrassMarquetry_Unprepared_front.csv | 0.01391955 | 0.00734764 | 0.0202139 | 0.02068906 | 0.02171356 | 1.028533 | 0.3163914 | #N/A | 0.050485 | 0.01276746 | 0.02782194 | 0.01963499 | 0.1594657 | #N/A | 0.04864615 | 0.2961447 | 0.2228952 | #N/A | 0.0401056 | #N/A | #N/A | #N/A | #N/A | #N/A | #N/A
307 | 1680_Christies_Boulle_BrassMarquetry_Unprepared_Topdrawer_Xrf1.csv | -0.007066286 | ± | 0.01260674 | * | 0.002210696 | ± | 0.006977473 | * | 0.2857886 | ± | 0.01888863 |  | -0.006083276 | ± | 0.02066638 | * | 0.0538313 | ± | 0.02176295 |  | 67.49671 | ± | 1.010705 |  | 30.4647 | ± | 0.3157248 |  | #N/A | ± | #N/A | #N/A | 0.04836865 | ± | 0.0483513 |  | -0.0008108158 | ± | 0.0123989 | * | 0.07681249 | ± | 0.02883611 |  | 0.002609584 | ± | 0.01918647 | * | 0.4591585 | ± | 0.1586581 |  | #N/A | ± | #N/A | #N/A | 0.007556023 | ± | 0.0478287 | * | -0.005313027 | ± | 0.270938 |  | 0.7748822 | ± | 0.2039231 |  | #N/A | ± | #N/A | #N/A | -0.002756321 | ± | 0.03912723 | * | #N/A | ± | #N/A | #N/A | #N/A | ± | #N/A | #N/A | #N/A | ± | #N/A | #N/A | #N/A | ± | #N/A | #N/A | #N/A | ± | #N/A | #N/A | #N/A | ± | #N/A | #N/A | 99.65059 | †† |  | 0.4998904 | 0 | 91.74348 | 96.1599 | -1.045573 | 0 | 0 | Cabinet on Stand. BRASS MARQUETRY | Boulle | 3 | 0 | 0 | Aga Khan. Chistie's November 2020 | Tin alert, tin problem. Not a reference analysis but still interesting and the results are comparable with other Boulle of the same period. | 1670 | 1690 | 1680 | 10 | 0 | 0 | France | 3 | Furniture | Marquetry Sheet Brass | 0 | 0 | 2016-08-02 | ED-XRF | CHARMed PyMca | 535 | Yannick Chastang | 0 | Bruker Tracer III-SD | YannickConfig1.0quant.cfg | 60 | 40 | 12 | 33 | µm | Ti | 0 | µm | 0 | µm | 0 | 0 | 0 | 0 | 0 | 0 | 0 | 0 | 0 | 0 | 0 | 0 | 0 | 1680_Christies_Boulle_BrassMarquetry_Unprepared_Topdrawer_Xrf1.csv | 0.01260674 | 0.006977473 | 0.01888863 | 0.02066638 | 0.02176295 | 1.010705 | 0.3157248 | #N/A | 0.0483513 | 0.0123989 | 0.02883611 | 0.01918647 | 0.1586581 | #N/A | 0.0478287 | 0.270938 | 0.2039231 | #N/A | 0.03912723 | #N/A | #N/A | #N/A | #N/A | #N/A | #N/A
308 | 1680_Christies_Boulle_BrassMarquetry_Unprepared_Topdrawer_Xrf2.csv | -0.001220382 | ± | 0.0139574 | * | 0.0008125195 | ± | 0.006941551 | * | 0.2860477 | ± | 0.01889019 |  | -0.002479894 | ± | 0.02069414 | * | 0.05339906 | ± | 0.02176177 |  | 66.70395 | ± | 1.016709 |  | 30.75966 | ± | 0.3173989 |  | #N/A | ± | #N/A | #N/A | 0.09281912 | ± | 0.04877445 |  | 0.001054896 | ± | 0.01243929 | * | 0.07316875 | ± | 0.02876047 |  | 0.01247415 | ± | 0.01927552 | * | 0.7089957 | ± | 0.1589157 |  | #N/A | ± | #N/A | #N/A | 0.04066038 | ± | 0.04818143 |  | -0.009934054 | ± | 0.2750523 |  | 0.9158274 | ± | 0.2070198 |  | #N/A | ± | #N/A | #N/A | 0.003993317 | ± | 0.03928701 | * | #N/A | ± | #N/A | #N/A | #N/A | ± | #N/A | #N/A | #N/A | ± | #N/A | #N/A | #N/A | ± | #N/A | #N/A | #N/A | ± | #N/A | #N/A | #N/A | ± | #N/A | #N/A | 99.63923 | †† | ††† | 0.7180266 | 0 | 91.74348 | 84.71376761 | -6.110905 | 0 | 0 | Cabinet on Stand. BRASS MARQUETRY | Boulle | 3 | 0 | 0 | Aga Khan. Chistie's November 2020 | Tin alert, tin problem. Not a reference analysis but still interesting and the results are comparable with other Boulle of the same period. | 1670 | 1690 | 1680 | 10 | 0 | 0 | France | 3 | Furniture | Marquetry Sheet Brass | 0 | 0 | 2016-08-02 | ED-XRF | CHARMed PyMca | 535 | Yannick Chastang | 0 | Bruker Tracer III-SD | YannickConfig1.0quant.cfg | 60 | 40 | 12 | 33 | µm | Ti | 0 | µm | 0 | µm | 0 | 0 | 0 | 0 | 0 | 0 | 0 | 0 | 0 | 0 | 0 | 0 | 0 | 1680_Christies_Boulle_BrassMarquetry_Unprepared_Topdrawer_Xrf2.csv | 0.0139574 | 0.006941551 | 0.01889019 | 0.02069414 | 0.02176177 | 1.016709 | 0.3173989 | #N/A | 0.04877445 | 0.01243929 | 0.02876047 | 0.01927552 | 0.1589157 | #N/A | 0.04818143 | 0.2750523 | 0.2070198 | #N/A | 0.03928701 | #N/A | #N/A | #N/A | #N/A | #N/A | #N/A
309 | 1680_Christies_Boulle_BrassMarquetry_Unprepared_Topdrawer_Xrf3.csv | -0.00378796 | ± | 0.01336005 | * | 0.00356804 | ± | 0.007012422 | * | 0.3139789 | ± | 0.01906362 |  | -0.007776145 | ± | 0.02065353 | * | 0.0544075 | ± | 0.02176454 |  | 67.22452 | ± | 1.012724 |  | 30.42539 | ± | 0.3155025 |  | #N/A | ± | #N/A | #N/A | 0.191874 | ± | 0.04975418 |  | 0.001695071 | ± | 0.01245323 | * | 0.0820641 | ± | 0.02894548 |  | 0.006510905 | ± | 0.01922056 | * | 0.5600441 | ± | 0.1587573 |  | #N/A | ± | #N/A | #N/A | 0.006282644 | ± | 0.04781527 | * | -0.009663132 | ± | 0.2717902 |  | 0.804256 | ± | 0.2045646 |  | #N/A | ± | #N/A | #N/A | -0.002063499 | ± | 0.03914348 | * | #N/A | ± | #N/A | #N/A | #N/A | ± | #N/A | #N/A | #N/A | ± | #N/A | #N/A | #N/A | ± | #N/A | #N/A | #N/A | ± | #N/A | #N/A | #N/A | ± | #N/A | #N/A | 99.65129 | †† | ††† | 0.6728528 | 0 | 91.74348 | 94.02894 | -1.988599 | 0 | 0 | Cabinet on Stand. BRASS MARQUETRY | Boulle | 3 | 0 | 0 | Aga Khan. Chistie's November 2020 | Tin alert, tin problem. Not a reference analysis but still interesting and the results are comparable with other Boulle of the same period. | 1670 | 1690 | 1680 | 10 | 0 | 0 | France | 3 | Furniture | Marquetry Sheet Brass | 0 | 0 | 2016-08-02 | ED-XRF | CHARMed PyMca | 535 | Yannick Chastang | 0 | Bruker Tracer III-SD | YannickConfig1.0quant.cfg | 60 | 40 | 12 | 33 | µm | Ti | 0 | µm | 0 | µm | 0 | 0 | 0 | 0 | 0 | 0 | 0 | 0 | 0 | 0 | 0 | 0 | 0 | 1680_Christies_Boulle_BrassMarquetry_Unprepared_Topdrawer_Xrf3.csv | 0.01336005 | 0.007012422 | 0.01906362 | 0.02065353 | 0.02176454 | 1.012724 | 0.3155025 | #N/A | 0.04975418 | 0.01245323 | 0.02894548 | 0.01922056 | 0.1587573 | #N/A | 0.04781527 | 0.2717902 | 0.2045646 | #N/A | 0.03914348 | #N/A | #N/A | #N/A | #N/A | #N/A | #N/A
310 | 1680_French_Boulle_Cabinet_GeaiBird_Drumlanrig_Base_CentralPanel_BrassMarquetry_Xrf.csv | -0.001013009 | ± | 0.01400593 | * | 0.008605303 | ± | 0.007142782 |  | 0.1882017 | ± | 0.01834868 |  | -0.004290981 | ± | 0.02068011 | * | 0.007983943 | ± | 0.02164485 | * | 67.62347 | ± | 1.009781 |  | 30.45416 | ± | 0.3156652 |  | #N/A | ± | #N/A | #N/A | 0.03370775 | ± | 0.04821398 | * | 0.000915802 | ± | 0.01243627 | * | 0.07756826 | ± | 0.02885183 |  | 0.009379117 | ± | 0.01924656 | * | 0.07376512 | ± | 0.1583386 | * | #N/A | ± | #N/A | #N/A | 0.03552868 | ± | 0.04812631 | * | -0.008712751 | ± | 0.2811007 |  | 1.119206 | ± | 0.2115722 |  | #N/A | ± | #N/A | #N/A | 0.000127126 | ± | 0.03919509 | * | #N/A | ± | #N/A | #N/A | #N/A | ± | #N/A | #N/A | #N/A | ± | #N/A | #N/A | #N/A | ± | #N/A | #N/A | #N/A | ± | #N/A | #N/A | #N/A | ± | #N/A | #N/A | 99.6186 | †† | ††† | 1.169641 | 0 | 91.74348 | 88.68531149 | -4.353351 | R | 0 | Small Cabinet on Stand (with Jay bird marquetry on front door). BRASS MARQUETRY | Boulle | 3 | 0 | 0 | Duke of Buccleuch and Queensberry, Drumlanrig castle | 0 | 1670 | 1690 | 1680 | 10 | Paris | 3 | French | 3 | Furniture | Marquetry Sheet Brass | 0 | 0 | 2015-06-04 | ED-XRF | CHARMed PyMca | 110 | Yannick Chastang | 0 | Bruker Tracer III-SD | YannickConfig1.0quant.cfg | 60 | 40 | 12 | 33 | µm | Ti | 0 | µm | 0 | µm | 0 | 0 | 0 | 0 | 0 | 0 | 0 | 0 | 0 | 0 | 0 | 0 | 0 | 1680_French_Boulle_Cabinet_GeaiBird_Drumlanrig_Base_CentralPanel_BrassMarquetry_Xrf.csv | 0.01400593 | 0.007142782 | 0.01834868 | 0.02068011 | 0.02164485 | 1.009781 | 0.3156652 | #N/A | 0.04821398 | 0.01243627 | 0.02885183 | 0.01924656 | 0.1583386 | #N/A | 0.04812631 | 0.2811007 | 0.2115722 | #N/A | 0.03919509 | #N/A | #N/A | #N/A | #N/A | #N/A | #N/A
311 | 1680_French_Boulle_Cabinet_GeaiBird_Drumlanrig_Base_CentralPanel_BrassMarquetry_Xrf2.csv | -0.002801031 | ± | 0.0135889 | * | 0.01004862 | ± | 0.007180324 |  | 0.1642383 | ± | 0.01823171 |  | -0.00440922 | ± | 0.0206792 | * | 0.007312562 | ± | 0.02164324 | * | 67.66747 | ± | 1.009462 |  | 30.57849 | ± | 0.3163693 |  | #N/A | ± | #N/A | #N/A | 0.01333802 | ± | 0.04802503 | * | 0.003770682 | ± | 0.01249865 | * | 0.07784247 | ± | 0.02885753 |  | -0.002143111 | ± | 0.01914694 | * | 0.03927244 | ± | 0.1583146 | * | #N/A | ± | #N/A | #N/A | 0.02579525 | ± | 0.04802221 | * | -0.009468718 | ± | 0.2792328 |  | 1.056869 | ± | 0.2101663 |  | #N/A | ± | #N/A | #N/A | 0.00104707 | ± | 0.03921686 | * | #N/A | ± | #N/A | #N/A | #N/A | ± | #N/A | #N/A | #N/A | ± | #N/A | #N/A | #N/A | ± | #N/A | #N/A | #N/A | ± | #N/A | #N/A | #N/A | ± | #N/A | #N/A | 99.62667 | †† |  | 1.207289 | 0 | 91.74348 | 97.43671612 | -0.4805346 | R | 0 | Small Cabinet on Stand (with Jay bird marquetry on front door). BRASS MARQUETRY | Boulle | 3 | 0 | 0 | Duke of Buccleuch and Queensberry, Drumlanrig castle | 0 | 1670 | 1690 | 1680 | 10 | Paris | 3 | French | 3 | Furniture | Marquetry Sheet Brass | 0 | 0 | 2015-06-04 | ED-XRF | CHARMed PyMca | 110 | Yannick Chastang | 0 | Bruker Tracer III-SD | YannickConfig1.0quant.cfg | 60 | 40 | 12 | 33 | µm | Ti | 0 | µm | 0 | µm | 0 | 0 | 0 | 0 | 0 | 0 | 0 | 0 | 0 | 0 | 0 | 0 | 0 | 1680_French_Boulle_Cabinet_GeaiBird_Drumlanrig_Base_CentralPanel_BrassMarquetry_Xrf2.csv | 0.0135889 | 0.007180324 | 0.01823171 | 0.0206792 | 0.02164324 | 1.009462 | 0.3163693 | #N/A | 0.04802503 | 0.01249865 | 0.02885753 | 0.01914694 | 0.1583146 | #N/A | 0.04802221 | 0.2792328 | 0.2101663 | #N/A | 0.03921686 | #N/A | #N/A | #N/A | #N/A | #N/A | #N/A
312 | 1680_French_Boulle_Cabinet_GeaiBird_Drumlanrig_Base_CentralPanel_BrassMarquetry_Xrf3.csv | -0.0004424242 | ± | 0.01413967 | * | 0.009648122 | ± | 0.007169898 |  | 0.1629699 | ± | 0.01822569 |  | -0.006838019 | ± | 0.02066063 | * | 0.007676162 | ± | 0.02164411 | * | 67.79221 | ± | 1.008566 |  | 30.46671 | ± | 0.3157362 |  | #N/A | ± | #N/A | #N/A | 0.00792972 | ± | 0.04797523 | * | 0.001950166 | ± | 0.01245879 | * | 0.09071921 | ± | 0.02912664 |  | 0.001735735 | ± | 0.01917904 | * | 0.03218837 | ± | 0.1583098 | * | #N/A | ± | #N/A | #N/A | 0.01190935 | ± | 0.0478747 | * | -0.009344807 | ± | 0.2792013 |  | 1.055812 | ± | 0.2101426 |  | #N/A | ± | #N/A | #N/A | 0.00117247 | ± | 0.03921983 | * | #N/A | ± | #N/A | #N/A | #N/A | ± | #N/A | #N/A | #N/A | ± | #N/A | #N/A | #N/A | ± | #N/A | #N/A | #N/A | ± | #N/A | #N/A | #N/A | ± | #N/A | #N/A | 99.62601 | †† |  | 1.190332 | 0 | 91.74348 | 95.93979764 | -1.142976 | R | 0 | Small Cabinet on Stand (with Jay bird marquetry on front door). BRASS MARQUETRY | Boulle | 3 | 0 | 0 | Duke of Buccleuch and Queensberry, Drumlanrig castle | 0 | 1670 | 1690 | 1680 | 10 | Paris | 3 | French | 3 | Furniture | Marquetry Sheet Brass | 0 | 0 | 2015-06-04 | ED-XRF | CHARMed PyMca | 110 | Yannick Chastang | 0 | Bruker Tracer III-SD | YannickConfig1.0quant.cfg | 60 | 40 | 12 | 33 | µm | Ti | 0 | µm | 0 | µm | 0 | 0 | 0 | 0 | 0 | 0 | 0 | 0 | 0 | 0 | 0 | 0 | 0 | 1680_French_Boulle_Cabinet_GeaiBird_Drumlanrig_Base_CentralPanel_BrassMarquetry_Xrf3.csv | 0.01413967 | 0.007169898 | 0.01822569 | 0.02066063 | 0.02164411 | 1.008566 | 0.3157362 | #N/A | 0.04797523 | 0.01245879 | 0.02912664 | 0.01917904 | 0.1583098 | #N/A | 0.0478747 | 0.2792013 | 0.2101426 | #N/A | 0.03921983 | #N/A | #N/A | #N/A | #N/A | #N/A | #N/A
313 | 1680_French_Boulle_Cabinet_GeaiBird_Drumlanrig_Base_CentralPanel_BrassMarquetry_Xrf4.csv | -0.004320953 | ± | 0.01323686 | * | 0.01277693 | ± | 0.007251525 |  | 0.1641125 | ± | 0.01823111 |  | -0.003721059 | ± | 0.02068451 | * | 0.01186467 | ± | 0.02165423 | * | 67.9075 | ± | 1.007745 |  | 30.33038 | ± | 0.3149662 |  | #N/A | ± | #N/A | #N/A | 0.02096203 | ± | 0.0480955 | * | 0.003274475 | ± | 0.01248776 | * | 0.0868812 | ± | 0.02904617 |  | 0.02146731 | ± | 0.0193649 |  | 0.04030424 | ± | 0.1583153 | * | #N/A | ± | #N/A | #N/A | 0.01426339 | ± | 0.04789963 | * | -0.004630285 | ± | 0.2784607 |  | 1.030978 | ± | 0.2095851 |  | #N/A | ± | #N/A | #N/A | 0.0001907929 | ± | 0.03919659 | * | #N/A | ± | #N/A | #N/A | #N/A | ± | #N/A | #N/A | #N/A | ± | #N/A | #N/A | #N/A | ± | #N/A | #N/A | #N/A | ± | #N/A | #N/A | #N/A | ± | #N/A | #N/A | 99.63228 | †† | ††† | 1.305777 | 0 | 91.74348 | 94.86199378 | -1.619943 | R | 0 | Small Cabinet on Stand (with Jay bird marquetry on front door). BRASS MARQUETRY | Boulle | 3 | 0 | 0 | Duke of Buccleuch and Queensberry, Drumlanrig castle | 0 | 1670 | 1690 | 1680 | 10 | Paris | 3 | French | 3 | Furniture | Marquetry Sheet Brass | 0 | 0 | 2015-06-04 | ED-XRF | CHARMed PyMca | 110 | Yannick Chastang | 0 | Bruker Tracer III-SD | YannickConfig1.0quant.cfg | 60 | 40 | 12 | 33 | µm | Ti | 0 | µm | 0 | µm | 0 | 0 | 0 | 0 | 0 | 0 | 0 | 0 | 0 | 0 | 0 | 0 | 0 | 1680_French_Boulle_Cabinet_GeaiBird_Drumlanrig_Base_CentralPanel_BrassMarquetry_Xrf4.csv | 0.01323686 | 0.007251525 | 0.01823111 | 0.02068451 | 0.02165423 | 1.007745 | 0.3149662 | #N/A | 0.0480955 | 0.01248776 | 0.02904617 | 0.0193649 | 0.1583153 | #N/A | 0.04789963 | 0.2784607 | 0.2095851 | #N/A | 0.03919659 | #N/A | #N/A | #N/A | #N/A | #N/A | #N/A
314 | 1680_French_Boulle_Cabinet_GeaiBird_Drumlanrig_Front_ProperLeftside_Largesemicircularmoulding_BrassMarquetry_Xrf.csv | -0.000934706 | ± | 0.01402426 | * | 0.008009708 | ± | 0.007127314 |  | 0.1920025 | ± | 0.0183678 |  | -0.004814609 | ± | 0.02067608 | * | 0.009436889 | ± | 0.02164835 | * | 65.69178 | ± | 1.024933 |  | 32.21548 | ± | 0.325825 |  | #N/A | ± | #N/A | #N/A | 0.02118364 | ± | 0.04809756 | * | 0.002039547 | ± | 0.01246074 | * | 0.08549995 | ± | 0.02901726 |  | -0.0003418546 | ± | 0.01916166 | * | 0.04885876 | ± | 0.1583212 | * | #N/A | ± | #N/A | #N/A | 0.01056189 | ± | 0.04786045 | * | -0.00616127 | ± | 0.2868574 |  | 1.308792 | ± | 0.215905 |  | #N/A | ± | #N/A | #N/A | -0.002097375 | ± | 0.03914268 | * | #N/A | ± | #N/A | #N/A | #N/A | ± | #N/A | #N/A | #N/A | ± | #N/A | #N/A | #N/A | ± | #N/A | #N/A | #N/A | ± | #N/A | #N/A | #N/A | ± | #N/A | #N/A | 99.5793 | †† | ††† | 1.568981 | 0 | 91.74348 | 93.60689106 | -2.175372 | R | 0 | Small Cabinet on Stand (with Jay bird marquetry on front door). BRASS MARQUETRY | Boulle | 3 | 0 | 0 | Duke of Buccleuch and Queensberry, Drumlanrig castle | 0 | 1670 | 1690 | 1680 | 10 | Paris | 3 | French | 3 | Furniture | Marquetry Sheet Brass | 0 | 0 | 2015-06-04 | ED-XRF | CHARMed PyMca | 110 | Yannick Chastang | 0 | Bruker Tracer III-SD | YannickConfig1.0quant.cfg | 60 | 40 | 12 | 33 | µm | Ti | 0 | µm | 0 | µm | 0 | 0 | 0 | 0 | 0 | 0 | 0 | 0 | 0 | 0 | 0 | 0 | 0 | 1680_French_Boulle_Cabinet_GeaiBird_Drumlanrig_Front_ProperLeftside_Largesemicircularmoulding_BrassMarquetry_Xrf.csv | 0.01402426 | 0.007127314 | 0.0183678 | 0.02067608 | 0.02164835 | 1.024933 | 0.325825 | #N/A | 0.04809756 | 0.01246074 | 0.02901726 | 0.01916166 | 0.1583212 | #N/A | 0.04786045 | 0.2868574 | 0.215905 | #N/A | 0.03914268 | #N/A | #N/A | #N/A | #N/A | #N/A | #N/A
315 | 1680_French_Boulle_Cabinet_GeaiBird_Drumlanrig_FrontDoor_Inside_BrassMarquetry_Xrf.csv | -0.002022044 | ± | 0.0137702 | * | 0.006157537 | ± | 0.007079306 |  | 0.2533491 | ± | 0.01869781 |  | -0.004424329 | ± | 0.02067908 | * | 0.01007309 | ± | 0.02164989 | * | 65.8032 | ± | 1.023997 |  | 31.08595 | ± | 0.3192638 |  | #N/A | ± | #N/A | #N/A | 0.1676537 | ± | 0.04950993 |  | 0.007823814 | ± | 0.01258848 | * | 0.0539892 | ± | 0.02836558 |  | 0.04089522 | ± | 0.01958473 |  | 0.8106098 | ± | 0.1590319 |  | #N/A | ± | #N/A | #N/A | 0.0490286 | ± | 0.04827165 |  | 0.00748533 | ± | 0.2864145 |  | 1.294341 | ± | 0.2155717 |  | #N/A | ± | #N/A | #N/A | 0.03927442 | ± | 0.04017582 |  | #N/A | ± | #N/A | #N/A | #N/A | ± | #N/A | #N/A | #N/A | ± | #N/A | #N/A | #N/A | ± | #N/A | #N/A | #N/A | ± | #N/A | #N/A | #N/A | ± | #N/A | #N/A | 99.62338 | †† | ††† | 0.5276384 | 0 | 91.74348 | 61.78508896 | -16.25768 | 0 | 0 | Small Cabinet on Stand (with Jay bird marquetry on front door). BRASS MARQUETRY | Boulle | 3 | 0 | 0 | Duke of Buccleuch and Queensberry, Drumlanrig castle | 0 | 1670 | 1690 | 1680 | 10 | Paris | 3 | French | 3 | Furniture | Marquetry Sheet Brass | 0 | 0 | 2015-06-04 | ED-XRF | CHARMed PyMca | 110 | Yannick Chastang | 0 | Bruker Tracer III-SD | YannickConfig1.0quant.cfg | 60 | 40 | 12 | 33 | µm | Ti | 0 | µm | 0 | µm | 0 | 0 | 0 | 0 | 0 | 0 | 0 | 0 | 0 | 0 | 0 | 0 | 0 | 1680_French_Boulle_Cabinet_GeaiBird_Drumlanrig_FrontDoor_Inside_BrassMarquetry_Xrf.csv | 0.0137702 | 0.007079306 | 0.01869781 | 0.02067908 | 0.02164989 | 1.023997 | 0.3192638 | #N/A | 0.04950993 | 0.01258848 | 0.02836558 | 0.01958473 | 0.1590319 | #N/A | 0.04827165 | 0.2864145 | 0.2155717 | #N/A | 0.04017582 | #N/A | #N/A | #N/A | #N/A | #N/A | #N/A
316 | 1680_French_Boulle_Cabinet_GeaiBird_Drumlanrig_ProperLeftside_bottom_BrassMarquetry_Xrf.csv | -0.001119955 | ± | 0.0139809 | * | 0.003893227 | ± | 0.007020806 | * | 0.1814735 | ± | 0.01831522 |  | -0.008373647 | ± | 0.02064903 | * | 0.009903678 | ± | 0.02164948 | * | 66.47997 | ± | 1.018475 |  | 31.64098 | ± | 0.3224674 |  | #N/A | ± | #N/A | #N/A | 0.02441516 | ± | 0.04812752 | * | 1.907601e-05 | ± | 0.01241683 | * | 0.08188065 | ± | 0.02894166 |  | 0.01209906 | ± | 0.01927196 | * | 0.08931142 | ± | 0.1583497 | * | #N/A | ± | #N/A | #N/A | 0.02194319 | ± | 0.04798118 | * | -0.007359585 | ± | 0.2797515 |  | 1.07422 | ± | 0.2105567 |  | #N/A | ± | #N/A | #N/A | 0.005280558 | ± | 0.03931786 | * | #N/A | ± | #N/A | #N/A | #N/A | ± | #N/A | #N/A | #N/A | ± | #N/A | #N/A | #N/A | ± | #N/A | #N/A | #N/A | ± | #N/A | #N/A | #N/A | ± | #N/A | #N/A | 99.60854 | †† | ††† | 0.9013183 | 0 | 91.74348 | 92.53413 | -2.65011 | R | 0 | Small Cabinet on Stand (with Jay bird marquetry on front door). BRASS MARQUETRY | Boulle | 3 | 0 | 0 | Duke of Buccleuch and Queensberry, Drumlanrig castle | 0 | 1670 | 1690 | 1680 | 10 | Paris | 3 | French | 3 | Furniture | Marquetry Sheet Brass | 0 | 0 | 2015-06-04 | ED-XRF | CHARMed PyMca | 110 | Yannick Chastang | 0 | Bruker Tracer III-SD | YannickConfig1.0quant.cfg | 60 | 40 | 12 | 33 | µm | Ti | 0 | µm | 0 | µm | 0 | 0 | 0 | 0 | 0 | 0 | 0 | 0 | 0 | 0 | 0 | 0 | 0 | 1680_French_Boulle_Cabinet_GeaiBird_Drumlanrig_ProperLeftside_bottom_BrassMarquetry_Xrf.csv | 0.0139809 | 0.007020806 | 0.01831522 | 0.02064903 | 0.02164948 | 1.018475 | 0.3224674 | #N/A | 0.04812752 | 0.01241683 | 0.02894166 | 0.01927196 | 0.1583497 | #N/A | 0.04798118 | 0.2797515 | 0.2105567 | #N/A | 0.03931786 | #N/A | #N/A | #N/A | #N/A | #N/A | #N/A
317 | 1680_French_Boulle_Cabinet_GeaiBird_Drumlanrig_ProperLeftside_bottom_BrassMarquetry_Xrf2.csv | -0.005161468 | ± | 0.01304316 | * | 0.003341222 | ± | 0.007006577 | * | 0.1923213 | ± | 0.01836941 |  | -0.006039712 | ± | 0.02066671 | * | 0.00769283 | ± | 0.02164415 | * | 66.74122 | ± | 1.016418 |  | 31.49533 | ± | 0.3216229 |  | #N/A | ± | #N/A | #N/A | 0.008001594 | ± | 0.04797589 | * | 0.003886957 | ± | 0.01250121 | * | 0.06789099 | ± | 0.02865126 |  | -0.002739975 | ± | 0.01914212 | * | 0.07754048 | ± | 0.1583413 | * | #N/A | ± | #N/A | #N/A | 0.02387087 | ± | 0.0480017 | * | -0.006912543 | ± | 0.2778562 |  | 1.010658 | ± | 0.2091302 |  | #N/A | ± | #N/A | #N/A | 0.002446466 | ± | 0.0392501 | * | #N/A | ± | #N/A | #N/A | #N/A | ± | #N/A | #N/A | #N/A | ± | #N/A | #N/A | #N/A | ± | #N/A | #N/A | #N/A | ± | #N/A | #N/A | #N/A | ± | #N/A | #N/A | 99.61335 | †† | ††† | 0.9870532 | 0 | 91.74348 | 94.29390138 | -1.871345 | R | 0 | Small Cabinet on Stand (with Jay bird marquetry on front door). BRASS MARQUETRY | Boulle | 3 | 0 | 0 | Duke of Buccleuch and Queensberry, Drumlanrig castle | 0 | 1670 | 1690 | 1680 | 10 | Paris | 3 | French | 3 | Furniture | Marquetry Sheet Brass | 0 | 0 | 2015-06-04 | ED-XRF | CHARMed PyMca | 110 | Yannick Chastang | 0 | Bruker Tracer III-SD | YannickConfig1.0quant.cfg | 60 | 40 | 12 | 33 | µm | Ti | 0 | µm | 0 | µm | 0 | 0 | 0 | 0 | 0 | 0 | 0 | 0 | 0 | 0 | 0 | 0 | 0 | 1680_French_Boulle_Cabinet_GeaiBird_Drumlanrig_ProperLeftside_bottom_BrassMarquetry_Xrf2.csv | 0.01304316 | 0.007006577 | 0.01836941 | 0.02066671 | 0.02164415 | 1.016418 | 0.3216229 | #N/A | 0.04797589 | 0.01250121 | 0.02865126 | 0.01914212 | 0.1583413 | #N/A | 0.0480017 | 0.2778562 | 0.2091302 | #N/A | 0.0392501 | #N/A | #N/A | #N/A | #N/A | #N/A | #N/A
318 | 1680_French_Boulle_Cabinet_GeaiBird_Drumlanrig_ProperLeftside_Largesemicircularmoulding_BrassMarquetry_Xrf.csv | 0.0002196335 | ± | 0.01429525 | * | 0.01009994 | ± | 0.007181661 |  | 0.1836577 | ± | 0.01832603 |  | -0.007992672 | ± | 0.0206519 | * | 0.003412266 | ± | 0.02163395 | * | 65.88599 | ± | 1.023307 |  | 32.21279 | ± | 0.3258092 |  | #N/A | ± | #N/A | #N/A | 0.01775323 | ± | 0.04806581 | * | -0.0003643797 | ± | 0.01240854 | * | 0.07933194 | ± | 0.02888853 |  | 0.005799463 | ± | 0.01921424 | * | 0.03208698 | ± | 0.1583097 | * | #N/A | ± | #N/A | #N/A | -0.003638199 | ± | 0.04771094 | * | -0.007795934 | ± | 0.2828277 |  | 1.176481 | ± | 0.212872 |  | #N/A | ± | #N/A | #N/A | 0.0005944709 | ± | 0.03920614 | * | #N/A | ± | #N/A | #N/A | #N/A | ± | #N/A | #N/A | #N/A | ± | #N/A | #N/A | #N/A | ± | #N/A | #N/A | #N/A | ± | #N/A | #N/A | #N/A | ± | #N/A | #N/A | 99.58843 | †† |  | 1.492661 | 0 | 91.74348 | 96.09106 | -1.076035 | R | 0 | Small Cabinet on Stand (with Jay bird marquetry on front door). BRASS MARQUETRY | Boulle | 3 | 0 | 0 | Duke of Buccleuch and Queensberry, Drumlanrig castle | 0 | 1670 | 1690 | 1680 | 10 | Paris | 3 | French | 3 | Furniture | Marquetry Sheet Brass | 0 | 0 | 2015-06-04 | ED-XRF | CHARMed PyMca | 110 | Yannick Chastang | 0 | Bruker Tracer III-SD | YannickConfig1.0quant.cfg | 60 | 40 | 12 | 33 | µm | Ti | 0 | µm | 0 | µm | 0 | 0 | 0 | 0 | 0 | 0 | 0 | 0 | 0 | 0 | 0 | 0 | 0 | 1680_French_Boulle_Cabinet_GeaiBird_Drumlanrig_ProperLeftside_Largesemicircularmoulding_BrassMarquetry_Xrf.csv | 0.01429525 | 0.007181661 | 0.01832603 | 0.0206519 | 0.02163395 | 1.023307 | 0.3258092 | #N/A | 0.04806581 | 0.01240854 | 0.02888853 | 0.01921424 | 0.1583097 | #N/A | 0.04771094 | 0.2828277 | 0.212872 | #N/A | 0.03920614 | #N/A | #N/A | #N/A | #N/A | #N/A | #N/A
319 | 1680_French_Boulle_Cabinet_GeaiBird_Drumlanrig_ProperLeftside_Top_BrassMarquetry_Xrf.csv | 0.004884918 | ± | 0.01540377 | * | 0.008866892 | ± | 0.00714958 |  | 0.1907303 | ± | 0.01836138 |  | -0.004218831 | ± | 0.02068067 | * | 0.008511166 | ± | 0.02164612 | * | 66.64937 | ± | 1.017137 |  | 31.5673 | ± | 0.3220398 |  | #N/A | ± | #N/A | #N/A | 0.003622972 | ± | 0.04793567 | * | 0.001443233 | ± | 0.01244774 | * | 0.07013945 | ± | 0.02869773 |  | 0.009206368 | ± | 0.01924498 | * | 0.0802242 | ± | 0.1583432 | * | #N/A | ± | #N/A | #N/A | 0.02502978 | ± | 0.04801405 | * | -0.00523743 | ± | 0.2775886 |  | 1.001652 | ± | 0.2089288 |  | #N/A | ± | #N/A | #N/A | -0.001385981 | ± | 0.0391594 | * | #N/A | ± | #N/A | #N/A | #N/A | ± | #N/A | #N/A | #N/A | ± | #N/A | #N/A | #N/A | ± | #N/A | #N/A | #N/A | ± | #N/A | #N/A | #N/A | ± | #N/A | #N/A | 99.61014 | †† | ††† | 1.008508 | 0 | 91.74348 | 87.77958037 | -4.75417 | R | 0 | Small Cabinet on Stand (with Jay bird marquetry on front door). BRASS MARQUETRY | Boulle | 3 | 0 | 0 | Duke of Buccleuch and Queensberry, Drumlanrig castle | 0 | 1670 | 1690 | 1680 | 10 | Paris | 3 | French | 3 | Furniture | Marquetry Sheet Brass | 0 | 0 | 2015-06-04 | ED-XRF | CHARMed PyMca | 110 | Yannick Chastang | 0 | Bruker Tracer III-SD | YannickConfig1.0quant.cfg | 60 | 40 | 12 | 33 | µm | Ti | 0 | µm | 0 | µm | 0 | 0 | 0 | 0 | 0 | 0 | 0 | 0 | 0 | 0 | 0 | 0 | 0 | 1680_French_Boulle_Cabinet_GeaiBird_Drumlanrig_ProperLeftside_Top_BrassMarquetry_Xrf.csv | 0.01540377 | 0.00714958 | 0.01836138 | 0.02068067 | 0.02164612 | 1.017137 | 0.3220398 | #N/A | 0.04793567 | 0.01244774 | 0.02869773 | 0.01924498 | 0.1583432 | #N/A | 0.04801405 | 0.2775886 | 0.2089288 | #N/A | 0.0391594 | #N/A | #N/A | #N/A | #N/A | #N/A | #N/A
320 | 1680_French_Boulle_Cabinet_GeaiBird_Drumlanrig_DrawerFront_BrassMarquetry_Xrf1.csv | 0.0001331856 | ± | 0.01427491 | * | 0.000883548 | ± | 0.006943374 | * | 0.1757023 | ± | 0.0182869 |  | -0.00645165 | ± | 0.02066357 | * | 0.007636931 | ± | 0.02164402 | * | 66.67837 | ± | 1.016909 |  | 31.56257 | ± | 0.3220124 |  | #N/A | ± | #N/A | #N/A | 0.01296746 | ± | 0.04802162 | * | 0.002395903 | ± | 0.01246852 | * | 0.08531082 | ± | 0.02901331 |  | 0.006999723 | ± | 0.01922494 | * | 0.07978359 | ± | 0.1583429 | * | #N/A | ± | #N/A | #N/A | 0.01883871 | ± | 0.04794817 | * | -0.009781574 | ± | 0.2775463 |  | 1.000227 | ± | 0.208897 |  | #N/A | ± | #N/A | #N/A | 0.002147654 | ± | 0.03924299 | * | #N/A | ± | #N/A | #N/A | #N/A | ± | #N/A | #N/A | #N/A | ± | #N/A | #N/A | #N/A | ± | #N/A | #N/A | #N/A | ± | #N/A | #N/A | #N/A | ± | #N/A | #N/A | 99.61773 | †† |  | 0.7531832 | 0 | 91.74348 | 100.0396 | 0.671337 | R | 0 | Small Cabinet on stand (with Geai (Jay) bird marquetry on front door). BRASS MARQUETRY | Boulle | 3 | 0 | 0 | Duke of Buccleuch and Queensberry | 0 | 1670 | 1690 | 1680 | 10 | Paris | 3 | France | 3 | Furniture | Marquetry Sheet Brass | 0 | 0 | 2015-06-04 | ED-XRF | CHARMed PyMca | 110 | Yannick Chastang | 0 | Bruker Tracer III-SD | YannickConfig1.0quant.cfg | 60 | 40 | 12 | 33 | µm | Ti | 0 | µm | 0 | µm | 0 | 0 | 0 | 0 | 0 | 0 | 0 | 0 | 0 | 0 | 0 | 0 | 0 | 1680_French_Boulle_Cabinet_GeaiBird_Drumlanrig_DrawerFront_BrassMarquetry_Xrf1.csv | 0.01427491 | 0.006943374 | 0.0182869 | 0.02066357 | 0.02164402 | 1.016909 | 0.3220124 | #N/A | 0.04802162 | 0.01246852 | 0.02901331 | 0.01922494 | 0.1583429 | #N/A | 0.04794817 | 0.2775463 | 0.208897 | #N/A | 0.03924299 | #N/A | #N/A | #N/A | #N/A | #N/A | #N/A
321 | 1680_French_Boulle_Cabinet_GeaiBird_Drumlanrig_DrawerFront_BrassMarquetry_Xrf2.csv | 0.005673199 | ± | 0.01559318 | * | 0.002636901 | ± | 0.006988439 | * | 0.1699126 | ± | 0.01825885 |  | -0.007667261 | ± | 0.02065436 | * | 0.01006701 | ± | 0.02164987 | * | 66.81442 | ± | 1.01585 |  | 31.45739 | ± | 0.3214033 |  | #N/A | ± | #N/A | #N/A | 6.597307e-05 | ± | 0.04790308 | * | 0.002038706 | ± | 0.01246072 | * | 0.07869479 | ± | 0.02887527 |  | 0.01006032 | ± | 0.01925286 | * | 0.07190849 | ± | 0.1583373 | * | #N/A | ± | #N/A | #N/A | 0.01630446 | ± | 0.04792127 | * | -0.009678189 | ± | 0.2775177 |  | 0.9992605 | ± | 0.2088754 |  | #N/A | ± | #N/A | #N/A | -0.0041448 | ± | 0.03909477 | * | #N/A | ± | #N/A | #N/A | #N/A | ± | #N/A | #N/A | #N/A | ± | #N/A | #N/A | #N/A | ± | #N/A | #N/A | #N/A | ± | #N/A | #N/A | #N/A | ± | #N/A | #N/A | 99.61694 | †† |  | 0.8629346 | 0 | 91.74348 | 99.09339 | 0.2526044 | R | 0 | Small Cabinet on stand (with Geai (Jay) bird marquetry on front door). BRASS MARQUETRY | Boulle | 3 | 0 | 0 | Duke of Buccleuch and Queensberry | 0 | 1670 | 1690 | 1680 | 10 | Paris | 3 | France | 3 | Furniture | Marquetry Sheet Brass | 0 | 0 | 2015-06-04 | ED-XRF | CHARMed PyMca | 110 | Yannick Chastang | 0 | Bruker Tracer III-SD | YannickConfig1.0quant.cfg | 60 | 40 | 12 | 33 | µm | Ti | 0 | µm | 0 | µm | 0 | 0 | 0 | 0 | 0 | 0 | 0 | 0 | 0 | 0 | 0 | 0 | 0 | 1680_French_Boulle_Cabinet_GeaiBird_Drumlanrig_DrawerFront_BrassMarquetry_Xrf2.csv | 0.01559318 | 0.006988439 | 0.01825885 | 0.02065436 | 0.02164987 | 1.01585 | 0.3214033 | #N/A | 0.04790308 | 0.01246072 | 0.02887527 | 0.01925286 | 0.1583373 | #N/A | 0.04792127 | 0.2775177 | 0.2088754 | #N/A | 0.03909477 | #N/A | #N/A | #N/A | #N/A | #N/A | #N/A
322 | 1680_French_Boulle_Cabinet_GeaiBird_Drumlanrig_DrawerFront_BrassMarquetry_Xrf3.csv | 0.005649959 | ± | 0.01558759 | * | 0.01241371 | ± | 0.007242029 |  | 0.1695711 | ± | 0.01825721 |  | -0.005918473 | ± | 0.02066763 | * | 0.005775469 | ± | 0.02163956 | * | 67.82728 | ± | 1.008315 |  | 30.42566 | ± | 0.3155041 |  | #N/A | ± | #N/A | #N/A | 0.0006748824 | ± | 0.04790865 | * | 0.001697613 | ± | 0.01245328 | * | 0.09195247 | ± | 0.02915254 |  | 0.004871017 | ± | 0.01920605 | * | 0.04944096 | ± | 0.1583216 | * | #N/A | ± | #N/A | #N/A | 0.01063071 | ± | 0.04786118 | * | -0.009365715 | ± | 0.2787183 |  | 1.039626 | ± | 0.2097791 |  | #N/A | ± | #N/A | #N/A | -0.0005426966 | ± | 0.03917927 | * | #N/A | ± | #N/A | #N/A | #N/A | ± | #N/A | #N/A | #N/A | ± | #N/A | #N/A | #N/A | ± | #N/A | #N/A | #N/A | ± | #N/A | #N/A | #N/A | ± | #N/A | #N/A | 99.62942 | †† |  | 1.132028 | 0 | 91.74348 | 97.21545018 | -0.5784528 | R | 0 | Small Cabinet on stand (with Geai (Jay) bird marquetry on front door). BRASS MARQUETRY | Boulle | 3 | 0 | 0 | Duke of Buccleuch and Queensberry | 0 | 1670 | 1690 | 1680 | 10 | Paris | 3 | France | 3 | Furniture | Marquetry Sheet Brass | 0 | 0 | 2015-06-04 | ED-XRF | CHARMed PyMca | 110 | Yannick Chastang | 0 | Bruker Tracer III-SD | YannickConfig1.0quant.cfg | 60 | 40 | 12 | 33 | µm | Ti | 0 | µm | 0 | µm | 0 | 0 | 0 | 0 | 0 | 0 | 0 | 0 | 0 | 0 | 0 | 0 | 0 | 1680_French_Boulle_Cabinet_GeaiBird_Drumlanrig_DrawerFront_BrassMarquetry_Xrf3.csv | 0.01558759 | 0.007242029 | 0.01825721 | 0.02066763 | 0.02163956 | 1.008315 | 0.3155041 | #N/A | 0.04790865 | 0.01245328 | 0.02915254 | 0.01920605 | 0.1583216 | #N/A | 0.04786118 | 0.2787183 | 0.2097791 | #N/A | 0.03917927 | #N/A | #N/A | #N/A | #N/A | #N/A | #N/A
323 | 1680_French_Boulle_Cabinet_GeaiBird_Drumlanrig_DrawerFront_BrassMarquetry_Xrf4.csv | -0.002950938 | ± | 0.01355408 | * | 0.01077862 | ± | 0.007199346 |  | 0.1875603 | ± | 0.01834547 |  | -0.006289158 | ± | 0.02066481 | * | 0.01136941 | ± | 0.02165303 | * | 67.53722 | ± | 1.010409 |  | 30.56337 | ± | 0.3162836 |  | #N/A | ± | #N/A | #N/A | 0.001059219 | ± | 0.04791217 | * | -0.001115998 | ± | 0.01239233 | * | 0.08508665 | ± | 0.02900862 |  | 0.007265028 | ± | 0.01922732 | * | 0.0773028 | ± | 0.1583411 | * | #N/A | ± | #N/A | #N/A | 0.02910648 | ± | 0.04805756 | * | -0.003266664 | ± | 0.28115 |  | 1.120848 | ± | 0.2116093 |  | #N/A | ± | #N/A | #N/A | 0.005035525 | ± | 0.03931198 | * | #N/A | ± | #N/A | #N/A | #N/A | ± | #N/A | #N/A | #N/A | ± | #N/A | #N/A | #N/A | ± | #N/A | #N/A | #N/A | ± | #N/A | #N/A | #N/A | ± | #N/A | #N/A | 99.62237 | †† | ††† | 1.854119 | 0 | 91.74348 | 90.10345 | -3.725774 | R | 0 | Small Cabinet on stand (with Geai (Jay) bird marquetry on front door). BRASS MARQUETRY | Boulle | 3 | 0 | 0 | Duke of Buccleuch and Queensberry | 0 | 1670 | 1690 | 1680 | 10 | Paris | 3 | France | 3 | Furniture | Marquetry Sheet Brass | 0 | 0 | 2015-06-04 | ED-XRF | CHARMed PyMca | 110 | Yannick Chastang | 0 | Bruker Tracer III-SD | YannickConfig1.0quant.cfg | 60 | 40 | 12 | 33 | µm | Ti | 0 | µm | 0 | µm | 0 | 0 | 0 | 0 | 0 | 0 | 0 | 0 | 0 | 0 | 0 | 0 | 0 | 1680_French_Boulle_Cabinet_GeaiBird_Drumlanrig_DrawerFront_BrassMarquetry_Xrf4.csv | 0.01355408 | 0.007199346 | 0.01834547 | 0.02066481 | 0.02165303 | 1.010409 | 0.3162836 | #N/A | 0.04791217 | 0.01239233 | 0.02900862 | 0.01922732 | 0.1583411 | #N/A | 0.04805756 | 0.28115 | 0.2116093 | #N/A | 0.03931198 | #N/A | #N/A | #N/A | #N/A | #N/A | #N/A
324 | 1680_French_Boulle_Cabinet_GeaiBird_Drumlanrig_DrawerFront_BrassMarquetry_Xrf5.csv | 0.001844907 | ± | 0.01467901 | * | 0.008343424 | ± | 0.007135979 |  | 0.1600757 | ± | 0.01821202 |  | -0.005388495 | ± | 0.02067168 | * | 0.01071944 | ± | 0.02165145 | * | 67.73961 | ± | 1.008943 |  | 30.59027 | ± | 0.3164361 |  | #N/A | ± | #N/A | #N/A | 0.0006454552 | ± | 0.04790838 | * | 0.0002754248 | ± | 0.01242238 | * | 0.08470721 | ± | 0.02900069 |  | 0.00803095 | ± | 0.01923424 | * | 0.04451831 | ± | 0.1583182 | * | #N/A | ± | #N/A | #N/A | 0.001827617 | ± | 0.04776834 | * | -0.00538549 | ± | 0.2773121 |  | 0.9923309 | ± | 0.2087206 |  | #N/A | ± | #N/A | #N/A | -0.0002057268 | ± | 0.03918722 | * | #N/A | ± | #N/A | #N/A | #N/A | ± | #N/A | #N/A | #N/A | ± | #N/A | #N/A | #N/A | ± | #N/A | #N/A | #N/A | ± | #N/A | #N/A | #N/A | ± | #N/A | #N/A | 99.63222 | †† |  | 1.087109 | 0 | 91.74348 | 97.31191526 | -0.5357635 | R | 0 | Small Cabinet on stand (with Geai (Jay) bird marquetry on front door). BRASS MARQUETRY | Boulle | 3 | 0 | 0 | Duke of Buccleuch and Queensberry | 0 | 1670 | 1690 | 1680 | 10 | Paris | 3 | France | 3 | Furniture | Marquetry Sheet Brass | 0 | 0 | 2015-06-04 | ED-XRF | CHARMed PyMca | 110 | Yannick Chastang | 0 | Bruker Tracer III-SD | YannickConfig1.0quant.cfg | 60 | 40 | 12 | 33 | µm | Ti | 0 | µm | 0 | µm | 0 | 0 | 0 | 0 | 0 | 0 | 0 | 0 | 0 | 0 | 0 | 0 | 0 | 1680_French_Boulle_Cabinet_GeaiBird_Drumlanrig_DrawerFront_BrassMarquetry_Xrf5.csv | 0.01467901 | 0.007135979 | 0.01821202 | 0.02067168 | 0.02165145 | 1.008943 | 0.3164361 | #N/A | 0.04790838 | 0.01242238 | 0.02900069 | 0.01923424 | 0.1583182 | #N/A | 0.04776834 | 0.2773121 | 0.2087206 | #N/A | 0.03918722 | #N/A | #N/A | #N/A | #N/A | #N/A | #N/A
325 | Brass_ProperRightSide_Bust_Xrf.csv | 0.002658617 | ± | 0.01487211 | * | 0.003111163 | ± | 0.00700065 | * | 0.5034828 | ± | 0.02046118 |  | -0.004411935 | ± | 0.02067918 | * | 0.03341461 | ± | 0.02170839 |  | 66.80578 | ± | 1.015917 |  | 30.64301 | ± | 0.3167355 |  | #N/A | ± | #N/A | #N/A | 0.06171849 | ± | 0.04847731 |  | 0.002444736 | ± | 0.01246959 | * | 0.07740281 | ± | 0.02884839 |  | -0.001355121 | ± | 0.01915334 | * | 0.4847437 | ± | 0.1586826 |  | #N/A | ± | #N/A | #N/A | 0.02984138 | ± | 0.04806542 | * | -0.009678936 | ± | 0.2769917 |  | 0.981524 | ± | 0.2084795 |  | #N/A | ± | #N/A | #N/A | 0.001838308 | ± | 0.03923564 | * | #N/A | ± | #N/A | #N/A | #N/A | ± | #N/A | #N/A | #N/A | ± | #N/A | #N/A | #N/A | ± | #N/A | #N/A | #N/A | ± | #N/A | #N/A | #N/A | ± | #N/A | #N/A | 99.61553 | †† | ††† | 1.168343 | 0 | 91.74348 | 94.84325759 | -1.628235 | 0 | 0 | Cabinet on stand, given by Louis XIV to the Duchesse de Fontanges. BRASS MARQUETRY | Gole | 3 | 0 | 0 | Musee Jacquemart André, Paris | Tin alert… possibly tin spread on the surface during last polishing / restoration? | 1670 | 1690 | 1680 | 10 | Paris | 3 | French | 3 | Furniture | Marquetry Sheet Brass | 0 | 0 | 2015-06-17 | ED-XRF | CHARMed PyMca | 123 | Yannick Chastang | 0 | Bruker Tracer III-SD | YannickConfig1.0quant.cfg | 60 | 40 | 12 | 33 | µm | Ti | 0 | µm | 0 | µm | 0 | 0 | 0 | 0 | 0 | 0 | 0 | 0 | 0 | 0 | 0 | 0 | 0 | Brass_ProperRightSide_Bust_Xrf.csv | 0.01487211 | 0.00700065 | 0.02046118 | 0.02067918 | 0.02170839 | 1.015917 | 0.3167355 | #N/A | 0.04847731 | 0.01246959 | 0.02884839 | 0.01915334 | 0.1586826 | #N/A | 0.04806542 | 0.2769917 | 0.2084795 | #N/A | 0.03923564 | #N/A | #N/A | #N/A | #N/A | #N/A | #N/A
326 | Brass_ProperRightSide_BustBase_Xrf.csv | -0.005919936 | ± | 0.01286896 | * | 0.006022529 | ± | 0.007075812 |  | 0.4686071 | ± | 0.02017506 |  | -0.004780897 | ± | 0.02067634 | * | 0.03130271 | ± | 0.02170293 |  | 67.03364 | ± | 1.014166 |  | 30.56574 | ± | 0.316297 |  | #N/A | ± | #N/A | #N/A | 0.07118203 | ± | 0.0485672 |  | 0.0007330237 | ± | 0.0124323 | * | 0.07905151 | ± | 0.02888269 |  | 0.005877507 | ± | 0.01921493 | * | 0.4155065 | ± | 0.1586171 |  | #N/A | ± | #N/A | #N/A | 0.03295033 | ± | 0.04809868 | * | -0.009785229 | ± | 0.2754672 |  | 0.9299186 | ± | 0.2073321 |  | #N/A | ± | #N/A | #N/A | 0.00105058 | ± | 0.03921694 | * | #N/A | ± | #N/A | #N/A | #N/A | ± | #N/A | #N/A | #N/A | ± | #N/A | #N/A | #N/A | ± | #N/A | #N/A | #N/A | ± | #N/A | #N/A | #N/A | ± | #N/A | #N/A | 99.6211 | †† |  | 1.114599 | 0 | 91.74348 | 95.88025644 | -1.169325 | 0 | 0 | Cabinet on stand, given by Louis XIV to the Duchesse de Fontanges. BRASS MARQUETRY | Gole | 3 | 0 | 0 | Musee Jacquemart André, Paris | Tin alert… possibly tin spread on the surface during last polishing / restoration? | 1670 | 1690 | 1680 | 10 | Paris | 3 | French | 3 | Furniture | Marquetry Sheet Brass | 0 | 0 | 2015-06-17 | ED-XRF | CHARMed PyMca | 123 | Yannick Chastang | 0 | Bruker Tracer III-SD | YannickConfig1.0quant.cfg | 60 | 40 | 12 | 33 | µm | Ti | 0 | µm | 0 | µm | 0 | 0 | 0 | 0 | 0 | 0 | 0 | 0 | 0 | 0 | 0 | 0 | 0 | Brass_ProperRightSide_BustBase_Xrf.csv | 0.01286896 | 0.007075812 | 0.02017506 | 0.02067634 | 0.02170293 | 1.014166 | 0.316297 | #N/A | 0.0485672 | 0.0124323 | 0.02888269 | 0.01921493 | 0.1586171 | #N/A | 0.04809868 | 0.2754672 | 0.2073321 | #N/A | 0.03921694 | #N/A | #N/A | #N/A | #N/A | #N/A | #N/A
327 | Brass_ProperRightSide_Flower_Xrf.csv | 0.003991902 | ± | 0.01518993 | * | 0.003211839 | ± | 0.007003243 | * | 0.7373077 | ± | 0.02271642 |  | -0.00657749 | ± | 0.02066261 | * | 0.03119191 | ± | 0.02170264 |  | 66.89855 | ± | 1.0152 |  | 29.80244 | ± | 0.3120067 |  | #N/A | ± | #N/A | #N/A | 0.1244858 | ± | 0.04908214 |  | -6.316854e-05 | ± | 0.01241505 | * | 0.07412683 | ± | 0.02878034 |  | 0.002790502 | ± | 0.01918802 | * | 0.8162032 | ± | 0.1590385 |  | #N/A | ± | #N/A | #N/A | 0.009515997 | ± | 0.0478494 | * | -0.009250744 | ± | 0.2809224 |  | 1.113276 | ± | 0.211438 |  | #N/A | ± | #N/A | #N/A | 0.002660539 | ± | 0.0392552 | * | #N/A | ± | #N/A | #N/A | #N/A | ± | #N/A | #N/A | #N/A | ± | #N/A | #N/A | #N/A | ± | #N/A | #N/A | #N/A | ± | #N/A | #N/A | #N/A | ± | #N/A | #N/A | 99.60386 | †† | ††† | 1.516523 | 0 | 91.74348 | 88.71609869 | -4.339727 | 0 | 0 | Cabinet on stand, given by Louis XIV to the Duchesse de Fontanges. BRASS MARQUETRY | Gole | 3 | 0 | 0 | Musee Jacquemart André, Paris | Tin alert… possibly tin spread on the surface during last polishing / restoration? | 1670 | 1690 | 1680 | 10 | Paris | 3 | French | 3 | Furniture | Marquetry Sheet Brass | 0 | 0 | 2015-06-17 | ED-XRF | CHARMed PyMca | 123 | Yannick Chastang | 0 | Bruker Tracer III-SD | YannickConfig1.0quant.cfg | 60 | 40 | 12 | 33 | µm | Ti | 0 | µm | 0 | µm | 0 | 0 | 0 | 0 | 0 | 0 | 0 | 0 | 0 | 0 | 0 | 0 | 0 | Brass_ProperRightSide_Flower_Xrf.csv | 0.01518993 | 0.007003243 | 0.02271642 | 0.02066261 | 0.02170264 | 1.0152 | 0.3120067 | #N/A | 0.04908214 | 0.01241505 | 0.02878034 | 0.01918802 | 0.1590385 | #N/A | 0.0478494 | 0.2809224 | 0.211438 | #N/A | 0.0392552 | #N/A | #N/A | #N/A | #N/A | #N/A | #N/A
328 | Brass_top.csv | 0.005413389 | ± | 0.01553068 | * | 0.005050137 | ± | 0.00705067 | * | 1.273541 | ± | 0.03010277 | ** | -0.0002114474 | ± | 0.02071191 | * | 0.07613078 | ± | 0.02182615 |  | 64.79251 | ± | 1.032764 |  | 29.91948 | ± | 0.3126597 |  | #N/A | ± | #N/A | #N/A | 0.177018 | ± | 0.04960401 |  | -0.0005746183 | ± | 0.012404 | * | 0.2247653 | ± | 0.03207526 |  | 0.002137828 | ± | 0.01918245 | * | 1.321031 | ± | 0.1597148 |  | #N/A | ± | #N/A | #N/A | 0.04069263 | ± | 0.04818178 |  | -0.00939489 | ± | 0.2993183 |  | 1.706909 | ± | 0.2252838 |  | #N/A | ± | #N/A | #N/A | -0.001670141 | ± | 0.03915272 | * | #N/A | ± | #N/A | #N/A | #N/A | ± | #N/A | #N/A | #N/A | ± | #N/A | #N/A | #N/A | ± | #N/A | #N/A | #N/A | ± | #N/A | #N/A | #N/A | ± | #N/A | #N/A | 99.53283 | †† | ††† | 0.5698336 | 0 | 91.74348 | 93.14662 | -2.379059 | 0 | 0 | Cabinet on stand, given by Louis XIV to the Duchesse de Fontanges. BRASS MARQUETRY | Gole | 3 | 0 | 0 | Musee Jacquemart André, Paris | Tin alert… possibly tin spread on the surface during last polishing / restoration? | 1670 | 1690 | 1680 | 10 | Paris | 3 | French | 3 | Furniture | Marquetry Sheet Brass | 0 | 0 | 2015-06-17 | ED-XRF | CHARMed PyMca | 123 | Yannick Chastang | 0 | Bruker Tracer III-SD | YannickConfig1.0quant.cfg | 60 | 40 | 12 | 33 | µm | Ti | 0 | µm | 0 | µm | 0 | 0 | 0 | 0 | 0 | 0 | 0 | 0 | 0 | 0 | 0 | 0 | 0 | Brass_top.csv | 0.01553068 | 0.00705067 | 0.03010277 | 0.02071191 | 0.02182615 | 1.032764 | 0.3126597 | #N/A | 0.04960401 | 0.012404 | 0.03207526 | 0.01918245 | 0.1597148 | #N/A | 0.04818178 | 0.2993183 | 0.2252838 | #N/A | 0.03915272 | #N/A | #N/A | #N/A | #N/A | #N/A | #N/A
329 | BrassBase_restoration.csv | -9.37474e-05 | ± | 0.01422155 | * | 0.0007780452 | ± | 0.006940667 | * | 0.03266702 | ± | 0.01769923 |  | -0.006765977 | ± | 0.02066118 | * | 0.0142621 | ± | 0.02166008 | * | 63.522 | ± | 1.044671 |  | 35.68563 | ± | 0.3470057 |  | #N/A | ± | #N/A | #N/A | 0.004826687 | ± | 0.04794672 | * | 0.002558446 | ± | 0.01247207 | * | 0.01304486 | ± | 0.02754098 | * | 0.009334865 | ± | 0.01924616 | * | 0.3554547 | ± | 0.1585628 |  | #N/A | ± | #N/A | #N/A | 0.02777112 | ± | 0.0480433 | * | 4.241423e-05 | ± | 0.2492104 |  | -0.008953964 | ± | 0.1875697 | * | #N/A | ± | #N/A | #N/A | -0.000214575 | ± | 0.03918701 | * | #N/A | ± | #N/A | #N/A | #N/A | ± | #N/A | #N/A | #N/A | ± | #N/A | #N/A | #N/A | ± | #N/A | #N/A | #N/A | ± | #N/A | #N/A | #N/A | ± | #N/A | #N/A | 99.65234 | †† |  | 0.346024 | 0 | 91.74348 | 97.71610072 | -0.3568967 | 0 | 0 | Cabinet on stand, given by Louis XIV to the Duchesse de Fontanges. BRASS MARQUETRY | Gole | 3 | 0 | 0 | Musee Jacquemart André, Paris | Probably a 20th cnetury restoration | 1950 | 2010 | 1980 | 30 | Paris | 3 | French | 3 | Furniture | Marquetry Sheet Brass | 0 | 0 | 2015-06-17 | ED-XRF | CHARMed PyMca | 123 | Yannick Chastang | 0 | Bruker Tracer III-SD | YannickConfig1.0quant.cfg | 60 | 40 | 12 | 33 | µm | Ti | 0 | µm | 0 | µm | 0 | 0 | 0 | 0 | 0 | 0 | 0 | 0 | 0 | 0 | 0 | 0 | 0 | BrassBase_restoration.csv | 0.01422155 | 0.006940667 | 0.01769923 | 0.02066118 | 0.02166008 | 1.044671 | 0.3470057 | #N/A | 0.04794672 | 0.01247207 | 0.02754098 | 0.01924616 | 0.1585628 | #N/A | 0.0480433 | 0.2492104 | 0.1875697 | #N/A | 0.03918701 | #N/A | #N/A | #N/A | #N/A | #N/A | #N/A
330 | BrassBase_Xrf4.csv | 0.0007455542 | ± | 0.01441915 | * | 0.008558615 | ± | 0.007141569 |  | 0.2566827 | ± | 0.01871689 |  | -0.002762493 | ± | 0.02069194 | * | 0.004959633 | ± | 0.02163762 | * | 64.08619 | ± | 1.039262 |  | 33.54471 | ± | 0.3337557 |  | #N/A | ± | #N/A | #N/A | 0.0387714 | ± | 0.04826129 | * | 0.002109238 | ± | 0.01246226 | * | 0.1045811 | ± | 0.0294191 |  | -0.008637628 | ± | 0.01909644 | * | 0.03378248 | ± | 0.1583109 | * | #N/A | ± | #N/A | #N/A | 0.02588619 | ± | 0.04802318 | * | -0.009656697 | ± | 0.2915272 |  | 1.459885 | ± | 0.2194197 |  | #N/A | ± | #N/A | #N/A | 0.001899291 | ± | 0.03923709 | * | #N/A | ± | #N/A | #N/A | #N/A | ± | #N/A | #N/A | #N/A | ± | #N/A | #N/A | #N/A | ± | #N/A | #N/A | #N/A | ± | #N/A | #N/A | #N/A | ± | #N/A | #N/A | 99.54771 | †† |  | 1.687678 | 0 | 91.74348 | 97.73494328 | -0.3485581 | R | 0 | Cabinet on stand, given by Louis XIV to the Duchesse de Fontanges. BRASS MARQUETRY | Gole | 3 | 0 | 0 | Musee Jacquemart André, Paris | 0 | 1670 | 1690 | 1680 | 10 | Paris | 3 | French | 3 | Furniture | Marquetry Sheet Brass | 0 | 0 | 2015-06-17 | ED-XRF | CHARMed PyMca | 123 | Yannick Chastang | 0 | Bruker Tracer III-SD | YannickConfig1.0quant.cfg | 60 | 40 | 12 | 33 | µm | Ti | 0 | µm | 0 | µm | 0 | 0 | 0 | 0 | 0 | 0 | 0 | 0 | 0 | 0 | 0 | 0 | 0 | BrassBase_Xrf4.csv | 0.01441915 | 0.007141569 | 0.01871689 | 0.02069194 | 0.02163762 | 1.039262 | 0.3337557 | #N/A | 0.04826129 | 0.01246226 | 0.0294191 | 0.01909644 | 0.1583109 | #N/A | 0.04802318 | 0.2915272 | 0.2194197 | #N/A | 0.03923709 | #N/A | #N/A | #N/A | #N/A | #N/A | #N/A
331 | BrassBase_Xrf5.csv | 0.002898107 | ± | 0.01492907 | * | 0.005008861 | ± | 0.007049603 | * | 0.1129982 | ± | 0.01800226 |  | -0.007235454 | ± | 0.02065762 | * | 0.01584503 | ± | 0.02166397 | * | 66.53486 | ± | 1.01804 |  | 32.14374 | ± | 0.3254034 |  | #N/A | ± | #N/A | #N/A | 0.01704873 | ± | 0.04805929 | * | 0.001684718 | ± | 0.012453 | * | 0.08466853 | ± | 0.02899988 |  | 0.002620937 | ± | 0.01918657 | * | 0.08228975 | ± | 0.1583447 | * | #N/A | ± | #N/A | #N/A | 0.00920312 | ± | 0.04784609 | * | -0.009314631 | ± | 0.2672298 |  | 0.6459561 | ± | 0.2011322 |  | #N/A | ± | #N/A | #N/A | -0.008014366 | ± | 0.03900504 | * | #N/A | ± | #N/A | #N/A | #N/A | ± | #N/A | #N/A | #N/A | ± | #N/A | #N/A | #N/A | ± | #N/A | #N/A | #N/A | ± | #N/A | #N/A | #N/A | ± | #N/A | #N/A | 99.63426 | †† |  | 0.9499387 | 0 | 91.74348 | 97.40706739 | -0.4936552 | R | 0 | Cabinet on stand, given by Louis XIV to the Duchesse de Fontanges. BRASS MARQUETRY | Gole | 3 | 0 | 0 | Musee Jacquemart André, Paris | 0 | 1670 | 1690 | 1680 | 10 | Paris | 3 | French | 3 | Furniture | Marquetry Sheet Brass | 0 | 0 | 2015-06-17 | ED-XRF | CHARMed PyMca | 123 | Yannick Chastang | 0 | Bruker Tracer III-SD | YannickConfig1.0quant.cfg | 60 | 40 | 12 | 33 | µm | Ti | 0 | µm | 0 | µm | 0 | 0 | 0 | 0 | 0 | 0 | 0 | 0 | 0 | 0 | 0 | 0 | 0 | BrassBase_Xrf5.csv | 0.01492907 | 0.007049603 | 0.01800226 | 0.02065762 | 0.02166397 | 1.01804 | 0.3254034 | #N/A | 0.04805929 | 0.012453 | 0.02899988 | 0.01918657 | 0.1583447 | #N/A | 0.04784609 | 0.2672298 | 0.2011322 | #N/A | 0.03900504 | #N/A | #N/A | #N/A | #N/A | #N/A | #N/A
332 | BrassBase_Xrf6.csv | 0.001101608 | ± | 0.01450318 | * | 0.007676796 | ± | 0.007118675 |  | 0.2655521 | ± | 0.01876826 |  | -0.005404643 | ± | 0.02067156 | * | 0.005859773 | ± | 0.02163977 | * | 63.9118 | ± | 1.040913 |  | 33.61981 | ± | 0.3342106 |  | #N/A | ± | #N/A | #N/A | 0.04754271 | ± | 0.04834354 |  | -6.393513e-05 | ± | 0.01241504 | * | 0.1016022 | ± | 0.02935601 |  | 0.0002388975 | ± | 0.01916648 | * | 0.09543518 | ± | 0.1583541 | * | #N/A | ± | #N/A | #N/A | 0.02130965 | ± | 0.04797444 | * | 0.003852347 | ± | 0.2920629 |  | 1.47707 | ± | 0.2198229 |  | #N/A | ± | #N/A | #N/A | 0.007345012 | ± | 0.03936758 | * | #N/A | ± | #N/A | #N/A | #N/A | ± | #N/A | #N/A | #N/A | ± | #N/A | #N/A | #N/A | ± | #N/A | #N/A | #N/A | ± | #N/A | #N/A | #N/A | ± | #N/A | #N/A | 99.56073 | †† |  | 2.096918 | 0 | 91.74348 | 96.83797003 | -0.7455016 | R | 0 | Cabinet on stand, given by Louis XIV to the Duchesse de Fontanges. BRASS MARQUETRY | Gole | 3 | 0 | 0 | Musee Jacquemart André, Paris | 0 | 1670 | 1690 | 1680 | 10 | Paris | 3 | French | 3 | Furniture | Marquetry Sheet Brass | 0 | 0 | 2015-06-17 | ED-XRF | CHARMed PyMca | 123 | Yannick Chastang | 0 | Bruker Tracer III-SD | YannickConfig1.0quant.cfg | 60 | 40 | 12 | 33 | µm | Ti | 0 | µm | 0 | µm | 0 | 0 | 0 | 0 | 0 | 0 | 0 | 0 | 0 | 0 | 0 | 0 | 0 | BrassBase_Xrf6.csv | 0.01450318 | 0.007118675 | 0.01876826 | 0.02067156 | 0.02163977 | 1.040913 | 0.3342106 | #N/A | 0.04834354 | 0.01241504 | 0.02935601 | 0.01916648 | 0.1583541 | #N/A | 0.04797444 | 0.2920629 | 0.2198229 | #N/A | 0.03936758 | #N/A | #N/A | #N/A | #N/A | #N/A | #N/A
333 | BrassBase_Xrf7.csv | -0.002078416 | ± | 0.01375706 | * | 0.006367131 | ± | 0.007084732 |  | 0.2533653 | ± | 0.0186979 |  | -0.008377352 | ± | 0.020649 | * | 0.004520396 | ± | 0.02163658 | * | 63.99735 | ± | 1.040101 |  | 33.74999 | ± | 0.3350007 |  | #N/A | ± | #N/A | #N/A | 0.02987005 | ± | 0.04817822 | * | -0.000352538 | ± | 0.0124088 | * | 0.09948811 | ± | 0.02931132 |  | 0.005487074 | ± | 0.01921147 | * | 0.02255133 | ± | 0.1583033 | * | #N/A | ± | #N/A | #N/A | 0.005181791 | ± | 0.04780366 | * | -0.009378516 | ± | 0.2892931 |  | 1.387893 | ± | 0.2177382 |  | #N/A | ± | #N/A | #N/A | 0.004029024 | ± | 0.03928786 | * | #N/A | ± | #N/A | #N/A | #N/A | ± | #N/A | #N/A | #N/A | ± | #N/A | #N/A | #N/A | ± | #N/A | #N/A | #N/A | ± | #N/A | #N/A | #N/A | ± | #N/A | #N/A | 99.5459 | †† |  | 1.438282 | 0 | 91.74348 | 97.74844 | -0.342585 | R | 0 | Cabinet on stand, given by Louis XIV to the Duchesse de Fontanges. BRASS MARQUETRY | Gole | 3 | 0 | 0 | Musee Jacquemart André, Paris | 0 | 1670 | 1690 | 1680 | 10 | Paris | 3 | French | 3 | Furniture | Marquetry Sheet Brass | 0 | 0 | 2015-06-17 | ED-XRF | CHARMed PyMca | 123 | Yannick Chastang | 0 | Bruker Tracer III-SD | YannickConfig1.0quant.cfg | 60 | 40 | 12 | 33 | µm | Ti | 0 | µm | 0 | µm | 0 | 0 | 0 | 0 | 0 | 0 | 0 | 0 | 0 | 0 | 0 | 0 | 0 | BrassBase_Xrf7.csv | 0.01375706 | 0.007084732 | 0.0186979 | 0.020649 | 0.02163658 | 1.040101 | 0.3350007 | #N/A | 0.04817822 | 0.0124088 | 0.02931132 | 0.01921147 | 0.1583033 | #N/A | 0.04780366 | 0.2892931 | 0.2177382 | #N/A | 0.03928786 | #N/A | #N/A | #N/A | #N/A | #N/A | #N/A
334 | 1690_French_Boulle_Wrotham_Cabinet_InsideDrawer_BrassMarquetry_Front_Unprepared_Xrf1.csv | 0.006301608 | ± | 0.01574461 | * | 0.009051493 | ± | 0.007154379 |  | 0.2676343 | ± | 0.01878044 |  | -0.00445972 | ± | 0.02067881 | * | 0.01859413 | ± | 0.02167077 |  | 66.74451 | ± | 1.016393 |  | 31.61615 | ± | 0.3223232 |  | #N/A | ± | #N/A | #N/A | 0.03073633 | ± | 0.04818629 | * | -0.0007959369 | ± | 0.01239923 | * | 0.09143887 | ± | 0.02914175 |  | 0.005774061 | ± | 0.01921401 | * | 0.02412866 | ± | 0.1583043 | * | #N/A | ± | #N/A | #N/A | 0.02444946 | ± | 0.04800787 | * | -0.009904686 | ± | 0.27149 |  | 0.7939195 | ± | 0.2043386 |  | #N/A | ± | #N/A | #N/A | 0.001121471 | ± | 0.03921862 | * | #N/A | ± | #N/A | #N/A | #N/A | ± | #N/A | #N/A | #N/A | ± | #N/A | #N/A | #N/A | ± | #N/A | #N/A | #N/A | ± | #N/A | #N/A | #N/A | ± | #N/A | #N/A | 99.61864 | †† |  | 0.8939477 | 0 | 91.74348 | 95.43673 | -1.365602 | R | 0 | Cabinet on stand, Wrotham house, Fitzwilliam Museum. Modified in England 19th century. Original interior drawer. Brass marquetry | Boulle | 3 | 0 | 0 | Fitzwilliam Museum | 0 | 1670 | 1670 | 1680 | 10 | Paris | 3 | France | 3 | Furniture | Marquetry Sheet Brass | 0 | 0 | 2015-06-27 | ED-XRF | CHARMed PyMca | 133 | Yannick Chastang | 0 | Bruker Tracer III-SD | YannickConfig1.0quant.cfg | 60 | 40 | 12 | 33 | µm | Ti | 0 | µm | 0 | µm | 0 | 0 | 0 | 0 | 0 | 0 | 0 | 0 | 0 | 0 | 0 | 0 | 0 | 1690_French_Boulle_Wrotham_Cabinet_InsideDrawer_BrassMarquetry_Front_Unprepared_Xrf1.csv | 0.01574461 | 0.007154379 | 0.01878044 | 0.02067881 | 0.02167077 | 1.016393 | 0.3223232 | #N/A | 0.04818629 | 0.01239923 | 0.02914175 | 0.01921401 | 0.1583043 | #N/A | 0.04800787 | 0.27149 | 0.2043386 | #N/A | 0.03921862 | #N/A | #N/A | #N/A | #N/A | #N/A | #N/A
335 | 1690_French_Boulle_Wrotham_Cabinet_InsideDrawer_BrassMarquetry_Front_Unprepared_Xrf2.csv | 0.004369742 | ± | 0.01528031 | * | 0.008709231 | ± | 0.007145482 |  | 0.2700106 | ± | 0.0187944 |  | -0.00550687 | ± | 0.02067078 | * | 0.02113554 | ± | 0.0216771 |  | 66.60677 | ± | 1.017472 |  | 31.59897 | ± | 0.3222235 |  | #N/A | ± | #N/A | #N/A | 0.06238558 | ± | 0.04848364 |  | 0.0006813724 | ± | 0.01243118 | * | 0.08389658 | ± | 0.02898375 |  | -0.001470702 | ± | 0.0191524 | * | 0.03017088 | ± | 0.1583084 | * | #N/A | ± | #N/A | #N/A | 0.01687468 | ± | 0.04792732 | * | -0.009267447 | ± | 0.2752168 |  | 0.9214171 | ± | 0.2071436 |  | #N/A | ± | #N/A | #N/A | 0.001689639 | ± | 0.03923211 | * | #N/A | ± | #N/A | #N/A | #N/A | ± | #N/A | #N/A | #N/A | ± | #N/A | #N/A | #N/A | ± | #N/A | #N/A | #N/A | ± | #N/A | #N/A | #N/A | ± | #N/A | #N/A | 99.61084 | †† |  | 0.8803932 | 0 | 91.74348 | 95.62364633 | -1.282884 | R | 0 | Cabinet on stand, Wrotham house, Fitzwilliam Museum. Modified in England 19th century. Original interior drawer. Brass marquetry | Boulle | 3 | 0 | 0 | Fitzwilliam Museum | 0 | 1670 | 1670 | 1680 | 10 | Paris | 3 | France | 3 | Furniture | Marquetry Sheet Brass | 0 | 0 | 2015-06-27 | ED-XRF | CHARMed PyMca | 133 | Yannick Chastang | 0 | Bruker Tracer III-SD | YannickConfig1.0quant.cfg | 60 | 40 | 12 | 33 | µm | Ti | 0 | µm | 0 | µm | 0 | 0 | 0 | 0 | 0 | 0 | 0 | 0 | 0 | 0 | 0 | 0 | 0 | 1690_French_Boulle_Wrotham_Cabinet_InsideDrawer_BrassMarquetry_Front_Unprepared_Xrf2.csv | 0.01528031 | 0.007145482 | 0.0187944 | 0.02067078 | 0.0216771 | 1.017472 | 0.3222235 | #N/A | 0.04848364 | 0.01243118 | 0.02898375 | 0.0191524 | 0.1583084 | #N/A | 0.04792732 | 0.2752168 | 0.2071436 | #N/A | 0.03923211 | #N/A | #N/A | #N/A | #N/A | #N/A | #N/A
336 | 1690_French_Boulle_Wrotham_Cabinet_InsideDrawer_BrassMarquetry_GlueSide_Prepared_Xrf1.csv | -0.002629787 | ± | 0.0136287 | * | 0.006957423 | ± | 0.007100022 |  | 0.2100998 | ± | 0.01846095 |  | -0.00339512 | ± | 0.02068703 | * | 0.01763237 | ± | 0.02166838 | * | 69.4167 | ± | 0.9977552 |  | 29.2673 | ± | 0.3090434 |  | #N/A | ± | #N/A | #N/A | 0.002101973 | ± | 0.04792173 | * | -0.0002993937 | ± | 0.01240994 | * | 0.0973736 | ± | 0.02926668 |  | 0.009579072 | ± | 0.01924841 | * | 0.02620705 | ± | 0.1583057 | * | #N/A | ± | #N/A | #N/A | 0.004453683 | ± | 0.04779599 | * | 0.006861497 | ± | 0.2667032 |  | 0.6274938 | ± | 0.2007358 |  | #N/A | ± | #N/A | #N/A | -0.003833211 | ± | 0.03910204 | * | #N/A | ± | #N/A | #N/A | #N/A | ± | #N/A | #N/A | #N/A | ± | #N/A | #N/A | #N/A | ± | #N/A | #N/A | #N/A | ± | #N/A | #N/A | #N/A | ± | #N/A | #N/A | 99.6826 | †† |  | 1.167811 | 0 | 91.74348 | 96.70739548 | -0.8032856 | R | 0 | Cabinet on stand, Wrotham house, Fitzwilliam Museum. Modified in England 19th century. Original interior drawer. Brass marquetry | Boulle | 3 | 0 | 0 | Fitzwilliam Museum | 0 | 1670 | 1670 | 1680 | 10 | Paris | 3 | France | 3 | Furniture | Marquetry Sheet Brass | 0 | P | 2015-06-27 | ED-XRF | CHARMed PyMca | 133 | Yannick Chastang | 0 | Bruker Tracer III-SD | YannickConfig1.0quant.cfg | 60 | 40 | 12 | 33 | µm | Ti | 0 | µm | 0 | µm | 0 | 0 | 0 | 0 | 0 | 0 | 0 | 0 | 0 | 0 | 0 | 0 | 0 | 1690_French_Boulle_Wrotham_Cabinet_InsideDrawer_BrassMarquetry_GlueSide_Prepared_Xrf1.csv | 0.0136287 | 0.007100022 | 0.01846095 | 0.02068703 | 0.02166838 | 0.9977552 | 0.3090434 | #N/A | 0.04792173 | 0.01240994 | 0.02926668 | 0.01924841 | 0.1583057 | #N/A | 0.04779599 | 0.2667032 | 0.2007358 | #N/A | 0.03910204 | #N/A | #N/A | #N/A | #N/A | #N/A | #N/A
337 | 1690_French_Boulle_Wrotham_Cabinet_InsideDrawer_BrassMarquetry_GlueSide_Prepared_Xrf2.csv | 0.005144549 | ± | 0.01546608 | * | 0.007773943 | ± | 0.007121195 |  | 0.2256196 | ± | 0.01854364 |  | -0.005900665 | ± | 0.02066777 | * | 0.02084867 | ± | 0.02167638 |  | 67.5515 | ± | 1.010305 |  | 31.12333 | ± | 0.3194783 |  | #N/A | ± | #N/A | #N/A | -0.00389858 | ± | 0.04786683 | * | 0.001280776 | ± | 0.01244421 | * | 0.08992079 | ± | 0.02910988 |  | 0.003501244 | ± | 0.01919413 | * | 0.02065703 | ± | 0.158302 | * | #N/A | ± | #N/A | #N/A | 0.01415253 | ± | 0.04789845 | * | 0.001316376 | ± | 0.2658007 |  | 0.5957715 | ± | 0.2000566 |  | #N/A | ± | #N/A | #N/A | 0.0005313731 | ± | 0.03920465 | * | #N/A | ± | #N/A | #N/A | #N/A | ± | #N/A | #N/A | #N/A | ± | #N/A | #N/A | #N/A | ± | #N/A | #N/A | #N/A | ± | #N/A | #N/A | #N/A | ± | #N/A | #N/A | 99.65155 | †† |  | 1.306704 | 0 | 91.74348 | 95.78277687 | -1.212463 | R | 0 | Cabinet on stand, Wrotham house, Fitzwilliam Museum. Modified in England 19th century. Original interior drawer. Brass marquetry | Boulle | 3 | 0 | 0 | Fitzwilliam Museum | 0 | 1670 | 1670 | 1680 | 10 | Paris | 3 | France | 3 | Furniture | Marquetry Sheet Brass | 0 | P | 2015-06-27 | ED-XRF | CHARMed PyMca | 133 | Yannick Chastang | 0 | Bruker Tracer III-SD | YannickConfig1.0quant.cfg | 60 | 40 | 12 | 33 | µm | Ti | 0 | µm | 0 | µm | 0 | 0 | 0 | 0 | 0 | 0 | 0 | 0 | 0 | 0 | 0 | 0 | 0 | 1690_French_Boulle_Wrotham_Cabinet_InsideDrawer_BrassMarquetry_GlueSide_Prepared_Xrf2.csv | 0.01546608 | 0.007121195 | 0.01854364 | 0.02066777 | 0.02167638 | 1.010305 | 0.3194783 | #N/A | 0.04786683 | 0.01244421 | 0.02910988 | 0.01919413 | 0.158302 | #N/A | 0.04789845 | 0.2658007 | 0.2000566 | #N/A | 0.03920465 | #N/A | #N/A | #N/A | #N/A | #N/A | #N/A
338 | 1690_French_Oppenord_MazarinDesk_Chapel_Bowhill_MarquetryBrass_FrontDrawer_Xrf1.csv | 0.002440032 | ± | 0.01482018 | * | 0.006827732 | ± | 0.007096661 |  | 0.2832079 | ± | 0.01887303 |  | -0.003195296 | ± | 0.02068858 | * | 0.05567706 | ± | 0.02176804 |  | 67.37911 | ± | 1.011572 |  | 30.19011 | ± | 0.3141763 |  | #N/A | ± | #N/A | #N/A | 0.2979832 | ± | 0.05086001 |  | 0.01229842 | ± | 0.01268937 |  | 0.0428859 | ± | 0.02813949 |  | 0.02009292 | ± | 0.01935073 |  | 0.0617336 | ± | 0.1583302 | * | #N/A | ± | #N/A | #N/A | 0.06303883 | ± | 0.04842366 |  | -0.006999731 | ± | 0.2824015 |  | 1.162378 | ± | 0.2125512 |  | #N/A | ± | #N/A | #N/A | 0.03211832 | ± | 0.03998826 |  | #N/A | ± | #N/A | #N/A | #N/A | ± | #N/A | #N/A | #N/A | ± | #N/A | #N/A | #N/A | ± | #N/A | #N/A | #N/A | ± | #N/A | #N/A | #N/A | ± | #N/A | #N/A | 99.5997 | †† | ††† | 3.176255 | 0 | 91.74348 | 53.0025085 | -20.1443 | R | 0 | Mazarin desk. BRASS MARQUETRY | Oppenordt | 2 | 0 | 0 | Duke of Buccleuch and Queensberry, Bowhill | clearly a difference between marquetry and straight border strip. Border strip replaced? Or simply different material for different place? | 1680 | 1700 | 1690 | 10 | 0 | 0 | France | 2 | Furniture | Marquetry Sheet Brass | 0 | 0 | 2015-06-08 | ED-XRF | CHARMed PyMca | 114 | Yannick Chastang | 0 | Bruker Tracer III-SD | YannickConfig1.0quant.cfg | 60 | 40 | 12 | 33 | µm | Ti | 0 | µm | 0 | µm | 0 | 0 | 0 | 0 | 0 | 0 | 0 | 0 | 0 | 0 | 0 | 0 | 0 | 1690_French_Oppenord_MazarinDesk_Chapel_Bowhill_MarquetryBrass_FrontDrawer_Xrf1.csv | 0.01482018 | 0.007096661 | 0.01887303 | 0.02068858 | 0.02176804 | 1.011572 | 0.3141763 | #N/A | 0.05086001 | 0.01268937 | 0.02813949 | 0.01935073 | 0.1583302 | #N/A | 0.04842366 | 0.2824015 | 0.2125512 | #N/A | 0.03998826 | #N/A | #N/A | #N/A | #N/A | #N/A | #N/A
339 | 1690_French_Oppenord_MazarinDesk_Chapel_Bowhill_MarquetryBrass_FrontDrawer_Xrf2.csv | 0.0005608457 | ± | 0.0143756 | * | -0.0007694996 | ± | 0.006901003 | * | 0.1706744 | ± | 0.01826252 |  | -0.002868911 | ± | 0.02069111 | * | 0.06629044 | ± | 0.0217978 |  | 67.9056 | ± | 1.007759 |  | 30.54751 | ± | 0.3161937 |  | #N/A | ± | #N/A | #N/A | 0.02905133 | ± | 0.0481706 | * | 0.0006111433 | ± | 0.01242966 | * | 0.04471302 | ± | 0.02817657 |  | 0.001529459 | ± | 0.0191773 | * | 0.04354144 | ± | 0.1583176 | * | #N/A | ± | #N/A | #N/A | 0.004047369 | ± | 0.04779171 | * | 0.002626111 | ± | 0.2727465 |  | 0.8371034 | ± | 0.2052843 |  | #N/A | ± | #N/A | #N/A | -0.006722939 | ± | 0.03903487 | * | #N/A | ± | #N/A | #N/A | #N/A | ± | #N/A | #N/A | #N/A | ± | #N/A | #N/A | #N/A | ± | #N/A | #N/A | #N/A | ± | #N/A | #N/A | #N/A | ± | #N/A | #N/A | 99.6435 | †† | ††† | 0.7723972 | 0 | 91.74348 | 93.63354499 | -2.163577 | R | 0 | Mazarin desk. BRASS MARQUETRY | Oppenordt | 2 | 0 | 0 | Duke of Buccleuch and Queensberry, Bowhill | clearly a difference between marquetry and straight border strip. Border strip replaced? Or simply different material for different place? | 1680 | 1700 | 1690 | 10 | 0 | 0 | France | 2 | Furniture | Marquetry Sheet Brass | 0 | 0 | 2015-06-08 | ED-XRF | CHARMed PyMca | 114 | Yannick Chastang | 0 | Bruker Tracer III-SD | YannickConfig1.0quant.cfg | 60 | 40 | 12 | 33 | µm | Ti | 0 | µm | 0 | µm | 0 | 0 | 0 | 0 | 0 | 0 | 0 | 0 | 0 | 0 | 0 | 0 | 0 | 1690_French_Oppenord_MazarinDesk_Chapel_Bowhill_MarquetryBrass_FrontDrawer_Xrf2.csv | 0.0143756 | 0.006901003 | 0.01826252 | 0.02069111 | 0.0217978 | 1.007759 | 0.3161937 | #N/A | 0.0481706 | 0.01242966 | 0.02817657 | 0.0191773 | 0.1583176 | #N/A | 0.04779171 | 0.2727465 | 0.2052843 | #N/A | 0.03903487 | #N/A | #N/A | #N/A | #N/A | #N/A | #N/A
340 | 1690_French_Oppenord_MazarinDesk_Chapel_Bowhill_MarquetryBrass_SemiCircularMoulding.csv | 0.002960056 | ± | 0.01494382 | * | -0.002123682 | ± | 0.006866376 | * | 0.04691452 | ± | 0.01774793 |  | -0.00743611 | ± | 0.0206561 | * | 0.06537996 | ± | 0.02179521 |  | 70.05954 | ± | 0.9939226 |  | 27.36531 | ± | 0.2988084 |  | #N/A | ± | #N/A | #N/A | 0.01270546 | ± | 0.0480192 | * | -0.001399261 | ± | 0.01238623 | * | 0.04340465 | ± | 0.02815001 |  | -0.001684267 | ± | 0.01915066 | * | -0.007515549 | ± | 0.1582833 | * | #N/A | ± | #N/A | #N/A | 0.04067282 | ± | 0.04818156 |  | -0.009768974 | ± | 0.309285 |  | 2.014307 | ± | 0.2327852 |  | #N/A | ± | #N/A | #N/A | -0.00578193 | ± | 0.03905668 | * | #N/A | ± | #N/A | #N/A | #N/A | ± | #N/A | #N/A | #N/A | ± | #N/A | #N/A | #N/A | ± | #N/A | #N/A | #N/A | ± | #N/A | #N/A | #N/A | ± | #N/A | #N/A | 99.61548 | †† | ††† | 2.122901 | 0 | 91.74348 | 94.05605 | -1.976605 | R | 0 | Mazarin desk. BRASS MARQUETRY | Oppenordt | 1 | 0 | 0 | Duke of Buccleuch and Queensberry, Bowhill | clearly a difference between marquetry and straight border strip. Border strip replaced? Or simply different material for different place? | 1680 | 1700 | 1690 | 10 | 0 | 0 | France | 2 | Furniture | Marquetry Sheet Brass | 0 | 0 | 2015-06-08 | ED-XRF | CHARMed PyMca | 114 | Yannick Chastang | 0 | Bruker Tracer III-SD | YannickConfig1.0quant.cfg | 60 | 40 | 12 | 33 | µm | Ti | 0 | µm | 0 | µm | 0 | 0 | 0 | 0 | 0 | 0 | 0 | 0 | 0 | 0 | 0 | 0 | 0 | 1690_French_Oppenord_MazarinDesk_Chapel_Bowhill_MarquetryBrass_SemiCircularMoulding.csv | 0.01494382 | 0.006866376 | 0.01774793 | 0.0206561 | 0.02179521 | 0.9939226 | 0.2988084 | #N/A | 0.0480192 | 0.01238623 | 0.02815001 | 0.01915066 | 0.1582833 | #N/A | 0.04818156 | 0.309285 | 0.2327852 | #N/A | 0.03905668 | #N/A | #N/A | #N/A | #N/A | #N/A | #N/A
341 | 1690_French_Oppenord_MazarinDesk_Chapel_Bowhill_MarquetryBrass_SideBorderStrip_GlueSide_Prepared_Xrf3.csv | -0.004444849 | ± | 0.01320827 | * | -0.00165781 | ± | 0.00687828 | * | 0.2589018 | ± | 0.01872967 |  | -0.00555548 | ± | 0.02067041 | * | 0.03273799 | ± | 0.02170664 |  | 72.32295 | ± | 0.9824372 |  | 25.89175 | ± | 0.2911978 |  | #N/A | ± | #N/A | #N/A | 0.03021387 | ± | 0.04818142 | * | -0.0006410693 | ± | 0.01240257 | * | 0.07815398 | ± | 0.02886401 |  | -1.41089e-05 | ± | 0.01916438 | * | 0.2724025 | ± | 0.1584915 |  | #N/A | ± | #N/A | #N/A | 0.02780637 | ± | 0.04804368 | * | -0.003949571 | ± | 0.2722906 |  | 0.8214587 | ± | 0.2049412 |  | #N/A | ± | #N/A | #N/A | 0.001547678 | ± | 0.03922874 | * | #N/A | ± | #N/A | #N/A | #N/A | ± | #N/A | #N/A | #N/A | ± | #N/A | #N/A | #N/A | ± | #N/A | #N/A | #N/A | ± | #N/A | #N/A | #N/A | ± | #N/A | #N/A | 99.72166 | †† |  | 0.3457139 | 0 | 91.74348 | 98.14837 | -0.1656025 | R | 0 | Mazarin desk. BRASS MARQUETRY | Oppenordt | 1 | 0 | 0 | Duke of Buccleuch and Queensberry, Bowhill | clearly a difference between marquetry and straight border strip. Border strip replaced? Or simply different material for different place? | 1680 | 1700 | 1690 | 10 | 0 | 0 | France | 2 | Furniture | Marquetry Sheet Brass | 0 | P | 2015-06-08 | ED-XRF | CHARMed PyMca | 114 | Yannick Chastang | 0 | Bruker Tracer III-SD | YannickConfig1.0quant.cfg | 60 | 40 | 12 | 33 | µm | Ti | 0 | µm | 0 | µm | 0 | 0 | 0 | 0 | 0 | 0 | 0 | 0 | 0 | 0 | 0 | 0 | 0 | 1690_French_Oppenord_MazarinDesk_Chapel_Bowhill_MarquetryBrass_SideBorderStrip_GlueSide_Prepared_Xrf3.csv | 0.01320827 | 0.00687828 | 0.01872967 | 0.02067041 | 0.02170664 | 0.9824372 | 0.2911978 | #N/A | 0.04818142 | 0.01240257 | 0.02886401 | 0.01916438 | 0.1584915 | #N/A | 0.04804368 | 0.2722906 | 0.2049412 | #N/A | 0.03922874 | #N/A | #N/A | #N/A | #N/A | #N/A | #N/A
342 | 1690_French_Oppenord_MazarinDesk_Chapel_Bowhill_MarquetryBrass_SideBorderStrip_Xrf3.csv | -0.0005702761 | ± | 0.01410967 | * | 0.0003943598 | ± | 0.006930824 | * | 0.2582682 | ± | 0.01872601 |  | -0.00837462 | ± | 0.02064902 | * | 0.03287403 | ± | 0.02170699 |  | 71.17137 | ± | 0.9878896 |  | 26.88256 | ± | 0.2962844 |  | #N/A | ± | #N/A | #N/A | 0.01923062 | ± | 0.04807947 | * | 5.851328e-05 | ± | 0.01241768 | * | 0.08345852 | ± | 0.02897459 |  | 0.006754146 | ± | 0.01922274 | * | 0.2849107 | ± | 0.1585019 |  | #N/A | ± | #N/A | #N/A | 0.0139357 | ± | 0.04789616 | * | 0.003896015 | ± | 0.2761764 |  | 0.9539611 | ± | 0.2078659 |  | #N/A | ± | #N/A | #N/A | -2.031023e-05 | ± | 0.0391916 | * | #N/A | ± | #N/A | #N/A | #N/A | ± | #N/A | #N/A | #N/A | ± | #N/A | #N/A | #N/A | ± | #N/A | #N/A | #N/A | ± | #N/A | #N/A | #N/A | ± | #N/A | #N/A | 99.70271 | †† |  | 0.4188876 | 0 | 91.74348 | 97.26972 | -0.5544357 | R | 0 | Mazarin desk. BRASS MARQUETRY | Oppenordt | 1 | 0 | 0 | Duke of Buccleuch and Queensberry, Bowhill | clearly a difference between marquetry and straight border strip. Border strip replaced? Or simply different material for different place? | 1680 | 1700 | 1690 | 10 | 0 | 0 | France | 2 | Furniture | Marquetry Sheet Brass | 0 | 0 | 2015-06-08 | ED-XRF | CHARMed PyMca | 114 | Yannick Chastang | 0 | Bruker Tracer III-SD | YannickConfig1.0quant.cfg | 60 | 40 | 12 | 33 | µm | Ti | 0 | µm | 0 | µm | 0 | 0 | 0 | 0 | 0 | 0 | 0 | 0 | 0 | 0 | 0 | 0 | 0 | 1690_French_Oppenord_MazarinDesk_Chapel_Bowhill_MarquetryBrass_SideBorderStrip_Xrf3.csv | 0.01410967 | 0.006930824 | 0.01872601 | 0.02064902 | 0.02170699 | 0.9878896 | 0.2962844 | #N/A | 0.04807947 | 0.01241768 | 0.02897459 | 0.01922274 | 0.1585019 | #N/A | 0.04789616 | 0.2761764 | 0.2078659 | #N/A | 0.0391916 | #N/A | #N/A | #N/A | #N/A | #N/A | #N/A
343 | gerritjensenmarquetrybrassXrf1.csv | -0.003005131 | ± | 0.01354149 | * | 0.01096749 | ± | 0.00720427 |  | 0.09493035 | ± | 0.01792807 |  | -0.008379063 | ± | 0.02064899 | * | 0.005612226 | ± | 0.02163918 | * | 59.20298 | ± | 1.09252 |  | 29.79263 | ± | 0.3119521 |  | #N/A | ± | #N/A | #N/A | 0.03629626 | ± | 0.04823815 | * | -0.0007880264 | ± | 0.0123994 | * | 0.06660116 | ± | 0.02862463 |  | 0.01211559 | ± | 0.01927211 | * | 9.15405 | ± | 0.1910014 |  | #N/A | ± | #N/A | #N/A | 0.01387008 | ± | 0.04789546 | * | -0.008284933 | ± | 0.2842513 |  | 1.223433 | ± | 0.2139435 |  | #N/A | ± | #N/A | #N/A | 0.0008247184 | ± | 0.03921159 | * | #N/A | ± | #N/A | #N/A | #N/A | ± | #N/A | #N/A | #N/A | ± | #N/A | #N/A | #N/A | ± | #N/A | #N/A | #N/A | ± | #N/A | #N/A | #N/A | ± | #N/A | #N/A | 99.59386 | †† |  | 0.2273847 | 0 | 91.74348 | 104.2932 | 2.55369 | 0 | 0 | One of three small desk (one in Royal Collection, two at Boughton House). BRASS MARQUETRY | Gerrit Jensen | 3 | 0 | 0 | Duke of Buccleuch, Boughton House | Unusually high tin, probably done the Xrf too close to a tin marquetry element. Not an obvious repair. | 1680 | 1700 | 1690 | 10 | 0 | 0 | English | 3 | Furniture | Marquetry Sheet Brass | 0 | 0 | 2015-04-03 | ED-XRF | CHARMed PyMca | 48 | Yannick Chastang | 0 | Bruker Tracer III-SD | YannickConfig1.0quant.cfg | 60 | 40 | 12 | 33 | µm | Ti | 0 | µm | 0 | µm | 0 | 0 | 0 | 0 | 0 | 0 | 0 | 0 | 0 | 0 | 0 | 0 | 0 | gerritjensenmarquetrybrassXrf1.csv | 0.01354149 | 0.00720427 | 0.01792807 | 0.02064899 | 0.02163918 | 1.09252 | 0.3119521 | #N/A | 0.04823815 | 0.0123994 | 0.02862463 | 0.01927211 | 0.1910014 | #N/A | 0.04789546 | 0.2842513 | 0.2139435 | #N/A | 0.03921159 | #N/A | #N/A | #N/A | #N/A | #N/A | #N/A
344 | gerritjensenmarquetrybrassXrf2.csv | 0.0005048704 | ± | 0.01436241 | * | 0.006881994 | ± | 0.007098067 |  | 0.06936558 | ± | 0.01782908 |  | -0.00822107 | ± | 0.02065018 | * | 0.007502775 | ± | 0.0216437 | * | 64.61657 | ± | 1.034354 |  | 33.33417 | ± | 0.3324844 |  | #N/A | ± | #N/A | #N/A | 0.007964575 | ± | 0.04797555 | * | -0.001224778 | ± | 0.01238999 | * | 0.07905526 | ± | 0.02888277 |  | 0.004848409 | ± | 0.01920586 | * | 0.02113464 | ± | 0.1583023 | * | #N/A | ± | #N/A | #N/A | 0.01162575 | ± | 0.0478717 | * | -0.009879361 | ± | 0.2904499 |  | 1.425239 | ± | 0.2186089 |  | #N/A | ± | #N/A | #N/A | 0.001258368 | ± | 0.03922187 | * | #N/A | ± | #N/A | #N/A | #N/A | ± | #N/A | #N/A | #N/A | ± | #N/A | #N/A | #N/A | ± | #N/A | #N/A | #N/A | ± | #N/A | #N/A | #N/A | ± | #N/A | #N/A | 99.5668 | †† |  | 1.404324 | 0 | 91.74348 | 98.83684 | 0.1390716 | R | 0 | One of three small desk (one in Royal Collection, two at Boughton House). BRASS MARQUETRY | Gerrit Jensen | 3 | 0 | 0 | Duke of Buccleuch, Boughton House | 0 | 1680 | 1700 | 1690 | 10 | 0 | 0 | English | 3 | Furniture | Marquetry Sheet Brass | 0 | 0 | 2015-04-03 | ED-XRF | CHARMed PyMca | 48 | Yannick Chastang | 0 | Bruker Tracer III-SD | YannickConfig1.0quant.cfg | 60 | 40 | 12 | 33 | µm | Ti | 0 | µm | 0 | µm | 0 | 0 | 0 | 0 | 0 | 0 | 0 | 0 | 0 | 0 | 0 | 0 | 0 | gerritjensenmarquetrybrassXrf2.csv | 0.01436241 | 0.007098067 | 0.01782908 | 0.02065018 | 0.0216437 | 1.034354 | 0.3324844 | #N/A | 0.04797555 | 0.01238999 | 0.02888277 | 0.01920586 | 0.1583023 | #N/A | 0.0478717 | 0.2904499 | 0.2186089 | #N/A | 0.03922187 | #N/A | #N/A | #N/A | #N/A | #N/A | #N/A
345 | gerritjensenmarquetrybrassXrf3.csv | -0.005793131 | ± | 0.01289804 | * | 0.006149661 | ± | 0.007079102 |  | 0.1761854 | ± | 0.01828926 |  | -0.005186326 | ± | 0.02067323 | * | 0.03646753 | ± | 0.02171635 |  | 64.19233 | ± | 1.038266 |  | 32.4569 | ± | 0.3272486 |  | #N/A | ± | #N/A | #N/A | 0.07096788 | ± | 0.04856516 |  | 0.0006807274 | ± | 0.01243117 | * | 0.08103755 | ± | 0.02892407 |  | -0.009773464 | ± | 0.01908803 | * | 0.1050167 | ± | 0.158361 | * | #N/A | ± | #N/A | #N/A | 0.02709493 | ± | 0.04803608 | * | -0.00923874 | ± | 0.3216747 |  | 2.384147 | ± | 0.2421105 |  | #N/A | ± | #N/A | #N/A | 0.004209544 | ± | 0.03929218 | * | #N/A | ± | #N/A | #N/A | #N/A | ± | #N/A | #N/A | #N/A | ± | #N/A | #N/A | #N/A | ± | #N/A | #N/A | #N/A | ± | #N/A | #N/A | #N/A | ± | #N/A | #N/A | 99.5112 | †† |  | 0.7116701 | 0 | 91.74348 | 98.56362561 | 0.0181641 | R | 0 | One of three small desk (one in Royal Collection, two at Boughton House). BRASS MARQUETRY | Gerrit Jensen | 3 | 0 | 0 | Duke of Buccleuch, Boughton House | 0 | 1680 | 1700 | 1690 | 10 | 0 | 0 | English | 3 | Furniture | Marquetry Sheet Brass | 0 | 0 | 2015-04-03 | ED-XRF | CHARMed PyMca | 48 | Yannick Chastang | 0 | Bruker Tracer III-SD | YannickConfig1.0quant.cfg | 60 | 40 | 12 | 33 | µm | Ti | 0 | µm | 0 | µm | 0 | 0 | 0 | 0 | 0 | 0 | 0 | 0 | 0 | 0 | 0 | 0 | 0 | gerritjensenmarquetrybrassXrf3.csv | 0.01289804 | 0.007079102 | 0.01828926 | 0.02067323 | 0.02171635 | 1.038266 | 0.3272486 | #N/A | 0.04856516 | 0.01243117 | 0.02892407 | 0.01908803 | 0.158361 | #N/A | 0.04803608 | 0.3216747 | 0.2421105 | #N/A | 0.03929218 | #N/A | #N/A | #N/A | #N/A | #N/A | #N/A
346 | gerritjensenmarquetrybrassXrf4.csv | -0.004629029 | ± | 0.01316578 | * | 0.01404828 | ± | 0.007284807 |  | 0.07056451 | ± | 0.01783357 |  | -0.007688006 | ± | 0.0206542 | * | 0.006514314 | ± | 0.02164133 | * | 64.49225 | ± | 1.035489 |  | 33.40013 | ± | 0.3328821 |  | #N/A | ± | #N/A | #N/A | 0.04276764 | ± | 0.04829871 |  | -0.0002107354 | ± | 0.01241186 | * | 0.07819823 | ± | 0.02886493 |  | 0.0008583982 | ± | 0.01917165 | * | 0.1064898 | ± | 0.1583621 | * | #N/A | ± | #N/A | #N/A | 0.01949837 | ± | 0.04795518 | * | -0.009270962 | ± | 0.2886261 |  | 1.366297 | ± | 0.2172362 |  | #N/A | ± | #N/A | #N/A | -0.002985622 | ± | 0.03912186 | * | #N/A | ± | #N/A | #N/A | #N/A | ± | #N/A | #N/A | #N/A | ± | #N/A | #N/A | #N/A | ± | #N/A | #N/A | #N/A | ± | #N/A | #N/A | #N/A | ± | #N/A | #N/A | 99.57283 | †† |  | 0.7665267 | 0 | 91.74348 | 96.56273 | -0.8673047 | R | 0 | One of three small desk (one in Royal Collection, two at Boughton House). BRASS MARQUETRY | Gerrit Jensen | 3 | 0 | 0 | Duke of Buccleuch, Boughton House | 0 | 1680 | 1700 | 1690 | 10 | 0 | 0 | English | 3 | Furniture | Marquetry Sheet Brass | 0 | 0 | 2015-04-03 | ED-XRF | CHARMed PyMca | 48 | Yannick Chastang | 0 | Bruker Tracer III-SD | YannickConfig1.0quant.cfg | 60 | 40 | 12 | 33 | µm | Ti | 0 | µm | 0 | µm | 0 | 0 | 0 | 0 | 0 | 0 | 0 | 0 | 0 | 0 | 0 | 0 | 0 | gerritjensenmarquetrybrassXrf4.csv | 0.01316578 | 0.007284807 | 0.01783357 | 0.0206542 | 0.02164133 | 1.035489 | 0.3328821 | #N/A | 0.04829871 | 0.01241186 | 0.02886493 | 0.01917165 | 0.1583621 | #N/A | 0.04795518 | 0.2886261 | 0.2172362 | #N/A | 0.03912186 | #N/A | #N/A | #N/A | #N/A | #N/A | #N/A
347 | Gerritjensenmirrorbrassmarquetry1.csv | -0.001368356 | ± | 0.0139228 | * | 0.0004316715 | ± | 0.006931781 | * | 0.088701 | ± | 0.01790331 |  | -0.008207171 | ± | 0.02065028 | * | 0.04753438 | ± | 0.02174579 |  | 63.53588 | ± | 1.044536 |  | 30.61497 | ± | 0.3165763 |  | #N/A | ± | #N/A | #N/A | 0.08625734 | ± | 0.04871134 |  | -0.0008282389 | ± | 0.01239853 | * | 0.02533374 | ± | 0.02778584 |  | 0.0178394 | ± | 0.0193279 |  | 0.2498121 | ± | 0.1584728 |  | #N/A | ± | #N/A | #N/A | 0.01095875 | ± | 0.04786465 | * | 0.02008994 | ± | 0.4089132 |  | 4.694182 | ± | 0.3077711 |  | #N/A | ± | #N/A | #N/A | 0.04744418 | ± | 0.04039447 |  | #N/A | ± | #N/A | #N/A | #N/A | ± | #N/A | #N/A | #N/A | ± | #N/A | #N/A | #N/A | ± | #N/A | #N/A | #N/A | ± | #N/A | #N/A | #N/A | ± | #N/A | #N/A | 99.42903 | †† |  | 1.783752 | 0 | 91.74348 | 96.41942 | -0.9307238 | R | 0 | Boulle marquetry mirror with monogram | Gerrit Jensen | 3 | 0 | 0 | Duke of Buccleuch, Boughton House | 0 | 1680 | 1700 | 1690 | 10 | 0 | 0 | English | 3 | Furniture | Marquetry Sheet Brass | 0 | 0 | 2015-04-03 | ED-XRF | CHARMed PyMca | 574 | Yannick Chastang | 0 | Bruker Tracer III-SD | YannickConfig1.0quant.cfg | 60 | 40 | 12 | 33 | µm | Ti | 0 | µm | 0 | µm | 0 | 0 | 0 | 0 | 0 | 0 | 0 | 0 | 0 | 0 | 0 | 0 | 0 | Gerritjensenmirrorbrassmarquetry1.csv | 0.0139228 | 0.006931781 | 0.01790331 | 0.02065028 | 0.02174579 | 1.044536 | 0.3165763 | #N/A | 0.04871134 | 0.01239853 | 0.02778584 | 0.0193279 | 0.1584728 | #N/A | 0.04786465 | 0.4089132 | 0.3077711 | #N/A | 0.04039447 | #N/A | #N/A | #N/A | #N/A | #N/A | #N/A
348 | Gerritjensenmirrorbrassmarquetry2.csv | 0.005732026 | ± | 0.01560734 | * | 0.007147867 | ± | 0.007104958 |  | 0.1137045 | ± | 0.01800524 |  | -0.008345398 | ± | 0.02064924 | * | 0.0572584 | ± | 0.02177242 |  | 63.696 | ± | 1.042982 |  | 30.56942 | ± | 0.3163179 |  | #N/A | ± | #N/A | #N/A | 0.07655537 | ± | 0.04861844 |  | -0.0008344185 | ± | 0.0123984 | * | 0.03015898 | ± | 0.0278826 |  | 0.01763334 | ± | 0.01932584 |  | 0.17507 | ± | 0.1584134 |  | #N/A | ± | #N/A | #N/A | 0.02060449 | ± | 0.04796694 | * | -0.009524218 | ± | 0.4049959 |  | 4.599308 | ± | 0.3048226 |  | #N/A | ± | #N/A | #N/A | 0.05577712 | ± | 0.04062247 |  | #N/A | ± | #N/A | #N/A | #N/A | ± | #N/A | #N/A | #N/A | ± | #N/A | #N/A | #N/A | ± | #N/A | #N/A | #N/A | ± | #N/A | #N/A | #N/A | ± | #N/A | #N/A | 99.40567 | †† |  | 1.114987 | 0 | 91.74348 | 95.64643 | -1.272801 | R | 0 | Boulle marquetry mirror with monogram | Gerrit Jensen | 3 | 0 | 0 | Duke of Buccleuch, Boughton House | 0 | 1680 | 1700 | 1690 | 10 | 0 | 0 | English | 3 | Furniture | Marquetry Sheet Brass | 0 | 0 | 2015-04-03 | ED-XRF | CHARMed PyMca | 574 | Yannick Chastang | 0 | Bruker Tracer III-SD | YannickConfig1.0quant.cfg | 60 | 40 | 12 | 33 | µm | Ti | 0 | µm | 0 | µm | 0 | 0 | 0 | 0 | 0 | 0 | 0 | 0 | 0 | 0 | 0 | 0 | 0 | Gerritjensenmirrorbrassmarquetry2.csv | 0.01560734 | 0.007104958 | 0.01800524 | 0.02064924 | 0.02177242 | 1.042982 | 0.3163179 | #N/A | 0.04861844 | 0.0123984 | 0.0278826 | 0.01932584 | 0.1584134 | #N/A | 0.04796694 | 0.4049959 | 0.3048226 | #N/A | 0.04062247 | #N/A | #N/A | #N/A | #N/A | #N/A | #N/A
349 | Oppenordt_desk_Brass_2.csv | 0.006228393 | ± | 0.01572695 | * | 0.003701318 | ± | 0.007015858 | * | 0.4880788 | ± | 0.0203332 |  | -0.006922713 | ± | 0.02065999 | * | 0.02038559 | ± | 0.02167523 |  | 70.16532 | ± | 0.9933161 |  | 27.94546 | ± | 0.3018811 |  | #N/A | ± | #N/A | #N/A | 0.06040841 | ± | 0.04846491 |  | -0.0003732437 | ± | 0.01240835 | * | 0.07818559 | ± | 0.02886467 |  | -0.00059587 | ± | 0.01915957 | * | 0.06419911 | ± | 0.1583319 | * | #N/A | ± | #N/A | #N/A | 0.02595256 | ± | 0.04802389 | * | 0.005060104 | ± | 0.2716494 |  | 0.7994098 | ± | 0.2044586 |  | #N/A | ± | #N/A | #N/A | 0.005501398 | ± | 0.03932316 | * | #N/A | ± | #N/A | #N/A | #N/A | ± | #N/A | #N/A | #N/A | ± | #N/A | #N/A | #N/A | ± | #N/A | #N/A | #N/A | ± | #N/A | #N/A | #N/A | ± | #N/A | #N/A | 99.66 | †† | ††† | 1.994803 | 0 | 91.74348 | 82.84567 | -6.937607 | R | 0 | Bureau Mazarin, Boulle marquetry, BRASS MARQUETRY | Oppenordt | 1 | 0 | 0 | Chatsworth House, Duke of Devonshire | 0 | 1680 | 1720 | 1700 | 20 | Paris | 2 | France | 2 | Furniture | Marquetry Sheet Brass | 0 | 0 | 2015-12-06 | ED-XRF | CHARMed PyMca | 295 | Yannick Chastang | 0 | Bruker Tracer III-SD | YannickConfig1.0quant.cfg | 60 | 40 | 12 | 33 | µm | Ti | 0 | µm | 0 | µm | 0 | 0 | 0 | 0 | 0 | 0 | 0 | 0 | 0 | 0 | 0 | 0 | 0 | Oppenordt_desk_Brass_2.csv | 0.01572695 | 0.007015858 | 0.0203332 | 0.02065999 | 0.02167523 | 0.9933161 | 0.3018811 | #N/A | 0.04846491 | 0.01240835 | 0.02886467 | 0.01915957 | 0.1583319 | #N/A | 0.04802389 | 0.2716494 | 0.2044586 | #N/A | 0.03932316 | #N/A | #N/A | #N/A | #N/A | #N/A | #N/A
350 | Oppenordt_desk_Brass_3.csv | -0.003838171 | ± | 0.01334844 | * | 0.007663129 | ± | 0.00711832 |  | 0.3313593 | ± | 0.01917575 |  | -0.005113172 | ± | 0.02067379 | * | 0.02318676 | ± | 0.02168225 |  | 70.42202 | ± | 0.9918727 |  | 28.02662 | ± | 0.3023144 |  | #N/A | ± | #N/A | #N/A | 0.03727577 | ± | 0.0482473 | * | 0.00032737 | ± | 0.01242351 | * | 0.0825987 | ± | 0.02895664 |  | -0.0005241092 | ± | 0.01916016 | * | 0.05893872 | ± | 0.1583282 | * | #N/A | ± | #N/A | #N/A | 0.01042708 | ± | 0.04785903 | * | -0.00988305 | ± | 0.2684118 |  | 0.687252 | ± | 0.2020218 |  | #N/A | ± | #N/A | #N/A | -0.001578699 | ± | 0.03915487 | * | #N/A | ± | #N/A | #N/A | #N/A | ± | #N/A | #N/A | #N/A | ± | #N/A | #N/A | #N/A | ± | #N/A | #N/A | #N/A | ± | #N/A | #N/A | #N/A | ± | #N/A | #N/A | 99.66673 | †† | ††† | 1.147889 | 0 | 91.74348 | 90.24215555 | -3.664391 | R | 0 | Bureau Mazarin, Boulle marquetry, BRASS MARQUETRY | Oppenordt | 1 | 0 | 0 | Chatsworth House, Duke of Devonshire | 0 | 1680 | 1720 | 1700 | 20 | Paris | 2 | France | 2 | Furniture | Marquetry Sheet Brass | 0 | 0 | 2015-12-06 | ED-XRF | CHARMed PyMca | 295 | Yannick Chastang | 0 | Bruker Tracer III-SD | YannickConfig1.0quant.cfg | 60 | 40 | 12 | 33 | µm | Ti | 0 | µm | 0 | µm | 0 | 0 | 0 | 0 | 0 | 0 | 0 | 0 | 0 | 0 | 0 | 0 | 0 | Oppenordt_desk_Brass_3.csv | 0.01334844 | 0.00711832 | 0.01917575 | 0.02067379 | 0.02168225 | 0.9918727 | 0.3023144 | #N/A | 0.0482473 | 0.01242351 | 0.02895664 | 0.01916016 | 0.1583282 | #N/A | 0.04785903 | 0.2684118 | 0.2020218 | #N/A | 0.03915487 | #N/A | #N/A | #N/A | #N/A | #N/A | #N/A
351 | Oppenordt_desk_Brass.csv | -0.002957732 | ± | 0.0135525 | * | 0.003550535 | ± | 0.007011971 | * | 0.1892489 | ± | 0.01835393 |  | -0.004083066 | ± | 0.02068171 | * | 0.01755678 | ± | 0.0216682 | * | 68.93713 | ± | 1.000779 |  | 29.61762 | ± | 0.3109791 |  | #N/A | ± | #N/A | #N/A | 0.01827 | ± | 0.04807059 | * | -0.0008868947 | ± | 0.01239726 | * | 0.0640742 | ± | 0.02857254 |  | 0.001975816 | ± | 0.01918107 | * | 0.04071532 | ± | 0.1583156 | * | #N/A | ± | #N/A | #N/A | 0.0281561 | ± | 0.04804741 | * | -0.001460958 | ± | 0.2706117 |  | 0.763612 | ± | 0.2036776 |  | #N/A | ± | #N/A | #N/A | -0.007894547 | ± | 0.03900781 | * | #N/A | ± | #N/A | #N/A | #N/A | ± | #N/A | #N/A | #N/A | ± | #N/A | #N/A | #N/A | ± | #N/A | #N/A | #N/A | ± | #N/A | #N/A | #N/A | ± | #N/A | #N/A | 99.66463 | †† |  | 0.9236656 | 0 | 91.74348 | 97.3063 | -0.5382498 | R | 0 | Bureau Mazarin, Boulle marquetry, BRASS MARQUETRY | Oppenordt | 1 | 0 | 0 | Chatsworth House, Duke of Devonshire | 0 | 1680 | 1720 | 1700 | 20 | Paris | 2 | France | 2 | Furniture | Marquetry Sheet Brass | 0 | 0 | 2015-12-06 | ED-XRF | CHARMed PyMca | 295 | Yannick Chastang | 0 | Bruker Tracer III-SD | YannickConfig1.0quant.cfg | 60 | 40 | 12 | 33 | µm | Ti | 0 | µm | 0 | µm | 0 | 0 | 0 | 0 | 0 | 0 | 0 | 0 | 0 | 0 | 0 | 0 | 0 | Oppenordt_desk_Brass.csv | 0.0135525 | 0.007011971 | 0.01835393 | 0.02068171 | 0.0216682 | 1.000779 | 0.3109791 | #N/A | 0.04807059 | 0.01239726 | 0.02857254 | 0.01918107 | 0.1583156 | #N/A | 0.04804741 | 0.2706117 | 0.2036776 | #N/A | 0.03900781 | #N/A | #N/A | #N/A | #N/A | #N/A | #N/A
352 | 1700_Boulle_VenusClock_BrassMarquetry_Side_Xrf6.csv | 0.03904411 | ± | 0.02417058 |  | 0.03634566 | ± | 0.007879279 |  | 1.85758 | ± | 0.04165627 | ** | 0.006965784 | ± | 0.02076966 | * | -0.02032593 | ± | 0.02157988 | * | 3.921262 | ± | 2.711382 |  | 6.763218 | ± | 0.2176702 |  | #N/A | ± | #N/A | #N/A | 65.58948 | ± | 11.77829 | ** | 0.07804346 | ± | 0.01438065 |  | 0.01092424 | ± | 0.02749895 | * | 0.07368509 | ± | 0.02003862 |  | 0.8436107 | ± | 0.159071 |  | #N/A | ± | #N/A | #N/A | 0.3795378 | ± | 0.05217658 |  | 0.9256432 | ± | 1.604774 | † | 22.02157 | ± | 1.207843 | ** | #N/A | ± | #N/A | #N/A | -0.009240993 | ± | 0.03897683 | * | #N/A | ± | #N/A | #N/A | #N/A | ± | #N/A | #N/A | #N/A | ± | #N/A | #N/A | #N/A | ± | #N/A | #N/A | #N/A | ± | #N/A | #N/A | #N/A | ± | #N/A | #N/A | 102.5173 | †† | ††† | 1.003212 | 0 | 91.74348 | 17.11783 | -36.02458 | 0 | 0 | Pendule à la Venus | Anonymous | 1 | 0 | 0 | Private Collection, ex Safra Collection, Bought by Andrey Melnichenko | Sold by Sotheby's New York in 2011 as Attributed to A. C. Boulle. Probably Later English (Wertheimer?) | 1820 | 1920 | 1870 | 50 | 0 | 0 | England | 1 | Furniture | Marquetry Sheet Brass | 0 | 0 | 2016-07-12 | ED-XRF | CHARMed PyMca | 514 | Yannick Chastang | 0 | Bruker Tracer III-SD | YannickConfig1.0quant.cfg | 60 | 40 | 12 | 33 | µm | Ti | 0 | µm | 0 | µm | 0 | 0 | 0 | 0 | 0 | 0 | 0 | 0 | 0 | 0 | 0 | 0 | 0 | 1700_Boulle_VenusClock_BrassMarquetry_Side_Xrf6.csv | 0.02417058 | 0.007879279 | 0.04165627 | 0.02076966 | 0.02157988 | 2.711382 | 0.2176702 | #N/A | 11.77829 | 0.01438065 | 0.02749895 | 0.02003862 | 0.159071 | #N/A | 0.05217658 | 1.604774 | 1.207843 | #N/A | 0.03897683 | #N/A | #N/A | #N/A | #N/A | #N/A | #N/A
353 | 1700_Boulle_VenusClock_BrassMarquetry_Xrf1.csv | 0.01312104 | ± | 0.01741285 |  | 0.01004817 | ± | 0.007180313 |  | 0.2141721 | ± | 0.0184824 |  | -0.007966167 | ± | 0.0206521 | * | 0.01803868 | ± | 0.02166939 |  | 60.18129 | ± | 1.080684 |  | 36.80233 | ± | 0.3541501 |  | #N/A | ± | #N/A | #N/A | 0.6358162 | ± | 0.05476878 |  | 0.03129678 | ± | 0.01313792 |  | 0.04579637 | ± | 0.02819857 |  | 0.1109168 | ± | 0.02068018 |  | 0.156763 | ± | 0.1583994 |  | #N/A | ± | #N/A | #N/A | 0.2122371 | ± | 0.05011668 |  | 0.03727298 | ± | 0.2765268 |  | 0.9658175 | ± | 0.2081296 |  | #N/A | ± | #N/A | #N/A | 0.1318633 | ± | 0.04293649 |  | #N/A | ± | #N/A | #N/A | #N/A | ± | #N/A | #N/A | #N/A | ± | #N/A | #N/A | #N/A | ± | #N/A | #N/A | #N/A | ± | #N/A | #N/A | #N/A | ± | #N/A | #N/A | 99.55881 | †† | ††† | 5.621519 | 0 | 91.74348 | 30.47383 | -30.11406 | R | 0 | Pendule à la Venus | Anonymous | 1 | 0 | 0 | Private Collection, ex Safra Collection, Bought by Andrey Melnichenko | Sold by Sotheby's New York in 2011 as Attributed to A. C. Boulle. Probably Later English (Wertheimer?) | 1820 | 1920 | 1870 | 50 | 0 | 0 | England | 1 | Furniture | Marquetry Sheet Brass | 0 | 0 | 2016-07-12 | ED-XRF | CHARMed PyMca | 514 | Yannick Chastang | 0 | Bruker Tracer III-SD | YannickConfig1.0quant.cfg | 60 | 40 | 12 | 33 | µm | Ti | 0 | µm | 0 | µm | 0 | 0 | 0 | 0 | 0 | 0 | 0 | 0 | 0 | 0 | 0 | 0 | 0 | 1700_Boulle_VenusClock_BrassMarquetry_Xrf1.csv | 0.01741285 | 0.007180313 | 0.0184824 | 0.0206521 | 0.02166939 | 1.080684 | 0.3541501 | #N/A | 0.05476878 | 0.01313792 | 0.02819857 | 0.02068018 | 0.1583994 | #N/A | 0.05011668 | 0.2765268 | 0.2081296 | #N/A | 0.04293649 | #N/A | #N/A | #N/A | #N/A | #N/A | #N/A
354 | 1700_Boulle_VenusClock_BrassMarquetry_Xrf2.csv | 0.004245662 | ± | 0.01525061 | * | 0.0216354 | ± | 0.007484804 |  | 0.9074178 | ± | 0.02472562 |  | 0.01144847 | ± | 0.02080689 | * | 0.02451497 | ± | 0.0216856 |  | 59.30788 | ± | 1.091223 |  | 36.18694 | ± | 0.3501932 |  | #N/A | ± | #N/A | #N/A | 0.6468345 | ± | 0.05490621 |  | 0.03525466 | ± | 0.01323548 |  | 0.05404428 | ± | 0.02836671 |  | 0.08834252 | ± | 0.02027517 |  | 0.1562394 | ± | 0.158399 |  | #N/A | ± | #N/A | #N/A | 0.270028 | ± | 0.05080893 |  | 0.03722567 | ± | 0.2939971 |  | 1.538865 | ± | 0.2212787 |  | #N/A | ± | #N/A | #N/A | 0.1503061 | ± | 0.04356044 |  | #N/A | ± | #N/A | #N/A | #N/A | ± | #N/A | #N/A | #N/A | ± | #N/A | #N/A | #N/A | ± | #N/A | #N/A | #N/A | ± | #N/A | #N/A | #N/A | ± | #N/A | #N/A | 99.44122 | †† | ††† | 5.623651 | 0 | 91.74348 | 28.33468596 | -31.06071 | R | 0 | Pendule à la Venus | Anonymous | 1 | 0 | 0 | Private Collection, ex Safra Collection, Bought by Andrey Melnichenko | Sold by Sotheby's New York in 2011 as Attributed to A. C. Boulle. Probably Later English (Wertheimer?) | 1820 | 1920 | 1870 | 50 | 0 | 0 | England | 1 | Furniture | Marquetry Sheet Brass | 0 | 0 | 2016-07-12 | ED-XRF | CHARMed PyMca | 514 | Yannick Chastang | 0 | Bruker Tracer III-SD | YannickConfig1.0quant.cfg | 60 | 40 | 12 | 33 | µm | Ti | 0 | µm | 0 | µm | 0 | 0 | 0 | 0 | 0 | 0 | 0 | 0 | 0 | 0 | 0 | 0 | 0 | 1700_Boulle_VenusClock_BrassMarquetry_Xrf2.csv | 0.01525061 | 0.007484804 | 0.02472562 | 0.02080689 | 0.0216856 | 1.091223 | 0.3501932 | #N/A | 0.05490621 | 0.01323548 | 0.02836671 | 0.02027517 | 0.158399 | #N/A | 0.05080893 | 0.2939971 | 0.2212787 | #N/A | 0.04356044 | #N/A | #N/A | #N/A | #N/A | #N/A | #N/A
355 | 1700_Boulle_VenusClock_BrassMarquetry_Xrf3.csv | 0.00650567 | ± | 0.01579387 | * | 0.03458168 | ± | 0.007831508 |  | 0.4760639 | ± | 0.02023514 |  | -0.007910402 | ± | 0.02065252 | * | -3.586221e-05 | ± | 0.02162583 | * | 62.33689 | ± | 1.056666 |  | 34.28551 | ± | 0.338274 |  | #N/A | ± | #N/A | #N/A | 0.7452504 | ± | 0.05616158 |  | 0.05407316 | ± | 0.01371872 |  | 0.0343686 | ± | 0.0279673 |  | 0.1171964 | ± | 0.02080162 |  | 0.1601173 | ± | 0.158402 |  | #N/A | ± | #N/A | #N/A | 0.2632116 | ± | 0.05072622 |  | -0.0009264868 | ± | 0.2733224 |  | 0.8568284 | ± | 0.2057178 |  | #N/A | ± | #N/A | #N/A | 0.2243859 | ± | 0.04631453 |  | #N/A | ± | #N/A | #N/A | #N/A | ± | #N/A | #N/A | #N/A | ± | #N/A | #N/A | #N/A | ± | #N/A | #N/A | #N/A | ± | #N/A | #N/A | #N/A | ± | #N/A | #N/A | 99.58611 | †† | ††† | 5.894804 | 0 | 91.74348 | 27.58403 | -31.3929 | R | 0 | Pendule à la Venus | Anonymous | 1 | 0 | 0 | Private Collection, ex Safra Collection, Bought by Andrey Melnichenko | Sold by Sotheby's New York in 2011 as Attributed to A. C. Boulle. Probably Later English (Wertheimer?) | 1820 | 1920 | 1870 | 50 | 0 | 0 | England | 1 | Furniture | Marquetry Sheet Brass | 0 | 0 | 2016-07-12 | ED-XRF | CHARMed PyMca | 514 | Yannick Chastang | 0 | Bruker Tracer III-SD | YannickConfig1.0quant.cfg | 60 | 40 | 12 | 33 | µm | Ti | 0 | µm | 0 | µm | 0 | 0 | 0 | 0 | 0 | 0 | 0 | 0 | 0 | 0 | 0 | 0 | 0 | 1700_Boulle_VenusClock_BrassMarquetry_Xrf3.csv | 0.01579387 | 0.007831508 | 0.02023514 | 0.02065252 | 0.02162583 | 1.056666 | 0.338274 | #N/A | 0.05616158 | 0.01371872 | 0.0279673 | 0.02080162 | 0.158402 | #N/A | 0.05072622 | 0.2733224 | 0.2057178 | #N/A | 0.04631453 | #N/A | #N/A | #N/A | #N/A | #N/A | #N/A
356 | 1700_Boulle_VenusClock_BrassMarquetry_Xrf4.csv | 0.01863431 | ± | 0.0187949 |  | 0.02714343 | ± | 0.007631472 |  | 0.2645667 | ± | 0.01876251 |  | -0.008084549 | ± | 0.02065121 | * | 0.00668393 | ± | 0.02164173 | * | 63.06578 | ± | 1.049187 |  | 34.56321 | ± | 0.3399859 |  | #N/A | ± | #N/A | #N/A | 0.6444516 | ± | 0.05487643 |  | 0.03175627 | ± | 0.01314918 |  | 0.02539482 | ± | 0.02778706 |  | 0.07584608 | ± | 0.02007219 |  | 0.1298236 | ± | 0.1583792 |  | #N/A | ± | #N/A | #N/A | 0.1735774 | ± | 0.04966496 |  | 0.01502377 | ± | 0.2634477 |  | 0.5125218 | ± | 0.1982856 |  | #N/A | ± | #N/A | #N/A | 0.09764771 | ± | 0.04184407 |  | #N/A | ± | #N/A | #N/A | #N/A | ± | #N/A | #N/A | #N/A | ± | #N/A | #N/A | #N/A | ± | #N/A | #N/A | #N/A | ± | #N/A | #N/A | #N/A | ± | #N/A | #N/A | 99.64398 | †† | ††† | 5.77824 | 0 | 91.74348 | 36.67012 | -27.37198 | R | 0 | Pendule à la Venus | Anonymous | 1 | 0 | 0 | Private Collection, ex Safra Collection, Bought by Andrey Melnichenko | Sold by Sotheby's New York in 2011 as Attributed to A. C. Boulle. Probably Later English (Wertheimer?) | 1820 | 1920 | 1870 | 50 | 0 | 0 | England | 1 | Furniture | Marquetry Sheet Brass | 0 | 0 | 2016-07-12 | ED-XRF | CHARMed PyMca | 514 | Yannick Chastang | 0 | Bruker Tracer III-SD | YannickConfig1.0quant.cfg | 60 | 40 | 12 | 33 | µm | Ti | 0 | µm | 0 | µm | 0 | 0 | 0 | 0 | 0 | 0 | 0 | 0 | 0 | 0 | 0 | 0 | 0 | 1700_Boulle_VenusClock_BrassMarquetry_Xrf4.csv | 0.0187949 | 0.007631472 | 0.01876251 | 0.02065121 | 0.02164173 | 1.049187 | 0.3399859 | #N/A | 0.05487643 | 0.01314918 | 0.02778706 | 0.02007219 | 0.1583792 | #N/A | 0.04966496 | 0.2634477 | 0.1982856 | #N/A | 0.04184407 | #N/A | #N/A | #N/A | #N/A | #N/A | #N/A
357 | 1700_Boulle_VenusClock_BrassMarquetry_Xrf5.csv | 0.00575732 | ± | 0.01561343 | * | 0.0620704 | ± | 0.008590405 |  | 0.4276515 | ± | 0.01985571 |  | -0.005827051 | ± | 0.02066833 | * | -0.0002597955 | ± | 0.0216253 | * | 63.64114 | ± | 1.043513 |  | 34.69625 | ± | 0.3408094 |  | #N/A | ± | #N/A | #N/A | 0.2038665 | ± | 0.04987624 |  | 0.01471322 | ± | 0.01274457 |  | 0.05068001 | ± | 0.028298 |  | 0.04954794 | ± | 0.01969439 |  | 0.07881773 | ± | 0.1583422 | * | #N/A | ± | #N/A | #N/A | 0.1081459 | ± | 0.04892119 |  | -0.001882307 | ± | 0.2552209 |  | 0.215081 | ± | 0.1920936 |  | #N/A | ± | #N/A | #N/A | 0.05122073 | ± | 0.04049718 |  | #N/A | ± | #N/A | #N/A | #N/A | ± | #N/A | #N/A | #N/A | ± | #N/A | #N/A | #N/A | ± | #N/A | #N/A | #N/A | ± | #N/A | #N/A | #N/A | ± | #N/A | #N/A | 99.59697 | †† | ††† | 4.9715 | 0 | 91.74348 | 55.52338 | -19.02872 | R | 0 | Pendule à la Venus | Anonymous | 1 | 0 | 0 | Private Collection, ex Safra Collection, Bought by Andrey Melnichenko | Sold by Sotheby's New York in 2011 as Attributed to A. C. Boulle. Probably Later English (Wertheimer?) | 1820 | 1920 | 1870 | 50 | 0 | 0 | England | 1 | Furniture | Marquetry Sheet Brass | 0 | 0 | 2016-07-12 | ED-XRF | CHARMed PyMca | 514 | Yannick Chastang | 0 | Bruker Tracer III-SD | YannickConfig1.0quant.cfg | 60 | 40 | 12 | 33 | µm | Ti | 0 | µm | 0 | µm | 0 | 0 | 0 | 0 | 0 | 0 | 0 | 0 | 0 | 0 | 0 | 0 | 0 | 1700_Boulle_VenusClock_BrassMarquetry_Xrf5.csv | 0.01561343 | 0.008590405 | 0.01985571 | 0.02066833 | 0.0216253 | 1.043513 | 0.3408094 | #N/A | 0.04987624 | 0.01274457 | 0.028298 | 0.01969439 | 0.1583422 | #N/A | 0.04892119 | 0.2552209 | 0.1920936 | #N/A | 0.04049718 | #N/A | #N/A | #N/A | #N/A | #N/A | #N/A
358 | 1700_French_Boulle_BoughtonHouse_Coffer2_Base_drawerfront_Xrf5_front.csv | -0.004047052 | ± | 0.01330013 | * | 0.002129865 | ± | 0.006975394 | * | 0.1582882 | ± | 0.01820362 |  | -0.007502905 | ± | 0.0206556 | * | 0.009251381 | ± | 0.0216479 | * | 65.2885 | ± | 1.028384 |  | 33.07826 | ± | 0.3309469 |  | #N/A | ± | #N/A | #N/A | -0.005419833 | ± | 0.04785294 | * | 0.001064603 | ± | 0.01243951 | * | 0.09026926 | ± | 0.02911719 |  | 0.006496568 | ± | 0.01922043 | * | 0.07530427 | ± | 0.1583397 | * | #N/A | ± | #N/A | #N/A | 0.02830574 | ± | 0.04804901 | * | -0.0003284374 | ± | 0.2744041 |  | 0.8937648 | ± | 0.206532 |  | #N/A | ± | #N/A | #N/A | -0.005337971 | ± | 0.03906699 | * | #N/A | ± | #N/A | #N/A | #N/A | ± | #N/A | #N/A | #N/A | ± | #N/A | #N/A | #N/A | ± | #N/A | #N/A | #N/A | ± | #N/A | #N/A | #N/A | ± | #N/A | #N/A | 99.609 | †† |  | 0.8788182 | 0 | 91.74348 | 98.02408 | -0.2206048 | R | 0 | Pair of coffers on stand (second coffer), stand. BRASS MARQUETRY, front and glue side | Boulle | 3 | 0 | 0 | Duke of Buccleuch, Boughton House | 0 | 1690 | 1710 | 1700 | 10 | 0 | 3 | France | 3 | Furniture | Marquetry Sheet Brass | 0 | 0 | 2015-04-11 | ED-XRF | CHARMed PyMca | 56 | Yannick Chastang | 0 | Bruker Tracer III-SD | YannickConfig1.0quant.cfg | 60 | 40 | 12 | 33 | µm | Ti | 0 | µm | 0 | µm | 0 | 0 | 0 | 0 | 0 | 0 | 0 | 0 | 0 | 0 | 0 | 0 | 0 | 1700_French_Boulle_BoughtonHouse_Coffer2_Base_drawerfront_Xrf5_front.csv | 0.01330013 | 0.006975394 | 0.01820362 | 0.0206556 | 0.0216479 | 1.028384 | 0.3309469 | #N/A | 0.04785294 | 0.01243951 | 0.02911719 | 0.01922043 | 0.1583397 | #N/A | 0.04804901 | 0.2744041 | 0.206532 | #N/A | 0.03906699 | #N/A | #N/A | #N/A | #N/A | #N/A | #N/A
359 | 1700_French_Boulle_BoughtonHouse_Coffer2_Base_Xrf1_front.csv | -0.0007243053 | ± | 0.01407356 | * | 0.004619878 | ± | 0.007039557 | * | 0.1325588 | ± | 0.01808653 |  | -0.006766701 | ± | 0.02066118 | * | 0.009005977 | ± | 0.02164731 | * | 65.06152 | ± | 1.03037 |  | 33.1734 | ± | 0.3315175 |  | #N/A | ± | #N/A | #N/A | 0.02621607 | ± | 0.04814424 | * | 0.001038207 | ± | 0.01243893 | * | 0.09336521 | ± | 0.02918224 |  | 0.0007278095 | ± | 0.01917056 | * | 0.08145257 | ± | 0.1583441 | * | #N/A | ± | #N/A | #N/A | 0.02139592 | ± | 0.04797535 | * | -0.008760144 | ± | 0.2776696 |  | 1.004377 | ± | 0.2089897 |  | #N/A | ± | #N/A | #N/A | 0.003311497 | ± | 0.03927072 | * | #N/A | ± | #N/A | #N/A | #N/A | ± | #N/A | #N/A | #N/A | ± | #N/A | #N/A | #N/A | ± | #N/A | #N/A | #N/A | ± | #N/A | #N/A | #N/A | ± | #N/A | #N/A | 99.59674 | †† |  | 1.911516 | 0 | 91.74348 | 96.57162471 | -0.8633692 | R | 0 | Pair of coffers on stand (second coffer), stand. BRASS MARQUETRY, front and glue side | Boulle | 3 | 0 | 0 | Duke of Buccleuch, Boughton House | 0 | 1690 | 1710 | 1700 | 10 | 0 | 3 | France | 3 | Furniture | Marquetry Sheet Brass | 0 | 0 | 2015-04-11 | ED-XRF | CHARMed PyMca | 56 | Yannick Chastang | 0 | Bruker Tracer III-SD | YannickConfig1.0quant.cfg | 60 | 40 | 12 | 33 | µm | Ti | 0 | µm | 0 | µm | 0 | 0 | 0 | 0 | 0 | 0 | 0 | 0 | 0 | 0 | 0 | 0 | 0 | 1700_French_Boulle_BoughtonHouse_Coffer2_Base_Xrf1_front.csv | 0.01407356 | 0.007039557 | 0.01808653 | 0.02066118 | 0.02164731 | 1.03037 | 0.3315175 | #N/A | 0.04814424 | 0.01243893 | 0.02918224 | 0.01917056 | 0.1583441 | #N/A | 0.04797535 | 0.2776696 | 0.2089897 | #N/A | 0.03927072 | #N/A | #N/A | #N/A | #N/A | #N/A | #N/A
360 | 1700_French_Boulle_BoughtonHouse_Coffer2_Base_Xrf1_glueside.csv | 0.0005094832 | ± | 0.0143635 | * | 0.002093584 | ± | 0.006974461 | * | 0.114435 | ± | 0.01800831 |  | -0.006422239 | ± | 0.02066379 | * | 0.009583848 | ± | 0.0216487 | * | 65.82809 | ± | 1.023789 |  | 32.70145 | ± | 0.3286982 |  | #N/A | ± | #N/A | #N/A | 0.0284109 | ± | 0.04816464 | * | 0.002278367 | ± | 0.01246595 | * | 0.09716497 | ± | 0.02926228 |  | 0.0059807 | ± | 0.01921584 | * | 0.0744 | ± | 0.1583391 | * | #N/A | ± | #N/A | #N/A | 0.02303863 | ± | 0.04799284 | * | -0.009394267 | ± | 0.2703371 |  | 0.7541136 | ± | 0.2034709 |  | #N/A | ± | #N/A | #N/A | -0.002042241 | ± | 0.03914398 | * | #N/A | ± | #N/A | #N/A | #N/A | ± | #N/A | #N/A | #N/A | ± | #N/A | #N/A | #N/A | ± | #N/A | #N/A | #N/A | ± | #N/A | #N/A | #N/A | ± | #N/A | #N/A | 99.62369 | †† |  | 0.5420527 | 0 | 91.74348 | 99.19169266 | 0.2961067 | R | 0 | Pair of coffers on stand (second coffer), stand. BRASS MARQUETRY, front and glue side | Boulle | 3 | 0 | 0 | Duke of Buccleuch, Boughton House | 0 | 1690 | 1710 | 1700 | 10 | 0 | 3 | France | 3 | Furniture | Marquetry Sheet Brass | 0 | P | 2015-04-11 | ED-XRF | CHARMed PyMca | 56 | Yannick Chastang | 0 | Bruker Tracer III-SD | YannickConfig1.0quant.cfg | 60 | 40 | 12 | 33 | µm | Ti | 0 | µm | 0 | µm | 0 | 0 | 0 | 0 | 0 | 0 | 0 | 0 | 0 | 0 | 0 | 0 | 0 | 1700_French_Boulle_BoughtonHouse_Coffer2_Base_Xrf1_glueside.csv | 0.0143635 | 0.006974461 | 0.01800831 | 0.02066379 | 0.0216487 | 1.023789 | 0.3286982 | #N/A | 0.04816464 | 0.01246595 | 0.02926228 | 0.01921584 | 0.1583391 | #N/A | 0.04799284 | 0.2703371 | 0.2034709 | #N/A | 0.03914398 | #N/A | #N/A | #N/A | #N/A | #N/A | #N/A
361 | 1700_French_Boulle_BoughtonHouse_Coffer2_Base_Xrf2_front.csv | 0.0009762254 | ± | 0.01447358 | * | 0.004448117 | ± | 0.007035123 | * | 0.1379558 | ± | 0.0181105 |  | -0.008381064 | ± | 0.02064898 | * | 0.01052278 | ± | 0.02165098 | * | 65.45627 | ± | 1.026936 |  | 32.89929 | ± | 0.3298766 |  | #N/A | ± | #N/A | #N/A | -0.002192996 | ± | 0.04788241 | * | -0.001045639 | ± | 0.01239384 | * | 0.09021729 | ± | 0.0291161 |  | 0.009790867 | ± | 0.01925036 | * | 0.06386872 | ± | 0.1583317 | * | #N/A | ± | #N/A | #N/A | -0.003414839 | ± | 0.04771328 | * | -0.009754795 | ± | 0.2761128 |  | 0.9518079 | ± | 0.207818 |  | #N/A | ± | #N/A | #N/A | -0.003175025 | ± | 0.03911743 | * | #N/A | ± | #N/A | #N/A | #N/A | ± | #N/A | #N/A | #N/A | ± | #N/A | #N/A | #N/A | ± | #N/A | #N/A | #N/A | ± | #N/A | #N/A | #N/A | ± | #N/A | #N/A | 99.59719 | †† |  | 1.8474 | 0 | 91.74348 | 98.14201 | -0.168418 | R | 0 | Pair of coffers on stand (second coffer), stand. BRASS MARQUETRY, front and glue side | Boulle | 3 | 0 | 0 | Duke of Buccleuch, Boughton House | 0 | 1690 | 1710 | 1700 | 10 | 0 | 3 | France | 3 | Furniture | Marquetry Sheet Brass | 0 | 0 | 2015-04-11 | ED-XRF | CHARMed PyMca | 56 | Yannick Chastang | 0 | Bruker Tracer III-SD | YannickConfig1.0quant.cfg | 60 | 40 | 12 | 33 | µm | Ti | 0 | µm | 0 | µm | 0 | 0 | 0 | 0 | 0 | 0 | 0 | 0 | 0 | 0 | 0 | 0 | 0 | 1700_French_Boulle_BoughtonHouse_Coffer2_Base_Xrf2_front.csv | 0.01447358 | 0.007035123 | 0.0181105 | 0.02064898 | 0.02165098 | 1.026936 | 0.3298766 | #N/A | 0.04788241 | 0.01239384 | 0.0291161 | 0.01925036 | 0.1583317 | #N/A | 0.04771328 | 0.2761128 | 0.207818 | #N/A | 0.03911743 | #N/A | #N/A | #N/A | #N/A | #N/A | #N/A
362 | 1700_French_Boulle_BoughtonHouse_Coffer2_Base_Xrf2_glueside.csv | -1.105373e-05 | ± | 0.01424099 | * | 0.00239584 | ± | 0.006982236 | * | 0.1160056 | ± | 0.01801495 |  | -0.005847958 | ± | 0.02066817 | * | 0.009318403 | ± | 0.02164806 | * | 65.82353 | ± | 1.023827 |  | 32.78934 | ± | 0.3292211 |  | #N/A | ± | #N/A | #N/A | 0.0211362 | ± | 0.04809712 | * | 0.001706914 | ± | 0.01245348 | * | 0.09891418 | ± | 0.02929919 |  | 0.004715933 | ± | 0.01920469 | * | 0.07102667 | ± | 0.1583367 | * | #N/A | ± | #N/A | #N/A | 0.02451681 | ± | 0.04800858 | * | 0.006980522 | ± | 0.2681223 |  | 0.6771531 | ± | 0.2018039 |  | #N/A | ± | #N/A | #N/A | 0.004016004 | ± | 0.03928755 | * | #N/A | ± | #N/A | #N/A | #N/A | ± | #N/A | #N/A | #N/A | ± | #N/A | #N/A | #N/A | ± | #N/A | #N/A | #N/A | ± | #N/A | #N/A | #N/A | ± | #N/A | #N/A | 99.6449 | †† |  | 0.6807495 | 0 | 91.74348 | 98.75497644 | 0.1028438 | R | 0 | Pair of coffers on stand (second coffer), stand. BRASS MARQUETRY, front and glue side | Boulle | 3 | 0 | 0 | Duke of Buccleuch, Boughton House | 0 | 1690 | 1710 | 1700 | 10 | 0 | 3 | France | 3 | Furniture | Marquetry Sheet Brass | 0 | P | 2015-04-11 | ED-XRF | CHARMed PyMca | 56 | Yannick Chastang | 0 | Bruker Tracer III-SD | YannickConfig1.0quant.cfg | 60 | 40 | 12 | 33 | µm | Ti | 0 | µm | 0 | µm | 0 | 0 | 0 | 0 | 0 | 0 | 0 | 0 | 0 | 0 | 0 | 0 | 0 | 1700_French_Boulle_BoughtonHouse_Coffer2_Base_Xrf2_glueside.csv | 0.01424099 | 0.006982236 | 0.01801495 | 0.02066817 | 0.02164806 | 1.023827 | 0.3292211 | #N/A | 0.04809712 | 0.01245348 | 0.02929919 | 0.01920469 | 0.1583367 | #N/A | 0.04800858 | 0.2681223 | 0.2018039 | #N/A | 0.03928755 | #N/A | #N/A | #N/A | #N/A | #N/A | #N/A
363 | 1700_French_Boulle_BoughtonHouse_Coffer2_Base_Xrf3_front.csv | -0.00283862 | ± | 0.01358016 | * | 0.007271144 | ± | 0.007108154 |  | 0.1315514 | ± | 0.01808209 |  | -0.008017331 | ± | 0.02065171 | * | 0.006595765 | ± | 0.02164152 | * | 65.31804 | ± | 1.028128 |  | 32.99713 | ± | 0.3304612 |  | #N/A | ± | #N/A | #N/A | 0.0146996 | ± | 0.0480376 | * | -0.001364341 | ± | 0.01238698 | * | 0.09120773 | ± | 0.0291369 |  | 0.005114697 | ± | 0.01920819 | * | 0.06533746 | ± | 0.1583327 | * | #N/A | ± | #N/A | #N/A | 0.01198377 | ± | 0.04787549 | * | -0.009786528 | ± | 0.2767447 |  | 0.9731812 | ± | 0.2082936 |  | #N/A | ± | #N/A | #N/A | -0.002302727 | ± | 0.03913787 | * | #N/A | ± | #N/A | #N/A | #N/A | ± | #N/A | #N/A | #N/A | ± | #N/A | #N/A | #N/A | ± | #N/A | #N/A | #N/A | ± | #N/A | #N/A | #N/A | ± | #N/A | #N/A | 99.59781 | †† |  | 1.824069 | 0 | 91.74348 | 97.96242 | -0.2478909 | R | 0 | Pair of coffers on stand (second coffer), stand. BRASS MARQUETRY, front and glue side | Boulle | 3 | 0 | 0 | Duke of Buccleuch, Boughton House | 0 | 1690 | 1710 | 1700 | 10 | 0 | 3 | France | 3 | Furniture | Marquetry Sheet Brass | 0 | 0 | 2015-04-11 | ED-XRF | CHARMed PyMca | 56 | Yannick Chastang | 0 | Bruker Tracer III-SD | YannickConfig1.0quant.cfg | 60 | 40 | 12 | 33 | µm | Ti | 0 | µm | 0 | µm | 0 | 0 | 0 | 0 | 0 | 0 | 0 | 0 | 0 | 0 | 0 | 0 | 0 | 1700_French_Boulle_BoughtonHouse_Coffer2_Base_Xrf3_front.csv | 0.01358016 | 0.007108154 | 0.01808209 | 0.02065171 | 0.02164152 | 1.028128 | 0.3304612 | #N/A | 0.0480376 | 0.01238698 | 0.0291369 | 0.01920819 | 0.1583327 | #N/A | 0.04787549 | 0.2767447 | 0.2082936 | #N/A | 0.03913787 | #N/A | #N/A | #N/A | #N/A | #N/A | #N/A
364 | 1700_French_Boulle_BoughtonHouse_Coffer2_Base_Xrf3_glueside.csv | 0.001290213 | ± | 0.01454774 | * | -0.0008784982 | ± | 0.006898213 | * | 0.1164834 | ± | 0.01801698 |  | -0.007944293 | ± | 0.02065227 | * | 0.009466672 | ± | 0.02164842 | * | 66.74779 | ± | 1.016367 |  | 31.89756 | ± | 0.3239617 |  | #N/A | ± | #N/A | #N/A | 0.01728313 | ± | 0.04806146 | * | -0.001096533 | ± | 0.01239275 | * | 0.1062367 | ± | 0.02945423 |  | 0.004779094 | ± | 0.01920525 | * | 0.08656958 | ± | 0.1583477 | * | #N/A | ± | #N/A | #N/A | 0.02057462 | ± | 0.04796662 | * | -0.009460881 | ± | 0.2675785 |  | 0.6581572 | ± | 0.2013946 |  | #N/A | ± | #N/A | #N/A | -0.003541051 | ± | 0.03910887 | * | #N/A | ± | #N/A | #N/A | #N/A | ± | #N/A | #N/A | #N/A | ± | #N/A | #N/A | #N/A | ± | #N/A | #N/A | #N/A | ± | #N/A | #N/A | #N/A | ± | #N/A | #N/A | 99.64327 | †† |  | 0.4499932 | 0 | 91.74348 | 99.45820225 | 0.414047 | R | 0 | Pair of coffers on stand (second coffer), stand. BRASS MARQUETRY, front and glue side | Boulle | 3 | 0 | 0 | Duke of Buccleuch, Boughton House | 0 | 1690 | 1710 | 1700 | 10 | 0 | 3 | France | 3 | Furniture | Marquetry Sheet Brass | 0 | P | 2015-04-11 | ED-XRF | CHARMed PyMca | 56 | Yannick Chastang | 0 | Bruker Tracer III-SD | YannickConfig1.0quant.cfg | 60 | 40 | 12 | 33 | µm | Ti | 0 | µm | 0 | µm | 0 | 0 | 0 | 0 | 0 | 0 | 0 | 0 | 0 | 0 | 0 | 0 | 0 | 1700_French_Boulle_BoughtonHouse_Coffer2_Base_Xrf3_glueside.csv | 0.01454774 | 0.006898213 | 0.01801698 | 0.02065227 | 0.02164842 | 1.016367 | 0.3239617 | #N/A | 0.04806146 | 0.01239275 | 0.02945423 | 0.01920525 | 0.1583477 | #N/A | 0.04796662 | 0.2675785 | 0.2013946 | #N/A | 0.03910887 | #N/A | #N/A | #N/A | #N/A | #N/A | #N/A
365 | 1700_French_Boulle_BoughtonHouse_Coffer2_Base_Xrf4_front.csv | -0.00247382 | ± | 0.01366498 | * | 0.003763836 | ± | 0.00701747 | * | 0.1422868 | ± | 0.01812997 |  | -0.005678905 | ± | 0.02066946 | * | 0.01044979 | ± | 0.0216508 | * | 65.19002 | ± | 1.029242 |  | 33.06185 | ± | 0.3308486 |  | #N/A | ± | #N/A | #N/A | 0.0392381 | ± | 0.04826565 | * | 0.002957739 | ± | 0.01248081 | * | 0.0892427 | ± | 0.02909566 |  | 0.006407093 | ± | 0.01921964 | * | 0.07222037 | ± | 0.1583375 | * | #N/A | ± | #N/A | #N/A | 0.01096946 | ± | 0.04786476 | * | -0.009897078 | ± | 0.2769658 |  | 0.980649 | ± | 0.20846 |  | #N/A | ± | #N/A | #N/A | 0.005219803 | ± | 0.0393164 | * | #N/A | ± | #N/A | #N/A | #N/A | ± | #N/A | #N/A | #N/A | ± | #N/A | #N/A | #N/A | ± | #N/A | #N/A | #N/A | ± | #N/A | #N/A | #N/A | ± | #N/A | #N/A | 99.59723 | †† |  | 2.448863 | 0 | 91.74348 | 97.86348578 | -0.2916734 | R | 0 | Pair of coffers on stand (second coffer), stand. BRASS MARQUETRY, front and glue side | Boulle | 3 | 0 | 0 | Duke of Buccleuch, Boughton House | 0 | 1690 | 1710 | 1700 | 10 | 0 | 3 | France | 3 | Furniture | Marquetry Sheet Brass | 0 | 0 | 2015-04-11 | ED-XRF | CHARMed PyMca | 56 | Yannick Chastang | 0 | Bruker Tracer III-SD | YannickConfig1.0quant.cfg | 60 | 40 | 12 | 33 | µm | Ti | 0 | µm | 0 | µm | 0 | 0 | 0 | 0 | 0 | 0 | 0 | 0 | 0 | 0 | 0 | 0 | 0 | 1700_French_Boulle_BoughtonHouse_Coffer2_Base_Xrf4_front.csv | 0.01366498 | 0.00701747 | 0.01812997 | 0.02066946 | 0.0216508 | 1.029242 | 0.3308486 | #N/A | 0.04826565 | 0.01248081 | 0.02909566 | 0.01921964 | 0.1583375 | #N/A | 0.04786476 | 0.2769658 | 0.20846 | #N/A | 0.0393164 | #N/A | #N/A | #N/A | #N/A | #N/A | #N/A
366 | 1700_French_Boulle_BoughtonHouse_Coffer2_Base_Xrf4_glueside.csv | -0.005734425 | ± | 0.01291151 | * | 0.000575917 | ± | 0.006935481 | * | 0.1157366 | ± | 0.01801381 |  | -0.004700644 | ± | 0.02067696 | * | 0.01047607 | ± | 0.02165086 | * | 66.84079 | ± | 1.015646 |  | 31.83377 | ± | 0.3235894 |  | #N/A | ± | #N/A | #N/A | 0.01186985 | ± | 0.0480115 | * | 0.0001482232 | ± | 0.01241963 | * | 0.09160271 | ± | 0.02914519 |  | 7.990179e-05 | ± | 0.01916516 | * | 0.0872348 | ± | 0.1583482 | * | #N/A | ± | #N/A | #N/A | 0.03208124 | ± | 0.04808938 | * | -0.00962031 | ± | 0.2671619 |  | 0.6435785 | ± | 0.2010811 |  | #N/A | ± | #N/A | #N/A | -0.006016178 | ± | 0.03905124 | * | #N/A | ± | #N/A | #N/A | #N/A | ± | #N/A | #N/A | #N/A | ± | #N/A | #N/A | #N/A | ± | #N/A | #N/A | #N/A | ± | #N/A | #N/A | #N/A | ± | #N/A | #N/A | 99.64187 | †† |  | 0.6173923 | 0 | 91.74348 | 97.90230903 | -0.2744927 | R | 0 | Pair of coffers on stand (second coffer), stand. BRASS MARQUETRY, front and glue side | Boulle | 3 | 0 | 0 | Duke of Buccleuch, Boughton House | 0 | 1690 | 1710 | 1700 | 10 | 0 | 3 | France | 3 | Furniture | Marquetry Sheet Brass | 0 | P | 2015-04-11 | ED-XRF | CHARMed PyMca | 56 | Yannick Chastang | 0 | Bruker Tracer III-SD | YannickConfig1.0quant.cfg | 60 | 40 | 12 | 33 | µm | Ti | 0 | µm | 0 | µm | 0 | 0 | 0 | 0 | 0 | 0 | 0 | 0 | 0 | 0 | 0 | 0 | 0 | 1700_French_Boulle_BoughtonHouse_Coffer2_Base_Xrf4_glueside.csv | 0.01291151 | 0.006935481 | 0.01801381 | 0.02067696 | 0.02165086 | 1.015646 | 0.3235894 | #N/A | 0.0480115 | 0.01241963 | 0.02914519 | 0.01916516 | 0.1583482 | #N/A | 0.04808938 | 0.2671619 | 0.2010811 | #N/A | 0.03905124 | #N/A | #N/A | #N/A | #N/A | #N/A | #N/A
367 | 1700_French_Boulle_BoughtonHouse_Coffer2_Base_Xrf6_front.csv | -0.003097966 | ± | 0.01351994 | * | 0.007186098 | ± | 0.007105949 |  | 0.1433315 | ± | 0.01813469 |  | -0.008140878 | ± | 0.02065078 | * | 0.009020626 | ± | 0.02164735 | * | 65.34296 | ± | 1.027912 |  | 32.97817 | ± | 0.3303478 |  | #N/A | ± | #N/A | #N/A | 0.007825668 | ± | 0.04797427 | * | -0.00134702 | ± | 0.01238735 | * | 0.09299906 | ± | 0.02917454 |  | 0.00747017 | ± | 0.01922917 | * | 0.07624787 | ± | 0.1583404 | * | #N/A | ± | #N/A | #N/A | 0.009305486 | ± | 0.04784717 | * | -0.009478768 | ± | 0.2759452 |  | 0.9461316 | ± | 0.2076919 |  | #N/A | ± | #N/A | #N/A | 0.0002756953 | ± | 0.0391986 | * | #N/A | ± | #N/A | #N/A | #N/A | ± | #N/A | #N/A | #N/A | ± | #N/A | #N/A | #N/A | ± | #N/A | #N/A | #N/A | ± | #N/A | #N/A | #N/A | ± | #N/A | #N/A | 99.59886 | †† |  | 1.899222 | 0 | 91.74348 | 97.44829 | -0.4754133 | R | 0 | Pair of coffers on stand (second coffer), stand. BRASS MARQUETRY, front and glue side | Boulle | 3 | 0 | 0 | Duke of Buccleuch, Boughton House | 0 | 1690 | 1710 | 1700 | 10 | 0 | 3 | France | 3 | Furniture | Marquetry Sheet Brass | 0 | 0 | 2015-04-11 | ED-XRF | CHARMed PyMca | 56 | Yannick Chastang | 0 | Bruker Tracer III-SD | YannickConfig1.0quant.cfg | 60 | 40 | 12 | 33 | µm | Ti | 0 | µm | 0 | µm | 0 | 0 | 0 | 0 | 0 | 0 | 0 | 0 | 0 | 0 | 0 | 0 | 0 | 1700_French_Boulle_BoughtonHouse_Coffer2_Base_Xrf6_front.csv | 0.01351994 | 0.007105949 | 0.01813469 | 0.02065078 | 0.02164735 | 1.027912 | 0.3303478 | #N/A | 0.04797427 | 0.01238735 | 0.02917454 | 0.01922917 | 0.1583404 | #N/A | 0.04784717 | 0.2759452 | 0.2076919 | #N/A | 0.0391986 | #N/A | #N/A | #N/A | #N/A | #N/A | #N/A
368 | 1700_French_Boulle_BoughtonHouse_Coffer2_Base_Xrf6_Glueside.csv | 0.00442171 | ± | 0.01529275 | * | 0.006141573 | ± | 0.007078893 |  | 0.1241887 | ± | 0.01804997 |  | -0.006121079 | ± | 0.02066609 | * | 0.01027853 | ± | 0.02165038 | * | 65.99825 | ± | 1.022377 |  | 32.56266 | ± | 0.3278745 |  | #N/A | ± | #N/A | #N/A | 0.02879734 | ± | 0.04816824 | * | 0.0006199751 | ± | 0.01242985 | * | 0.09562717 | ± | 0.02922986 |  | 0.007233786 | ± | 0.01922704 | * | 0.06810918 | ± | 0.1583346 | * | #N/A | ± | #N/A | #N/A | 0.02258943 | ± | 0.04798806 | * | -0.006137658 | ± | 0.2693074 |  | 0.7184144 | ± | 0.2026958 |  | #N/A | ± | #N/A | #N/A | -0.006234357 | ± | 0.03904618 | * | #N/A | ± | #N/A | #N/A | #N/A | ± | #N/A | #N/A | #N/A | ± | #N/A | #N/A | #N/A | ± | #N/A | #N/A | #N/A | ± | #N/A | #N/A | #N/A | ± | #N/A | #N/A | 99.62883 | †† |  | 0.7891359 | 0 | 91.74348 | 97.83435662 | -0.3045641 | R | 0 | Pair of coffers on stand (second coffer), stand. BRASS MARQUETRY, front and glue side | Boulle | 3 | 0 | 0 | Duke of Buccleuch, Boughton House | 0 | 1690 | 1710 | 1700 | 10 | 0 | 3 | France | 3 | Furniture | Marquetry Sheet Brass | 0 | P | 2015-04-11 | ED-XRF | CHARMed PyMca | 56 | Yannick Chastang | 0 | Bruker Tracer III-SD | YannickConfig1.0quant.cfg | 60 | 40 | 12 | 33 | µm | Ti | 0 | µm | 0 | µm | 0 | 0 | 0 | 0 | 0 | 0 | 0 | 0 | 0 | 0 | 0 | 0 | 0 | 1700_French_Boulle_BoughtonHouse_Coffer2_Base_Xrf6_Glueside.csv | 0.01529275 | 0.007078893 | 0.01804997 | 0.02066609 | 0.02165038 | 1.022377 | 0.3278745 | #N/A | 0.04816824 | 0.01242985 | 0.02922986 | 0.01922704 | 0.1583346 | #N/A | 0.04798806 | 0.2693074 | 0.2026958 | #N/A | 0.03904618 | #N/A | #N/A | #N/A | #N/A | #N/A | #N/A
369 | 1700_French_Boulle_BoughtonHouse_Coffer2_Base_Xrf7_front.csv | 0.003125665 | ± | 0.01498325 | * | 0.003363639 | ± | 0.007007154 | * | 0.1340344 | ± | 0.01809305 |  | -0.006040131 | ± | 0.0206667 | * | 0.007949845 | ± | 0.02164477 | * | 65.25811 | ± | 1.028648 |  | 33.03983 | ± | 0.3307167 |  | #N/A | ± | #N/A | #N/A | 0.003384286 | ± | 0.04793348 | * | 0.002053114 | ± | 0.01246103 | * | 0.1001363 | ± | 0.02932501 |  | 0.002493448 | ± | 0.01918548 | * | 0.0752576 | ± | 0.1583397 | * | #N/A | ± | #N/A | #N/A | 0.02739123 | ± | 0.04803924 | * | -0.006480213 | ± | 0.2762942 |  | 0.9579507 | ± | 0.2079546 |  | #N/A | ± | #N/A | #N/A | 0.003923622 | ± | 0.03928534 | * | #N/A | ± | #N/A | #N/A | #N/A | ± | #N/A | #N/A | #N/A | ± | #N/A | #N/A | #N/A | ± | #N/A | #N/A | #N/A | ± | #N/A | #N/A | #N/A | ± | #N/A | #N/A | 99.60648 | †† |  | 1.450271 | 0 | 91.74348 | 98.274681 | -0.1097045 | R | 0 | Pair of coffers on stand (second coffer), stand. BRASS MARQUETRY, front and glue side | Boulle | 3 | 0 | 0 | Duke of Buccleuch, Boughton House | 0 | 1690 | 1710 | 1700 | 10 | 0 | 3 | France | 3 | Furniture | Marquetry Sheet Brass | 0 | 0 | 2015-04-11 | ED-XRF | CHARMed PyMca | 56 | Yannick Chastang | 0 | Bruker Tracer III-SD | YannickConfig1.0quant.cfg | 60 | 40 | 12 | 33 | µm | Ti | 0 | µm | 0 | µm | 0 | 0 | 0 | 0 | 0 | 0 | 0 | 0 | 0 | 0 | 0 | 0 | 0 | 1700_French_Boulle_BoughtonHouse_Coffer2_Base_Xrf7_front.csv | 0.01498325 | 0.007007154 | 0.01809305 | 0.0206667 | 0.02164477 | 1.028648 | 0.3307167 | #N/A | 0.04793348 | 0.01246103 | 0.02932501 | 0.01918548 | 0.1583397 | #N/A | 0.04803924 | 0.2762942 | 0.2079546 | #N/A | 0.03928534 | #N/A | #N/A | #N/A | #N/A | #N/A | #N/A
370 | 1700_French_Boulle_BoughtonHouse_Coffer2_Base_Xrf7_Glueside.csv | 0.002829842 | ± | 0.01491283 | * | 0.003706057 | ± | 0.00701598 | * | 0.1202868 | ± | 0.01803318 |  | -0.005815073 | ± | 0.02066842 | * | 0.0119069 | ± | 0.02165433 | * | 65.83951 | ± | 1.023694 |  | 32.75907 | ± | 0.3290409 |  | #N/A | ± | #N/A | #N/A | 0.01344638 | ± | 0.04802603 | * | 0.002137261 | ± | 0.01246287 | * | 0.0862688 | ± | 0.02903335 |  | -0.003275758 | ± | 0.01913784 | * | 0.07757815 | ± | 0.1583413 | * | #N/A | ± | #N/A | #N/A | 0.02800731 | ± | 0.04804582 | * | -0.005131181 | ± | 0.2686907 |  | 0.6969697 | ± | 0.2022318 |  | #N/A | ± | #N/A | #N/A | 0.005127722 | ± | 0.03931419 | * | #N/A | ± | #N/A | #N/A | #N/A | ± | #N/A | #N/A | #N/A | ± | #N/A | #N/A | #N/A | ± | #N/A | #N/A | #N/A | ± | #N/A | #N/A | #N/A | ± | #N/A | #N/A | 99.63262 | †† |  | 0.8786761 | 0 | 91.74348 | 99.2794653 | 0.3349493 | R | 0 | Pair of coffers on stand (second coffer), stand. BRASS MARQUETRY, front and glue side | Boulle | 3 | 0 | 0 | Duke of Buccleuch, Boughton House | 0 | 1690 | 1710 | 1700 | 10 | 0 | 3 | France | 3 | Furniture | Marquetry Sheet Brass | 0 | P | 2015-04-11 | ED-XRF | CHARMed PyMca | 56 | Yannick Chastang | 0 | Bruker Tracer III-SD | YannickConfig1.0quant.cfg | 60 | 40 | 12 | 33 | µm | Ti | 0 | µm | 0 | µm | 0 | 0 | 0 | 0 | 0 | 0 | 0 | 0 | 0 | 0 | 0 | 0 | 0 | 1700_French_Boulle_BoughtonHouse_Coffer2_Base_Xrf7_Glueside.csv | 0.01491283 | 0.00701598 | 0.01803318 | 0.02066842 | 0.02165433 | 1.023694 | 0.3290409 | #N/A | 0.04802603 | 0.01246287 | 0.02903335 | 0.01913784 | 0.1583413 | #N/A | 0.04804582 | 0.2686907 | 0.2022318 | #N/A | 0.03931419 | #N/A | #N/A | #N/A | #N/A | #N/A | #N/A
371 | 1700_French_Boulle_BoughtonHouse_Coffer2_Base_Xrf8_front.csv | 0.0005075017 | ± | 0.01436303 | * | 0.002212506 | ± | 0.00697752 | * | 0.3034371 | ± | 0.01899718 |  | -0.004225516 | ± | 0.02068062 | * | 0.01292247 | ± | 0.02165681 | * | 62.12576 | ± | 1.058893 |  | 35.9158 | ± | 0.3484652 |  | #N/A | ± | #N/A | #N/A | 0.01698704 | ± | 0.04805872 | * | 0.001603227 | ± | 0.01245123 | * | 0.07453167 | ± | 0.02878874 |  | -0.0009021139 | ± | 0.01915705 | * | 0.05705693 | ± | 0.1583269 | * | #N/A | ± | #N/A | #N/A | 0.02069482 | ± | 0.0479679 | * | -0.009678361 | ± | 0.2780021 |  | 1.015569 | ± | 0.20924 |  | #N/A | ± | #N/A | #N/A | 0.0006425169 | ± | 0.03920728 | * | #N/A | ± | #N/A | #N/A | #N/A | ± | #N/A | #N/A | #N/A | ± | #N/A | #N/A | #N/A | ± | #N/A | #N/A | #N/A | ± | #N/A | #N/A | #N/A | ± | #N/A | #N/A | 99.53292 | †† |  | 1.179908 | 0 | 91.74348 | 97.012287 | -0.66836 | R | 0 | Pair of coffers on stand (second coffer), stand. BRASS MARQUETRY, front and glue side | Boulle | 3 | 0 | 0 | Duke of Buccleuch, Boughton House | 0 | 1690 | 1710 | 1700 | 10 | 0 | 3 | France | 3 | Furniture | Marquetry Sheet Brass | 0 | 0 | 2015-04-11 | ED-XRF | CHARMed PyMca | 56 | Yannick Chastang | 0 | Bruker Tracer III-SD | YannickConfig1.0quant.cfg | 60 | 40 | 12 | 33 | µm | Ti | 0 | µm | 0 | µm | 0 | 0 | 0 | 0 | 0 | 0 | 0 | 0 | 0 | 0 | 0 | 0 | 0 | 1700_French_Boulle_BoughtonHouse_Coffer2_Base_Xrf8_front.csv | 0.01436303 | 0.00697752 | 0.01899718 | 0.02068062 | 0.02165681 | 1.058893 | 0.3484652 | #N/A | 0.04805872 | 0.01245123 | 0.02878874 | 0.01915705 | 0.1583269 | #N/A | 0.0479679 | 0.2780021 | 0.20924 | #N/A | 0.03920728 | #N/A | #N/A | #N/A | #N/A | #N/A | #N/A
372 | 1700_French_Boulle_BoughtonHouse_Coffer2_Base_Xrf8_Glueside.csv | -0.0009801962 | ± | 0.01401361 | * | 0.007284904 | ± | 0.00710851 |  | 0.2952974 | ± | 0.0189467 |  | -0.005589535 | ± | 0.02067015 | * | 0.01325244 | ± | 0.02165761 | * | 64.35946 | ± | 1.036712 |  | 33.99424 | ± | 0.3364891 |  | #N/A | ± | #N/A | #N/A | 0.001115998 | ± | 0.04791269 | * | -0.0005242284 | ± | 0.01240509 | * | 0.08685805 | ± | 0.02904568 |  | 0.007162452 | ± | 0.0192264 | * | 0.0605016 | ± | 0.1583293 | * | #N/A | ± | #N/A | #N/A | -0.0002937993 | ± | 0.04774604 | * | -0.009634581 | ± | 0.2707096 |  | 0.766994 | ± | 0.2037512 |  | #N/A | ± | #N/A | #N/A | -0.0002777313 | ± | 0.03918552 | * | #N/A | ± | #N/A | #N/A | #N/A | ± | #N/A | #N/A | #N/A | ± | #N/A | #N/A | #N/A | ± | #N/A | #N/A | #N/A | ± | #N/A | #N/A | #N/A | ± | #N/A | #N/A | 99.57487 | †† | ††† | 0.7154174 | 0 | 91.74348 | 94.64122 | -1.717643 | R | 0 | Pair of coffers on stand (second coffer), stand. BRASS MARQUETRY, front and glue side | Boulle | 3 | 0 | 0 | Duke of Buccleuch, Boughton House | 0 | 1690 | 1710 | 1700 | 10 | 0 | 3 | France | 3 | Furniture | Marquetry Sheet Brass | 0 | P | 2015-04-11 | ED-XRF | CHARMed PyMca | 56 | Yannick Chastang | 0 | Bruker Tracer III-SD | YannickConfig1.0quant.cfg | 60 | 40 | 12 | 33 | µm | Ti | 0 | µm | 0 | µm | 0 | 0 | 0 | 0 | 0 | 0 | 0 | 0 | 0 | 0 | 0 | 0 | 0 | 1700_French_Boulle_BoughtonHouse_Coffer2_Base_Xrf8_Glueside.csv | 0.01401361 | 0.00710851 | 0.0189467 | 0.02067015 | 0.02165761 | 1.036712 | 0.3364891 | #N/A | 0.04791269 | 0.01240509 | 0.02904568 | 0.0192264 | 0.1583293 | #N/A | 0.04774604 | 0.2707096 | 0.2037512 | #N/A | 0.03918552 | #N/A | #N/A | #N/A | #N/A | #N/A | #N/A
373 | 1700_French_Boulle_BoughtonHouse_Coffer2_Base_Xrf9_front.csv | 0.008082595 | ± | 0.01617589 | * | 0.01072299 | ± | 0.007197895 |  | 0.3063625 | ± | 0.0190155 |  | -0.005295328 | ± | 0.0206724 | * | 0.0149751 | ± | 0.02166183 | * | 62.65827 | ± | 1.053328 |  | 35.45155 | ± | 0.3455284 |  | #N/A | ± | #N/A | #N/A | 0.003281306 | ± | 0.04793254 | * | 0.0002125274 | ± | 0.01242102 | * | 0.08201449 | ± | 0.02894445 |  | -0.01005693 | ± | 0.01908595 | * | 0.06331075 | ± | 0.1583313 | * | #N/A | ± | #N/A | #N/A | 0.004210468 | ± | 0.04779343 | * | -0.006287518 | ± | 0.2764172 |  | 0.96211 | ± | 0.2080471 |  | #N/A | ± | #N/A | #N/A | 0.003891848 | ± | 0.03928458 | * | #N/A | ± | #N/A | #N/A | #N/A | ± | #N/A | #N/A | #N/A | ± | #N/A | #N/A | #N/A | ± | #N/A | #N/A | #N/A | ± | #N/A | #N/A | #N/A | ± | #N/A | #N/A | 99.54736 | †† |  | 1.28125 | 0 | 91.74348 | 96.74668558 | -0.7858983 | R | 0 | Pair of coffers on stand (second coffer), stand. BRASS MARQUETRY, front and glue side | Boulle | 3 | 0 | 0 | Duke of Buccleuch, Boughton House | 0 | 1690 | 1710 | 1700 | 10 | 0 | 3 | France | 3 | Furniture | Marquetry Sheet Brass | 0 | 0 | 2015-04-11 | ED-XRF | CHARMed PyMca | 56 | Yannick Chastang | 0 | Bruker Tracer III-SD | YannickConfig1.0quant.cfg | 60 | 40 | 12 | 33 | µm | Ti | 0 | µm | 0 | µm | 0 | 0 | 0 | 0 | 0 | 0 | 0 | 0 | 0 | 0 | 0 | 0 | 0 | 1700_French_Boulle_BoughtonHouse_Coffer2_Base_Xrf9_front.csv | 0.01617589 | 0.007197895 | 0.0190155 | 0.0206724 | 0.02166183 | 1.053328 | 0.3455284 | #N/A | 0.04793254 | 0.01242102 | 0.02894445 | 0.01908595 | 0.1583313 | #N/A | 0.04779343 | 0.2764172 | 0.2080471 | #N/A | 0.03928458 | #N/A | #N/A | #N/A | #N/A | #N/A | #N/A
374 | 1700_French_Boulle_BoughtonHouse_Coffer2_Base_Xrf9_Glueside.csv | -0.003538173 | ± | 0.01341788 | * | 0.004252182 | ± | 0.007030066 | * | 0.2946275 | ± | 0.01894258 |  | -0.001857266 | ± | 0.02069899 | * | 0.01141433 | ± | 0.02165314 | * | 62.96261 | ± | 1.050226 |  | 35.35256 | ± | 0.3449057 |  | #N/A | ± | #N/A | #N/A | 0.01380638 | ± | 0.04802935 | * | 0.001352254 | ± | 0.01244576 | * | 0.07769599 | ± | 0.02885448 |  | -0.001737049 | ± | 0.01915023 | * | 0.04725812 | ± | 0.1583201 | * | #N/A | ± | #N/A | #N/A | 0.01549498 | ± | 0.04791268 | * | -0.008871373 | ± | 0.2713756 |  | 0.7899778 | ± | 0.2042525 |  | #N/A | ± | #N/A | #N/A | -0.001084202 | ± | 0.03916651 | * | #N/A | ± | #N/A | #N/A | #N/A | ± | #N/A | #N/A | #N/A | ± | #N/A | #N/A | #N/A | ± | #N/A | #N/A | #N/A | ± | #N/A | #N/A | #N/A | ± | #N/A | #N/A | 99.55396 | †† | ††† | 1.038372 | 0 | 91.74348 | 94.12477009 | -1.946192 | R | 0 | Pair of coffers on stand (second coffer), stand. BRASS MARQUETRY, front and glue side | Boulle | 3 | 0 | 0 | Duke of Buccleuch, Boughton House | 0 | 1690 | 1710 | 1700 | 10 | 0 | 3 | France | 3 | Furniture | Marquetry Sheet Brass | 0 | P | 2015-04-11 | ED-XRF | CHARMed PyMca | 56 | Yannick Chastang | 0 | Bruker Tracer III-SD | YannickConfig1.0quant.cfg | 60 | 40 | 12 | 33 | µm | Ti | 0 | µm | 0 | µm | 0 | 0 | 0 | 0 | 0 | 0 | 0 | 0 | 0 | 0 | 0 | 0 | 0 | 1700_French_Boulle_BoughtonHouse_Coffer2_Base_Xrf9_Glueside.csv | 0.01341788 | 0.007030066 | 0.01894258 | 0.02069899 | 0.02165314 | 1.050226 | 0.3449057 | #N/A | 0.04802935 | 0.01244576 | 0.02885448 | 0.01915023 | 0.1583201 | #N/A | 0.04791268 | 0.2713756 | 0.2042525 | #N/A | 0.03916651 | #N/A | #N/A | #N/A | #N/A | #N/A | #N/A
375 | boulleclockmontagumonogramcrown.csv | 0.0009702267 | ± | 0.01447216 | * | 0.002643302 | ± | 0.006988604 | * | 0.1447863 | ± | 0.01814129 |  | -0.008225523 | ± | 0.02065015 | * | 0.04059082 | ± | 0.02172721 |  | 67.70634 | ± | 1.009182 |  | 30.83406 | ± | 0.3178229 |  | #N/A | ± | #N/A | #N/A | 0.1482353 | ± | 0.0493163 |  | 0.002364482 | ± | 0.01246783 | * | 0.05787426 | ± | 0.02844513 |  | 0.03664753 | ± | 0.01953354 |  | 0.02736785 | ± | 0.1583065 | * | #N/A | ± | #N/A | #N/A | 0.02731047 | ± | 0.04803838 | * | -0.009962368 | ± | 0.265384 |  | 0.581085 | ± | 0.1997429 |  | #N/A | ± | #N/A | #N/A | 0.09195702 | ± | 0.0416706 |  | #N/A | ± | #N/A | #N/A | #N/A | ± | #N/A | #N/A | #N/A | ± | #N/A | #N/A | #N/A | ± | #N/A | #N/A | #N/A | ± | #N/A | #N/A | #N/A | ± | #N/A | #N/A | 99.68405 | †† |  | 1.935537 | 0 | 91.74348 | 96.63921 | -0.8334593 | R | 0 | Clock by Boulle with Monogram for Duke of Montagu, monogram later than clock? | Boulle | 1 | 0 | 0 | Duke of Buccleuch, Boughton House | ENGLISH?A. C. Boulle or Baldock (according to Crispin, Archivist, monogram was added later during 19th century, paid to Baldock) | 1700 | 1850 | 1700 | 150 | LONDON | 1 | France | 1 | Furniture | Marquetry Sheet Brass | 0 | 0 | 2015-04-03 | ED-XRF | CHARMed PyMca | 48 | Yannick Chastang | 0 | Bruker Tracer III-SD | YannickConfig1.0quant.cfg | 60 | 40 | 12 | 33 | µm | Ti | 0 | µm | 0 | µm | 0 | 0 | 0 | 0 | 0 | 0 | 0 | 0 | 0 | 0 | 0 | 0 | 0 | boulleclockmontagumonogramcrown.csv | 0.01447216 | 0.006988604 | 0.01814129 | 0.02065015 | 0.02172721 | 1.009182 | 0.3178229 | #N/A | 0.0493163 | 0.01246783 | 0.02844513 | 0.01953354 | 0.1583065 | #N/A | 0.04803838 | 0.265384 | 0.1997429 | #N/A | 0.0416706 | #N/A | #N/A | #N/A | #N/A | #N/A | #N/A
376 | boulleclockwithmontagumonogramboullebrass.csv | 0.002111892 | ± | 0.0147423 | * | 0.008103743 | ± | 0.007129755 |  | 0.4347205 | ± | 0.01990955 |  | -0.005726394 | ± | 0.0206691 | * | 0.03276941 | ± | 0.02170672 |  | 66.53159 | ± | 1.018066 |  | 30.75097 | ± | 0.3173494 |  | #N/A | ± | #N/A | #N/A | 0.07837089 | ± | 0.04863579 |  | 0.000171417 | ± | 0.01242013 | * | 0.07579236 | ± | 0.02881492 |  | 0.00443679 | ± | 0.01920226 | * | 0.4871528 | ± | 0.158685 |  | #N/A | ± | #N/A | #N/A | 0.02485938 | ± | 0.04801224 | * | -0.009612306 | ± | 0.2832731 |  | 1.191193 | ± | 0.2132072 |  | #N/A | ± | #N/A | #N/A | -0.005691385 | ± | 0.03905878 | * | #N/A | ± | #N/A | #N/A | #N/A | ± | #N/A | #N/A | #N/A | ± | #N/A | #N/A | #N/A | ± | #N/A | #N/A | #N/A | ± | #N/A | #N/A | #N/A | ± | #N/A | #N/A | 99.60121 | †† | ††† | 0.9133507 | 0 | 91.74348 | 91.12563613 | -3.273418 | 0 | 0 | Clock by Boulle with Monogram for Duke of Montagu, monogram later than clock? | Boulle | 1 | 0 | 0 | Duke of Buccleuch, Boughton House | ANALYSIS NOT RELIABLE, COMPARE WITH OTHER BOULLE BRASS MARQUETRYA. C. Boulle or Baldock (according to Crispin, Archivist, monogram was added later during 19th century, paid to Baldock) | 1550 | 1850 | 1700 | 150 | PARIS | 1 | France | 1 | Furniture | Marquetry Sheet Brass | 0 | 0 | 2015-04-03 | ED-XRF | CHARMed PyMca | 48 | Yannick Chastang | 0 | Bruker Tracer III-SD | YannickConfig1.0quant.cfg | 60 | 40 | 12 | 33 | µm | Ti | 0 | µm | 0 | µm | 0 | 0 | 0 | 0 | 0 | 0 | 0 | 0 | 0 | 0 | 0 | 0 | 0 | boulleclockwithmontagumonogramboullebrass.csv | 0.0147423 | 0.007129755 | 0.01990955 | 0.0206691 | 0.02170672 | 1.018066 | 0.3173494 | #N/A | 0.04863579 | 0.01242013 | 0.02881492 | 0.01920226 | 0.158685 | #N/A | 0.04801224 | 0.2832731 | 0.2132072 | #N/A | 0.03905878 | #N/A | #N/A | #N/A | #N/A | #N/A | #N/A
377 | 1770_French_Boulle_ColbertCabinet_BoughtonHouse_DoorInside_BrassMarquetry_Xrf4.csv | 0.0001672599 | ± | 0.01428293 | * | 0.001639081 | ± | 0.006962778 | * | 0.2085315 | ± | 0.01845274 |  | -0.005075295 | ± | 0.02067408 | * | 0.07407688 | ± | 0.02182017 |  | 61.90307 | ± | 1.061271 |  | 35.92077 | ± | 0.3484968 |  | #N/A | ± | #N/A | #N/A | 0.02806059 | ± | 0.04816138 | * | -0.001305749 | ± | 0.01238824 | * | 0.07772492 | ± | 0.02885509 |  | -0.005818785 | ± | 0.01911786 | * | 0.2109382 | ± | 0.1584415 |  | #N/A | ± | #N/A | #N/A | 0.03687887 | ± | 0.0481408 | * | -0.009627704 | ± | 0.2806653 |  | 1.104712 | ± | 0.2112444 |  | #N/A | ± | #N/A | #N/A | -0.001307787 | ± | 0.03916124 | * | #N/A | ± | #N/A | #N/A | #N/A | ± | #N/A | #N/A | #N/A | ± | #N/A | #N/A | #N/A | ± | #N/A | #N/A | #N/A | ± | #N/A | #N/A | #N/A | ± | #N/A | #N/A | 99.54344 | †† |  | 0.4097669 | 0 | 91.74348 | 98.09168 | -0.1906878 | R | 0 | Cabinet on stand, made for Arbishop of Toulouse, Colbert, Vente Tallard 1755 | Boulle | 3 | 0 | 0 | Duke of Buccleuch and Queensberry, Boughton House | 0 | 1695 | 1715 | 1705 | 10 | 0 | 0 | France | 3 | Furniture | Marquetry Sheet Brass | 0 | 0 | 2015-07-06 | ED-XRF | CHARMed PyMca | 142 | Yannick Chastang | 0 | Bruker Tracer III-SD | YannickConfig1.0quant.cfg | 60 | 40 | 12 | 33 | µm | Ti | 0 | µm | 0 | µm | 0 | 0 | 0 | 0 | 0 | 0 | 0 | 0 | 0 | 0 | 0 | 0 | 0 | 1770_French_Boulle_ColbertCabinet_BoughtonHouse_DoorInside_BrassMarquetry_Xrf4.csv | 0.01428293 | 0.006962778 | 0.01845274 | 0.02067408 | 0.02182017 | 1.061271 | 0.3484968 | #N/A | 0.04816138 | 0.01238824 | 0.02885509 | 0.01911786 | 0.1584415 | #N/A | 0.0481408 | 0.2806653 | 0.2112444 | #N/A | 0.03916124 | #N/A | #N/A | #N/A | #N/A | #N/A | #N/A
378 | 1770_French_Boulle_ColbertCabinet_BoughtonHouse_DoorInside_BrassMarquetry_Xrf5.csv | 0.002754789 | ± | 0.01489498 | * | 0.003601771 | ± | 0.007013292 | * | 0.2097427 | ± | 0.01845908 |  | -0.003145944 | ± | 0.02068896 | * | 0.07562212 | ± | 0.02182467 |  | 61.94514 | ± | 1.06082 |  | 35.85284 | ± | 0.3480653 |  | #N/A | ± | #N/A | #N/A | 0.04183061 | ± | 0.04828993 |  | 0.0002782607 | ± | 0.01242244 | * | 0.08007571 | ± | 0.02890403 |  | -0.00549702 | ± | 0.01912035 | * | 0.1980612 | ± | 0.1584313 |  | #N/A | ± | #N/A | #N/A | 0.03258922 | ± | 0.04809482 | * | -0.009627844 | ± | 0.2811096 |  | 1.119505 | ± | 0.2115789 |  | #N/A | ± | #N/A | #N/A | -0.0003467867 | ± | 0.03918389 | * | #N/A | ± | #N/A | #N/A | #N/A | ± | #N/A | #N/A | #N/A | ± | #N/A | #N/A | #N/A | ± | #N/A | #N/A | #N/A | ± | #N/A | #N/A | #N/A | ± | #N/A | #N/A | 99.54342 | †† |  | 0.5081526 | 0 | 91.74348 | 98.08869045 | -0.1920121 | R | 0 | Cabinet on stand, made for Arbishop of Toulouse, Colbert, Vente Tallard 1755 | Boulle | 3 | 0 | 0 | Duke of Buccleuch and Queensberry, Boughton House | 0 | 1695 | 1715 | 1705 | 10 | 0 | 0 | France | 3 | Furniture | Marquetry Sheet Brass | 0 | 0 | 2015-07-06 | ED-XRF | CHARMed PyMca | 142 | Yannick Chastang | 0 | Bruker Tracer III-SD | YannickConfig1.0quant.cfg | 60 | 40 | 12 | 33 | µm | Ti | 0 | µm | 0 | µm | 0 | 0 | 0 | 0 | 0 | 0 | 0 | 0 | 0 | 0 | 0 | 0 | 0 | 1770_French_Boulle_ColbertCabinet_BoughtonHouse_DoorInside_BrassMarquetry_Xrf5.csv | 0.01489498 | 0.007013292 | 0.01845908 | 0.02068896 | 0.02182467 | 1.06082 | 0.3480653 | #N/A | 0.04828993 | 0.01242244 | 0.02890403 | 0.01912035 | 0.1584313 | #N/A | 0.04809482 | 0.2811096 | 0.2115789 | #N/A | 0.03918389 | #N/A | #N/A | #N/A | #N/A | #N/A | #N/A
379 | 1770_French_Boulle_ColbertCabinet_BoughtonHouse_DrawerInside_BrassMarquetry_Xrf1.csv | 0.001391871 | ± | 0.01457178 | * | 0.0006165926 | ± | 0.006936524 | * | 0.8078854 | ± | 0.02351236 |  | -0.002138377 | ± | 0.0206968 | * | 0.06555268 | ± | 0.0217957 |  | 63.3506 | ± | 1.046353 |  | 33.25291 | ± | 0.3319953 |  | #N/A | ± | #N/A | #N/A | 0.04509694 | ± | 0.04832056 |  | 0.0006500608 | ± | 0.0124305 | * | 0.05427317 | ± | 0.02837139 |  | 0.02188277 | ± | 0.01936922 |  | 0.521676 | ± | 0.1587188 |  | #N/A | ± | #N/A | #N/A | 0.0190231 | ± | 0.04795013 | * | -0.009758325 | ± | 0.2891361 |  | 1.382816 | ± | 0.2176201 |  | #N/A | ± | #N/A | #N/A | 0.003334335 | ± | 0.03927127 | * | #N/A | ± | #N/A | #N/A | #N/A | ± | #N/A | #N/A | #N/A | ± | #N/A | #N/A | #N/A | ± | #N/A | #N/A | #N/A | ± | #N/A | #N/A | #N/A | ± | #N/A | #N/A | 99.51581 | †† |  | 0.2705773 | 0 | 91.74348 | 98.62248954 | 0.04421354 | R | 0 | Cabinet on stand, made for Arbishop of Toulouse, Colbert, Vente Tallard 1755 | Boulle | 3 | 0 | 0 | Duke of Buccleuch and Queensberry, Boughton House | 0 | 1695 | 1715 | 1705 | 10 | 0 | 0 | France | 3 | Furniture | Marquetry Sheet Brass | 0 | 0 | 2015-07-06 | ED-XRF | CHARMed PyMca | 142 | Yannick Chastang | 0 | Bruker Tracer III-SD | YannickConfig1.0quant.cfg | 60 | 40 | 12 | 33 | µm | Ti | 0 | µm | 0 | µm | 0 | 0 | 0 | 0 | 0 | 0 | 0 | 0 | 0 | 0 | 0 | 0 | 0 | 1770_French_Boulle_ColbertCabinet_BoughtonHouse_DrawerInside_BrassMarquetry_Xrf1.csv | 0.01457178 | 0.006936524 | 0.02351236 | 0.0206968 | 0.0217957 | 1.046353 | 0.3319953 | #N/A | 0.04832056 | 0.0124305 | 0.02837139 | 0.01936922 | 0.1587188 | #N/A | 0.04795013 | 0.2891361 | 0.2176201 | #N/A | 0.03927127 | #N/A | #N/A | #N/A | #N/A | #N/A | #N/A
380 | 1770_French_Boulle_ColbertCabinet_BoughtonHouse_DrawerInside_BrassMarquetry_Xrf2.csv | -0.002737401 | ± | 0.01360368 | * | -0.001036142 | ± | 0.006894179 | * | 0.8021772 | ± | 0.023446 |  | -0.0007578457 | ± | 0.02070761 | * | 0.06556904 | ± | 0.02179575 |  | 63.39192 | ± | 1.045946 |  | 33.29682 | ± | 0.3322595 |  | #N/A | ± | #N/A | #N/A | 0.01492219 | ± | 0.04803965 | * | -0.0006745065 | ± | 0.01240184 | * | 0.0583167 | ± | 0.0284542 |  | 0.005025682 | ± | 0.01920741 | * | 0.5154436 | ± | 0.1587127 |  | #N/A | ± | #N/A | #N/A | 0.02108166 | ± | 0.04797201 | * | -0.009965004 | ± | 0.2884867 |  | 1.361778 | ± | 0.2171313 |  | #N/A | ± | #N/A | #N/A | -0.004677943 | ± | 0.03908234 | * | #N/A | ± | #N/A | #N/A | #N/A | ± | #N/A | #N/A | #N/A | ± | #N/A | #N/A | #N/A | ± | #N/A | #N/A | #N/A | ± | #N/A | #N/A | #N/A | ± | #N/A | #N/A | 99.5132 | †† |  | 0.2910935 | 0 | 91.74348 | 98.17191 | -0.1551823 | R | 0 | Cabinet on stand, made for Arbishop of Toulouse, Colbert, Vente Tallard 1755 | Boulle | 3 | 0 | 0 | Duke of Buccleuch and Queensberry, Boughton House | 0 | 1695 | 1715 | 1705 | 10 | 0 | 0 | France | 3 | Furniture | Marquetry Sheet Brass | 0 | 0 | 2015-07-06 | ED-XRF | CHARMed PyMca | 142 | Yannick Chastang | 0 | Bruker Tracer III-SD | YannickConfig1.0quant.cfg | 60 | 40 | 12 | 33 | µm | Ti | 0 | µm | 0 | µm | 0 | 0 | 0 | 0 | 0 | 0 | 0 | 0 | 0 | 0 | 0 | 0 | 0 | 1770_French_Boulle_ColbertCabinet_BoughtonHouse_DrawerInside_BrassMarquetry_Xrf2.csv | 0.01360368 | 0.006894179 | 0.023446 | 0.02070761 | 0.02179575 | 1.045946 | 0.3322595 | #N/A | 0.04803965 | 0.01240184 | 0.0284542 | 0.01920741 | 0.1587127 | #N/A | 0.04797201 | 0.2884867 | 0.2171313 | #N/A | 0.03908234 | #N/A | #N/A | #N/A | #N/A | #N/A | #N/A
381 | 1770_French_Boulle_ColbertCabinet_BoughtonHouse_DrawerInside_BrassMarquetry_Xrf3.csv | -0.003438852 | ± | 0.01344089 | * | -0.0007538611 | ± | 0.006901403 | * | 0.7970267 | ± | 0.02338642 |  | -0.002461896 | ± | 0.02069428 | * | 0.06926372 | ± | 0.02180629 |  | 63.38498 | ± | 1.046014 |  | 33.27347 | ± | 0.332119 |  | #N/A | ± | #N/A | #N/A | 0.03592893 | ± | 0.04823472 | * | 0.000413989 | ± | 0.01242538 | * | 0.05068762 | ± | 0.02829816 |  | -0.001467732 | ± | 0.01915242 | * | 0.5285348 | ± | 0.1587256 |  | #N/A | ± | #N/A | #N/A | 0.01939156 | ± | 0.04795404 | * | -0.002308345 | ± | 0.2889383 |  | 1.376414 | ± | 0.2174712 |  | #N/A | ± | #N/A | #N/A | -0.00362039 | ± | 0.03910701 | * | #N/A | ± | #N/A | #N/A | #N/A | ± | #N/A | #N/A | #N/A | ± | #N/A | #N/A | #N/A | ± | #N/A | #N/A | #N/A | ± | #N/A | #N/A | #N/A | ± | #N/A | #N/A | 99.52206 | †† |  | 0.2877262 | 0 | 91.74348 | 98.81938543 | 0.1313472 | R | 0 | Cabinet on stand, made for Arbishop of Toulouse, Colbert, Vente Tallard 1755 | Boulle | 3 | 0 | 0 | Duke of Buccleuch and Queensberry, Boughton House | 0 | 1695 | 1715 | 1705 | 10 | 0 | 0 | France | 3 | Furniture | Marquetry Sheet Brass | 0 | 0 | 2015-07-06 | ED-XRF | CHARMed PyMca | 142 | Yannick Chastang | 0 | Bruker Tracer III-SD | YannickConfig1.0quant.cfg | 60 | 40 | 12 | 33 | µm | Ti | 0 | µm | 0 | µm | 0 | 0 | 0 | 0 | 0 | 0 | 0 | 0 | 0 | 0 | 0 | 0 | 0 | 1770_French_Boulle_ColbertCabinet_BoughtonHouse_DrawerInside_BrassMarquetry_Xrf3.csv | 0.01344089 | 0.006901403 | 0.02338642 | 0.02069428 | 0.02180629 | 1.046014 | 0.332119 | #N/A | 0.04823472 | 0.01242538 | 0.02829816 | 0.01915242 | 0.1587256 | #N/A | 0.04795404 | 0.2889383 | 0.2174712 | #N/A | 0.03910701 | #N/A | #N/A | #N/A | #N/A | #N/A | #N/A
382 | 1700_French_Boulle_Coffer_BoughtonHouse_BrassMarquetry_Front_Unprepared_Xrf1.csv | -0.0001149211 | ± | 0.01421658 | * | 0.003683188 | ± | 0.007015391 | * | 0.3709123 | ± | 0.01944302 |  | -0.005061439 | ± | 0.02067419 | * | 0.04397308 | ± | 0.02173622 |  | 69.14001 | ± | 0.9994826 |  | 28.46648 | ± | 0.3046775 |  | #N/A | ± | #N/A | #N/A | 0.05969433 | ± | 0.04845815 |  | 0.001111406 | ± | 0.01244052 | * | 0.08697849 | ± | 0.02904821 |  | 0.0009321464 | ± | 0.01917227 | * | 0.6043492 | ± | 0.158803 |  | #N/A | ± | #N/A | #N/A | 0.02353904 | ± | 0.04799817 | * | -0.009966148 | ± | 0.2741507 |  | 0.8851254 | ± | 0.2063412 |  | #N/A | ± | #N/A | #N/A | -0.0006178116 | ± | 0.0391775 | * | #N/A | ± | #N/A | #N/A | #N/A | ± | #N/A | #N/A | #N/A | ± | #N/A | #N/A | #N/A | ± | #N/A | #N/A | #N/A | ± | #N/A | #N/A | #N/A | ± | #N/A | #N/A | 99.67103 | †† |  | 0.3322939 | 0 | 91.74348 | 95.35317066 | -1.40258 | R | 0 | Pair of coffer on stand, coffer number 2. Dendrochronology dated c.1690-1700. BRASS MARQUETRY | Boulle | 3 | 0 | 0 | Duke of Buccleuch and Queensberry, Boughton House | 0 | 1690 | 1710 | 1700 | 10 | 0 | 0 | France | 3 | Furniture | Marquetry Sheet Brass | 0 | 0 | 2015-06-27 | ED-XRF | CHARMed PyMca | 133 | Yannick Chastang | 0 | Bruker Tracer III-SD | YannickConfig1.0quant.cfg | 60 | 40 | 12 | 33 | µm | Ti | 0 | µm | 0 | µm | 0 | 0 | 0 | 0 | 0 | 0 | 0 | 0 | 0 | 0 | 0 | 0 | 0 | 1700_French_Boulle_Coffer_BoughtonHouse_BrassMarquetry_Front_Unprepared_Xrf1.csv | 0.01421658 | 0.007015391 | 0.01944302 | 0.02067419 | 0.02173622 | 0.9994826 | 0.3046775 | #N/A | 0.04845815 | 0.01244052 | 0.02904821 | 0.01917227 | 0.158803 | #N/A | 0.04799817 | 0.2741507 | 0.2063412 | #N/A | 0.0391775 | #N/A | #N/A | #N/A | #N/A | #N/A | #N/A
383 | 1700_French_Boulle_Coffer_BoughtonHouse_BrassMarquetry_Front_Unprepared_Xrf2.csv | 0.002398282 | ± | 0.01481026 | * | 0.003117915 | ± | 0.007000824 | * | 0.3740433 | ± | 0.01946489 |  | -0.006713438 | ± | 0.02066158 | * | 0.04826754 | ± | 0.02174777 |  | 69.23504 | ± | 0.9988841 |  | 28.44639 | ± | 0.304569 |  | #N/A | ± | #N/A | #N/A | 0.02728059 | ± | 0.04815413 | * | -8.163391e-05 | ± | 0.01241465 | * | 0.08381085 | ± | 0.02898195 |  | 0.0066354 | ± | 0.01922167 | * | 0.5861498 | ± | 0.1587841 |  | #N/A | ± | #N/A | #N/A | 0.01099055 | ± | 0.04786499 | * | -0.009827014 | ± | 0.273472 |  | 0.8619472 | ± | 0.2058304 |  | #N/A | ± | #N/A | #N/A | 0.002177943 | ± | 0.03924371 | * | #N/A | ± | #N/A | #N/A | #N/A | ± | #N/A | #N/A | #N/A | ± | #N/A | #N/A | #N/A | ± | #N/A | #N/A | #N/A | ± | #N/A | #N/A | #N/A | ± | #N/A | #N/A | 99.67163 | †† |  | 0.3184915 | 0 | 91.74348 | 97.52280328 | -0.4424379 | R | 0 | Pair of coffer on stand, coffer number 2. Dendrochronology dated c.1690-1700. BRASS MARQUETRY | Boulle | 3 | 0 | 0 | Duke of Buccleuch and Queensberry, Boughton House | 0 | 1690 | 1710 | 1700 | 10 | 0 | 0 | France | 3 | Furniture | Marquetry Sheet Brass | 0 | 0 | 2015-06-27 | ED-XRF | CHARMed PyMca | 133 | Yannick Chastang | 0 | Bruker Tracer III-SD | YannickConfig1.0quant.cfg | 60 | 40 | 12 | 33 | µm | Ti | 0 | µm | 0 | µm | 0 | 0 | 0 | 0 | 0 | 0 | 0 | 0 | 0 | 0 | 0 | 0 | 0 | 1700_French_Boulle_Coffer_BoughtonHouse_BrassMarquetry_Front_Unprepared_Xrf2.csv | 0.01481026 | 0.007000824 | 0.01946489 | 0.02066158 | 0.02174777 | 0.9988841 | 0.304569 | #N/A | 0.04815413 | 0.01241465 | 0.02898195 | 0.01922167 | 0.1587841 | #N/A | 0.04786499 | 0.273472 | 0.2058304 | #N/A | 0.03924371 | #N/A | #N/A | #N/A | #N/A | #N/A | #N/A
384 | 1700_French_Boulle_Coffer_BoughtonHouse_BrassMarquetry_GlueSide_Prepared_Xrf1.csv | -0.006988448 | ± | 0.01262451 | * | 0.001890835 | ± | 0.006969248 | * | 0.3613662 | ± | 0.01937698 |  | -0.004189626 | ± | 0.02068089 | * | 0.04708492 | ± | 0.02174458 |  | 72.375 | ± | 0.9822099 |  | 25.66201 | ± | 0.2900363 |  | #N/A | ± | #N/A | #N/A | 0.03560942 | ± | 0.04823173 | * | 0.0002899194 | ± | 0.0124227 | * | 0.1039125 | ± | 0.02940493 |  | 0.008131011 | ± | 0.01923515 | * | 0.6302354 | ± | 0.1588302 |  | #N/A | ± | #N/A | #N/A | 0.0161403 | ± | 0.04791953 | * | -0.009462881 | ± | 0.2637198 |  | 0.5221873 | ± | 0.1984903 |  | #N/A | ± | #N/A | #N/A | -0.002130218 | ± | 0.03914191 | * | #N/A | ± | #N/A | #N/A | #N/A | ± | #N/A | #N/A | #N/A | ± | #N/A | #N/A | #N/A | ± | #N/A | #N/A | #N/A | ± | #N/A | #N/A | #N/A | ± | #N/A | #N/A | 99.74109 | †† |  | 0.3907975 | 0 | 91.74348 | 98.30696459 | -0.09541779 | R | 0 | Pair of coffer on stand, coffer number 2. Dendrochronology dated c.1690-1700. BRASS MARQUETRY | Boulle | 3 | 0 | 0 | Duke of Buccleuch and Queensberry, Boughton House | 0 | 1690 | 1710 | 1700 | 10 | 0 | 0 | France | 3 | Furniture | Marquetry Sheet Brass | 0 | P | 2015-06-27 | ED-XRF | CHARMed PyMca | 133 | Yannick Chastang | 0 | Bruker Tracer III-SD | YannickConfig1.0quant.cfg | 60 | 40 | 12 | 33 | µm | Ti | 0 | µm | 0 | µm | 0 | 0 | 0 | 0 | 0 | 0 | 0 | 0 | 0 | 0 | 0 | 0 | 0 | 1700_French_Boulle_Coffer_BoughtonHouse_BrassMarquetry_GlueSide_Prepared_Xrf1.csv | 0.01262451 | 0.006969248 | 0.01937698 | 0.02068089 | 0.02174458 | 0.9822099 | 0.2900363 | #N/A | 0.04823173 | 0.0124227 | 0.02940493 | 0.01923515 | 0.1588302 | #N/A | 0.04791953 | 0.2637198 | 0.1984903 | #N/A | 0.03914191 | #N/A | #N/A | #N/A | #N/A | #N/A | #N/A
385 | 1700_French_Boulle_Coffer_BoughtonHouse_BrassMarquetry_GlueSide_Prepared_Xrf2.csv | -0.0002773354 | ± | 0.01417843 | * | -0.001259729 | ± | 0.006888459 | * | 0.3597793 | ± | 0.01936609 |  | -0.0001724434 | ± | 0.02071222 | * | 0.04916747 | ± | 0.02175021 |  | 72.36858 | ± | 0.9822378 |  | 25.59555 | ± | 0.2897016 |  | #N/A | ± | #N/A | #N/A | 0.04847729 | ± | 0.04835233 |  | 0.0007937367 | ± | 0.01243362 | * | 0.09466748 | ± | 0.02920965 |  | -0.008471542 | ± | 0.01909768 | * | 0.6310538 | ± | 0.1588311 |  | #N/A | ± | #N/A | #N/A | 0.04166957 | ± | 0.04819229 |  | -0.009346863 | ± | 0.2652645 |  | 0.5768682 | ± | 0.199653 |  | #N/A | ± | #N/A | #N/A | -0.003616402 | ± | 0.03910711 | * | #N/A | ± | #N/A | #N/A | #N/A | ± | #N/A | #N/A | #N/A | ± | #N/A | #N/A | #N/A | ± | #N/A | #N/A | #N/A | ± | #N/A | #N/A | #N/A | ± | #N/A | #N/A | 99.74346 | †† |  | 0.4274067 | 0 | 91.74348 | 98.03745443 | -0.2146859 | R | 0 | Pair of coffer on stand, coffer number 2. Dendrochronology dated c.1690-1700. BRASS MARQUETRY | Boulle | 3 | 0 | 0 | Duke of Buccleuch and Queensberry, Boughton House | 0 | 1690 | 1710 | 1700 | 10 | 0 | 0 | France | 3 | Furniture | Marquetry Sheet Brass | 0 | P | 2015-06-27 | ED-XRF | CHARMed PyMca | 133 | Yannick Chastang | 0 | Bruker Tracer III-SD | YannickConfig1.0quant.cfg | 60 | 40 | 12 | 33 | µm | Ti | 0 | µm | 0 | µm | 0 | 0 | 0 | 0 | 0 | 0 | 0 | 0 | 0 | 0 | 0 | 0 | 0 | 1700_French_Boulle_Coffer_BoughtonHouse_BrassMarquetry_GlueSide_Prepared_Xrf2.csv | 0.01417843 | 0.006888459 | 0.01936609 | 0.02071222 | 0.02175021 | 0.9822378 | 0.2897016 | #N/A | 0.04835233 | 0.01243362 | 0.02920965 | 0.01909768 | 0.1588311 | #N/A | 0.04819229 | 0.2652645 | 0.199653 | #N/A | 0.03910711 | #N/A | #N/A | #N/A | #N/A | #N/A | #N/A
386 | 1700_French_Boulle_cofferboughtonhouse1.csv | -0.0006882534 | ± | 0.01408201 | * | 0.005478622 | ± | 0.007061744 | * | 0.1864238 | ± | 0.01833979 |  | -0.004181741 | ± | 0.02068095 | * | 0.01252806 | ± | 0.02165585 | * | 68.12301 | ± | 1.006234 |  | 30.39774 | ± | 0.3153463 |  | #N/A | ± | #N/A | #N/A | 0.03336179 | ± | 0.04821076 | * | 0.002776414 | ± | 0.01247684 | * | 0.0888129 | ± | 0.02908664 |  | -0.001229104 | ± | 0.01915437 | * | 0.02683816 | ± | 0.1583062 | * | #N/A | ± | #N/A | #N/A | 0.02256319 | ± | 0.04798778 | * | -0.004854063 | ± | 0.2704357 |  | 0.7575254 | ± | 0.2035451 |  | #N/A | ± | #N/A | #N/A | 0.00259233 | ± | 0.03925357 | * | #N/A | ± | #N/A | #N/A | #N/A | ± | #N/A | #N/A | #N/A | ± | #N/A | #N/A | #N/A | ± | #N/A | #N/A | #N/A | ± | #N/A | #N/A | #N/A | ± | #N/A | #N/A | 99.64869 | †† | ††† | 0.938013 | 0 | 91.74348 | 92.3986023 | -2.710084 | R | 0 | Boulle coffer on stand, coffer 1 only (not stand), BRASS MARQUETRY. | Boulle | 3 | 0 | 0 | Duke of Buccleuch, Boughton House | 0 | 1690 | 1710 | 1700 | 10 | 0 | 0 | France | 3 | Furniture | Marquetry Sheet Brass | 0 | P | 2015-02-14 | ED-XRF | CHARMed PyMca | 0 | Yannick Chastang | 0 | Bruker Tracer III-SD | YannickConfig1.0quant.cfg | 60 | 40 | 12 | 33 | µm | Ti | 0 | µm | 0 | µm | 0 | 0 | 0 | 0 | 0 | 0 | 0 | 0 | 0 | 0 | 0 | 0 | 0 | 1700_French_Boulle_cofferboughtonhouse1.csv | 0.01408201 | 0.007061744 | 0.01833979 | 0.02068095 | 0.02165585 | 1.006234 | 0.3153463 | #N/A | 0.04821076 | 0.01247684 | 0.02908664 | 0.01915437 | 0.1583062 | #N/A | 0.04798778 | 0.2704357 | 0.2035451 | #N/A | 0.03925357 | #N/A | #N/A | #N/A | #N/A | #N/A | #N/A
387 | 1700_French_Boulle_cofferboughtonhouse2.csv | 0.001012038 | ± | 0.01448203 | * | 0.006270299 | ± | 0.007082225 |  | 0.1878072 | ± | 0.0183467 |  | -0.005468337 | ± | 0.02067107 | * | 0.01093794 | ± | 0.02165198 | * | 68.24683 | ± | 1.005378 |  | 30.33828 | ± | 0.3150107 |  | #N/A | ± | #N/A | #N/A | -0.0009453827 | ± | 0.04789382 | * | 0.0009448528 | ± | 0.0124369 | * | 0.08803345 | ± | 0.0290703 |  | 0.007670532 | ± | 0.01923098 | * | 0.05009573 | ± | 0.1583221 | * | #N/A | ± | #N/A | #N/A | 0.01805118 | ± | 0.0479398 | * | -0.009906862 | ± | 0.2692356 |  | 0.7159208 | ± | 0.2026418 |  | #N/A | ± | #N/A | #N/A | -0.007681529 | ± | 0.03901272 | * | #N/A | ± | #N/A | #N/A | #N/A | ± | #N/A | #N/A | #N/A | ± | #N/A | #N/A | #N/A | ± | #N/A | #N/A | #N/A | ± | #N/A | #N/A | #N/A | ± | #N/A | #N/A | 99.64785 | †† |  | 0.8629538 | 0 | 91.74348 | 96.68251575 | -0.8142958 | R | 0 | Boulle coffer on stand, coffer 1 only (not stand), BRASS MARQUETRY. | Boulle | 3 | 0 | 0 | Duke of Buccleuch, Boughton House | 0 | 1690 | 1710 | 1700 | 10 | 0 | 0 | France | 3 | Furniture | Marquetry Sheet Brass | 0 | P | 2015-02-14 | ED-XRF | CHARMed PyMca | 0 | Yannick Chastang | 0 | Bruker Tracer III-SD | YannickConfig1.0quant.cfg | 60 | 40 | 12 | 33 | µm | Ti | 0 | µm | 0 | µm | 0 | 0 | 0 | 0 | 0 | 0 | 0 | 0 | 0 | 0 | 0 | 0 | 0 | 1700_French_Boulle_cofferboughtonhouse2.csv | 0.01448203 | 0.007082225 | 0.0183467 | 0.02067107 | 0.02165198 | 1.005378 | 0.3150107 | #N/A | 0.04789382 | 0.0124369 | 0.0290703 | 0.01923098 | 0.1583221 | #N/A | 0.0479398 | 0.2692356 | 0.2026418 | #N/A | 0.03901272 | #N/A | #N/A | #N/A | #N/A | #N/A | #N/A
388 | 1700_French_Boulle_cofferboughtonhouse3.csv | -0.003773116 | ± | 0.01336349 | * | 0.007031901 | ± | 0.007101952 |  | 0.1788148 | ± | 0.01830213 |  | -0.006327469 | ± | 0.02066452 | * | 0.009000613 | ± | 0.0216473 | * | 68.16138 | ± | 1.005967 |  | 30.31353 | ± | 0.3148711 |  | #N/A | ± | #N/A | #N/A | 0.02375681 | ± | 0.04812141 | * | 0.002556275 | ± | 0.01247203 | * | 0.07727626 | ± | 0.02884576 |  | 0.003251108 | ± | 0.01919198 | * | 0.04249302 | ± | 0.1583168 | * | #N/A | ± | #N/A | #N/A | 0.03890974 | ± | 0.04816261 | * | 0.001245227 | ± | 0.2719759 |  | 0.8106447 | ± | 0.2047044 |  | #N/A | ± | #N/A | #N/A | -0.00283107 | ± | 0.03912548 | * | #N/A | ± | #N/A | #N/A | #N/A | ± | #N/A | #N/A | #N/A | ± | #N/A | #N/A | #N/A | ± | #N/A | #N/A | #N/A | ± | #N/A | #N/A | #N/A | ± | #N/A | #N/A | 99.65696 | †† |  | 0.6933866 | 0 | 91.74348 | 95.76957904 | -1.218304 | R | 0 | Boulle coffer on stand, coffer 1 only (not stand), BRASS MARQUETRY. | Boulle | 3 | 0 | 0 | Duke of Buccleuch, Boughton House | 0 | 1690 | 1710 | 1700 | 10 | 0 | 0 | France | 3 | Furniture | Marquetry Sheet Brass | 0 | P | 2015-02-14 | ED-XRF | CHARMed PyMca | 0 | Yannick Chastang | 0 | Bruker Tracer III-SD | YannickConfig1.0quant.cfg | 60 | 40 | 12 | 33 | µm | Ti | 0 | µm | 0 | µm | 0 | 0 | 0 | 0 | 0 | 0 | 0 | 0 | 0 | 0 | 0 | 0 | 0 | 1700_French_Boulle_cofferboughtonhouse3.csv | 0.01336349 | 0.007101952 | 0.01830213 | 0.02066452 | 0.0216473 | 1.005967 | 0.3148711 | #N/A | 0.04812141 | 0.01247203 | 0.02884576 | 0.01919198 | 0.1583168 | #N/A | 0.04816261 | 0.2719759 | 0.2047044 | #N/A | 0.03912548 | #N/A | #N/A | #N/A | #N/A | #N/A | #N/A
389 | 1700_French_Boulle_cofferboughtonhouse4.csv | -0.003741948 | ± | 0.0133707 | * | 0.006026629 | ± | 0.007075918 |  | 0.1869445 | ± | 0.01834239 |  | -0.00472633 | ± | 0.02067676 | * | 0.009544266 | ± | 0.02164861 | * | 68.32692 | ± | 1.004829 |  | 30.23609 | ± | 0.314435 |  | #N/A | ± | #N/A | #N/A | 0.02080937 | ± | 0.04809409 | * | 0.002297526 | ± | 0.01246637 | * | 0.08656851 | ± | 0.02903962 |  | 0.004949756 | ± | 0.01920674 | * | 0.03827804 | ± | 0.1583139 | * | #N/A | ± | #N/A | #N/A | 0.01925653 | ± | 0.04795261 | * | -0.009053765 | ± | 0.2696655 |  | 0.7308472 | ± | 0.2029654 |  | #N/A | ± | #N/A | #N/A | -0.003512631 | ± | 0.03910953 | * | #N/A | ± | #N/A | #N/A | #N/A | ± | #N/A | #N/A | #N/A | ± | #N/A | #N/A | #N/A | ± | #N/A | #N/A | #N/A | ± | #N/A | #N/A | #N/A | ± | #N/A | #N/A | 99.6475 | †† | ††† | 0.690436 | 0 | 91.74348 | 93.98717352 | -2.007083 | R | 0 | Boulle coffer on stand, coffer 1 only (not stand), BRASS MARQUETRY. | Boulle | 3 | 0 | 0 | Duke of Buccleuch, Boughton House | 0 | 1690 | 1710 | 1700 | 10 | 0 | 0 | France | 3 | Furniture | Marquetry Sheet Brass | 0 | P | 2015-02-14 | ED-XRF | CHARMed PyMca | 0 | Yannick Chastang | 0 | Bruker Tracer III-SD | YannickConfig1.0quant.cfg | 60 | 40 | 12 | 33 | µm | Ti | 0 | µm | 0 | µm | 0 | 0 | 0 | 0 | 0 | 0 | 0 | 0 | 0 | 0 | 0 | 0 | 0 | 1700_French_Boulle_cofferboughtonhouse4.csv | 0.0133707 | 0.007075918 | 0.01834239 | 0.02067676 | 0.02164861 | 1.004829 | 0.314435 | #N/A | 0.04809409 | 0.01246637 | 0.02903962 | 0.01920674 | 0.1583139 | #N/A | 0.04795261 | 0.2696655 | 0.2029654 | #N/A | 0.03910953 | #N/A | #N/A | #N/A | #N/A | #N/A | #N/A
390 | 1700_French_MazarinDesk_Drumlanrig_BrassMarquetry_FrontDrawer_Unprepared_Xrf1.csv | -0.003463481 | ± | 0.01343519 | * | 0.0002499932 | ± | 0.006927122 | * | 0.1705163 | ± | 0.01826176 |  | -0.004315505 | ± | 0.02067992 | * | 0.05620146 | ± | 0.02176949 |  | 66.58562 | ± | 1.017638 |  | 31.87667 | ± | 0.3238397 |  | #N/A | ± | #N/A | #N/A | 0.06630518 | ± | 0.04852082 |  | 0.0006916316 | ± | 0.01243141 | * | 0.06967053 | ± | 0.02868804 |  | 0.00134943 | ± | 0.01917578 | * | 0.3139102 | ± | 0.1585266 |  | #N/A | ± | #N/A | #N/A | -0.003505789 | ± | 0.04771233 | * | -0.009823929 | ± | 0.2639595 |  | 0.5306943 | ± | 0.1986707 |  | #N/A | ± | #N/A | #N/A | -0.003039888 | ± | 0.03912059 | * | #N/A | ± | #N/A | #N/A | #N/A | ± | #N/A | #N/A | #N/A | ± | #N/A | #N/A | #N/A | ± | #N/A | #N/A | #N/A | ± | #N/A | #N/A | #N/A | ± | #N/A | #N/A | 99.64773 | †† |  | 0.3370246 | 0 | 91.74348 | 98.33120918 | -0.08468867 | R | 0 | Bureau Mazarin, brass and black tortoiseshell marquetry, BRASS MARQUETRY | Anonymous | 1 | 0 | 0 | Duke of Buccleuch and Queensberry, Drumlanrig Castle | 0 | 1680 | 1700 | 1690 | 10 | 0 | 0 | France | 2 | Furniture | Marquetry Sheet Brass | 0 | 0 | 2015-06-05 | ED-XRF | CHARMed PyMca | 111 | Yannick Chastang | 0 | Bruker Tracer III-SD | YannickConfig1.0quant.cfg | 60 | 40 | 12 | 33 | µm | Ti | 0 | µm | 0 | µm | 0 | 0 | 0 | 0 | 0 | 0 | 0 | 0 | 0 | 0 | 0 | 0 | 0 | 1700_French_MazarinDesk_Drumlanrig_BrassMarquetry_FrontDrawer_Unprepared_Xrf1.csv | 0.01343519 | 0.006927122 | 0.01826176 | 0.02067992 | 0.02176949 | 1.017638 | 0.3238397 | #N/A | 0.04852082 | 0.01243141 | 0.02868804 | 0.01917578 | 0.1585266 | #N/A | 0.04771233 | 0.2639595 | 0.1986707 | #N/A | 0.03912059 | #N/A | #N/A | #N/A | #N/A | #N/A | #N/A
391 | 1700_French_MazarinDesk_Drumlanrig_BrassMarquetry_FrontDrawer_Unprepared_Xrf2.csv | 0.003267066 | ± | 0.01501693 | * | 0.00855707 | ± | 0.007141528 |  | 0.1741882 | ± | 0.01827953 |  | -0.007923166 | ± | 0.02065242 | * | 0.06425663 | ± | 0.02179203 |  | 66.78909 | ± | 1.016046 |  | 31.6789 | ± | 0.3226877 |  | #N/A | ± | #N/A | #N/A | 0.07348826 | ± | 0.04858917 |  | 0.002150845 | ± | 0.01246317 | * | 0.06786067 | ± | 0.02865063 |  | 0.01250984 | ± | 0.01927586 | * | 0.3354218 | ± | 0.1585452 |  | #N/A | ± | #N/A | #N/A | 0.01622163 | ± | 0.04792039 | * | -0.009829993 | ± | 0.261817 |  | 0.4543624 | ± | 0.1970582 |  | #N/A | ± | #N/A | #N/A | -0.001632619 | ± | 0.0391536 | * | #N/A | ± | #N/A | #N/A | #N/A | ± | #N/A | #N/A | #N/A | ± | #N/A | #N/A | #N/A | ± | #N/A | #N/A | #N/A | ± | #N/A | #N/A | #N/A | ± | #N/A | #N/A | 99.6609 | †† |  | 0.31622 | 0 | 91.74348 | 98.11603 | -0.179915 | R | 0 | Bureau Mazarin, brass and black tortoiseshell marquetry, BRASS MARQUETRY | Anonymous | 1 | 0 | 0 | Duke of Buccleuch and Queensberry, Drumlanrig Castle | 0 | 1680 | 1700 | 1690 | 10 | 0 | 0 | France | 2 | Furniture | Marquetry Sheet Brass | 0 | 0 | 2015-06-05 | ED-XRF | CHARMed PyMca | 111 | Yannick Chastang | 0 | Bruker Tracer III-SD | YannickConfig1.0quant.cfg | 60 | 40 | 12 | 33 | µm | Ti | 0 | µm | 0 | µm | 0 | 0 | 0 | 0 | 0 | 0 | 0 | 0 | 0 | 0 | 0 | 0 | 0 | 1700_French_MazarinDesk_Drumlanrig_BrassMarquetry_FrontDrawer_Unprepared_Xrf2.csv | 0.01501693 | 0.007141528 | 0.01827953 | 0.02065242 | 0.02179203 | 1.016046 | 0.3226877 | #N/A | 0.04858917 | 0.01246317 | 0.02865063 | 0.01927586 | 0.1585452 | #N/A | 0.04792039 | 0.261817 | 0.1970582 | #N/A | 0.0391536 | #N/A | #N/A | #N/A | #N/A | #N/A | #N/A
392 | 1700_French_MazarinDesk_Drumlanrig_BrassMarquetry_ProperLeftSide_Glueside_Prepared_Xrf4.csv | -0.006633974 | ± | 0.01270548 | * | 0.004650081 | ± | 0.007040337 | * | 0.1568428 | ± | 0.01819686 |  | -0.004384965 | ± | 0.02067939 | * | 0.06363745 | ± | 0.02179028 |  | 71.29331 | ± | 0.9872739 |  | 27.4361 | ± | 0.299181 |  | #N/A | ± | #N/A | #N/A | 0.08885719 | ± | 0.04873632 |  | -0.0004194361 | ± | 0.01240735 | * | 0.06913808 | ± | 0.02867703 |  | -0.003479714 | ± | 0.01913621 | * | 0.3484285 | ± | 0.1585566 |  | #N/A | ± | #N/A | #N/A | 0.009229026 | ± | 0.04784637 | * | -0.00939651 | ± | 0.2575119 |  | 0.2989403 | ± | 0.1938179 |  | #N/A | ± | #N/A | #N/A | -0.009050136 | ± | 0.03898121 | * | #N/A | ± | #N/A | #N/A | #N/A | ± | #N/A | #N/A | #N/A | ± | #N/A | #N/A | #N/A | ± | #N/A | #N/A | #N/A | ± | #N/A | #N/A | #N/A | ± | #N/A | #N/A | 99.73577 | †† |  | 0.7207722 | 0 | 91.74348 | 97.33124535 | -0.5272092 | R | 0 | Bureau Mazarin, brass and black tortoiseshell marquetry, BRASS MARQUETRY | Anonymous | 1 | 0 | 0 | Duke of Buccleuch and Queensberry, Drumlanrig Castle | 0 | 1680 | 1700 | 1690 | 10 | 0 | 0 | France | 2 | Furniture | Marquetry Sheet Brass | 0 | P | 2015-06-05 | ED-XRF | CHARMed PyMca | 111 | Yannick Chastang | 0 | Bruker Tracer III-SD | YannickConfig1.0quant.cfg | 60 | 40 | 12 | 33 | µm | Ti | 0 | µm | 0 | µm | 0 | 0 | 0 | 0 | 0 | 0 | 0 | 0 | 0 | 0 | 0 | 0 | 0 | 1700_French_MazarinDesk_Drumlanrig_BrassMarquetry_ProperLeftSide_Glueside_Prepared_Xrf4.csv | 0.01270548 | 0.007040337 | 0.01819686 | 0.02067939 | 0.02179028 | 0.9872739 | 0.299181 | #N/A | 0.04873632 | 0.01240735 | 0.02867703 | 0.01913621 | 0.1585566 | #N/A | 0.04784637 | 0.2575119 | 0.1938179 | #N/A | 0.03898121 | #N/A | #N/A | #N/A | #N/A | #N/A | #N/A
393 | 1700_French_MazarinDesk_Drumlanrig_BrassMarquetry_ProperLeftSide_Unprepared_Xrf3.csv | -0.003456596 | ± | 0.01343678 | * | -0.0006677129 | ± | 0.006903609 | * | 0.1736142 | ± | 0.01827674 |  | -0.004263416 | ± | 0.02068032 | * | 0.06191584 | ± | 0.02178543 |  | 66.54653 | ± | 1.017947 |  | 31.85837 | ± | 0.3237329 |  | #N/A | ± | #N/A | #N/A | 0.086753 | ± | 0.0487161 |  | 0.002094529 | ± | 0.01246194 | * | 0.07148158 | ± | 0.02872551 |  | 0.009560911 | ± | 0.01924824 | * | 0.3214563 | ± | 0.1585331 |  | #N/A | ± | #N/A | #N/A | 0.02787897 | ± | 0.04804445 | * | -0.002861826 | ± | 0.263419 |  | 0.5114989 | ± | 0.1982639 |  | #N/A | ± | #N/A | #N/A | 0.00354934 | ± | 0.0392764 | * | #N/A | ± | #N/A | #N/A | #N/A | ± | #N/A | #N/A | #N/A | ± | #N/A | #N/A | #N/A | ± | #N/A | #N/A | #N/A | ± | #N/A | #N/A | #N/A | ± | #N/A | #N/A | 99.66345 | †† |  | 0.3475497 | 0 | 91.74348 | 98.78834068 | 0.1176087 | R | 0 | Bureau Mazarin, brass and black tortoiseshell marquetry, BRASS MARQUETRY | Anonymous | 1 | 0 | 0 | Duke of Buccleuch and Queensberry, Drumlanrig Castle | 0 | 1680 | 1700 | 1690 | 10 | 0 | 0 | France | 2 | Furniture | Marquetry Sheet Brass | 0 | 0 | 2015-06-05 | ED-XRF | CHARMed PyMca | 111 | Yannick Chastang | 0 | Bruker Tracer III-SD | YannickConfig1.0quant.cfg | 60 | 40 | 12 | 33 | µm | Ti | 0 | µm | 0 | µm | 0 | 0 | 0 | 0 | 0 | 0 | 0 | 0 | 0 | 0 | 0 | 0 | 0 | 1700_French_MazarinDesk_Drumlanrig_BrassMarquetry_ProperLeftSide_Unprepared_Xrf3.csv | 0.01343678 | 0.006903609 | 0.01827674 | 0.02068032 | 0.02178543 | 1.017947 | 0.3237329 | #N/A | 0.0487161 | 0.01246194 | 0.02872551 | 0.01924824 | 0.1585331 | #N/A | 0.04804445 | 0.263419 | 0.1982639 | #N/A | 0.0392764 | #N/A | #N/A | #N/A | #N/A | #N/A | #N/A
394 | 1700_French_MazarinDesk_Drumlanrig_BrassMarquetry_Stretcher_GlueSide_Prepared_Xrf6.csv | 0.004784742 | ± | 0.01537974 | * | 0.004528211 | ± | 0.00703719 | * | 0.1344433 | ± | 0.01809487 |  | -0.00222081 | ± | 0.02069616 | * | 0.04710086 | ± | 0.02174462 |  | 67.0707 | ± | 1.013884 |  | 31.69313 | ± | 0.3227704 |  | #N/A | ± | #N/A | #N/A | 0.03948773 | ± | 0.04826799 |  | 0.0002281743 | ± | 0.01242136 | * | 0.06158379 | ± | 0.02852129 |  | 0.0009620466 | ± | 0.01917252 | * | 0.1227186 | ± | 0.1583739 | * | #N/A | ± | #N/A | #N/A | 0.02673839 | ± | 0.04803228 | * | -0.0017595 | ± | 0.2621256 |  | 0.4653997 | ± | 0.1972905 |  | #N/A | ± | #N/A | #N/A | -0.006310456 | ± | 0.03904442 | * | #N/A | ± | #N/A | #N/A | #N/A | ± | #N/A | #N/A | #N/A | ± | #N/A | #N/A | #N/A | ± | #N/A | #N/A | #N/A | ± | #N/A | #N/A | #N/A | ± | #N/A | #N/A | 99.66151 | †† |  | 0.647141 | 0 | 91.74348 | 95.62761171 | -1.281129 | R | 0 | Bureau Mazarin, brass and black tortoiseshell marquetry, BRASS MARQUETRY | Anonymous | 1 | 0 | 0 | Duke of Buccleuch and Queensberry, Drumlanrig Castle | 0 | 1680 | 1700 | 1690 | 10 | 0 | 0 | France | 2 | Furniture | Marquetry Sheet Brass | 0 | P | 2015-06-05 | ED-XRF | CHARMed PyMca | 111 | Yannick Chastang | 0 | Bruker Tracer III-SD | YannickConfig1.0quant.cfg | 60 | 40 | 12 | 33 | µm | Ti | 0 | µm | 0 | µm | 0 | 0 | 0 | 0 | 0 | 0 | 0 | 0 | 0 | 0 | 0 | 0 | 0 | 1700_French_MazarinDesk_Drumlanrig_BrassMarquetry_Stretcher_GlueSide_Prepared_Xrf6.csv | 0.01537974 | 0.00703719 | 0.01809487 | 0.02069616 | 0.02174462 | 1.013884 | 0.3227704 | #N/A | 0.04826799 | 0.01242136 | 0.02852129 | 0.01917252 | 0.1583739 | #N/A | 0.04803228 | 0.2621256 | 0.1972905 | #N/A | 0.03904442 | #N/A | #N/A | #N/A | #N/A | #N/A | #N/A
395 | 1700_French_MazarinDesk_Drumlanrig_BrassMarquetry_Stretcher_Unprepared_Xrf5.csv | -0.002380966 | ± | 0.01368659 | * | 0.002745339 | ± | 0.00699123 | * | 0.1405409 | ± | 0.0181221 |  | -0.001538217 | ± | 0.02070149 | * | 0.04342085 | ± | 0.02173474 |  | 66.67868 | ± | 1.016907 |  | 31.99236 | ± | 0.324516 |  | #N/A | ± | #N/A | #N/A | 0.05337667 | ± | 0.04839847 |  | 0.001865547 | ± | 0.01245694 | * | 0.05768384 | ± | 0.02844122 |  | 0.005378836 | ± | 0.01921052 | * | 0.1280898 | ± | 0.1583779 | * | #N/A | ± | #N/A | #N/A | 0.02438759 | ± | 0.04800721 | * | 0.001437512 | ± | 0.2639775 |  | 0.5313343 | ± | 0.1986843 |  | #N/A | ± | #N/A | #N/A | -0.004256219 | ± | 0.03909217 | * | #N/A | ± | #N/A | #N/A | #N/A | ± | #N/A | #N/A | #N/A | ± | #N/A | #N/A | #N/A | ± | #N/A | #N/A | #N/A | ± | #N/A | #N/A | #N/A | ± | #N/A | #N/A | 99.65312 | †† | ††† | 0.8529964 | 0 | 91.74348 | 94.24785062 | -1.891724 | R | 0 | Bureau Mazarin, brass and black tortoiseshell marquetry, BRASS MARQUETRY | Anonymous | 1 | 0 | 0 | Duke of Buccleuch and Queensberry, Drumlanrig Castle | 0 | 1680 | 1700 | 1690 | 10 | 0 | 0 | France | 2 | Furniture | Marquetry Sheet Brass | 0 | 0 | 2015-06-05 | ED-XRF | CHARMed PyMca | 111 | Yannick Chastang | 0 | Bruker Tracer III-SD | YannickConfig1.0quant.cfg | 60 | 40 | 12 | 33 | µm | Ti | 0 | µm | 0 | µm | 0 | 0 | 0 | 0 | 0 | 0 | 0 | 0 | 0 | 0 | 0 | 0 | 0 | 1700_French_MazarinDesk_Drumlanrig_BrassMarquetry_Stretcher_Unprepared_Xrf5.csv | 0.01368659 | 0.00699123 | 0.0181221 | 0.02070149 | 0.02173474 | 1.016907 | 0.324516 | #N/A | 0.04839847 | 0.01245694 | 0.02844122 | 0.01921052 | 0.1583779 | #N/A | 0.04800721 | 0.2639775 | 0.1986843 | #N/A | 0.03909217 | #N/A | #N/A | #N/A | #N/A | #N/A | #N/A
396 | Gaine_Brass_Xrf1.csv | 0.002073377 | ± | 0.01473316 | * | 0.0003405984 | ± | 0.006929445 | * | 0.05339922 | ± | 0.01777081 |  | -0.004674648 | ± | 0.02067716 | * | 0.05171874 | ± | 0.02175716 |  | 69.8553 | ± | 0.9951129 |  | 28.26058 | ± | 0.3035682 |  | #N/A | ± | #N/A | #N/A | 0.04438229 | ± | 0.04831386 |  | -0.0004107293 | ± | 0.01240754 | * | 0.05035618 | ± | 0.0282914 |  | -0.0005100201 | ± | 0.01916027 | * | -0.003088912 | ± | 0.1582862 | * | #N/A | ± | #N/A | #N/A | 0.02674424 | ± | 0.04803234 | * | -0.00971901 | ± | 0.2874106 |  | 1.326816 | ± | 0.2163214 |  | #N/A | ± | #N/A | #N/A | -1.590109e-05 | ± | 0.03919171 | * | #N/A | ± | #N/A | #N/A | #N/A | ± | #N/A | #N/A | #N/A | ± | #N/A | #N/A | #N/A | ± | #N/A | #N/A | #N/A | ± | #N/A | #N/A | #N/A | ± | #N/A | #N/A | 99.65328 | †† |  | 1.829985 | 0 | 91.74348 | 99.82624114 | 0.5769177 | R | 0 | Pair of pedestals. BRASS MARQUETRY and tortoiseshell. Contre partie pair sold at Christie's Paris, 2019 | Oppenordt | 2 | 0 | 0 | Chatsworth, Duke of Devonshire | Currently attributed to A. C. Boulle, more likely Oppenordt. Brass similar to Oppenord, not Boulle. | 1680 | 1720 | 1700 | 20 | 0 | 0 | France | 2 | Furniture | Marquetry Sheet Brass | 0 | 0 | 2015-12-06 | ED-XRF | CHARMed PyMca | 295 | Yannick Chastang | 0 | Bruker Tracer III-SD | YannickConfig1.0quant.cfg | 60 | 40 | 12 | 33 | µm | Ti | 0 | µm | 0 | µm | 0 | 0 | 0 | 0 | 0 | 0 | 0 | 0 | 0 | 0 | 0 | 0 | 0 | Gaine_Brass_Xrf1.csv | 0.01473316 | 0.006929445 | 0.01777081 | 0.02067716 | 0.02175716 | 0.9951129 | 0.3035682 | #N/A | 0.04831386 | 0.01240754 | 0.0282914 | 0.01916027 | 0.1582862 | #N/A | 0.04803234 | 0.2874106 | 0.2163214 | #N/A | 0.03919171 | #N/A | #N/A | #N/A | #N/A | #N/A | #N/A
397 | Gaine_Brass_Xrf2.csv | 0.001885368 | ± | 0.0146886 | * | 0.003676337 | ± | 0.007015214 | * | 0.05829882 | ± | 0.0177884 |  | -0.005699371 | ± | 0.02066931 | * | 0.05259474 | ± | 0.02175956 |  | 69.66271 | ± | 0.9962587 |  | 28.15662 | ± | 0.3030103 |  | #N/A | ± | #N/A | #N/A | 0.05598701 | ± | 0.0484231 |  | -0.0008266448 | ± | 0.01239856 | * | 0.06222436 | ± | 0.02853446 |  | 0.006450003 | ± | 0.01922002 | * | -0.007607545 | ± | 0.1582832 | * | #N/A | ± | #N/A | #N/A | 0.02452349 | ± | 0.04800866 | * | -0.009200168 | ± | 0.2949822 |  | 1.570191 | ± | 0.2220202 |  | #N/A | ± | #N/A | #N/A | 0.005549099 | ± | 0.03932431 | * | #N/A | ± | #N/A | #N/A | #N/A | ± | #N/A | #N/A | #N/A | ± | #N/A | #N/A | #N/A | ± | #N/A | #N/A | #N/A | ± | #N/A | #N/A | #N/A | ± | #N/A | #N/A | 99.63738 | †† |  | 2.577203 | 0 | 91.74348 | 95.39714 | -1.383122 | R | 0 | Pair of pedestals. BRASS MARQUETRY and tortoiseshell. Contre partie pair sold at Christie's Paris, 2019 | Oppenordt | 2 | 0 | 0 | Chatsworth, Duke of Devonshire | Currently attributed to A. C. Boulle, more likely Oppenordt. Brass similar to Oppenord, not Boulle. | 1680 | 1720 | 1700 | 20 | 0 | 0 | France | 2 | Furniture | Marquetry Sheet Brass | 0 | 0 | 2015-12-06 | ED-XRF | CHARMed PyMca | 295 | Yannick Chastang | 0 | Bruker Tracer III-SD | YannickConfig1.0quant.cfg | 60 | 40 | 12 | 33 | µm | Ti | 0 | µm | 0 | µm | 0 | 0 | 0 | 0 | 0 | 0 | 0 | 0 | 0 | 0 | 0 | 0 | 0 | Gaine_Brass_Xrf2.csv | 0.0146886 | 0.007015214 | 0.0177884 | 0.02066931 | 0.02175956 | 0.9962587 | 0.3030103 | #N/A | 0.0484231 | 0.01239856 | 0.02853446 | 0.01922002 | 0.1582832 | #N/A | 0.04800866 | 0.2949822 | 0.2220202 | #N/A | 0.03932431 | #N/A | #N/A | #N/A | #N/A | #N/A | #N/A
398 | 1700_PairTablesenHuche_Boulle_BrassMarquetry_Table1_Front_2.csv | 0.01014177 | ± | 0.01667842 | * | 0.004113453 | ± | 0.007026487 | * | 0.3778842 | ± | 0.01949187 |  | 0.001162631 | ± | 0.02072279 | * | 0.04931216 | ± | 0.0217506 |  | 65.63209 | ± | 1.025438 |  | 31.12761 | ± | 0.3195029 |  | #N/A | ± | #N/A | #N/A | 0.09420817 | ± | 0.04878784 |  | 0.001452213 | ± | 0.01244794 | * | 0.04190521 | ± | 0.02811961 |  | -0.01027975 | ± | 0.01908432 | * | 0.1983044 | ± | 0.1584315 |  | #N/A | ± | #N/A | #N/A | 0.0457449 | ± | 0.0482362 |  | -0.00946666 | ± | 0.3076793 |  | 1.965405 | ± | 0.2315768 |  | #N/A | ± | #N/A | #N/A | 0.01434431 | ± | 0.03953844 | * | #N/A | ± | #N/A | #N/A | #N/A | ± | #N/A | #N/A | #N/A | ± | #N/A | #N/A | #N/A | ± | #N/A | #N/A | #N/A | ± | #N/A | #N/A | #N/A | ± | #N/A | #N/A | 99.54393 | †† | ††† | 2.341574 | 0 | 91.74348 | 85.65990554 | -5.692204 | R | 0 | Pair of the tables en Huche, probably an eight legs desk. BRASS MARQUETRY | Boulle | 3 | 0 | 0 | Zilka collection, Sotheby's New York, November 2020 sale. | 0 | 1689 | 1709 | 1699 | 10 | 0 | 0 | France | 3 | Furniture | Marquetry Sheet Brass | 0 | 0 | 2015-09-14 | ED-XRF | CHARMed PyMca | 580 | Yannick Chastang | 0 | Bruker Tracer III-SD | YannickConfig1.0quant.cfg | 60 | 40 | 12 | 33 | µm | Ti | 0 | µm | 0 | µm | 0 | 0 | 0 | 0 | 0 | 0 | 0 | 0 | 0 | 0 | 0 | 0 | 0 | 1700_PairTablesenHuche_Boulle_BrassMarquetry_Table1_Front_2.csv | 0.01667842 | 0.007026487 | 0.01949187 | 0.02072279 | 0.0217506 | 1.025438 | 0.3195029 | #N/A | 0.04878784 | 0.01244794 | 0.02811961 | 0.01908432 | 0.1584315 | #N/A | 0.0482362 | 0.3076793 | 0.2315768 | #N/A | 0.03953844 | #N/A | #N/A | #N/A | #N/A | #N/A | #N/A
399 | 1700_PairTablesenHuche_Boulle_BrassMarquetry_Table1_Front_3.csv | 0.005507986 | ± | 0.01555343 | * | 0.0004883465 | ± | 0.006933234 | * | 0.3860134 | ± | 0.01954948 |  | 0.00287194 | ± | 0.02073644 | * | 0.05306692 | ± | 0.02176085 |  | 65.61683 | ± | 1.025567 |  | 31.12209 | ± | 0.3194712 |  | #N/A | ± | #N/A | #N/A | 0.1081619 | ± | 0.04892288 |  | 5.135056e-05 | ± | 0.01241753 | * | 0.04716315 | ± | 0.02822637 |  | 0.00998335 | ± | 0.01925214 | * | 0.1803919 | ± | 0.1584175 |  | #N/A | ± | #N/A | #N/A | 0.02428967 | ± | 0.04800616 | * | -0.009745079 | ± | 0.3083843 |  | 1.986904 | ± | 0.2321074 |  | #N/A | ± | #N/A | #N/A | -0.003290921 | ± | 0.03911472 | * | #N/A | ± | #N/A | #N/A | #N/A | ± | #N/A | #N/A | #N/A | ± | #N/A | #N/A | #N/A | ± | #N/A | #N/A | #N/A | ± | #N/A | #N/A | #N/A | ± | #N/A | #N/A | 99.53078 | †† | ††† | 2.729205 | 0 | 91.74348 | 85.2292819 | -5.882771 | R | 0 | Pair of the tables en Huche, probably an eight legs desk. BRASS MARQUETRY | Boulle | 3 | 0 | 0 | Zilka collection, Sotheby's New York, November 2020 sale. | 0 | 1689 | 1709 | 1699 | 10 | 0 | 0 | France | 3 | Furniture | Marquetry Sheet Brass | 0 | 0 | 2015-09-14 | ED-XRF | CHARMed PyMca | 580 | Yannick Chastang | 0 | Bruker Tracer III-SD | YannickConfig1.0quant.cfg | 60 | 40 | 12 | 33 | µm | Ti | 0 | µm | 0 | µm | 0 | 0 | 0 | 0 | 0 | 0 | 0 | 0 | 0 | 0 | 0 | 0 | 0 | 1700_PairTablesenHuche_Boulle_BrassMarquetry_Table1_Front_3.csv | 0.01555343 | 0.006933234 | 0.01954948 | 0.02073644 | 0.02176085 | 1.025567 | 0.3194712 | #N/A | 0.04892288 | 0.01241753 | 0.02822637 | 0.01925214 | 0.1584175 | #N/A | 0.04800616 | 0.3083843 | 0.2321074 | #N/A | 0.03911472 | #N/A | #N/A | #N/A | #N/A | #N/A | #N/A
400 | 1700_PairTablesenHuche_Boulle_BrassMarquetry_Table1_Front_4.csv | 0.01073264 | ± | 0.01682339 |  | 0.0110471 | ± | 0.007206346 |  | 0.3363512 | ± | 0.01920856 |  | 0.001062788 | ± | 0.020722 | * | 0.05392318 | ± | 0.02176321 |  | 65.37323 | ± | 1.027651 |  | 31.21316 | ± | 0.3199945 |  | #N/A | ± | #N/A | #N/A | 0.1857929 | ± | 0.04969257 |  | 0.009945113 | ± | 0.01263608 |  | 0.04538725 | ± | 0.02819026 |  | 0.01277928 | ± | 0.01927842 | * | 0.2106531 | ± | 0.1584413 |  | #N/A | ± | #N/A | #N/A | 0.04872505 | ± | 0.04826837 |  | 0.02975331 | ± | 0.3092169 |  | 2.012238 | ± | 0.232734 |  | #N/A | ± | #N/A | #N/A | 0.03419289 | ± | 0.04004226 |  | #N/A | ± | #N/A | #N/A | #N/A | ± | #N/A | #N/A | #N/A | ± | #N/A | #N/A | #N/A | ± | #N/A | #N/A | #N/A | ± | #N/A | #N/A | #N/A | ± | #N/A | #N/A | 99.58897 | †† | ††† | 2.224079 | 0 | 91.74348 | 82.51494258 | -7.083965 | R | 0 | Pair of the tables en Huche, probably an eight legs desk. BRASS MARQUETRY | Boulle | 3 | 0 | 0 | Zilka collection, Sotheby's New York, November 2020 sale. | 0 | 1689 | 1709 | 1699 | 10 | 0 | 0 | France | 3 | Furniture | Marquetry Sheet Brass | 0 | 0 | 2015-09-14 | ED-XRF | CHARMed PyMca | 580 | Yannick Chastang | 0 | Bruker Tracer III-SD | YannickConfig1.0quant.cfg | 60 | 40 | 12 | 33 | µm | Ti | 0 | µm | 0 | µm | 0 | 0 | 0 | 0 | 0 | 0 | 0 | 0 | 0 | 0 | 0 | 0 | 0 | 1700_PairTablesenHuche_Boulle_BrassMarquetry_Table1_Front_4.csv | 0.01682339 | 0.007206346 | 0.01920856 | 0.020722 | 0.02176321 | 1.027651 | 0.3199945 | #N/A | 0.04969257 | 0.01263608 | 0.02819026 | 0.01927842 | 0.1584413 | #N/A | 0.04826837 | 0.3092169 | 0.232734 | #N/A | 0.04004226 | #N/A | #N/A | #N/A | #N/A | #N/A | #N/A
401 | 1700_PairTablesenHuche_Boulle_BrassMarquetry_Table1_Front_5.csv | 0.001812354 | ± | 0.0146713 | * | 0.007000812 | ± | 0.007101146 |  | 0.4251476 | ± | 0.01983677 |  | 0.0007108654 | ± | 0.0207192 | * | 0.04767232 | ± | 0.02174616 |  | 65.52469 | ± | 1.026351 |  | 31.08719 | ± | 0.3192709 |  | #N/A | ± | #N/A | #N/A | 0.1192577 | ± | 0.04903098 |  | 0.004520545 | ± | 0.01251516 | * | 0.02201758 | ± | 0.02771954 | * | 0.004344841 | ± | 0.01920145 | * | 0.2118551 | ± | 0.1584422 |  | #N/A | ± | #N/A | #N/A | 0.05227179 | ± | 0.04830673 |  | -0.009610779 | ± | 0.3096571 |  | 2.025608 | ± | 0.2330653 |  | #N/A | ± | #N/A | #N/A | 0.008967388 | ± | 0.03940687 | * | #N/A | ± | #N/A | #N/A | #N/A | ± | #N/A | #N/A | #N/A | ± | #N/A | #N/A | #N/A | ± | #N/A | #N/A | #N/A | ± | #N/A | #N/A | #N/A | ± | #N/A | #N/A | 99.53346 | †† | ††† | 2.377266 | 0 | 91.74348 | 79.36754567 | -8.476803 | R | 0 | Pair of the tables en Huche, probably an eight legs desk. BRASS MARQUETRY | Boulle | 3 | 0 | 0 | Zilka collection, Sotheby's New York, November 2020 sale. | 0 | 1689 | 1709 | 1699 | 10 | 0 | 0 | France | 3 | Furniture | Marquetry Sheet Brass | 0 | 0 | 2015-09-14 | ED-XRF | CHARMed PyMca | 580 | Yannick Chastang | 0 | Bruker Tracer III-SD | YannickConfig1.0quant.cfg | 60 | 40 | 12 | 33 | µm | Ti | 0 | µm | 0 | µm | 0 | 0 | 0 | 0 | 0 | 0 | 0 | 0 | 0 | 0 | 0 | 0 | 0 | 1700_PairTablesenHuche_Boulle_BrassMarquetry_Table1_Front_5.csv | 0.0146713 | 0.007101146 | 0.01983677 | 0.0207192 | 0.02174616 | 1.026351 | 0.3192709 | #N/A | 0.04903098 | 0.01251516 | 0.02771954 | 0.01920145 | 0.1584422 | #N/A | 0.04830673 | 0.3096571 | 0.2330653 | #N/A | 0.03940687 | #N/A | #N/A | #N/A | #N/A | #N/A | #N/A
402 | 1700_PairTablesenHuche_Boulle_BrassMarquetry_Table1_Front.csv | 0.01215534 | ± | 0.01717384 |  | 0.0109293 | ± | 0.007203274 |  | 0.3939521 | ± | 0.01960643 |  | 0.005662118 | ± | 0.020759 | * | 0.05132864 | ± | 0.0217561 |  | 65.35429 | ± | 1.027814 |  | 31.12552 | ± | 0.3194909 |  | #N/A | ± | #N/A | #N/A | 0.1373406 | ± | 0.04920852 |  | 0.005069103 | ± | 0.01252727 | * | 0.06077658 | ± | 0.0285047 |  | 0.01487606 | ± | 0.01929862 | * | 0.2298367 | ± | 0.1584566 |  | #N/A | ± | #N/A | #N/A | 0.02422273 | ± | 0.04800545 | * | 0.002696846 | ± | 0.3121686 |  | 2.101557 | ± | 0.2349557 |  | #N/A | ± | #N/A | #N/A | 0.003106213 | ± | 0.03926582 | * | #N/A | ± | #N/A | #N/A | #N/A | ± | #N/A | #N/A | #N/A | ± | #N/A | #N/A | #N/A | ± | #N/A | #N/A | #N/A | ± | #N/A | #N/A | #N/A | ± | #N/A | #N/A | 99.53332 | †† | ††† | 2.405346 | 0 | 91.74348 | 79.05263027 | -8.616165 | R | 0 | Pair of the tables en Huche, probably an eight legs desk. BRASS MARQUETRY | Boulle | 3 | 0 | 0 | Zilka collection, Sotheby's New York, November 2020 sale. | 0 | 1689 | 1709 | 1699 | 10 | 0 | 0 | France | 3 | Furniture | Marquetry Sheet Brass | 0 | 0 | 2015-09-14 | ED-XRF | CHARMed PyMca | 580 | Yannick Chastang | 0 | Bruker Tracer III-SD | YannickConfig1.0quant.cfg | 60 | 40 | 12 | 33 | µm | Ti | 0 | µm | 0 | µm | 0 | 0 | 0 | 0 | 0 | 0 | 0 | 0 | 0 | 0 | 0 | 0 | 0 | 1700_PairTablesenHuche_Boulle_BrassMarquetry_Table1_Front.csv | 0.01717384 | 0.007203274 | 0.01960643 | 0.020759 | 0.0217561 | 1.027814 | 0.3194909 | #N/A | 0.04920852 | 0.01252727 | 0.0285047 | 0.01929862 | 0.1584566 | #N/A | 0.04800545 | 0.3121686 | 0.2349557 | #N/A | 0.03926582 | #N/A | #N/A | #N/A | #N/A | #N/A | #N/A
403 | 1700_PairTablesenHuche_Boulle_BrassMarquetry_Table2_Front_2.csv | 0.007619297 | ± | 0.0160634 | * | 0.0002403042 | ± | 0.006926873 | * | 0.2460532 | ± | 0.01865644 |  | 0.00421841 | ± | 0.02074728 | * | 0.05114376 | ± | 0.02175559 |  | 63.3393 | ± | 1.046464 |  | 30.18582 | ± | 0.3141523 |  | #N/A | ± | #N/A | #N/A | 0.2062878 | ± | 0.04990098 |  | 0.004592771 | ± | 0.01251675 | * | 0.04513533 | ± | 0.02818514 |  | 0.0220921 | ± | 0.0193714 |  | 0.2039615 | ± | 0.158436 |  | #N/A | ± | #N/A | #N/A | 0.09024686 | ± | 0.04872228 |  | -0.009840679 | ± | 0.419161 |  | 4.939162 | ± | 0.3154841 |  | #N/A | ± | #N/A | #N/A | 0.03263582 | ± | 0.0400017 |  | #N/A | ± | #N/A | #N/A | #N/A | ± | #N/A | #N/A | #N/A | ± | #N/A | #N/A | #N/A | ± | #N/A | #N/A | #N/A | ± | #N/A | #N/A | #N/A | ± | #N/A | #N/A | 99.36867 | †† | ††† | 1.530834 | 0 | 91.74348 | 71.46661731 | -11.97325 | R | 0 | Pair of the tables en Huche, probably an eight legs desk. BRASS MARQUETRY | Boulle | 3 | 0 | 0 | Zilka collection, Sotheby's New York, November 2020 sale. | 0 | 1689 | 1709 | 1699 | 10 | 0 | 0 | France | 3 | Furniture | Marquetry Sheet Brass | 0 | 0 | 2015-09-14 | ED-XRF | CHARMed PyMca | 580 | Yannick Chastang | 0 | Bruker Tracer III-SD | YannickConfig1.0quant.cfg | 60 | 40 | 12 | 33 | µm | Ti | 0 | µm | 0 | µm | 0 | 0 | 0 | 0 | 0 | 0 | 0 | 0 | 0 | 0 | 0 | 0 | 0 | 1700_PairTablesenHuche_Boulle_BrassMarquetry_Table2_Front_2.csv | 0.0160634 | 0.006926873 | 0.01865644 | 0.02074728 | 0.02175559 | 1.046464 | 0.3141523 | #N/A | 0.04990098 | 0.01251675 | 0.02818514 | 0.0193714 | 0.158436 | #N/A | 0.04872228 | 0.419161 | 0.3154841 | #N/A | 0.0400017 | #N/A | #N/A | #N/A | #N/A | #N/A | #N/A
404 | 1700_PairTablesenHuche_Boulle_BrassMarquetry_Table2_Front_3.csv | 0.0009336826 | ± | 0.01446353 | * | 0.005410983 | ± | 0.007059995 | * | 0.2532577 | ± | 0.01869728 |  | 0.002635397 | ± | 0.02073454 | * | 0.04716587 | ± | 0.02174479 |  | 65.64595 | ± | 1.02532 |  | 30.92335 | ± | 0.3183327 |  | #N/A | ± | #N/A | #N/A | 0.075693 | ± | 0.04861021 |  | -7.305402e-05 | ± | 0.01241484 | * | 0.02585655 | ± | 0.02779631 |  | 0.009509734 | ± | 0.01924777 | * | 0.2096765 | ± | 0.1584405 |  | #N/A | ± | #N/A | #N/A | 0.0170809 | ± | 0.0479295 | * | -0.006761179 | ± | 0.3191489 |  | 2.309794 | ± | 0.2402094 |  | #N/A | ± | #N/A | #N/A | 0.0152424 | ± | 0.03956062 | * | #N/A | ± | #N/A | #N/A | #N/A | ± | #N/A | #N/A | #N/A | ± | #N/A | #N/A | #N/A | ± | #N/A | #N/A | #N/A | ± | #N/A | #N/A | #N/A | ± | #N/A | #N/A | 99.53472 | †† | ††† | 1.820678 | 0 | 91.74348 | 91.25239859 | -3.217321 | R | 0 | Pair of the tables en Huche, probably an eight legs desk. BRASS MARQUETRY | Boulle | 3 | 0 | 0 | Zilka collection, Sotheby's New York, November 2020 sale. | 0 | 1689 | 1709 | 1699 | 10 | 0 | 0 | France | 3 | Furniture | Marquetry Sheet Brass | 0 | 0 | 2015-09-14 | ED-XRF | CHARMed PyMca | 580 | Yannick Chastang | 0 | Bruker Tracer III-SD | YannickConfig1.0quant.cfg | 60 | 40 | 12 | 33 | µm | Ti | 0 | µm | 0 | µm | 0 | 0 | 0 | 0 | 0 | 0 | 0 | 0 | 0 | 0 | 0 | 0 | 0 | 1700_PairTablesenHuche_Boulle_BrassMarquetry_Table2_Front_3.csv | 0.01446353 | 0.007059995 | 0.01869728 | 0.02073454 | 0.02174479 | 1.02532 | 0.3183327 | #N/A | 0.04861021 | 0.01241484 | 0.02779631 | 0.01924777 | 0.1584405 | #N/A | 0.0479295 | 0.3191489 | 0.2402094 | #N/A | 0.03956062 | #N/A | #N/A | #N/A | #N/A | #N/A | #N/A
405 | 1700_PairTablesenHuche_Boulle_BrassMarquetry_Table2_Front_4.csv | -4.332202e-05 | ± | 0.01423341 | * | 0.005370806 | ± | 0.007058957 | * | 0.3071936 | ± | 0.01902072 |  | 0.0007839281 | ± | 0.02071978 | * | 0.04118128 | ± | 0.02172878 |  | 64.72875 | ± | 1.033338 |  | 30.81533 | ± | 0.3177161 |  | #N/A | ± | #N/A | #N/A | 0.1938622 | ± | 0.04977437 |  | 0.007324145 | ± | 0.01257732 | * | 0.03295189 | ± | 0.02793877 |  | -0.003795017 | ± | 0.0191337 | * | 0.2081548 | ± | 0.1584393 |  | #N/A | ± | #N/A | #N/A | 0.06583083 | ± | 0.0484541 |  | -0.009575619 | ± | 0.3457018 |  | 3.067204 | ± | 0.2601946 |  | #N/A | ± | #N/A | #N/A | 0.02370365 | ± | 0.03977246 | * | #N/A | ± | #N/A | #N/A | #N/A | ± | #N/A | #N/A | #N/A | ± | #N/A | #N/A | #N/A | ± | #N/A | #N/A | #N/A | ± | #N/A | #N/A | #N/A | ± | #N/A | #N/A | 99.48422 | †† | ††† | 1.854741 | 0 | 91.74348 | 78.53035242 | -8.847292 | R | 0 | Pair of the tables en Huche, probably an eight legs desk. BRASS MARQUETRY | Boulle | 3 | 0 | 0 | Zilka collection, Sotheby's New York, November 2020 sale. | 0 | 1689 | 1709 | 1699 | 10 | 0 | 0 | France | 3 | Furniture | Marquetry Sheet Brass | 0 | 0 | 2015-09-14 | ED-XRF | CHARMed PyMca | 580 | Yannick Chastang | 0 | Bruker Tracer III-SD | YannickConfig1.0quant.cfg | 60 | 40 | 12 | 33 | µm | Ti | 0 | µm | 0 | µm | 0 | 0 | 0 | 0 | 0 | 0 | 0 | 0 | 0 | 0 | 0 | 0 | 0 | 1700_PairTablesenHuche_Boulle_BrassMarquetry_Table2_Front_4.csv | 0.01423341 | 0.007058957 | 0.01902072 | 0.02071978 | 0.02172878 | 1.033338 | 0.3177161 | #N/A | 0.04977437 | 0.01257732 | 0.02793877 | 0.0191337 | 0.1584393 | #N/A | 0.0484541 | 0.3457018 | 0.2601946 | #N/A | 0.03977246 | #N/A | #N/A | #N/A | #N/A | #N/A | #N/A
406 | 1700_PairTablesenHuche_Boulle_BrassMarquetry_Table2_Front_5.csv | 0.011509 | ± | 0.01701438 |  | 0.007539293 | ± | 0.007115108 |  | 0.3919673 | ± | 0.01959213 |  | 0.00502012 | ± | 0.02075378 | * | 0.04466411 | ± | 0.02173807 |  | 60.27018 | ± | 1.079637 |  | 29.24551 | ± | 0.3089235 |  | #N/A | ± | #N/A | #N/A | 0.2327404 | ± | 0.05017318 |  | 0.01113679 | ± | 0.01266301 |  | 0.02713707 | ± | 0.02782196 |  | 0.02250299 | ± | 0.0193757 |  | 0.2017495 | ± | 0.1584342 |  | #N/A | ± | #N/A | #N/A | 0.108322 | ± | 0.04892316 |  | 0.05431043 | ± | 0.5898316 |  | 8.502818 | ± | 0.4439404 |  | #N/A | ± | #N/A | #N/A | 0.06875955 | ± | 0.04098768 |  | #N/A | ± | #N/A | #N/A | #N/A | ± | #N/A | #N/A | #N/A | ± | #N/A | #N/A | #N/A | ± | #N/A | #N/A | #N/A | ± | #N/A | #N/A | #N/A | ± | #N/A | #N/A | 99.20586 | †† | ††† | 1.759856 | 0 | 91.74348 | 71.2839349 | -12.0541 | R | 0 | Pair of the tables en Huche, probably an eight legs desk. BRASS MARQUETRY | Boulle | 3 | 0 | 0 | Zilka collection, Sotheby's New York, November 2020 sale. | 0 | 1689 | 1709 | 1699 | 10 | 0 | 0 | France | 3 | Furniture | Marquetry Sheet Brass | 0 | 0 | 2015-09-14 | ED-XRF | CHARMed PyMca | 580 | Yannick Chastang | 0 | Bruker Tracer III-SD | YannickConfig1.0quant.cfg | 60 | 40 | 12 | 33 | µm | Ti | 0 | µm | 0 | µm | 0 | 0 | 0 | 0 | 0 | 0 | 0 | 0 | 0 | 0 | 0 | 0 | 0 | 1700_PairTablesenHuche_Boulle_BrassMarquetry_Table2_Front_5.csv | 0.01701438 | 0.007115108 | 0.01959213 | 0.02075378 | 0.02173807 | 1.079637 | 0.3089235 | #N/A | 0.05017318 | 0.01266301 | 0.02782196 | 0.0193757 | 0.1584342 | #N/A | 0.04892316 | 0.5898316 | 0.4439404 | #N/A | 0.04098768 | #N/A | #N/A | #N/A | #N/A | #N/A | #N/A
407 | 1700_PairTablesenHuche_Boulle_BrassMarquetry_Table2_Front.csv | 0.004019908 | ± | 0.01519662 | * | 0.01075084 | ± | 0.007198621 |  | 0.2613807 | ± | 0.018744 |  | 0.006005181 | ± | 0.0207618 | * | 0.05397451 | ± | 0.02176335 |  | 65.74566 | ± | 1.02448 |  | 31.15822 | ± | 0.3196787 |  | #N/A | ± | #N/A | #N/A | 0.1140167 | ± | 0.04897984 |  | 0.002854395 | ± | 0.01247855 | * | 0.04451039 | ± | 0.02817245 |  | 0.007706449 | ± | 0.0192313 | * | 0.1999067 | ± | 0.1584328 |  | #N/A | ± | #N/A | #N/A | 0.0363383 | ± | 0.048135 | * | 0.028805 | ± | 0.3061348 |  | 1.918143 | ± | 0.2304142 |  | #N/A | ± | #N/A | #N/A | 0.0006780328 | ± | 0.03920812 | * | #N/A | ± | #N/A | #N/A | #N/A | ± | #N/A | #N/A | #N/A | ± | #N/A | #N/A | #N/A | ± | #N/A | #N/A | #N/A | ± | #N/A | #N/A | #N/A | ± | #N/A | #N/A | 99.59297 | †† | ††† | 1.823173 | 0 | 91.74348 | 90.97743777 | -3.339001 | R | 0 | Pair of the tables en Huche, probably an eight legs desk. BRASS MARQUETRY | Boulle | 3 | 0 | 0 | Zilka collection, Sotheby's New York, November 2020 sale. | 0 | 1689 | 1709 | 1699 | 10 | 0 | 0 | France | 3 | Furniture | Marquetry Sheet Brass | 0 | 0 | 2015-09-14 | ED-XRF | CHARMed PyMca | 580 | Yannick Chastang | 0 | Bruker Tracer III-SD | YannickConfig1.0quant.cfg | 60 | 40 | 12 | 33 | µm | Ti | 0 | µm | 0 | µm | 0 | 0 | 0 | 0 | 0 | 0 | 0 | 0 | 0 | 0 | 0 | 0 | 0 | 1700_PairTablesenHuche_Boulle_BrassMarquetry_Table2_Front.csv | 0.01519662 | 0.007198621 | 0.018744 | 0.0207618 | 0.02176335 | 1.02448 | 0.3196787 | #N/A | 0.04897984 | 0.01247855 | 0.02817245 | 0.0192313 | 0.1584328 | #N/A | 0.048135 | 0.3061348 | 0.2304142 | #N/A | 0.03920812 | #N/A | #N/A | #N/A | #N/A | #N/A | #N/A
408 | 1700_Vienna_BoulleStand_TobiasMeyer_Marquetry_Brass_DrawerFront_FrontSide_Xrf5.csv | -0.001050415 | ± | 0.01399717 | * | 0.004376272 | ± | 0.007033268 | * | 0.2474844 | ± | 0.01866451 |  | -0.008355648 | ± | 0.02064917 | * | 0.19308 | ± | 0.02221929 |  | 66.80733 | ± | 1.015905 |  | 25.62 | ± | 0.2898246 |  | #N/A | ± | #N/A | #N/A | 0.4008438 | ± | 0.05198759 |  | 0.007467452 | ± | 0.01258052 | * | 0.01180249 | ± | 0.02751635 | * | 0.06013408 | ± | 0.01983842 |  | 1.599735 | ± | 0.1601577 |  | #N/A | ± | #N/A | #N/A | 0.1211258 | ± | 0.04906666 |  | -0.007680856 | ± | 0.3976795 |  | 4.420223 | ± | 0.2993159 |  | #N/A | ± | #N/A | #N/A | 0.06420884 | ± | 0.04085827 |  | #N/A | ± | #N/A | #N/A | #N/A | ± | #N/A | #N/A | #N/A | ± | #N/A | #N/A | #N/A | ± | #N/A | #N/A | #N/A | ± | #N/A | #N/A | #N/A | ± | #N/A | #N/A | 99.54072 | †† | ††† | 0.6028858 | 0 | 91.74348 | 59.79015 | -17.14052 | 0 | 0 | Boulle marquetry cabinet stand, probably Vienna. BRASS MARQUETRY | Anonymous | 0 | 0 | 0 | Tobias Meyer | 0 | 1680 | 1720 | 1700 | 20 | 0 | 0 | Austria | 2 | Furniture | Marquetry Sheet Brass | 0 | 0 | 2017-08-29 | ED-XRF | CHARMed PyMca | 1453 | Yannick Chastang | 0 | Bruker Tracer III-SD | YannickConfig1.0quant.cfg | 60 | 40 | 12 | 33 | µm | Ti | 0 | µm | 0 | µm | 0 | 0 | 0 | 0 | 0 | 0 | 0 | 0 | 0 | 0 | 0 | 0 | 0 | 1700_Vienna_BoulleStand_TobiasMeyer_Marquetry_Brass_DrawerFront_FrontSide_Xrf5.csv | 0.01399717 | 0.007033268 | 0.01866451 | 0.02064917 | 0.02221929 | 1.015905 | 0.2898246 | #N/A | 0.05198759 | 0.01258052 | 0.02751635 | 0.01983842 | 0.1601577 | #N/A | 0.04906666 | 0.3976795 | 0.2993159 | #N/A | 0.04085827 | #N/A | #N/A | #N/A | #N/A | #N/A | #N/A
409 | 1700_Vienna_BoulleStand_TobiasMeyer_Marquetry_Brass_DrawerFront_FrontSide_Xrf6.csv | -0.001820215 | ± | 0.01381727 | * | 0.003730429 | ± | 0.007016608 | * | 0.2740475 | ± | 0.01881826 |  | -0.007672798 | ± | 0.02065431 | * | 0.1892222 | ± | 0.02220466 |  | 66.39003 | ± | 1.019193 |  | 25.24241 | ± | 0.2879324 |  | #N/A | ± | #N/A | #N/A | 0.2563202 | ± | 0.05041887 |  | 0.003994178 | ± | 0.01250357 | * | 0.006974469 | ± | 0.02742086 | * | 0.003172973 | ± | 0.0191913 | * | 2.527962 | ± | 0.1619894 |  | #N/A | ± | #N/A | #N/A | 0.1229134 | ± | 0.04908677 |  | 0.04778529 | ± | 0.4003489 |  | 4.485854 | ± | 0.3013251 |  | #N/A | ± | #N/A | #N/A | 0.07554764 | ± | 0.04118349 |  | #N/A | ± | #N/A | #N/A | #N/A | ± | #N/A | #N/A | #N/A | ± | #N/A | #N/A | #N/A | ± | #N/A | #N/A | #N/A | ± | #N/A | #N/A | #N/A | ± | #N/A | #N/A | 99.62047 | †† | ††† | 0.334615 | 0 | 91.74348 | 76.53525 | -9.730199 | R | 0 | Boulle marquetry cabinet stand, probably Vienna. BRASS MARQUETRY | Anonymous | 0 | 0 | 0 | Tobias Meyer | 0 | 1680 | 1720 | 1700 | 20 | 0 | 0 | Austria | 2 | Furniture | Marquetry Sheet Brass | 0 | 0 | 2017-08-29 | ED-XRF | CHARMed PyMca | 1453 | Yannick Chastang | 0 | Bruker Tracer III-SD | YannickConfig1.0quant.cfg | 60 | 40 | 12 | 33 | µm | Ti | 0 | µm | 0 | µm | 0 | 0 | 0 | 0 | 0 | 0 | 0 | 0 | 0 | 0 | 0 | 0 | 0 | 1700_Vienna_BoulleStand_TobiasMeyer_Marquetry_Brass_DrawerFront_FrontSide_Xrf6.csv | 0.01381727 | 0.007016608 | 0.01881826 | 0.02065431 | 0.02220466 | 1.019193 | 0.2879324 | #N/A | 0.05041887 | 0.01250357 | 0.02742086 | 0.0191913 | 0.1619894 | #N/A | 0.04908677 | 0.4003489 | 0.3013251 | #N/A | 0.04118349 | #N/A | #N/A | #N/A | #N/A | #N/A | #N/A
410 | 1700_Vienna_BoulleStand_TobiasMeyer_Marquetry_Brass_DrawerFront_FrontSide_Xrf7.csv | 0.01067249 | ± | 0.01680861 |  | 0.002468201 | ± | 0.006984098 | * | 0.2427959 | ± | 0.01863816 |  | -0.004623496 | ± | 0.02067755 | * | 0.2021859 | ± | 0.02225424 |  | 66.9404 | ± | 1.014878 |  | 25.26593 | ± | 0.2880498 |  | #N/A | ± | #N/A | #N/A | 0.2218737 | ± | 0.05006092 |  | 0.00137281 | ± | 0.01244621 | * | 0.01393651 | ± | 0.02755867 | * | -9.448337e-05 | ± | 0.01916371 | * | 2.470183 | ± | 0.1618594 |  | #N/A | ± | #N/A | #N/A | 0.1053153 | ± | 0.04888961 |  | 0.04175123 | ± | 0.3837549 |  | 4.072241 | ± | 0.2888355 |  | #N/A | ± | #N/A | #N/A | 0.05064958 | ± | 0.04048158 |  | #N/A | ± | #N/A | #N/A | #N/A | ± | #N/A | #N/A | #N/A | ± | #N/A | #N/A | #N/A | ± | #N/A | #N/A | #N/A | ± | #N/A | #N/A | #N/A | ± | #N/A | #N/A | 99.63705 | †† | ††† | 0.2766085 | 0 | 91.74348 | 84.52243922 | -6.195574 | R | 0 | Boulle marquetry cabinet stand, probably Vienna. BRASS MARQUETRY | Anonymous | 0 | 0 | 0 | Tobias Meyer | 0 | 1680 | 1720 | 1700 | 20 | 0 | 0 | Austria | 2 | Furniture | Marquetry Sheet Brass | 0 | 0 | 2017-08-29 | ED-XRF | CHARMed PyMca | 1453 | Yannick Chastang | 0 | Bruker Tracer III-SD | YannickConfig1.0quant.cfg | 60 | 40 | 12 | 33 | µm | Ti | 0 | µm | 0 | µm | 0 | 0 | 0 | 0 | 0 | 0 | 0 | 0 | 0 | 0 | 0 | 0 | 0 | 1700_Vienna_BoulleStand_TobiasMeyer_Marquetry_Brass_DrawerFront_FrontSide_Xrf7.csv | 0.01680861 | 0.006984098 | 0.01863816 | 0.02067755 | 0.02225424 | 1.014878 | 0.2880498 | #N/A | 0.05006092 | 0.01244621 | 0.02755867 | 0.01916371 | 0.1618594 | #N/A | 0.04888961 | 0.3837549 | 0.2888355 | #N/A | 0.04048158 | #N/A | #N/A | #N/A | #N/A | #N/A | #N/A
411 | 1700_Vienna_BoulleStand_TobiasMeyer_Marquetry_Brass_DrawerFront_FrontSide_Xrf8.csv | 0.01191764 | ± | 0.01711515 |  | 0.01221222 | ± | 0.007236763 |  | 0.267894 | ± | 0.01878197 |  | -0.005712414 | ± | 0.02066921 | * | 0.1957717 | ± | 0.02222955 |  | 56.5489 | ± | 1.127577 |  | 21.53254 | ± | 0.2703136 |  | #N/A | ± | #N/A | #N/A | 0.8775565 | ± | 0.05792823 |  | 0.01074581 | ± | 0.01265416 |  | 0.03181657 | ± | 0.02791592 |  | 0.3508762 | ± | 0.02803455 |  | 11.90783 | ± | 0.2112821 |  | #N/A | ± | #N/A | #N/A | 0.1532083 | ± | 0.04943062 |  | 0.2772599 | ± | 0.5179276 |  | 7.10211 | ± | 0.3898214 |  | #N/A | ± | #N/A | #N/A | 0.1221357 | ± | 0.0426173 |  | #N/A | ± | #N/A | #N/A | #N/A | ± | #N/A | #N/A | #N/A | ± | #N/A | #N/A | #N/A | ± | #N/A | #N/A | #N/A | ± | #N/A | #N/A | #N/A | ± | #N/A | #N/A | 99.39705 | †† | ††† | 0.165238 | 0 | 91.74348 | 32.16095465 | -29.36745 | 0 | 0 | Boulle marquetry cabinet stand, probably Vienna. BRASS MARQUETRY | Anonymous | 0 | 0 | 0 | Tobias Meyer | 0 | 1680 | 1720 | 1700 | 20 | 0 | 0 | Austria | 2 | Furniture | Marquetry Sheet Brass | 0 | 0 | 2017-08-29 | ED-XRF | CHARMed PyMca | 1453 | Yannick Chastang | 0 | Bruker Tracer III-SD | YannickConfig1.0quant.cfg | 60 | 40 | 12 | 33 | µm | Ti | 0 | µm | 0 | µm | 0 | 0 | 0 | 0 | 0 | 0 | 0 | 0 | 0 | 0 | 0 | 0 | 0 | 1700_Vienna_BoulleStand_TobiasMeyer_Marquetry_Brass_DrawerFront_FrontSide_Xrf8.csv | 0.01711515 | 0.007236763 | 0.01878197 | 0.02066921 | 0.02222955 | 1.127577 | 0.2703136 | #N/A | 0.05792823 | 0.01265416 | 0.02791592 | 0.02803455 | 0.2112821 | #N/A | 0.04943062 | 0.5179276 | 0.3898214 | #N/A | 0.0426173 | #N/A | #N/A | #N/A | #N/A | #N/A | #N/A
412 | 1700_Vienna_BoulleStand_TobiasMeyer_Marquetry_Brass_DrawerFront_GlueSide_Xrf1.csv | -0.006555081 | ± | 0.01272352 | * | 0.003058592 | ± | 0.006999296 | * | 0.1177974 | ± | 0.01802256 |  | -0.007657764 | ± | 0.02065443 | * | 0.2002551 | ± | 0.02224678 |  | 69.58083 | ± | 0.9967527 |  | 26.02494 | ± | 0.2918742 |  | #N/A | ± | #N/A | #N/A | 0.09470456 | ± | 0.04879263 |  | 0.001566588 | ± | 0.01245043 | * | 0.01437842 | ± | 0.02756744 | * | 0.01754629 | ± | 0.01932497 |  | 0.8367446 | ± | 0.1590628 |  | #N/A | ± | #N/A | #N/A | 0.09938421 | ± | 0.04882358 |  | -0.009289084 | ± | 0.3302543 |  | 2.632938 | ± | 0.2485679 |  | #N/A | ± | #N/A | #N/A | 0.02652921 | ± | 0.03984435 | * | #N/A | ± | #N/A | #N/A | #N/A | ± | #N/A | #N/A | #N/A | ± | #N/A | #N/A | #N/A | ± | #N/A | #N/A | #N/A | ± | #N/A | #N/A | #N/A | ± | #N/A | #N/A | 99.62717 | †† | ††† | 0.4222673 | 0 | 91.74348 | 82.06981 | -7.280951 | 0 | 0 | Boulle marquetry cabinet stand, probably Vienna. BRASS MARQUETRY | Anonymous | 0 | 0 | 0 | Tobias Meyer | 0 | 1680 | 1720 | 1700 | 20 | 0 | 0 | Austria | 2 | Furniture | Marquetry Sheet Brass | 0 | 0 | 2017-08-29 | ED-XRF | CHARMed PyMca | 1453 | Yannick Chastang | 0 | Bruker Tracer III-SD | YannickConfig1.0quant.cfg | 60 | 40 | 12 | 33 | µm | Ti | 0 | µm | 0 | µm | 0 | 0 | 0 | 0 | 0 | 0 | 0 | 0 | 0 | 0 | 0 | 0 | 0 | 1700_Vienna_BoulleStand_TobiasMeyer_Marquetry_Brass_DrawerFront_GlueSide_Xrf1.csv | 0.01272352 | 0.006999296 | 0.01802256 | 0.02065443 | 0.02224678 | 0.9967527 | 0.2918742 | #N/A | 0.04879263 | 0.01245043 | 0.02756744 | 0.01932497 | 0.1590628 | #N/A | 0.04882358 | 0.3302543 | 0.2485679 | #N/A | 0.03984435 | #N/A | #N/A | #N/A | #N/A | #N/A | #N/A
413 | 1700_Vienna_BoulleStand_TobiasMeyer_Marquetry_Brass_DrawerFront_GlueSide_Xrf2.csv | 0.003679893 | ± | 0.0151154 | * | 0.003181085 | ± | 0.007002451 | * | 0.113807 | ± | 0.01800567 |  | -0.006594789 | ± | 0.02066248 | * | 0.2018568 | ± | 0.02225297 |  | 67.28407 | ± | 1.012278 |  | 25.27284 | ± | 0.2880843 |  | #N/A | ± | #N/A | #N/A | 0.1214575 | ± | 0.04905249 |  | 0.001093114 | ± | 0.01244013 | * | 0.03136116 | ± | 0.02790676 |  | 0.0209141 | ± | 0.01935918 |  | 2.585405 | ± | 0.1621208 |  | #N/A | ± | #N/A | #N/A | 0.0810293 | ± | 0.04862061 |  | -0.008877972 | ± | 0.3748108 |  | 3.843478 | ± | 0.2821036 |  | #N/A | ± | #N/A | #N/A | 0.05820528 | ± | 0.04068985 |  | #N/A | ± | #N/A | #N/A | #N/A | ± | #N/A | #N/A | #N/A | ± | #N/A | #N/A | #N/A | ± | #N/A | #N/A | #N/A | ± | #N/A | #N/A | #N/A | ± | #N/A | #N/A | 99.60691 | †† | ††† | 0.2933901 | 0 | 91.74348 | 85.73441064 | -5.659233 | 0 | 0 | Boulle marquetry cabinet stand, probably Vienna. BRASS MARQUETRY | Anonymous | 0 | 0 | 0 | Tobias Meyer | 0 | 1680 | 1720 | 1700 | 20 | 0 | 0 | Austria | 2 | Furniture | Marquetry Sheet Brass | 0 | 0 | 2017-08-29 | ED-XRF | CHARMed PyMca | 1453 | Yannick Chastang | 0 | Bruker Tracer III-SD | YannickConfig1.0quant.cfg | 60 | 40 | 12 | 33 | µm | Ti | 0 | µm | 0 | µm | 0 | 0 | 0 | 0 | 0 | 0 | 0 | 0 | 0 | 0 | 0 | 0 | 0 | 1700_Vienna_BoulleStand_TobiasMeyer_Marquetry_Brass_DrawerFront_GlueSide_Xrf2.csv | 0.0151154 | 0.007002451 | 0.01800567 | 0.02066248 | 0.02225297 | 1.012278 | 0.2880843 | #N/A | 0.04905249 | 0.01244013 | 0.02790676 | 0.01935918 | 0.1621208 | #N/A | 0.04862061 | 0.3748108 | 0.2821036 | #N/A | 0.04068985 | #N/A | #N/A | #N/A | #N/A | #N/A | #N/A
414 | 1700_Vienna_BoulleStand_TobiasMeyer_Marquetry_Brass_DrawerFront_GlueSide_Xrf3.csv | 0.003112521 | ± | 0.01498012 | * | 0.001299896 | ± | 0.006954064 | * | 0.1039752 | ± | 0.01796478 |  | -0.0083806 | ± | 0.02064898 | * | 0.1974191 | ± | 0.02223587 |  | 69.31172 | ± | 0.9984051 |  | 25.97277 | ± | 0.291609 |  | #N/A | ± | #N/A | #N/A | 0.07625343 | ± | 0.04861556 |  | 0.001758028 | ± | 0.0124546 | * | 0.0146806 | ± | 0.02757344 | * | 0.002517701 | ± | 0.01918569 | * | 1.246644 | ± | 0.1596049 |  | #N/A | ± | #N/A | #N/A | 0.1014594 | ± | 0.04884666 |  | -0.009722408 | ± | 0.3291554 |  | 2.601389 | ± | 0.2477408 |  | #N/A | ± | #N/A | #N/A | 0.0306511 | ± | 0.03995027 | * | #N/A | ± | #N/A | #N/A | #N/A | ± | #N/A | #N/A | #N/A | ± | #N/A | #N/A | #N/A | ± | #N/A | #N/A | #N/A | ± | #N/A | #N/A | #N/A | ± | #N/A | #N/A | 99.64755 | †† | ††† | 0.420605 | 0 | 91.74348 | 84.04721 | -6.405879 | 0 | 0 | Boulle marquetry cabinet stand, probably Vienna. BRASS MARQUETRY | Anonymous | 0 | 0 | 0 | Tobias Meyer | 0 | 1680 | 1720 | 1700 | 20 | 0 | 0 | Austria | 2 | Furniture | Marquetry Sheet Brass | 0 | 0 | 2017-08-29 | ED-XRF | CHARMed PyMca | 1453 | Yannick Chastang | 0 | Bruker Tracer III-SD | YannickConfig1.0quant.cfg | 60 | 40 | 12 | 33 | µm | Ti | 0 | µm | 0 | µm | 0 | 0 | 0 | 0 | 0 | 0 | 0 | 0 | 0 | 0 | 0 | 0 | 0 | 1700_Vienna_BoulleStand_TobiasMeyer_Marquetry_Brass_DrawerFront_GlueSide_Xrf3.csv | 0.01498012 | 0.006954064 | 0.01796478 | 0.02064898 | 0.02223587 | 0.9984051 | 0.291609 | #N/A | 0.04861556 | 0.0124546 | 0.02757344 | 0.01918569 | 0.1596049 | #N/A | 0.04884666 | 0.3291554 | 0.2477408 | #N/A | 0.03995027 | #N/A | #N/A | #N/A | #N/A | #N/A | #N/A
415 | 1700_Vienna_BoulleStand_TobiasMeyer_Marquetry_Brass_DrawerFront_GlueSide_Xrf4.csv | -0.001309945 | ± | 0.01393646 | * | 0.006627204 | ± | 0.007091466 |  | 0.1304173 | ± | 0.01807711 |  | -0.005805377 | ± | 0.0206685 | * | 0.1761581 | ± | 0.02215599 |  | 49.11651 | ± | 1.248648 |  | 17.88254 | ± | 0.2547015 |  | #N/A | ± | #N/A | #N/A | 1.440089 | ± | 0.06645081 |  | -0.0001694823 | ± | 0.01241275 | * | -0.004429458 | ± | 0.02719668 | * | 0.006018625 | ± | 0.01921618 | * | 20.47302 | ± | 0.3052272 | ** | #N/A | ± | #N/A | #N/A | 0.04370666 | ± | 0.04821422 |  | -0.00627598 | ± | 0.5971557 |  | 8.639004 | ± | 0.4494529 |  | #N/A | ± | #N/A | #N/A | 0.272452 | ± | 0.04831382 |  | #N/A | ± | #N/A | #N/A | #N/A | ± | #N/A | #N/A | #N/A | ± | #N/A | #N/A | #N/A | ± | #N/A | #N/A | #N/A | ± | #N/A | #N/A | #N/A | ± | #N/A | #N/A | 98.16856 | †† |  | 0.1809942 | 0 | 91.74348 | 101.9548 | 1.518904 | 0 | 0 | Boulle marquetry cabinet stand, probably Vienna. BRASS MARQUETRY | Anonymous | 0 | 0 | 0 | Tobias Meyer | 0 | 1680 | 1720 | 1700 | 20 | 0 | 0 | Austria | 2 | Furniture | Marquetry Sheet Brass | 0 | 0 | 2017-08-29 | ED-XRF | CHARMed PyMca | 1453 | Yannick Chastang | 0 | Bruker Tracer III-SD | YannickConfig1.0quant.cfg | 60 | 40 | 12 | 33 | µm | Ti | 0 | µm | 0 | µm | 0 | 0 | 0 | 0 | 0 | 0 | 0 | 0 | 0 | 0 | 0 | 0 | 0 | 1700_Vienna_BoulleStand_TobiasMeyer_Marquetry_Brass_DrawerFront_GlueSide_Xrf4.csv | 0.01393646 | 0.007091466 | 0.01807711 | 0.0206685 | 0.02215599 | 1.248648 | 0.2547015 | #N/A | 0.06645081 | 0.01241275 | 0.02719668 | 0.01921618 | 0.3052272 | #N/A | 0.04821422 | 0.5971557 | 0.4494529 | #N/A | 0.04831382 | #N/A | #N/A | #N/A | #N/A | #N/A | #N/A
416 | 1700_Vienna_BoulleStand_TobiasMeyer_Marquetry_Brass_SidePanel_FrontSide_Xrf4.csv | 0.004985359 | ± | 0.01542787 | * | 0.00291945 | ± | 0.006995713 | * | 0.1130072 | ± | 0.0180023 |  | -0.007829321 | ± | 0.02065313 | * | 0.05022028 | ± | 0.02175307 |  | 65.75379 | ± | 1.024411 |  | 27.07513 | ± | 0.2972876 |  | #N/A | ± | #N/A | #N/A | 0.3191776 | ± | 0.05108787 |  | 0.003169632 | ± | 0.01248546 | * | 0.02640133 | ± | 0.02780722 |  | -0.009593107 | ± | 0.01908936 | * | 3.481235 | ± | 0.1644417 |  | #N/A | ± | #N/A | #N/A | 0.0319743 | ± | 0.04808823 | * | 0.02831513 | ± | 0.3364774 |  | 2.809922 | ± | 0.2532518 |  | #N/A | ± | #N/A | #N/A | 0.01732155 | ± | 0.0396122 | * | #N/A | ± | #N/A | #N/A | #N/A | ± | #N/A | #N/A | #N/A | ± | #N/A | #N/A | #N/A | ± | #N/A | #N/A | #N/A | ± | #N/A | #N/A | #N/A | ± | #N/A | #N/A | 99.70014 | †† | ††† | 0.1960908 | 0 | 91.74348 | 92.43946 | -2.692004 | 0 | 0 | Boulle marquetry cabinet stand, probably Vienna. BRASS MARQUETRY | Anonymous | 0 | 0 | 0 | Tobias Meyer | 0 | 1680 | 1720 | 1700 | 20 | 0 | 0 | Austria | 2 | Furniture | Marquetry Sheet Brass | 0 | 0 | 2017-08-29 | ED-XRF | CHARMed PyMca | 1453 | Yannick Chastang | 0 | Bruker Tracer III-SD | YannickConfig1.0quant.cfg | 60 | 40 | 12 | 33 | µm | Ti | 0 | µm | 0 | µm | 0 | 0 | 0 | 0 | 0 | 0 | 0 | 0 | 0 | 0 | 0 | 0 | 0 | 1700_Vienna_BoulleStand_TobiasMeyer_Marquetry_Brass_SidePanel_FrontSide_Xrf4.csv | 0.01542787 | 0.006995713 | 0.0180023 | 0.02065313 | 0.02175307 | 1.024411 | 0.2972876 | #N/A | 0.05108787 | 0.01248546 | 0.02780722 | 0.01908936 | 0.1644417 | #N/A | 0.04808823 | 0.3364774 | 0.2532518 | #N/A | 0.0396122 | #N/A | #N/A | #N/A | #N/A | #N/A | #N/A
417 | 1700_Vienna_BoulleStand_TobiasMeyer_Marquetry_Brass_SidePanel_FrontSide_Xrf5.csv | 0.002938494 | ± | 0.01493868 | * | 0.00242093 | ± | 0.006982881 | * | 0.179104 | ± | 0.01830355 |  | -0.007077754 | ± | 0.02065882 | * | 0.05251316 | ± | 0.02175934 |  | 62.84516 | ± | 1.051417 |  | 26.01622 | ± | 0.2918299 |  | #N/A | ± | #N/A | #N/A | 0.4646772 | ± | 0.05271487 |  | 0.004080513 | ± | 0.01250547 | * | 0.02833111 | ± | 0.0278459 |  | 0.007892288 | ± | 0.01923299 | * | 5.920089 | ± | 0.1733492 |  | #N/A | ± | #N/A | #N/A | 0.03366994 | ± | 0.04810639 | * | 0.06180388 | ± | 0.3809368 |  | 4.000623 | ± | 0.2867145 |  | #N/A | ± | #N/A | #N/A | 0.04797344 | ± | 0.0404088 |  | #N/A | ± | #N/A | #N/A | #N/A | ± | #N/A | #N/A | #N/A | ± | #N/A | #N/A | #N/A | ± | #N/A | #N/A | #N/A | ± | #N/A | #N/A | #N/A | ± | #N/A | #N/A | 99.66042 | †† | ††† | 0.1549028 | 0 | 91.74348 | 91.64320641 | -3.044375 | 0 | 0 | Boulle marquetry cabinet stand, probably Vienna. BRASS MARQUETRY | Anonymous | 0 | 0 | 0 | Tobias Meyer | 0 | 1680 | 1720 | 1700 | 20 | 0 | 0 | Austria | 2 | Furniture | Marquetry Sheet Brass | 0 | 0 | 2017-08-29 | ED-XRF | CHARMed PyMca | 1453 | Yannick Chastang | 0 | Bruker Tracer III-SD | YannickConfig1.0quant.cfg | 60 | 40 | 12 | 33 | µm | Ti | 0 | µm | 0 | µm | 0 | 0 | 0 | 0 | 0 | 0 | 0 | 0 | 0 | 0 | 0 | 0 | 0 | 1700_Vienna_BoulleStand_TobiasMeyer_Marquetry_Brass_SidePanel_FrontSide_Xrf5.csv | 0.01493868 | 0.006982881 | 0.01830355 | 0.02065882 | 0.02175934 | 1.051417 | 0.2918299 | #N/A | 0.05271487 | 0.01250547 | 0.0278459 | 0.01923299 | 0.1733492 | #N/A | 0.04810639 | 0.3809368 | 0.2867145 | #N/A | 0.0404088 | #N/A | #N/A | #N/A | #N/A | #N/A | #N/A
418 | 1700_Vienna_BoulleStand_TobiasMeyer_Marquetry_Brass_SidePanel_FrontSide_Xrf6.csv | -0.001191618 | ± | 0.01396413 | * | 0.002264509 | ± | 0.006978857 | * | 0.132904 | ± | 0.01808806 |  | -0.008279868 | ± | 0.02064974 | * | 0.07283659 | ± | 0.02181658 |  | 65.56904 | ± | 1.025973 |  | 27.57367 | ± | 0.299907 |  | #N/A | ± | #N/A | #N/A | 0.3004342 | ± | 0.05088624 |  | -0.001281681 | ± | 0.01238876 | * | 0.03963082 | ± | 0.02807356 |  | 0.002076929 | ± | 0.01918193 | * | 2.388068 | ± | 0.1616783 |  | #N/A | ± | #N/A | #N/A | 0.06207466 | ± | 0.04841316 |  | 0.03028826 | ± | 0.3601707 |  | 3.45945 | ± | 0.2710847 |  | #N/A | ± | #N/A | #N/A | 0.01294073 | ± | 0.0395039 | * | #N/A | ± | #N/A | #N/A | #N/A | ± | #N/A | #N/A | #N/A | ± | #N/A | #N/A | #N/A | ± | #N/A | #N/A | #N/A | ± | #N/A | #N/A | #N/A | ± | #N/A | #N/A | 99.63493 | †† | ††† | 0.2268869 | 0 | 91.74348 | 92.52231 | -2.655341 | R | 0 | Boulle marquetry cabinet stand, probably Vienna. BRASS MARQUETRY | Anonymous | 0 | 0 | 0 | Tobias Meyer | 0 | 1680 | 1720 | 1700 | 20 | 0 | 0 | Austria | 2 | Furniture | Marquetry Sheet Brass | 0 | 0 | 2017-08-29 | ED-XRF | CHARMed PyMca | 1453 | Yannick Chastang | 0 | Bruker Tracer III-SD | YannickConfig1.0quant.cfg | 60 | 40 | 12 | 33 | µm | Ti | 0 | µm | 0 | µm | 0 | 0 | 0 | 0 | 0 | 0 | 0 | 0 | 0 | 0 | 0 | 0 | 0 | 1700_Vienna_BoulleStand_TobiasMeyer_Marquetry_Brass_SidePanel_FrontSide_Xrf6.csv | 0.01396413 | 0.006978857 | 0.01808806 | 0.02064974 | 0.02181658 | 1.025973 | 0.299907 | #N/A | 0.05088624 | 0.01238876 | 0.02807356 | 0.01918193 | 0.1616783 | #N/A | 0.04841316 | 0.3601707 | 0.2710847 | #N/A | 0.0395039 | #N/A | #N/A | #N/A | #N/A | #N/A | #N/A
419 | 1700_Vienna_BoulleStand_TobiasMeyer_Marquetry_Brass_SidePanel_GlueSide_Xrf1.csv | 0.007403774 | ± | 0.01601114 | * | -0.0007766606 | ± | 0.00690082 | * | 0.0744978 | ± | 0.01784839 |  | -0.007918626 | ± | 0.02065246 | * | 0.0451936 | ± | 0.02173949 |  | 63.10835 | ± | 1.04876 |  | 24.86963 | ± | 0.2860823 |  | #N/A | ± | #N/A | #N/A | 0.5457659 | ± | 0.05366916 |  | -0.001178719 | ± | 0.01239098 | * | 0.04459151 | ± | 0.0281741 |  | 0.01412419 | ± | 0.01929133 | * | 7.241315 | ± | 0.1797564 |  | #N/A | ± | #N/A | #N/A | 0.04217334 | ± | 0.04819771 |  | -0.008515012 | ± | 0.3658494 |  | 3.609877 | ± | 0.2753588 |  | #N/A | ± | #N/A | #N/A | 0.03628426 | ± | 0.040097 |  | #N/A | ± | #N/A | #N/A | #N/A | ± | #N/A | #N/A | #N/A | ± | #N/A | #N/A | #N/A | ± | #N/A | #N/A | #N/A | ± | #N/A | #N/A | #N/A | ± | #N/A | #N/A | 99.62081 | †† |  | 0.1184151 | 0 | 91.74348 | 101.3076 | 1.232474 | 0 | 0 | Boulle marquetry cabinet stand, probably Vienna. BRASS MARQUETRY | Anonymous | 0 | 0 | 0 | Tobias Meyer | 0 | 1680 | 1720 | 1700 | 20 | 0 | 0 | Austria | 2 | Furniture | Marquetry Sheet Brass | 0 | 0 | 2017-08-29 | ED-XRF | CHARMed PyMca | 1453 | Yannick Chastang | 0 | Bruker Tracer III-SD | YannickConfig1.0quant.cfg | 60 | 40 | 12 | 33 | µm | Ti | 0 | µm | 0 | µm | 0 | 0 | 0 | 0 | 0 | 0 | 0 | 0 | 0 | 0 | 0 | 0 | 0 | 1700_Vienna_BoulleStand_TobiasMeyer_Marquetry_Brass_SidePanel_GlueSide_Xrf1.csv | 0.01601114 | 0.00690082 | 0.01784839 | 0.02065246 | 0.02173949 | 1.04876 | 0.2860823 | #N/A | 0.05366916 | 0.01239098 | 0.0281741 | 0.01929133 | 0.1797564 | #N/A | 0.04819771 | 0.3658494 | 0.2753588 | #N/A | 0.040097 | #N/A | #N/A | #N/A | #N/A | #N/A | #N/A
420 | 1700_Vienna_BoulleStand_TobiasMeyer_Marquetry_Brass_SidePanel_GlueSide_Xrf2.csv | 0.002752155 | ± | 0.01489435 | * | 0.001110655 | ± | 0.006949204 | * | 0.07641672 | ± | 0.01785569 |  | -0.008382945 | ± | 0.02064896 | * | 0.04809061 | ± | 0.02174729 |  | 65.8714 | ± | 1.023428 |  | 27.01063 | ± | 0.2969511 |  | #N/A | ± | #N/A | #N/A | 0.199359 | ± | 0.04983028 |  | -0.001184748 | ± | 0.01239085 | * | 0.02490447 | ± | 0.02777725 |  | -0.005425228 | ± | 0.01912091 | * | 3.139631 | ± | 0.1634964 |  | #N/A | ± | #N/A | #N/A | 0.05178607 | ± | 0.04830148 |  | -0.008710923 | ± | 0.3508558 |  | 3.208456 | ± | 0.2640738 |  | #N/A | ± | #N/A | #N/A | 0.0265306 | ± | 0.03984439 | * | #N/A | ± | #N/A | #N/A | #N/A | ± | #N/A | #N/A | #N/A | ± | #N/A | #N/A | #N/A | ± | #N/A | #N/A | #N/A | ± | #N/A | #N/A | #N/A | ± | #N/A | #N/A | 99.63736 | †† | ††† | 0.2013186 | 0 | 91.74348 | 93.28525 | -2.31771 | 0 | 0 | Boulle marquetry cabinet stand, probably Vienna. BRASS MARQUETRY | Anonymous | 0 | 0 | 0 | Tobias Meyer | 0 | 1680 | 1720 | 1700 | 20 | 0 | 0 | Austria | 2 | Furniture | Marquetry Sheet Brass | 0 | 0 | 2017-08-29 | ED-XRF | CHARMed PyMca | 1453 | Yannick Chastang | 0 | Bruker Tracer III-SD | YannickConfig1.0quant.cfg | 60 | 40 | 12 | 33 | µm | Ti | 0 | µm | 0 | µm | 0 | 0 | 0 | 0 | 0 | 0 | 0 | 0 | 0 | 0 | 0 | 0 | 0 | 1700_Vienna_BoulleStand_TobiasMeyer_Marquetry_Brass_SidePanel_GlueSide_Xrf2.csv | 0.01489435 | 0.006949204 | 0.01785569 | 0.02064896 | 0.02174729 | 1.023428 | 0.2969511 | #N/A | 0.04983028 | 0.01239085 | 0.02777725 | 0.01912091 | 0.1634964 | #N/A | 0.04830148 | 0.3508558 | 0.2640738 | #N/A | 0.03984439 | #N/A | #N/A | #N/A | #N/A | #N/A | #N/A
421 | 1700_Vienna_BoulleStand_TobiasMeyer_Marquetry_Brass_SidePanel_GlueSide_Xrf3.csv | 0.0008044276 | ± | 0.01443303 | * | 0.00489587 | ± | 0.007046684 | * | 0.0655437 | ± | 0.01781489 |  | -0.005839202 | ± | 0.02066824 | * | 0.04952507 | ± | 0.02175118 |  | 64.71012 | ± | 1.033507 |  | 26.7656 | ± | 0.2956774 |  | #N/A | ± | #N/A | #N/A | 0.3111565 | ± | 0.05100136 |  | -0.001062445 | ± | 0.01239348 | * | 0.02047024 | ± | 0.02768866 | * | 0.0002293253 | ± | 0.0191664 | * | 4.398576 | ± | 0.1673478 |  | #N/A | ± | #N/A | #N/A | 0.02374175 | ± | 0.04800033 | * | -0.008613873 | ± | 0.3537166 |  | 3.286118 | ± | 0.266227 |  | #N/A | ± | #N/A | #N/A | 0.01867285 | ± | 0.03964588 | * | #N/A | ± | #N/A | #N/A | #N/A | ± | #N/A | #N/A | #N/A | ± | #N/A | #N/A | #N/A | ± | #N/A | #N/A | #N/A | ± | #N/A | #N/A | #N/A | ± | #N/A | #N/A | 99.63994 | †† | ††† | 0.1166889 | 0 | 91.74348 | 94.51101 | -1.775265 | 0 | 0 | Boulle marquetry cabinet stand, probably Vienna. BRASS MARQUETRY | Anonymous | 0 | 0 | 0 | Tobias Meyer | 0 | 1680 | 1720 | 1700 | 20 | 0 | 0 | Austria | 2 | Furniture | Marquetry Sheet Brass | 0 | 0 | 2017-08-29 | ED-XRF | CHARMed PyMca | 1453 | Yannick Chastang | 0 | Bruker Tracer III-SD | YannickConfig1.0quant.cfg | 60 | 40 | 12 | 33 | µm | Ti | 0 | µm | 0 | µm | 0 | 0 | 0 | 0 | 0 | 0 | 0 | 0 | 0 | 0 | 0 | 0 | 0 | 1700_Vienna_BoulleStand_TobiasMeyer_Marquetry_Brass_SidePanel_GlueSide_Xrf3.csv | 0.01443303 | 0.007046684 | 0.01781489 | 0.02066824 | 0.02175118 | 1.033507 | 0.2956774 | #N/A | 0.05100136 | 0.01239348 | 0.02768866 | 0.0191664 | 0.1673478 | #N/A | 0.04800033 | 0.3537166 | 0.266227 | #N/A | 0.03964588 | #N/A | #N/A | #N/A | #N/A | #N/A | #N/A
422 | 1680_Vienna_CabinetStand_Brass_BoulleMarquetry_TMeyer_Xrf1.csv | -0.004090133 | ± | 0.01329018 | * | 0.005018039 | ± | 0.00704984 | * | 0.05907929 | ± | 0.01779123 |  | -0.005302147 | ± | 0.02067234 | * | 0.06266741 | ± | 0.02178755 |  | 68.9537 | ± | 1.000672 |  | 28.6015 | ± | 0.3054078 |  | #N/A | ± | #N/A | #N/A | 0.03965276 | ± | 0.04826953 |  | 0.001406425 | ± | 0.01244694 | * | 0.02563924 | ± | 0.02779195 |  | 0.006373587 | ± | 0.01921934 | * | 0.05758491 | ± | 0.1583273 | * | #N/A | ± | #N/A | #N/A | 0.02388433 | ± | 0.04800185 | * | -0.001780548 | ± | 0.3022279 |  | 1.797612 | ± | 0.2274737 |  | #N/A | ± | #N/A | #N/A | -0.004402204 | ± | 0.03908877 | * | #N/A | ± | #N/A | #N/A | #N/A | ± | #N/A | #N/A | #N/A | ± | #N/A | #N/A | #N/A | ± | #N/A | #N/A | #N/A | ± | #N/A | #N/A | #N/A | ± | #N/A | #N/A | 99.61855 | †† |  | 0.9079707 | 0 | 91.74348 | 96.61523804 | -0.8440687 | 0 | 0 | Boulle marquetry cabinet stand. Probably Vienna. BRASS MARQUETRY | Anonymous | 0 | 0 | 0 | Tobias Meyer | 0 | 1680 | 1720 | 1700 | 20 | 0 | 0 | Austria | 2 | Furniture | Marquetry Sheet Brass | 0 | 0 | 2017-04-30 | ED-XRF | CHARMed PyMca | 806 | Yannick Chastang | 0 | Bruker Tracer III-SD | YannickConfig1.0quant.cfg | 60 | 40 | 12 | 33 | µm | Ti | 0 | µm | 0 | µm | 0 | 0 | 0 | 0 | 0 | 0 | 0 | 0 | 0 | 0 | 0 | 0 | 0 | 1680_Vienna_CabinetStand_Brass_BoulleMarquetry_TMeyer_Xrf1.csv | 0.01329018 | 0.00704984 | 0.01779123 | 0.02067234 | 0.02178755 | 1.000672 | 0.3054078 | #N/A | 0.04826953 | 0.01244694 | 0.02779195 | 0.01921934 | 0.1583273 | #N/A | 0.04800185 | 0.3022279 | 0.2274737 | #N/A | 0.03908877 | #N/A | #N/A | #N/A | #N/A | #N/A | #N/A
423 | 1680_Vienna_CabinetStand_Brass_BoulleMarquetry_TMeyer_Xrf2.csv | -0.002632023 | ± | 0.01362818 | * | 0.0001973441 | ± | 0.006925772 | * | 0.1044329 | ± | 0.01796666 |  | -0.001989127 | ± | 0.02069796 | * | 0.06202755 | ± | 0.02178574 |  | 64.10221 | ± | 1.039111 |  | 26.56246 | ± | 0.2946273 |  | #N/A | ± | #N/A | #N/A | 0.5136232 | ± | 0.05328682 |  | -0.001113686 | ± | 0.01239238 | * | 0.01788842 | ± | 0.02763722 | * | 0.00110395 | ± | 0.01917371 | * | 4.498934 | ± | 0.1676982 |  | #N/A | ± | #N/A | #N/A | 0.003065909 | ± | 0.04778137 | * | -0.008779141 | ± | 0.3709815 |  | 3.744213 | ± | 0.2792216 |  | #N/A | ± | #N/A | #N/A | 0.01672471 | ± | 0.03959736 | * | #N/A | ± | #N/A | #N/A | #N/A | ± | #N/A | #N/A | #N/A | ± | #N/A | #N/A | #N/A | ± | #N/A | #N/A | #N/A | ± | #N/A | #N/A | #N/A | ± | #N/A | #N/A | 99.61237 | †† |  | 0.2216868 | 0 | 91.74348 | 97.74136786 | -0.345715 | R | 0 | Boulle marquetry cabinet stand. Probably Vienna. BRASS MARQUETRY | Anonymous | 0 | 0 | 0 | Tobias Meyer | 0 | 1680 | 1720 | 1700 | 20 | 0 | 0 | Austria | 2 | Furniture | Marquetry Sheet Brass | 0 | 0 | 2017-04-30 | ED-XRF | CHARMed PyMca | 806 | Yannick Chastang | 0 | Bruker Tracer III-SD | YannickConfig1.0quant.cfg | 60 | 40 | 12 | 33 | µm | Ti | 0 | µm | 0 | µm | 0 | 0 | 0 | 0 | 0 | 0 | 0 | 0 | 0 | 0 | 0 | 0 | 0 | 1680_Vienna_CabinetStand_Brass_BoulleMarquetry_TMeyer_Xrf2.csv | 0.01362818 | 0.006925772 | 0.01796666 | 0.02069796 | 0.02178574 | 1.039111 | 0.2946273 | #N/A | 0.05328682 | 0.01239238 | 0.02763722 | 0.01917371 | 0.1676982 | #N/A | 0.04778137 | 0.3709815 | 0.2792216 | #N/A | 0.03959736 | #N/A | #N/A | #N/A | #N/A | #N/A | #N/A
424 | 1680_Vienna_CabinetStand_Brass_BoulleMarquetry_TMeyer_Xrf3.csv | 0.01188856 | ± | 0.01710797 |  | -0.0008322051 | ± | 0.006899398 | * | 0.1304937 | ± | 0.01807744 |  | -0.008223 | ± | 0.02065017 | * | 0.05535677 | ± | 0.02176716 |  | 68.69959 | ± | 1.002329 |  | 26.52766 | ± | 0.2944479 |  | #N/A | ± | #N/A | #N/A | 0.1581966 | ± | 0.04941539 |  | -0.001172191 | ± | 0.01239112 | * | 0.03924281 | ± | 0.02806571 |  | 0.001215443 | ± | 0.01917465 | * | 0.8072684 | ± | 0.1590279 |  | #N/A | ± | #N/A | #N/A | 0.05779904 | ± | 0.04836667 |  | -0.009363644 | ± | 0.3471522 |  | 3.10713 | ± | 0.2612863 |  | #N/A | ± | #N/A | #N/A | 0.01231551 | ± | 0.03948855 | * | #N/A | ± | #N/A | #N/A | #N/A | ± | #N/A | #N/A | #N/A | ± | #N/A | #N/A | #N/A | ± | #N/A | #N/A | #N/A | ± | #N/A | #N/A | #N/A | ± | #N/A | #N/A | 99.58856 | †† | ††† | 0.6705602 | 0 | 91.74348 | 86.75579 | -5.207237 | 0 | 0 | Boulle marquetry cabinet stand. Probably Vienna. BRASS MARQUETRY | Anonymous | 0 | 0 | 0 | Tobias Meyer | 0 | 1680 | 1720 | 1700 | 20 | 0 | 0 | Austria | 2 | Furniture | Marquetry Sheet Brass | 0 | 0 | 2017-04-30 | ED-XRF | CHARMed PyMca | 806 | Yannick Chastang | 0 | Bruker Tracer III-SD | YannickConfig1.0quant.cfg | 60 | 40 | 12 | 33 | µm | Ti | 0 | µm | 0 | µm | 0 | 0 | 0 | 0 | 0 | 0 | 0 | 0 | 0 | 0 | 0 | 0 | 0 | 1680_Vienna_CabinetStand_Brass_BoulleMarquetry_TMeyer_Xrf3.csv | 0.01710797 | 0.006899398 | 0.01807744 | 0.02065017 | 0.02176716 | 1.002329 | 0.2944479 | #N/A | 0.04941539 | 0.01239112 | 0.02806571 | 0.01917465 | 0.1590279 | #N/A | 0.04836667 | 0.3471522 | 0.2612863 | #N/A | 0.03948855 | #N/A | #N/A | #N/A | #N/A | #N/A | #N/A
425 | 1680_Vienna_CabinetStand_Brass_BoulleMarquetry_TMeyer_Xrf4_GlueSide.csv | -0.0005277949 | ± | 0.01411964 | * | 0.005928078 | ± | 0.007073368 |  | 0.06124573 | ± | 0.01779911 |  | -0.00784258 | ± | 0.02065303 | * | 0.06257251 | ± | 0.02178728 |  | 68.21818 | ± | 1.005575 |  | 28.62142 | ± | 0.3055158 |  | #N/A | ± | #N/A | #N/A | 0.180672 | ± | 0.04964084 |  | 0.01289223 | ± | 0.0127029 |  | 0.04838858 | ± | 0.02825131 |  | 0.01136266 | ± | 0.01926501 | * | 0.05894265 | ± | 0.1583282 | * | #N/A | ± | #N/A | #N/A | 0.1214693 | ± | 0.04907052 |  | 0.02081049 | ± | 0.3137331 |  | 2.148589 | ± | 0.2361332 |  | #N/A | ± | #N/A | #N/A | 0.04777219 | ± | 0.04040335 |  | #N/A | ± | #N/A | #N/A | #N/A | ± | #N/A | #N/A | #N/A | ± | #N/A | #N/A | #N/A | ± | #N/A | #N/A | #N/A | ± | #N/A | #N/A | #N/A | ± | #N/A | #N/A | 99.61187 | †† | ††† | 4.669137 | 0 | 91.74348 | 55.14642 | -19.19554 | 0 | 0 | Boulle marquetry cabinet stand. Probably Vienna. BRASS MARQUETRY | Anonymous | 0 | 0 | 0 | Tobias Meyer | 0 | 1680 | 1720 | 1700 | 20 | 0 | 0 | Austria | 2 | Furniture | Marquetry Sheet Brass | 0 | 0 | 2017-04-30 | ED-XRF | CHARMed PyMca | 806 | Yannick Chastang | 0 | Bruker Tracer III-SD | YannickConfig1.0quant.cfg | 60 | 40 | 12 | 33 | µm | Ti | 0 | µm | 0 | µm | 0 | 0 | 0 | 0 | 0 | 0 | 0 | 0 | 0 | 0 | 0 | 0 | 0 | 1680_Vienna_CabinetStand_Brass_BoulleMarquetry_TMeyer_Xrf4_GlueSide.csv | 0.01411964 | 0.007073368 | 0.01779911 | 0.02065303 | 0.02178728 | 1.005575 | 0.3055158 | #N/A | 0.04964084 | 0.0127029 | 0.02825131 | 0.01926501 | 0.1583282 | #N/A | 0.04907052 | 0.3137331 | 0.2361332 | #N/A | 0.04040335 | #N/A | #N/A | #N/A | #N/A | #N/A | #N/A
426 | 1680_Vienna_CabinetStand_Brass_BoulleMarquetry_TMeyer_Xrf4.csv | 0.004948033 | ± | 0.01541891 | * | 0.00275047 | ± | 0.006991362 | * | 0.1044475 | ± | 0.01796672 |  | -0.006492708 | ± | 0.02066326 | * | 0.06106374 | ± | 0.02178304 |  | 67.80233 | ± | 1.008493 |  | 28.21445 | ± | 0.3033205 |  | #N/A | ± | #N/A | #N/A | 0.2503297 | ± | 0.05035617 |  | 0.002242672 | ± | 0.01246517 | * | 0.02259236 | ± | 0.02773102 |  | 0.01610713 | ± | 0.01931068 |  | 0.4576982 | ± | 0.1586567 |  | #N/A | ± | #N/A | #N/A | 0.09444818 | ± | 0.04876879 |  | -0.004730392 | ± | 0.3276528 |  | 2.558102 | ± | 0.2466099 |  | #N/A | ± | #N/A | #N/A | 0.01254308 | ± | 0.03949413 | * | #N/A | ± | #N/A | #N/A | #N/A | ± | #N/A | #N/A | #N/A | ± | #N/A | #N/A | #N/A | ± | #N/A | #N/A | #N/A | ± | #N/A | #N/A | #N/A | ± | #N/A | #N/A | 99.59283 | †† | ††† | 1.987431 | 0 | 91.74348 | 64.69764047 | -14.96877 | 0 | 0 | Boulle marquetry cabinet stand. Probably Vienna. BRASS MARQUETRY | Anonymous | 0 | 0 | 0 | Tobias Meyer | 0 | 1680 | 1720 | 1700 | 20 | 0 | 0 | Austria | 0 | 0 | 0 | 0 | 0 | 2017-04-30 | ED-XRF | CHARMed PyMca | 806 | Yannick Chastang | 0 | Bruker Tracer III-SD | YannickConfig1.0quant.cfg | 60 | 40 | 12 | 33 | µm | Ti | 0 | µm | 0 | µm | 0 | 0 | 0 | 0 | 0 | 0 | 0 | 0 | 0 | 0 | 0 | 0 | 0 | 1680_Vienna_CabinetStand_Brass_BoulleMarquetry_TMeyer_Xrf4.csv | 0.01541891 | 0.006991362 | 0.01796672 | 0.02066326 | 0.02178304 | 1.008493 | 0.3033205 | #N/A | 0.05035617 | 0.01246517 | 0.02773102 | 0.01931068 | 0.1586567 | #N/A | 0.04876879 | 0.3276528 | 0.2466099 | #N/A | 0.03949413 | #N/A | #N/A | #N/A | #N/A | #N/A | #N/A
427 | 1701_French_Boulle_MenagerieTables_Bowhill_ContrePartieTop_Xrf1.csv | 0.0002817874 | ± | 0.01430988 | * | 0.00761015 | ± | 0.007116946 |  | 0.124895 | ± | 0.01805303 |  | -0.002278377 | ± | 0.02069571 | * | 0.03633235 | ± | 0.021716 |  | 66.20788 | ± | 1.020662 |  | 31.875 | ± | 0.32383 |  | #N/A | ± | #N/A | #N/A | 0.05977998 | ± | 0.04845896 |  | 0.0003573624 | ± | 0.01242416 | * | 0.05026446 | ± | 0.02828953 |  | 0.005014094 | ± | 0.01920731 | * | 0.02015424 | ± | 0.1583017 | * | #N/A | ± | #N/A | #N/A | 0.01243615 | ± | 0.04788028 | * | 0.000613345 | ± | 0.2838757 |  | 1.211068 | ± | 0.2136608 |  | #N/A | ± | #N/A | #N/A | -0.002324982 | ± | 0.03913734 | * | #N/A | ± | #N/A | #N/A | #N/A | ± | #N/A | #N/A | #N/A | ± | #N/A | #N/A | #N/A | ± | #N/A | #N/A | #N/A | ± | #N/A | #N/A | #N/A | ± | #N/A | #N/A | 99.60708 | †† |  | 0.9909003 | 0 | 91.74348 | 98.80513189 | 0.1250395 | R | 0 | Pair of Boulle marquetry tables. BRASS MARQUETRY | Boulle | 3 | 0 | 0 | Duke of Buccleuch and Queensberry, Bowhill | Delivered for the Menagerie Royale at Versailles in 1701 | 1690 | 1710 | 1700 | 10 | 0 | 0 | France | 3 | Furniture | Marquetry Sheet Brass | 0 | 0 | 2015-06-08 | ED-XRF | CHARMed PyMca | 114 | Yannick Chastang | 0 | Bruker Tracer III-SD | YannickConfig1.0quant.cfg | 60 | 40 | 12 | 33 | µm | Ti | 0 | µm | 0 | µm | 0 | 0 | 0 | 0 | 0 | 0 | 0 | 0 | 0 | 0 | 0 | 0 | 0 | 1701_French_Boulle_MenagerieTables_Bowhill_ContrePartieTop_Xrf1.csv | 0.01430988 | 0.007116946 | 0.01805303 | 0.02069571 | 0.021716 | 1.020662 | 0.32383 | #N/A | 0.04845896 | 0.01242416 | 0.02828953 | 0.01920731 | 0.1583017 | #N/A | 0.04788028 | 0.2838757 | 0.2136608 | #N/A | 0.03913734 | #N/A | #N/A | #N/A | #N/A | #N/A | #N/A
428 | 1701_French_Boulle_MenagerieTables_Bowhill_ContrePartieTop_Xrf2.csv | -0.003780293 | ± | 0.01336183 | * | 0.006374377 | ± | 0.007084919 |  | 0.1264674 | ± | 0.01805985 |  | -0.006820219 | ± | 0.02066077 | * | 0.03880121 | ± | 0.02172248 |  | 66.37351 | ± | 1.019325 |  | 31.78504 | ± | 0.3233053 |  | #N/A | ± | #N/A | #N/A | 0.05676835 | ± | 0.04843048 |  | -0.0007862817 | ± | 0.01239943 | * | 0.03990193 | ± | 0.02807904 |  | -0.002188037 | ± | 0.01914657 | * | 0.03772104 | ± | 0.1583136 | * | #N/A | ± | #N/A | #N/A | 0.01022912 | ± | 0.04785694 | * | 3.318594e-05 | ± | 0.2820836 |  | 1.151845 | ± | 0.2123119 |  | #N/A | ± | #N/A | #N/A | -0.002445157 | ± | 0.03913452 | * | #N/A | ± | #N/A | #N/A | #N/A | ± | #N/A | #N/A | #N/A | ± | #N/A | #N/A | #N/A | ± | #N/A | #N/A | #N/A | ± | #N/A | #N/A | #N/A | ± | #N/A | #N/A | 99.61067 | †† |  | 1.03948 | 0 | 91.74348 | 97.82556 | -0.3084564 | R | 0 | Pair of Boulle marquetry tables. BRASS MARQUETRY | Boulle | 3 | 0 | 0 | Duke of Buccleuch and Queensberry, Bowhill | Delivered for the Menagerie Royale at Versailles in 1701 | 1690 | 1710 | 1700 | 10 | 0 | 0 | France | 3 | Furniture | Marquetry Sheet Brass | 0 | 0 | 2015-06-08 | ED-XRF | CHARMed PyMca | 114 | Yannick Chastang | 0 | Bruker Tracer III-SD | YannickConfig1.0quant.cfg | 60 | 40 | 12 | 33 | µm | Ti | 0 | µm | 0 | µm | 0 | 0 | 0 | 0 | 0 | 0 | 0 | 0 | 0 | 0 | 0 | 0 | 0 | 1701_French_Boulle_MenagerieTables_Bowhill_ContrePartieTop_Xrf2.csv | 0.01336183 | 0.007084919 | 0.01805985 | 0.02066077 | 0.02172248 | 1.019325 | 0.3233053 | #N/A | 0.04843048 | 0.01239943 | 0.02807904 | 0.01914657 | 0.1583136 | #N/A | 0.04785694 | 0.2820836 | 0.2123119 | #N/A | 0.03913452 | #N/A | #N/A | #N/A | #N/A | #N/A | #N/A
429 | 1701_French_Boulle_MenagerieTables_Bowhill_ContrePartieTop_Xrf3.csv | -0.002948491 | ± | 0.01355464 | * | 0.001147258 | ± | 0.006950144 | * | 0.1297396 | ± | 0.01807413 |  | -0.001418199 | ± | 0.02070243 | * | 0.03933633 | ± | 0.02172389 |  | 66.36937 | ± | 1.019359 |  | 31.76741 | ± | 0.3232026 |  | #N/A | ± | #N/A | #N/A | 0.06929327 | ± | 0.04854922 |  | 0.00058792 | ± | 0.01242916 | * | 0.04636312 | ± | 0.0282101 |  | -0.004035393 | ± | 0.0191318 | * | 0.02936489 | ± | 0.1583079 | * | #N/A | ± | #N/A | #N/A | 0.02178066 | ± | 0.04797945 | * | -0.00031203 | ± | 0.2818209 |  | 1.143134 | ± | 0.2121143 |  | #N/A | ± | #N/A | #N/A | 0.006791454 | ± | 0.03935421 | * | #N/A | ± | #N/A | #N/A | #N/A | ± | #N/A | #N/A | #N/A | ± | #N/A | #N/A | #N/A | ± | #N/A | #N/A | #N/A | ± | #N/A | #N/A | #N/A | ± | #N/A | #N/A | 99.6156 | †† |  | 0.9543277 | 0 | 91.74348 | 98.55650729 | 0.01501398 | R | 0 | Pair of Boulle marquetry tables. BRASS MARQUETRY | Boulle | 3 | 0 | 0 | Duke of Buccleuch and Queensberry, Bowhill | Delivered for the Menagerie Royale at Versailles in 1701 | 1690 | 1710 | 1700 | 10 | 0 | 0 | France | 3 | Furniture | Marquetry Sheet Brass | 0 | 0 | 2015-06-08 | ED-XRF | CHARMed PyMca | 114 | Yannick Chastang | 0 | Bruker Tracer III-SD | YannickConfig1.0quant.cfg | 60 | 40 | 12 | 33 | µm | Ti | 0 | µm | 0 | µm | 0 | 0 | 0 | 0 | 0 | 0 | 0 | 0 | 0 | 0 | 0 | 0 | 0 | 1701_French_Boulle_MenagerieTables_Bowhill_ContrePartieTop_Xrf3.csv | 0.01355464 | 0.006950144 | 0.01807413 | 0.02070243 | 0.02172389 | 1.019359 | 0.3232026 | #N/A | 0.04854922 | 0.01242916 | 0.0282101 | 0.0191318 | 0.1583079 | #N/A | 0.04797945 | 0.2818209 | 0.2121143 | #N/A | 0.03935421 | #N/A | #N/A | #N/A | #N/A | #N/A | #N/A
430 | 1701_French_Boulle_MenagerieTables_Bowhill_PremierPartieTop_Xrf1.csv | 0.004861814 | ± | 0.01539823 | * | 0.004820804 | ± | 0.007044745 | * | 0.1229251 | ± | 0.01804452 |  | -0.00614332 | ± | 0.02066592 | * | 0.03680194 | ± | 0.02171723 |  | 66.48118 | ± | 1.018466 |  | 31.71654 | ± | 0.3229066 |  | #N/A | ± | #N/A | #N/A | 0.06119708 | ± | 0.04847238 |  | -0.0005035137 | ± | 0.01240554 | * | 0.03985296 | ± | 0.02807805 |  | -0.0002174499 | ± | 0.01916269 | * | 0.0227133 | ± | 0.1583034 | * | #N/A | ± | #N/A | #N/A | 0.02396381 | ± | 0.04800269 | * | 0.01427297 | ± | 0.2807834 |  | 1.108647 | ± | 0.2113334 |  | #N/A | ± | #N/A | #N/A | 0.004279824 | ± | 0.03929387 | * | #N/A | ± | #N/A | #N/A | #N/A | ± | #N/A | #N/A | #N/A | ± | #N/A | #N/A | #N/A | ± | #N/A | #N/A | #N/A | ± | #N/A | #N/A | #N/A | ± | #N/A | #N/A | 99.6352 | †† |  | 1.153675 | 0 | 91.74348 | 99.41489427 | 0.3948816 | R | 0 | Pair of Boulle marquetry tables. BRASS MARQUETRY | Boulle | 3 | 0 | 0 | Duke of Buccleuch and Queensberry, Bowhill | Delivered for the Menagerie Royale at Versailles in 1701 | 1690 | 1710 | 1700 | 10 | 0 | 0 | France | 3 | Furniture | Marquetry Sheet Brass | 0 | 0 | 2015-06-08 | ED-XRF | CHARMed PyMca | 114 | Yannick Chastang | 0 | Bruker Tracer III-SD | YannickConfig1.0quant.cfg | 60 | 40 | 12 | 33 | µm | Ti | 0 | µm | 0 | µm | 0 | 0 | 0 | 0 | 0 | 0 | 0 | 0 | 0 | 0 | 0 | 0 | 0 | 1701_French_Boulle_MenagerieTables_Bowhill_PremierPartieTop_Xrf1.csv | 0.01539823 | 0.007044745 | 0.01804452 | 0.02066592 | 0.02171723 | 1.018466 | 0.3229066 | #N/A | 0.04847238 | 0.01240554 | 0.02807805 | 0.01916269 | 0.1583034 | #N/A | 0.04800269 | 0.2807834 | 0.2113334 | #N/A | 0.03929387 | #N/A | #N/A | #N/A | #N/A | #N/A | #N/A
431 | 1701_French_Boulle_MenagerieTables_Bowhill_PremierPartieTop_Xrf2.csv | -0.001533871 | ± | 0.01388412 | * | 0.002455828 | ± | 0.006983779 | * | 0.2070216 | ± | 0.01844486 |  | -0.005571891 | ± | 0.02067028 | * | 0.03495039 | ± | 0.02171239 |  | 66.28622 | ± | 1.020027 |  | 31.74119 | ± | 0.32305 |  | #N/A | ± | #N/A | #N/A | 0.06561193 | ± | 0.04851424 |  | -0.0001260586 | ± | 0.01241369 | * | 0.0416685 | ± | 0.02811481 |  | -0.008040892 | ± | 0.01910091 | * | 0.02525047 | ± | 0.1583051 | * | #N/A | ± | #N/A | #N/A | 0.008768171 | ± | 0.0478415 | * | -0.008701475 | ± | 0.283724 |  | 1.206068 | ± | 0.2135466 |  | #N/A | ± | #N/A | #N/A | -0.004232522 | ± | 0.03909272 | * | #N/A | ± | #N/A | #N/A | #N/A | ± | #N/A | #N/A | #N/A | ± | #N/A | #N/A | #N/A | ± | #N/A | #N/A | #N/A | ± | #N/A | #N/A | #N/A | ± | #N/A | #N/A | 99.591 | †† |  | 2.251822 | 0 | 91.74348 | 98.12865199 | -0.1743276 | R | 0 | Pair of Boulle marquetry tables. BRASS MARQUETRY | Boulle | 3 | 0 | 0 | Duke of Buccleuch and Queensberry, Bowhill | Delivered for the Menagerie Royale at Versailles in 1701 | 1690 | 1710 | 1700 | 10 | 0 | 0 | France | 3 | Furniture | Marquetry Sheet Brass | 0 | 0 | 2015-06-08 | ED-XRF | CHARMed PyMca | 114 | Yannick Chastang | 0 | Bruker Tracer III-SD | YannickConfig1.0quant.cfg | 60 | 40 | 12 | 33 | µm | Ti | 0 | µm | 0 | µm | 0 | 0 | 0 | 0 | 0 | 0 | 0 | 0 | 0 | 0 | 0 | 0 | 0 | 1701_French_Boulle_MenagerieTables_Bowhill_PremierPartieTop_Xrf2.csv | 0.01388412 | 0.006983779 | 0.01844486 | 0.02067028 | 0.02171239 | 1.020027 | 0.32305 | #N/A | 0.04851424 | 0.01241369 | 0.02811481 | 0.01910091 | 0.1583051 | #N/A | 0.0478415 | 0.283724 | 0.2135466 | #N/A | 0.03909272 | #N/A | #N/A | #N/A | #N/A | #N/A | #N/A
432 | 1701_French_Boulle_MenagerieTables_Bowhill_PremierPartieTop_Xrf3.csv | 0.002803448 | ± | 0.01490655 | * | 0.001595801 | ± | 0.006961666 | * | 0.2327504 | ± | 0.0185825 |  | -0.004090218 | ± | 0.02068166 | * | 0.03894511 | ± | 0.02172286 |  | 66.08335 | ± | 1.021677 |  | 31.84235 | ± | 0.3236394 |  | #N/A | ± | #N/A | #N/A | 0.09658284 | ± | 0.04881075 |  | -0.0005311827 | ± | 0.01240494 | * | 0.0326615 | ± | 0.02793292 |  | -0.005799991 | ± | 0.019118 | * | 0.02196056 | ± | 0.1583029 | * | #N/A | ± | #N/A | #N/A | 0.01841815 | ± | 0.0479437 | * | -0.006528686 | ± | 0.2847395 |  | 1.239482 | ± | 0.214311 |  | #N/A | ± | #N/A | #N/A | -0.005059572 | ± | 0.03907346 | * | #N/A | ± | #N/A | #N/A | #N/A | ± | #N/A | #N/A | #N/A | ± | #N/A | #N/A | #N/A | ± | #N/A | #N/A | #N/A | ± | #N/A | #N/A | #N/A | ± | #N/A | #N/A | 99.58889 | †† |  | 2.606223 | 0 | 91.74348 | 96.67166 | -0.8191 | R | 0 | Pair of Boulle marquetry tables. BRASS MARQUETRY | Boulle | 3 | 0 | 0 | Duke of Buccleuch and Queensberry, Bowhill | Delivered for the Menagerie Royale at Versailles in 1701 | 1690 | 1710 | 1700 | 10 | 0 | 0 | France | 3 | Furniture | Marquetry Sheet Brass | 0 | 0 | 2015-06-08 | ED-XRF | CHARMed PyMca | 114 | Yannick Chastang | 0 | Bruker Tracer III-SD | YannickConfig1.0quant.cfg | 60 | 40 | 12 | 33 | µm | Ti | 0 | µm | 0 | µm | 0 | 0 | 0 | 0 | 0 | 0 | 0 | 0 | 0 | 0 | 0 | 0 | 0 | 1701_French_Boulle_MenagerieTables_Bowhill_PremierPartieTop_Xrf3.csv | 0.01490655 | 0.006961666 | 0.0185825 | 0.02068166 | 0.02172286 | 1.021677 | 0.3236394 | #N/A | 0.04881075 | 0.01240494 | 0.02793292 | 0.019118 | 0.1583029 | #N/A | 0.0479437 | 0.2847395 | 0.214311 | #N/A | 0.03907346 | #N/A | #N/A | #N/A | #N/A | #N/A | #N/A
433 | 1710_German_Puchwisercoffer.csv | -0.002711699 | ± | 0.01360966 | * | 0.002449658 | ± | 0.00698362 | * | 0.03941015 | ± | 0.01772201 |  | -0.00638021 | ± | 0.02066411 | * | 0.1853536 | ± | 0.02219012 |  | 70.84306 | ± | 0.9895925 |  | 27.13584 | ± | 0.2976049 |  | #N/A | ± | #N/A | #N/A | 0.08563354 | ± | 0.04870536 |  | -0.001019668 | ± | 0.0123944 | * | 0.04945232 | ± | 0.02827298 |  | 0.01090339 | ± | 0.01926071 | * | -0.01526644 | ± | 0.1582783 | * | #N/A | ± | #N/A | #N/A | 0.06384115 | ± | 0.0484324 |  | -0.008565001 | ± | 0.2863955 |  | 1.29372 | ± | 0.2155574 |  | #N/A | ± | #N/A | #N/A | -0.00159601 | ± | 0.03915446 | * | #N/A | ± | #N/A | #N/A | #N/A | ± | #N/A | #N/A | #N/A | ± | #N/A | #N/A | #N/A | ± | #N/A | #N/A | #N/A | ± | #N/A | #N/A | #N/A | ± | #N/A | #N/A | 99.67412 | †† |  | 1.885495 | 0 | 91.74348 | 98.68344 | 0.0711855 | R | 0 | Small medal cabinet. BRASS MARQUETRY | Johann Puchwiser | 3 | 0 | 0 | sold Sotheby's July 2018 Treasures sale, London, USA private buyer(?) | 0 | 1680 | 1720 | 1700 | 20 | 0 | 0 | Germany | 3 | Furniture | Marquetry Sheet Brass | 0 | P | 2015-02-14 | ED-XRF | CHARMed PyMca | 0 | Yannick Chastang | 0 | Bruker Tracer III-SD | YannickConfig1.0quant.cfg | 60 | 40 | 12 | 33 | µm | Ti | 0 | µm | 0 | µm | 0 | 0 | 0 | 0 | 0 | 0 | 0 | 0 | 0 | 0 | 0 | 0 | 0 | 1710_German_Puchwisercoffer.csv | 0.01360966 | 0.00698362 | 0.01772201 | 0.02066411 | 0.02219012 | 0.9895925 | 0.2976049 | #N/A | 0.04870536 | 0.0123944 | 0.02827298 | 0.01926071 | 0.1582783 | #N/A | 0.0484324 | 0.2863955 | 0.2155574 | #N/A | 0.03915446 | #N/A | #N/A | #N/A | #N/A | #N/A | #N/A
434 | 1710_German_Puchwisercoffer2.csv | -0.001047969 | ± | 0.01399775 | * | -0.0006887505 | ± | 0.00690307 | * | 0.03829743 | ± | 0.01771822 |  | -0.004936879 | ± | 0.02067514 | * | 0.1804602 | ± | 0.02217188 |  | 69.94262 | ± | 0.9946009 |  | 27.79723 | ± | 0.3010919 |  | #N/A | ± | #N/A | #N/A | 0.0951384 | ± | 0.04879681 |  | 0.003756521 | ± | 0.01249834 | * | 0.0551272 | ± | 0.02838886 |  | 0.003714624 | ± | 0.01919598 | * | -0.00561122 | ± | 0.1582846 | * | #N/A | ± | #N/A | #N/A | 0.05803955 | ± | 0.04836928 |  | -0.00322925 | ± | 0.292635 |  | 1.49539 | ± | 0.2202536 |  | #N/A | ± | #N/A | #N/A | 0.00236236 | ± | 0.0392481 | * | #N/A | ± | #N/A | #N/A | #N/A | ± | #N/A | #N/A | #N/A | ± | #N/A | #N/A | #N/A | ± | #N/A | #N/A | #N/A | ± | #N/A | #N/A | #N/A | ± | #N/A | #N/A | 99.65662 | †† |  | 2.276624 | 0 | 91.74348 | 98.45760462 | -0.02875407 | R | 0 | Small medal cabinet. BRASS MARQUETRY | Johann Puchwiser | 3 | 0 | 0 | sold Sotheby's July 2018 Treasures sale, London, USA private buyer(?) | 0 | 1680 | 1720 | 1700 | 20 | 0 | 0 | Germany | 3 | Furniture | Marquetry Sheet Brass | 0 | P | 2015-02-14 | ED-XRF | CHARMed PyMca | 0 | Yannick Chastang | 0 | Bruker Tracer III-SD | YannickConfig1.0quant.cfg | 60 | 40 | 12 | 33 | µm | Ti | 0 | µm | 0 | µm | 0 | 0 | 0 | 0 | 0 | 0 | 0 | 0 | 0 | 0 | 0 | 0 | 0 | 1710_German_Puchwisercoffer2.csv | 0.01399775 | 0.00690307 | 0.01771822 | 0.02067514 | 0.02217188 | 0.9946009 | 0.3010919 | #N/A | 0.04879681 | 0.01249834 | 0.02838886 | 0.01919598 | 0.1582846 | #N/A | 0.04836928 | 0.292635 | 0.2202536 | #N/A | 0.0392481 | #N/A | #N/A | #N/A | #N/A | #N/A | #N/A
435 | 1715_Boulle_Desk_Sothebys_NewYork_2020_BrassMarquetry_CentralDrawer_Xrf1.csv | -0.004100717 | ± | 0.01328773 | * | 0.004581725 | ± | 0.007038572 | * | 0.1744933 | ± | 0.01828101 |  | -0.001029176 | ± | 0.02070548 | * | 0.04053016 | ± | 0.02172705 |  | 66.86709 | ± | 1.015442 |  | 31.43782 | ± | 0.3212902 |  | #N/A | ± | #N/A | #N/A | 0.0195291 | ± | 0.04808223 | * | 0.0009983693 | ± | 0.01243807 | * | 0.06501417 | ± | 0.0285919 |  | 0.00562142 | ± | 0.01921266 | * | 0.0945482 | ± | 0.1583534 | * | #N/A | ± | #N/A | #N/A | 0.0301603 | ± | 0.04806883 | * | -0.003827037 | ± | 0.274539 |  | 0.898361 | ± | 0.2066335 |  | #N/A | ± | #N/A | #N/A | 0.0003019941 | ± | 0.03919922 | * | #N/A | ± | #N/A | #N/A | #N/A | ± | #N/A | #N/A | #N/A | ± | #N/A | #N/A | #N/A | ± | #N/A | #N/A | #N/A | ± | #N/A | #N/A | #N/A | ± | #N/A | #N/A | 99.63009 | †† |  | 0.7160324 | 0 | 91.74348 | 98.70783318 | 0.08198122 | R | 0 | Bureau plat, model Prince de Condé. BRASS MARQUETRY | Boulle | 3 | 0 | 0 | Sotheby's, Zilka Collection, New York, November 2020 sale | 0 | 1710 | 1730 | 1720 | 10 | 0 | 0 | France | 3 | Furniture | Marquetry Sheet Brass | 0 | 0 | 2016-09-16 | ED-XRF | CHARMed PyMca | 580 | Yannick Chastang | 0 | Bruker Tracer III-SD | YannickConfig1.0quant.cfg | 60 | 40 | 12 | 33 | µm | Ti | 0 | µm | 0 | µm | 0 | 0 | 0 | 0 | 0 | 0 | 0 | 0 | 0 | 0 | 0 | 0 | 0 | 1715_Boulle_Desk_Sothebys_NewYork_2020_BrassMarquetry_CentralDrawer_Xrf1.csv | 0.01328773 | 0.007038572 | 0.01828101 | 0.02070548 | 0.02172705 | 1.015442 | 0.3212902 | #N/A | 0.04808223 | 0.01243807 | 0.0285919 | 0.01921266 | 0.1583534 | #N/A | 0.04806883 | 0.274539 | 0.2066335 | #N/A | 0.03919922 | #N/A | #N/A | #N/A | #N/A | #N/A | #N/A
436 | 1715_Boulle_Desk_Sothebys_NewYork_2020_BrassMarquetry_CentralDrawer_Xrf2.csv | 0.00332121 | ± | 0.01502984 | * | 0.000731539 | ± | 0.006939473 | * | 0.1748391 | ± | 0.01828269 |  | -0.002388215 | ± | 0.02069485 | * | 0.0413155 | ± | 0.02172913 |  | 66.89751 | ± | 1.015208 |  | 31.4219 | ± | 0.3211982 |  | #N/A | ± | #N/A | #N/A | 0.0546481 | ± | 0.04841046 |  | 0.0004650291 | ± | 0.01242649 | * | 0.07966413 | ± | 0.02889545 |  | 0.01008101 | ± | 0.01925305 | * | 0.0844908 | ± | 0.1583462 | * | #N/A | ± | #N/A | #N/A | 0.01389816 | ± | 0.04789576 | * | -0.006088542 | ± | 0.2734218 |  | 0.8602275 | ± | 0.2057926 |  | #N/A | ± | #N/A | #N/A | -0.002784361 | ± | 0.03912657 | * | #N/A | ± | #N/A | #N/A | #N/A | ± | #N/A | #N/A | #N/A | ± | #N/A | #N/A | #N/A | ± | #N/A | #N/A | #N/A | ± | #N/A | #N/A | #N/A | ± | #N/A | #N/A | 99.63183 | †† |  | 0.902852 | 0 | 91.74348 | 99.73351485 | 0.5358829 | R | 0 | Bureau plat, model Prince de Condé. BRASS MARQUETRY | Boulle | 3 | 0 | 0 | Sotheby's, Zilka Collection, New York, November 2020 sale | 0 | 1710 | 1730 | 1720 | 10 | 0 | 0 | France | 3 | Furniture | Marquetry Sheet Brass | 0 | 0 | 2016-09-16 | ED-XRF | CHARMed PyMca | 580 | Yannick Chastang | 0 | Bruker Tracer III-SD | YannickConfig1.0quant.cfg | 60 | 40 | 12 | 33 | µm | Ti | 0 | µm | 0 | µm | 0 | 0 | 0 | 0 | 0 | 0 | 0 | 0 | 0 | 0 | 0 | 0 | 0 | 1715_Boulle_Desk_Sothebys_NewYork_2020_BrassMarquetry_CentralDrawer_Xrf2.csv | 0.01502984 | 0.006939473 | 0.01828269 | 0.02069485 | 0.02172913 | 1.015208 | 0.3211982 | #N/A | 0.04841046 | 0.01242649 | 0.02889545 | 0.01925305 | 0.1583462 | #N/A | 0.04789576 | 0.2734218 | 0.2057926 | #N/A | 0.03912657 | #N/A | #N/A | #N/A | #N/A | #N/A | #N/A
437 | 1715_Boulle_Desk_Sothebys_NewYork_2020_BrassMarquetry_sideDrawer_Xrf3.csv | 0.0005262177 | ± | 0.01436744 | * | 0.002671447 | ± | 0.006989328 | * | 0.1627708 | ± | 0.01822475 |  | -0.0007989489 | ± | 0.02070729 | * | 0.02687054 | ± | 0.02169157 |  | 67.5543 | ± | 1.010284 |  | 30.57352 | ± | 0.3163411 |  | #N/A | ± | #N/A | #N/A | 0.02986737 | ± | 0.0481782 | * | -0.0003043852 | ± | 0.01240984 | * | 0.06060352 | ± | 0.02850114 |  | 0.003915526 | ± | 0.01919772 | * | 0.1574508 | ± | 0.1583999 |  | #N/A | ± | #N/A | #N/A | 0.02705673 | ± | 0.04803567 | * | -0.00979873 | ± | 0.2788599 |  | 1.044373 | ± | 0.2098856 |  | #N/A | ± | #N/A | #N/A | -0.000943783 | ± | 0.03916981 | * | #N/A | ± | #N/A | #N/A | #N/A | ± | #N/A | #N/A | #N/A | ± | #N/A | #N/A | #N/A | ± | #N/A | #N/A | #N/A | ± | #N/A | #N/A | #N/A | ± | #N/A | #N/A | 99.63208 | †† |  | 0.5771829 | 0 | 91.74348 | 98.36232912 | -0.07091696 | R | 0 | Bureau plat, model Prince de Condé. BRASS MARQUETRY | Boulle | 3 | 0 | 0 | Sotheby's, Zilka Collection, New York, November 2020 sale | 0 | 1710 | 1730 | 1720 | 10 | 0 | 0 | France | 3 | Furniture | Marquetry Sheet Brass | 0 | 0 | 2016-09-16 | ED-XRF | CHARMed PyMca | 580 | Yannick Chastang | 0 | Bruker Tracer III-SD | YannickConfig1.0quant.cfg | 60 | 40 | 12 | 33 | µm | Ti | 0 | µm | 0 | µm | 0 | 0 | 0 | 0 | 0 | 0 | 0 | 0 | 0 | 0 | 0 | 0 | 0 | 1715_Boulle_Desk_Sothebys_NewYork_2020_BrassMarquetry_sideDrawer_Xrf3.csv | 0.01436744 | 0.006989328 | 0.01822475 | 0.02070729 | 0.02169157 | 1.010284 | 0.3163411 | #N/A | 0.0481782 | 0.01240984 | 0.02850114 | 0.01919772 | 0.1583999 | #N/A | 0.04803567 | 0.2788599 | 0.2098856 | #N/A | 0.03916981 | #N/A | #N/A | #N/A | #N/A | #N/A | #N/A
438 | 1715_Boulle_Desk_Sothebys_NewYork_2020_BrassMarquetry_sideDrawer_Xrf4.csv | 0.005291836 | ± | 0.01550147 | * | 0.003288247 | ± | 0.007005212 | * | 0.1659703 | ± | 0.01823996 |  | 0.001252103 | ± | 0.0207235 | * | 0.0309297 | ± | 0.02170197 |  | 67.70047 | ± | 1.009224 |  | 30.43974 | ± | 0.3155837 |  | #N/A | ± | #N/A | #N/A | 0.0254616 | ± | 0.04813723 | * | -0.0002902815 | ± | 0.01241014 | * | 0.05532683 | ± | 0.02839294 |  | 0.001538174 | ± | 0.01917737 | * | 0.1677122 | ± | 0.1584078 |  | #N/A | ± | #N/A | #N/A | 0.02068577 | ± | 0.0479678 | * | -0.009590142 | ± | 0.2783221 |  | 1.026323 | ± | 0.2094808 |  | #N/A | ± | #N/A | #N/A | 0.0002957209 | ± | 0.03919907 | * | #N/A | ± | #N/A | #N/A | #N/A | ± | #N/A | #N/A | #N/A | ± | #N/A | #N/A | #N/A | ± | #N/A | #N/A | #N/A | ± | #N/A | #N/A | #N/A | ± | #N/A | #N/A | 99.63441 | †† |  | 0.5138052 | 0 | 91.74348 | 96.84918152 | -0.7405401 | R | 0 | Bureau plat, model Prince de Condé. BRASS MARQUETRY | Boulle | 3 | 0 | 0 | Sotheby's, Zilka Collection, New York, November 2020 sale | 0 | 1710 | 1730 | 1720 | 10 | 0 | 0 | France | 3 | Furniture | Marquetry Sheet Brass | 0 | 0 | 2016-09-16 | ED-XRF | CHARMed PyMca | 580 | Yannick Chastang | 0 | Bruker Tracer III-SD | YannickConfig1.0quant.cfg | 60 | 40 | 12 | 33 | µm | Ti | 0 | µm | 0 | µm | 0 | 0 | 0 | 0 | 0 | 0 | 0 | 0 | 0 | 0 | 0 | 0 | 0 | 1715_Boulle_Desk_Sothebys_NewYork_2020_BrassMarquetry_sideDrawer_Xrf4.csv | 0.01550147 | 0.007005212 | 0.01823996 | 0.0207235 | 0.02170197 | 1.009224 | 0.3155837 | #N/A | 0.04813723 | 0.01241014 | 0.02839294 | 0.01917737 | 0.1584078 | #N/A | 0.0479678 | 0.2783221 | 0.2094808 | #N/A | 0.03919907 | #N/A | #N/A | #N/A | #N/A | #N/A | #N/A
439 | 1720_Boulle_SixLegs_ConsoleTable_ContrePartie_BrassMarquetry_DrawerFront_Xrf5.csv | -0.002457633 | ± | 0.01366875 | * | 0.0005272299 | ± | 0.006934232 | * | 0.08126812 | ± | 0.0178743 |  | -0.00174114 | ± | 0.0206999 | * | 0.01891227 | ± | 0.02167156 |  | 63.17261 | ± | 1.048118 |  | 34.73835 | ± | 0.3410706 |  | #N/A | ± | #N/A | #N/A | 0.03039357 | ± | 0.04818309 | * | 0.003543577 | ± | 0.01249366 | * | 0.04373362 | ± | 0.02815668 |  | 0.004845626 | ± | 0.01920583 | * | 0.03745694 | ± | 0.1583134 | * | #N/A | ± | #N/A | #N/A | 0.03281361 | ± | 0.04809722 | * | 0.02003789 | ± | 0.2891368 |  | 1.382838 | ± | 0.2176206 |  | #N/A | ± | #N/A | #N/A | 0.006866223 | ± | 0.03935602 | * | #N/A | ± | #N/A | #N/A | #N/A | ± | #N/A | #N/A | #N/A | ± | #N/A | #N/A | #N/A | ± | #N/A | #N/A | #N/A | ± | #N/A | #N/A | #N/A | ± | #N/A | #N/A | 99.57 | †† | ††† | 1.596388 | 0 | 91.74348 | 83.93902077 | -6.453758 | R | 0 | 6 legs Menagerie console table. Contre partie. BRASS MARQUETRY | Boulle | 2 | 0 | 0 | Sotheby's to be offered in New York, November 2020 | 0 | 1710 | 1750 | 1730 | 20 | 0 | 0 | France | 3 | Furniture | Marquetry Sheet Brass | 0 | 0 | 2016-09-16 | ED-XRF | CHARMed PyMca | 580 | Yannick Chastang | 0 | Bruker Tracer III-SD | YannickConfig1.0quant.cfg | 60 | 40 | 12 | 33 | µm | Ti | 0 | µm | 0 | µm | 0 | 0 | 0 | 0 | 0 | 0 | 0 | 0 | 0 | 0 | 0 | 0 | 0 | 1720_Boulle_SixLegs_ConsoleTable_ContrePartie_BrassMarquetry_DrawerFront_Xrf5.csv | 0.01366875 | 0.006934232 | 0.0178743 | 0.0206999 | 0.02167156 | 1.048118 | 0.3410706 | #N/A | 0.04818309 | 0.01249366 | 0.02815668 | 0.01920583 | 0.1583134 | #N/A | 0.04809722 | 0.2891368 | 0.2176206 | #N/A | 0.03935602 | #N/A | #N/A | #N/A | #N/A | #N/A | #N/A
440 | 1720_Boulle_SixLegs_ConsoleTable_ContrePartie_BrassMarquetry_DrawerFront_Xrf6.csv | 0.005828647 | ± | 0.0156306 | * | 0.004325251 | ± | 0.007031952 | * | 0.09222374 | ± | 0.01791726 |  | -0.006634184 | ± | 0.02066218 | * | 0.01612111 | ± | 0.02166465 | * | 63.51034 | ± | 1.044785 |  | 34.38268 | ± | 0.3388718 |  | #N/A | ± | #N/A | #N/A | 0.04110543 | ± | 0.04828313 |  | 0.003549491 | ± | 0.01249379 | * | 0.03722045 | ± | 0.02802483 |  | 0.01070258 | ± | 0.01925883 | * | 0.04485496 | ± | 0.1583185 | * | #N/A | ± | #N/A | #N/A | 0.01537278 | ± | 0.04791139 | * | -0.002126433 | ± | 0.2894108 |  | 1.391702 | ± | 0.2178269 |  | #N/A | ± | #N/A | #N/A | 0.008107307 | ± | 0.03938601 | * | #N/A | ± | #N/A | #N/A | #N/A | ± | #N/A | #N/A | #N/A | ± | #N/A | #N/A | #N/A | ± | #N/A | #N/A | #N/A | ± | #N/A | #N/A | #N/A | ± | #N/A | #N/A | 99.55537 | †† | ††† | 1.30653 | 0 | 91.74348 | 88.31993768 | -4.515042 | R | 0 | 6 legs Menagerie console table. Contre partie. BRASS MARQUETRY | Boulle | 2 | 0 | 0 | Sotheby's to be offered in New York, November 2020 | 0 | 1710 | 1750 | 1730 | 20 | 0 | 0 | France | 3 | Furniture | Marquetry Sheet Brass | 0 | 0 | 2016-09-16 | ED-XRF | CHARMed PyMca | 580 | Yannick Chastang | 0 | Bruker Tracer III-SD | YannickConfig1.0quant.cfg | 60 | 40 | 12 | 33 | µm | Ti | 0 | µm | 0 | µm | 0 | 0 | 0 | 0 | 0 | 0 | 0 | 0 | 0 | 0 | 0 | 0 | 0 | 1720_Boulle_SixLegs_ConsoleTable_ContrePartie_BrassMarquetry_DrawerFront_Xrf6.csv | 0.0156306 | 0.007031952 | 0.01791726 | 0.02066218 | 0.02166465 | 1.044785 | 0.3388718 | #N/A | 0.04828313 | 0.01249379 | 0.02802483 | 0.01925883 | 0.1583185 | #N/A | 0.04791139 | 0.2894108 | 0.2178269 | #N/A | 0.03938601 | #N/A | #N/A | #N/A | #N/A | #N/A | #N/A
441 | 1720_Boulle_SixLegs_ConsoleTable_ContrePartie_BrassMarquetry_Top_Xrf1.csv | 0.001664452 | ± | 0.01463627 | * | 0.001527309 | ± | 0.006959906 | * | 0.3488354 | ± | 0.01929177 |  | 0.004773013 | ± | 0.02075177 | * | 0.02763475 | ± | 0.02169352 |  | 65.60693 | ± | 1.025651 |  | 32.87719 | ± | 0.3297447 |  | #N/A | ± | #N/A | #N/A | 0.04319198 | ± | 0.04830269 |  | 0.001297377 | ± | 0.01244457 | * | 0.05209018 | ± | 0.02832678 |  | 0.004098661 | ± | 0.01919931 | * | 0.07717729 | ± | 0.158341 | * | #N/A | ± | #N/A | #N/A | 0.03876861 | ± | 0.04816109 | * | 0.007062575 | ± | 0.2638334 |  | 0.5262187 | ± | 0.1985758 |  | #N/A | ± | #N/A | #N/A | 0.002384214 | ± | 0.03924862 | * | #N/A | ± | #N/A | #N/A | #N/A | ± | #N/A | #N/A | #N/A | ± | #N/A | #N/A | #N/A | ± | #N/A | #N/A | #N/A | ± | #N/A | #N/A | #N/A | ± | #N/A | #N/A | 99.62084 | †† | ††† | 1.227276 | 0 | 91.74348 | 84.59244046 | -6.164596 | R | 0 | 6 legs Menagerie console table. Contre partie. BRASS MARQUETRY | Boulle | 2 | 0 | 0 | Sotheby's to be offered in New York, November 2020 | 0 | 1710 | 1750 | 1730 | 20 | 0 | 0 | France | 3 | Furniture | Marquetry Sheet Brass | 0 | 0 | 2016-09-16 | ED-XRF | CHARMed PyMca | 580 | Yannick Chastang | 0 | Bruker Tracer III-SD | YannickConfig1.0quant.cfg | 60 | 40 | 12 | 33 | µm | Ti | 0 | µm | 0 | µm | 0 | 0 | 0 | 0 | 0 | 0 | 0 | 0 | 0 | 0 | 0 | 0 | 0 | 1720_Boulle_SixLegs_ConsoleTable_ContrePartie_BrassMarquetry_Top_Xrf1.csv | 0.01463627 | 0.006959906 | 0.01929177 | 0.02075177 | 0.02169352 | 1.025651 | 0.3297447 | #N/A | 0.04830269 | 0.01244457 | 0.02832678 | 0.01919931 | 0.158341 | #N/A | 0.04816109 | 0.2638334 | 0.1985758 | #N/A | 0.03924862 | #N/A | #N/A | #N/A | #N/A | #N/A | #N/A
442 | 1720_Boulle_SixLegs_ConsoleTable_ContrePartie_BrassMarquetry_Top_Xrf2.csv | -0.003342058 | ± | 0.01346333 | * | 0.001687891 | ± | 0.006964032 | * | 0.347068 | ± | 0.01927989 |  | 0.0001536391 | ± | 0.02071479 | * | 0.02846361 | ± | 0.02169564 |  | 65.67483 | ± | 1.025076 |  | 32.80651 | ± | 0.3293234 |  | #N/A | ± | #N/A | #N/A | 0.05193054 | ± | 0.04838484 |  | 0.005589407 | ± | 0.01253877 | * | 0.05128759 | ± | 0.0283104 |  | 6.922267e-05 | ± | 0.01916507 | * | 0.07755513 | ± | 0.1583413 | * | #N/A | ± | #N/A | #N/A | 0.03804034 | ± | 0.04815327 | * | 0.01866438 | ± | 0.2639471 |  | 0.5302557 | ± | 0.1986614 |  | #N/A | ± | #N/A | #N/A | 0.003476033 | ± | 0.03927465 | * | #N/A | ± | #N/A | #N/A | #N/A | ± | #N/A | #N/A | #N/A | ± | #N/A | #N/A | #N/A | ± | #N/A | #N/A | #N/A | ± | #N/A | #N/A | #N/A | ± | #N/A | #N/A | 99.63224 | †† | ††† | 1.020791 | 0 | 91.74348 | 83.73657443 | -6.543348 | R | 0 | 6 legs Menagerie console table. Contre partie. BRASS MARQUETRY | Boulle | 2 | 0 | 0 | Sotheby's to be offered in New York, November 2020 | 0 | 1710 | 1750 | 1730 | 20 | 0 | 0 | France | 3 | Furniture | Marquetry Sheet Brass | 0 | 0 | 2016-09-16 | ED-XRF | CHARMed PyMca | 580 | Yannick Chastang | 0 | Bruker Tracer III-SD | YannickConfig1.0quant.cfg | 60 | 40 | 12 | 33 | µm | Ti | 0 | µm | 0 | µm | 0 | 0 | 0 | 0 | 0 | 0 | 0 | 0 | 0 | 0 | 0 | 0 | 0 | 1720_Boulle_SixLegs_ConsoleTable_ContrePartie_BrassMarquetry_Top_Xrf2.csv | 0.01346333 | 0.006964032 | 0.01927989 | 0.02071479 | 0.02169564 | 1.025076 | 0.3293234 | #N/A | 0.04838484 | 0.01253877 | 0.0283104 | 0.01916507 | 0.1583413 | #N/A | 0.04815327 | 0.2639471 | 0.1986614 | #N/A | 0.03927465 | #N/A | #N/A | #N/A | #N/A | #N/A | #N/A
443 | 1720_Boulle_SixLegs_ConsoleTable_ContrePartie_BrassMarquetry_Top_Xrf3.csv | 0.0003886779 | ± | 0.01433505 | * | 0.0006249943 | ± | 0.00693674 | * | 0.3463321 | ± | 0.01927495 |  | 0.001027327 | ± | 0.02072171 | * | 0.03014676 | ± | 0.02169995 |  | 65.66511 | ± | 1.025158 |  | 32.83611 | ± | 0.3294997 |  | #N/A | ± | #N/A | #N/A | 0.03456031 | ± | 0.04822194 | * | 0.002884544 | ± | 0.01247921 | * | 0.05944591 | ± | 0.02847737 |  | 0.01284534 | ± | 0.01927905 | * | 0.0612693 | ± | 0.1583298 | * | #N/A | ± | #N/A | #N/A | 0.02254737 | ± | 0.04798761 | * | 0.007045816 | ± | 0.264129 |  | 0.5367039 | ± | 0.1987983 |  | #N/A | ± | #N/A | #N/A | -0.002680264 | ± | 0.03912901 | * | #N/A | ± | #N/A | #N/A | #N/A | ± | #N/A | #N/A | #N/A | ± | #N/A | #N/A | #N/A | ± | #N/A | #N/A | #N/A | ± | #N/A | #N/A | #N/A | ± | #N/A | #N/A | 99.61436 | †† | ††† | 1.337658 | 0 | 91.74348 | 84.23115865 | -6.324477 | R | 0 | 6 legs Menagerie console table. Contre partie. BRASS MARQUETRY | Boulle | 2 | 0 | 0 | Sotheby's to be offered in New York, November 2020 | 0 | 1710 | 1750 | 1730 | 20 | 0 | 0 | France | 3 | Furniture | Marquetry Sheet Brass | 0 | 0 | 2016-09-16 | ED-XRF | CHARMed PyMca | 580 | Yannick Chastang | 0 | Bruker Tracer III-SD | YannickConfig1.0quant.cfg | 60 | 40 | 12 | 33 | µm | Ti | 0 | µm | 0 | µm | 0 | 0 | 0 | 0 | 0 | 0 | 0 | 0 | 0 | 0 | 0 | 0 | 0 | 1720_Boulle_SixLegs_ConsoleTable_ContrePartie_BrassMarquetry_Top_Xrf3.csv | 0.01433505 | 0.00693674 | 0.01927495 | 0.02072171 | 0.02169995 | 1.025158 | 0.3294997 | #N/A | 0.04822194 | 0.01247921 | 0.02847737 | 0.01927905 | 0.1583298 | #N/A | 0.04798761 | 0.264129 | 0.1987983 | #N/A | 0.03912901 | #N/A | #N/A | #N/A | #N/A | #N/A | #N/A
444 | 1720_Boulle_SixLegs_ConsoleTable_ContrePartie_BrassMarquetry_Top_Xrf4.csv | 0.002887044 | ± | 0.01492644 | * | 0.004695634 | ± | 0.007041513 | * | 0.3478189 | ± | 0.01928493 |  | 0.001808161 | ± | 0.02072793 | * | 0.02586975 | ± | 0.02168903 |  | 65.45915 | ± | 1.026912 |  | 32.93557 | ± | 0.3300932 |  | #N/A | ± | #N/A | #N/A | 0.06575634 | ± | 0.04851561 |  | 0.002294251 | ± | 0.0124663 | * | 0.06027552 | ± | 0.0284944 |  | 0.003038765 | ± | 0.01919015 | * | 0.09771484 | ± | 0.1583557 | * | #N/A | ± | #N/A | #N/A | 0.03495299 | ± | 0.04812014 | * | 0.01819723 | ± | 0.2649589 |  | 0.5660756 | ± | 0.1994229 |  | #N/A | ± | #N/A | #N/A | 0.004017849 | ± | 0.0392876 | * | #N/A | ± | #N/A | #N/A | #N/A | ± | #N/A | #N/A | #N/A | ± | #N/A | #N/A | #N/A | ± | #N/A | #N/A | #N/A | ± | #N/A | #N/A | #N/A | ± | #N/A | #N/A | 99.63012 | †† | ††† | 1.19366 | 0 | 91.74348 | 84.75324723 | -6.093433 | R | 0 | 6 legs Menagerie console table. Contre partie. BRASS MARQUETRY | Boulle | 2 | 0 | 0 | Sotheby's to be offered in New York, November 2020 | 0 | 1710 | 1750 | 1730 | 20 | 0 | 0 | France | 3 | Furniture | Marquetry Sheet Brass | 0 | 0 | 2016-09-16 | ED-XRF | CHARMed PyMca | 580 | Yannick Chastang | 0 | Bruker Tracer III-SD | YannickConfig1.0quant.cfg | 60 | 40 | 12 | 33 | µm | Ti | 0 | µm | 0 | µm | 0 | 0 | 0 | 0 | 0 | 0 | 0 | 0 | 0 | 0 | 0 | 0 | 0 | 1720_Boulle_SixLegs_ConsoleTable_ContrePartie_BrassMarquetry_Top_Xrf4.csv | 0.01492644 | 0.007041513 | 0.01928493 | 0.02072793 | 0.02168903 | 1.026912 | 0.3300932 | #N/A | 0.04851561 | 0.0124663 | 0.0284944 | 0.01919015 | 0.1583557 | #N/A | 0.04812014 | 0.2649589 | 0.1994229 | #N/A | 0.0392876 | #N/A | #N/A | #N/A | #N/A | #N/A | #N/A
445 | 1720_Menagerie_Boulle_Table_Top_BrassMarquetry_Xrf1.csv | -0.002219715 | ± | 0.01372414 | * | 0.01153265 | ± | 0.007219015 |  | 0.3484544 | ± | 0.01928921 |  | 0.0160105 | ± | 0.02084571 | * | 0.04558841 | ± | 0.02174055 |  | 64.85104 | ± | 1.03224 |  | 31.25312 | ± | 0.3202245 |  | #N/A | ± | #N/A | #N/A | 0.04703959 | ± | 0.04833881 |  | 0.002275584 | ± | 0.01246589 | * | 0.02572271 | ± | 0.02779363 |  | 0.01664291 | ± | 0.01931598 |  | 0.01070988 | ± | 0.1582953 | * | #N/A | ± | #N/A | #N/A | 0.01354071 | ± | 0.04789197 | * | -0.009974988 | ± | 0.3370943 |  | 2.827312 | ± | 0.2537161 |  | #N/A | ± | #N/A | #N/A | 0.009038982 | ± | 0.03940861 | * | #N/A | ± | #N/A | #N/A | #N/A | ± | #N/A | #N/A | #N/A | ± | #N/A | #N/A | #N/A | ± | #N/A | #N/A | #N/A | ± | #N/A | #N/A | #N/A | ± | #N/A | #N/A | 99.46583 | †† | ††† | 2.851313 | 0 | 91.74348 | 86.25561878 | -5.428579 | R | 0 | 6 legs menagerie table, premiere partie. BRASS MARQUETRY | Boulle sons | 2 | 0 | 0 | Zilka collection, Sotheby's New York, November 2020 sale. | 0 | 1710 | 1750 | 1730 | 20 | 0 | 0 | French | 3 | Furniture | Marquetry Sheet Brass | 0 | 0 | 2016-09-16 | ED-XRF | CHARMed PyMca | 580 | Yannick Chastang | 0 | Bruker Tracer III-SD | YannickConfig1.0quant.cfg | 60 | 40 | 12 | 33 | µm | Ti | 0 | µm | 0 | µm | 0 | 0 | 0 | 0 | 0 | 0 | 0 | 0 | 0 | 0 | 0 | 0 | 0 | 1720_Menagerie_Boulle_Table_Top_BrassMarquetry_Xrf1.csv | 0.01372414 | 0.007219015 | 0.01928921 | 0.02084571 | 0.02174055 | 1.03224 | 0.3202245 | #N/A | 0.04833881 | 0.01246589 | 0.02779363 | 0.01931598 | 0.1582953 | #N/A | 0.04789197 | 0.3370943 | 0.2537161 | #N/A | 0.03940861 | #N/A | #N/A | #N/A | #N/A | #N/A | #N/A
446 | 1720_Menagerie_Boulle_Table_Top_BrassMarquetry_Xrf2.csv | -0.0001776651 | ± | 0.01420184 | * | 0.004252134 | ± | 0.007030065 | * | 0.3426086 | ± | 0.01925006 |  | 0.01189837 | ± | 0.02081068 | * | 0.04752925 | ± | 0.02174578 |  | 63.07364 | ± | 1.049108 |  | 32.58527 | ± | 0.3280085 |  | #N/A | ± | #N/A | #N/A | 0.03389519 | ± | 0.04821573 | * | 0.000365235 | ± | 0.01242433 | * | 0.03805927 | ± | 0.02804178 |  | 0.01765712 | ± | 0.01932608 |  | 0.0005580144 | ± | 0.1582886 | * | #N/A | ± | #N/A | #N/A | 0.03962642 | ± | 0.04817031 |  | -0.003071913 | ± | 0.3511772 |  | 3.217208 | ± | 0.2643157 |  | #N/A | ± | #N/A | #N/A | 0.01814587 | ± | 0.03963273 | * | #N/A | ± | #N/A | #N/A | #N/A | ± | #N/A | #N/A | #N/A | ± | #N/A | #N/A | #N/A | ± | #N/A | #N/A | #N/A | ± | #N/A | #N/A | #N/A | ± | #N/A | #N/A | 99.42746 | †† | ††† | 3.837345 | 0 | 91.74348 | 80.83056924 | -7.829362 | R | 0 | 6 legs menagerie table, premiere partie. BRASS MARQUETRY | Boulle sons | 2 | 0 | 0 | Zilka collection, Sotheby's New York, November 2020 sale. | 0 | 1710 | 1750 | 1730 | 20 | 0 | 0 | French | 3 | Furniture | Marquetry Sheet Brass | 0 | 0 | 2016-09-16 | ED-XRF | CHARMed PyMca | 580 | Yannick Chastang | 0 | Bruker Tracer III-SD | YannickConfig1.0quant.cfg | 60 | 40 | 12 | 33 | µm | Ti | 0 | µm | 0 | µm | 0 | 0 | 0 | 0 | 0 | 0 | 0 | 0 | 0 | 0 | 0 | 0 | 0 | 1720_Menagerie_Boulle_Table_Top_BrassMarquetry_Xrf2.csv | 0.01420184 | 0.007030065 | 0.01925006 | 0.02081068 | 0.02174578 | 1.049108 | 0.3280085 | #N/A | 0.04821573 | 0.01242433 | 0.02804178 | 0.01932608 | 0.1582886 | #N/A | 0.04817031 | 0.3511772 | 0.2643157 | #N/A | 0.03963273 | #N/A | #N/A | #N/A | #N/A | #N/A | #N/A
447 | 1720_Menagerie_Boulle_Table_Top_BrassMarquetry_Xrf3.csv | 0.01925804 | ± | 0.01895313 |  | 0.005670986 | ± | 0.007066718 |  | 0.2384356 | ± | 0.01861387 |  | 0.01280902 | ± | 0.02081837 | * | 0.04508152 | ± | 0.02173918 |  | 63.87063 | ± | 1.041306 |  | 32.15255 | ± | 0.3254551 |  | #N/A | ± | #N/A | #N/A | 0.06546921 | ± | 0.04851288 |  | 0.003260509 | ± | 0.01248745 | * | 0.04207998 | ± | 0.02812315 |  | 0.007826139 | ± | 0.01923239 | * | 0.008999788 | ± | 0.1582942 | * | #N/A | ± | #N/A | #N/A | 0.02943702 | ± | 0.0480611 | * | -0.009252563 | ± | 0.3416788 |  | 2.955718 | ± | 0.2571667 |  | #N/A | ± | #N/A | #N/A | 0.009048783 | ± | 0.03940884 | * | #N/A | ± | #N/A | #N/A | #N/A | ± | #N/A | #N/A | #N/A | ± | #N/A | #N/A | #N/A | ± | #N/A | #N/A | #N/A | ± | #N/A | #N/A | #N/A | ± | #N/A | #N/A | 99.45702 | †† | ††† | 2.587701 | 0 | 91.74348 | 79.77485003 | -8.296556 | R | 0 | 6 legs menagerie table, premiere partie. BRASS MARQUETRY | Boulle sons | 2 | 0 | 0 | Zilka collection, Sotheby's New York, November 2020 sale. | 0 | 1710 | 1750 | 1730 | 20 | 0 | 0 | French | 3 | Furniture | Marquetry Sheet Brass | 0 | 0 | 2016-09-16 | ED-XRF | CHARMed PyMca | 580 | Yannick Chastang | 0 | Bruker Tracer III-SD | YannickConfig1.0quant.cfg | 60 | 40 | 12 | 33 | µm | Ti | 0 | µm | 0 | µm | 0 | 0 | 0 | 0 | 0 | 0 | 0 | 0 | 0 | 0 | 0 | 0 | 0 | 1720_Menagerie_Boulle_Table_Top_BrassMarquetry_Xrf3.csv | 0.01895313 | 0.007066718 | 0.01861387 | 0.02081837 | 0.02173918 | 1.041306 | 0.3254551 | #N/A | 0.04851288 | 0.01248745 | 0.02812315 | 0.01923239 | 0.1582942 | #N/A | 0.0480611 | 0.3416788 | 0.2571667 | #N/A | 0.03940884 | #N/A | #N/A | #N/A | #N/A | #N/A | #N/A
448 | 1720_Menagerie_Boulle_Table_Top_BrassMarquetry_Xrf4.csv | -0.0007921862 | ± | 0.01405765 | * | 0.0006568475 | ± | 0.006937557 | * | 0.224832 | ± | 0.01853938 |  | 0.01254069 | ± | 0.0208161 | * | 0.04776481 | ± | 0.02174641 |  | 64.12062 | ± | 1.038938 |  | 32.0397 | ± | 0.3247931 |  | #N/A | ± | #N/A | #N/A | 0.06570245 | ± | 0.0485151 |  | 0.001054615 | ± | 0.01243929 | * | 0.02678184 | ± | 0.02781484 |  | 0.00200535 | ± | 0.01918132 | * | 0.01869134 | ± | 0.1583007 | * | #N/A | ± | #N/A | #N/A | 0.05137442 | ± | 0.04829702 |  | -0.009211371 | ± | 0.3384358 |  | 2.865037 | ± | 0.2547258 |  | #N/A | ± | #N/A | #N/A | 0.003205805 | ± | 0.0392682 | * | #N/A | ± | #N/A | #N/A | #N/A | ± | #N/A | #N/A | #N/A | ± | #N/A | #N/A | #N/A | ± | #N/A | #N/A | #N/A | ± | #N/A | #N/A | #N/A | ± | #N/A | #N/A | 99.46996 | †† | ††† | 2.031888 | 0 | 91.74348 | 85.94030837 | -5.568115 | R | 0 | 6 legs menagerie table, premiere partie. BRASS MARQUETRY | Boulle sons | 2 | 0 | 0 | Zilka collection, Sotheby's New York, November 2020 sale. | 0 | 1710 | 1750 | 1730 | 20 | 0 | 0 | French | 3 | Furniture | Marquetry Sheet Brass | 0 | 0 | 2016-09-16 | ED-XRF | CHARMed PyMca | 580 | Yannick Chastang | 0 | Bruker Tracer III-SD | YannickConfig1.0quant.cfg | 60 | 40 | 12 | 33 | µm | Ti | 0 | µm | 0 | µm | 0 | 0 | 0 | 0 | 0 | 0 | 0 | 0 | 0 | 0 | 0 | 0 | 0 | 1720_Menagerie_Boulle_Table_Top_BrassMarquetry_Xrf4.csv | 0.01405765 | 0.006937557 | 0.01853938 | 0.0208161 | 0.02174641 | 1.038938 | 0.3247931 | #N/A | 0.0485151 | 0.01243929 | 0.02781484 | 0.01918132 | 0.1583007 | #N/A | 0.04829702 | 0.3384358 | 0.2547258 | #N/A | 0.0392682 | #N/A | #N/A | #N/A | #N/A | #N/A | #N/A
449 | 1720_Menagerie_Boulle_Table_Top_BrassMarquetry_Xrf5.csv | 0.003407053 | ± | 0.0150503 | * | 0.008108685 | ± | 0.007129883 |  | 0.2241643 | ± | 0.01853578 |  | 0.01321769 | ± | 0.02082184 | * | 0.0476454 | ± | 0.02174609 |  | 63.53572 | ± | 1.044537 |  | 32.45494 | ± | 0.3272369 |  | #N/A | ± | #N/A | #N/A | 0.06744421 | ± | 0.04853164 |  | 0.005953749 | ± | 0.01254685 | * | 0.02701212 | ± | 0.02781946 |  | 0.008179688 | ± | 0.01923559 | * | 0.02831354 | ± | 0.1583072 | * | #N/A | ± | #N/A | #N/A | 0.02757537 | ± | 0.04804121 | * | -0.009365447 | ± | 0.3429942 |  | 2.992289 | ± | 0.2581567 |  | #N/A | ± | #N/A | #N/A | 0.02018721 | ± | 0.03968379 | * | #N/A | ± | #N/A | #N/A | #N/A | ± | #N/A | #N/A | #N/A | ± | #N/A | #N/A | #N/A | ± | #N/A | #N/A | #N/A | ± | #N/A | #N/A | #N/A | ± | #N/A | #N/A | 99.45479 | †† | ††† | 1.657644 | 0 | 91.74348 | 82.84272872 | -6.938908 | R | 0 | 6 legs menagerie table, premiere partie. BRASS MARQUETRY | Boulle sons | 2 | 0 | 0 | Zilka collection, Sotheby's New York, November 2020 sale. | 0 | 1710 | 1750 | 1730 | 20 | 0 | 0 | French | 3 | Furniture | Marquetry Sheet Brass | 0 | 0 | 2016-09-16 | ED-XRF | CHARMed PyMca | 580 | Yannick Chastang | 0 | Bruker Tracer III-SD | YannickConfig1.0quant.cfg | 60 | 40 | 12 | 33 | µm | Ti | 0 | µm | 0 | µm | 0 | 0 | 0 | 0 | 0 | 0 | 0 | 0 | 0 | 0 | 0 | 0 | 0 | 1720_Menagerie_Boulle_Table_Top_BrassMarquetry_Xrf5.csv | 0.0150503 | 0.007129883 | 0.01853578 | 0.02082184 | 0.02174609 | 1.044537 | 0.3272369 | #N/A | 0.04853164 | 0.01254685 | 0.02781946 | 0.01923559 | 0.1583072 | #N/A | 0.04804121 | 0.3429942 | 0.2581567 | #N/A | 0.03968379 | #N/A | #N/A | #N/A | #N/A | #N/A | #N/A
450 | 1720_Boulle_SixLegs_ConsoleTable_PremierePartie_BrassMarquetry_FrontDrawer_Xrf1.csv | -0.001368804 | ± | 0.01392269 | * | 0.007965489 | ± | 0.007126166 |  | 0.2369295 | ± | 0.01860552 |  | 0.01940074 | ± | 0.02087516 |  | 0.05250166 | ± | 0.0217593 |  | 63.82021 | ± | 1.041788 |  | 32.04025 | ± | 0.3247964 |  | #N/A | ± | #N/A | #N/A | 0.08727534 | ± | 0.04872112 |  | 0.00411612 | ± | 0.01250625 | * | 0.02322726 | ± | 0.02774371 |  | 0.01883664 | ± | 0.01933794 |  | 0.01259006 | ± | 0.1582966 | * | #N/A | ± | #N/A | #N/A | 0.04174865 | ± | 0.04819314 |  | -0.008144145 | ± | 0.3460297 |  | 3.076241 | ± | 0.2604414 |  | #N/A | ± | #N/A | #N/A | 0.02347784 | ± | 0.03976674 | * | #N/A | ± | #N/A | #N/A | #N/A | ± | #N/A | #N/A | #N/A | ± | #N/A | #N/A | #N/A | ± | #N/A | #N/A | #N/A | ± | #N/A | #N/A | #N/A | ± | #N/A | #N/A | 99.45526 | †† | ††† | 3.781495 | 0 | 91.74348 | 78.00992791 | -9.077599 | R | 0 | 6 legs menagerie table, premiere partie. BRASS MARQUETRY | Boulle sons | 2 | 0 | 0 | Zilka collection, Sotheby's New York, November 2020 sale. | 0 | 1710 | 1750 | 1730 | 20 | 0 | 0 | French | 3 | Furniture | Marquetry Sheet Brass | 0 | 0 | 2016-09-16 | ED-XRF | CHARMed PyMca | 580 | Yannick Chastang | 0 | Bruker Tracer III-SD | YannickConfig1.0quant.cfg | 60 | 40 | 12 | 33 | µm | Ti | 0 | µm | 0 | µm | 0 | 0 | 0 | 0 | 0 | 0 | 0 | 0 | 0 | 0 | 0 | 0 | 0 | 1720_Boulle_SixLegs_ConsoleTable_PremierePartie_BrassMarquetry_FrontDrawer_Xrf1.csv | 0.01392269 | 0.007126166 | 0.01860552 | 0.02087516 | 0.0217593 | 1.041788 | 0.3247964 | #N/A | 0.04872112 | 0.01250625 | 0.02774371 | 0.01933794 | 0.1582966 | #N/A | 0.04819314 | 0.3460297 | 0.2604414 | #N/A | 0.03976674 | #N/A | #N/A | #N/A | #N/A | #N/A | #N/A
451 | 1720_Boulle_SixLegs_ConsoleTable_PremierePartie_BrassMarquetry_FrontDrawer_Xrf2.csv | -0.005933484 | ± | 0.01286585 | * | 0.004770208 | ± | 0.007043439 | * | 0.2826086 | ± | 0.01886942 |  | 0.01529296 | ± | 0.02083954 | * | 0.05476092 | ± | 0.02176551 |  | 63.18731 | ± | 1.047972 |  | 31.644 | ± | 0.3224849 |  | #N/A | ± | #N/A | #N/A | 0.1930508 | ± | 0.04976613 |  | 0.006823803 | ± | 0.01256618 | * | 0.02664029 | ± | 0.02781201 |  | 0.0227459 | ± | 0.01937825 |  | 0.05745992 | ± | 0.1583272 | * | #N/A | ± | #N/A | #N/A | 0.116603 | ± | 0.04901586 |  | -0.009862945 | ± | 0.3722911 |  | 3.778253 | ± | 0.2802072 |  | #N/A | ± | #N/A | #N/A | 0.03734672 | ± | 0.04012493 |  | #N/A | ± | #N/A | #N/A | #N/A | ± | #N/A | #N/A | #N/A | ± | #N/A | #N/A | #N/A | ± | #N/A | #N/A | #N/A | ± | #N/A | #N/A | #N/A | ± | #N/A | #N/A | 99.41187 | †† | ††† | 2.698446 | 0 | 91.74348 | 57.11613002 | -18.32387 | R | 0 | 6 legs menagerie table, premiere partie. BRASS MARQUETRY | Boulle sons | 2 | 0 | 0 | Zilka collection, Sotheby's New York, November 2020 sale. | 0 | 1710 | 1750 | 1730 | 20 | 0 | 0 | French | 3 | Furniture | Marquetry Sheet Brass | 0 | 0 | 2016-09-16 | ED-XRF | CHARMed PyMca | 580 | Yannick Chastang | 0 | Bruker Tracer III-SD | YannickConfig1.0quant.cfg | 60 | 40 | 12 | 33 | µm | Ti | 0 | µm | 0 | µm | 0 | 0 | 0 | 0 | 0 | 0 | 0 | 0 | 0 | 0 | 0 | 0 | 0 | 1720_Boulle_SixLegs_ConsoleTable_PremierePartie_BrassMarquetry_FrontDrawer_Xrf2.csv | 0.01286585 | 0.007043439 | 0.01886942 | 0.02083954 | 0.02176551 | 1.047972 | 0.3224849 | #N/A | 0.04976613 | 0.01256618 | 0.02781201 | 0.01937825 | 0.1583272 | #N/A | 0.04901586 | 0.3722911 | 0.2802072 | #N/A | 0.04012493 | #N/A | #N/A | #N/A | #N/A | #N/A | #N/A
452 | 1720_Boulle_SixLegs_ConsoleTable_PremierePartie_BrassMarquetry_Top_Xrf1.csv | 0.0002622305 | ± | 0.01430528 | * | 0.004442614 | ± | 0.007034981 | * | 0.2211721 | ± | 0.01851968 |  | 0.0151139 | ± | 0.02083801 | * | 0.0570403 | ± | 0.02177182 |  | 64.33863 | ± | 1.036905 |  | 31.76887 | ± | 0.3232111 |  | #N/A | ± | #N/A | #N/A | 0.07458875 | ± | 0.04859967 |  | 0.003612647 | ± | 0.01249518 | * | 0.03778185 | ± | 0.02803617 |  | 0.01203193 | ± | 0.01927132 | * | 0.02743808 | ± | 0.1583066 | * | #N/A | ± | #N/A | #N/A | 0.03661809 | ± | 0.048138 | * | -0.009291998 | ± | 0.3388311 |  | 2.876131 | ± | 0.2550233 |  | #N/A | ± | #N/A | #N/A | 0.00816051 | ± | 0.0393873 | * | #N/A | ± | #N/A | #N/A | #N/A | ± | #N/A | #N/A | #N/A | ± | #N/A | #N/A | #N/A | ± | #N/A | #N/A | #N/A | ± | #N/A | #N/A | #N/A | ± | #N/A | #N/A | 99.4726 | †† | ††† | 2.19927 | 0 | 91.74348 | 87.57927763 | -4.842812 | R | 0 | 6 legs menagerie table, premiere partie. BRASS MARQUETRY | Boulle sons | 2 | 0 | 0 | Zilka collection, Sotheby's New York, November 2020 sale. | 0 | 1710 | 1750 | 1730 | 20 | 0 | 0 | French | 3 | Furniture | Marquetry Sheet Brass | 0 | 0 | 2016-09-16 | ED-XRF | CHARMed PyMca | 580 | Yannick Chastang | 0 | Bruker Tracer III-SD | YannickConfig1.0quant.cfg | 60 | 40 | 12 | 33 | µm | Ti | 0 | µm | 0 | µm | 0 | 0 | 0 | 0 | 0 | 0 | 0 | 0 | 0 | 0 | 0 | 0 | 0 | 1720_Boulle_SixLegs_ConsoleTable_PremierePartie_BrassMarquetry_Top_Xrf1.csv | 0.01430528 | 0.007034981 | 0.01851968 | 0.02083801 | 0.02177182 | 1.036905 | 0.3232111 | #N/A | 0.04859967 | 0.01249518 | 0.02803617 | 0.01927132 | 0.1583066 | #N/A | 0.048138 | 0.3388311 | 0.2550233 | #N/A | 0.0393873 | #N/A | #N/A | #N/A | #N/A | #N/A | #N/A
453 | 1720_Boulle_SixLegs_ConsoleTable_PremierePartie_BrassMarquetry_Top_Xrf2.csv | 0.01046898 | ± | 0.01675866 | * | 0.006586738 | ± | 0.007090418 |  | 0.263661 | ± | 0.01875724 |  | 0.01303014 | ± | 0.02082025 | * | 0.05232787 | ± | 0.02175883 |  | 63.82048 | ± | 1.041785 |  | 32.05538 | ± | 0.324885 |  | #N/A | ± | #N/A | #N/A | 0.06567016 | ± | 0.04851479 |  | 0.001948523 | ± | 0.01245875 | * | 0.02204865 | ± | 0.02772016 | * | 0.006138637 | ± | 0.01921725 | * | 0.02855544 | ± | 0.1583073 | * | #N/A | ± | #N/A | #N/A | 0.02378752 | ± | 0.04800081 | * | -0.009705539 | ± | 0.3460008 |  | 3.075445 | ± | 0.2604196 |  | #N/A | ± | #N/A | #N/A | 0.01842016 | ± | 0.03963958 | * | #N/A | ± | #N/A | #N/A | #N/A | ± | #N/A | #N/A | #N/A | ± | #N/A | #N/A | #N/A | ± | #N/A | #N/A | #N/A | ± | #N/A | #N/A | #N/A | ± | #N/A | #N/A | 99.45425 | †† | ††† | 1.777356 | 0 | 91.74348 | 87.92479943 | -4.689906 | R | 0 | 6 legs menagerie table, premiere partie. BRASS MARQUETRY | Boulle sons | 2 | 0 | 0 | Zilka collection, Sotheby's New York, November 2020 sale. | 0 | 1710 | 1750 | 1730 | 20 | 0 | 0 | French | 3 | Furniture | Marquetry Sheet Brass | 0 | 0 | 2016-09-16 | ED-XRF | CHARMed PyMca | 580 | Yannick Chastang | 0 | Bruker Tracer III-SD | YannickConfig1.0quant.cfg | 60 | 40 | 12 | 33 | µm | Ti | 0 | µm | 0 | µm | 0 | 0 | 0 | 0 | 0 | 0 | 0 | 0 | 0 | 0 | 0 | 0 | 0 | 1720_Boulle_SixLegs_ConsoleTable_PremierePartie_BrassMarquetry_Top_Xrf2.csv | 0.01675866 | 0.007090418 | 0.01875724 | 0.02082025 | 0.02175883 | 1.041785 | 0.324885 | #N/A | 0.04851479 | 0.01245875 | 0.02772016 | 0.01921725 | 0.1583073 | #N/A | 0.04800081 | 0.3460008 | 0.2604196 | #N/A | 0.03963958 | #N/A | #N/A | #N/A | #N/A | #N/A | #N/A
454 | 1720_Boulle_SixLegs_ConsoleTable_PremierePartie_BrassMarquetry_Top_Xrf3.csv | 0.001958383 | ± | 0.0147059 | * | 0.007382073 | ± | 0.00711103 |  | 0.2105392 | ± | 0.01846326 |  | 0.01500944 | ± | 0.02083711 | * | 0.05386023 | ± | 0.02176303 |  | 63.93527 | ± | 1.04069 |  | 31.74053 | ± | 0.3230461 |  | #N/A | ± | #N/A | #N/A | 0.05942279 | ± | 0.04845558 |  | 0.001101224 | ± | 0.0124403 | * | 0.03011279 | ± | 0.02788167 |  | -0.002044585 | ± | 0.01914773 | * | 0.0135526 | ± | 0.1582972 | * | #N/A | ± | #N/A | #N/A | 0.0325516 | ± | 0.04809441 | * | -0.00943726 | ± | 0.3557433 |  | 3.340824 | ± | 0.2677524 |  | #N/A | ± | #N/A | #N/A | 0.01445471 | ± | 0.03954117 | * | #N/A | ± | #N/A | #N/A | #N/A | ± | #N/A | #N/A | #N/A | ± | #N/A | #N/A | #N/A | ± | #N/A | #N/A | #N/A | ± | #N/A | #N/A | #N/A | ± | #N/A | #N/A | 99.44509 | †† | ††† | 2.367925 | 0 | 91.74348 | 91.22159096 | -3.230955 | R | 0 | 6 legs menagerie table, premiere partie. BRASS MARQUETRY | Boulle sons | 2 | 0 | 0 | Zilka collection, Sotheby's New York, November 2020 sale. | 0 | 1710 | 1750 | 1730 | 20 | 0 | 0 | French | 3 | Furniture | Marquetry Sheet Brass | 0 | 0 | 2016-09-16 | ED-XRF | CHARMed PyMca | 580 | Yannick Chastang | 0 | Bruker Tracer III-SD | YannickConfig1.0quant.cfg | 60 | 40 | 12 | 33 | µm | Ti | 0 | µm | 0 | µm | 0 | 0 | 0 | 0 | 0 | 0 | 0 | 0 | 0 | 0 | 0 | 0 | 0 | 1720_Boulle_SixLegs_ConsoleTable_PremierePartie_BrassMarquetry_Top_Xrf3.csv | 0.0147059 | 0.00711103 | 0.01846326 | 0.02083711 | 0.02176303 | 1.04069 | 0.3230461 | #N/A | 0.04845558 | 0.0124403 | 0.02788167 | 0.01914773 | 0.1582972 | #N/A | 0.04809441 | 0.3557433 | 0.2677524 | #N/A | 0.03954117 | #N/A | #N/A | #N/A | #N/A | #N/A | #N/A
455 | 1720_Sageot_Commode_BrassMarquetry_Drawer_Xrf1.csv | 0.001877483 | ± | 0.01468673 | * | 0.005158608 | ± | 0.007053472 | * | 0.2417115 | ± | 0.0186321 |  | -0.005748925 | ± | 0.02066893 | * | 0.01823015 | ± | 0.02166986 |  | 68.72001 | ± | 1.002194 |  | 29.60382 | ± | 0.3109026 |  | #N/A | ± | #N/A | #N/A | 0.009585705 | ± | 0.04799046 | * | 0.00218456 | ± | 0.0124639 | * | 0.04024997 | ± | 0.02808608 |  | 0.003888961 | ± | 0.01919749 | * | 0.1659575 | ± | 0.1584064 |  | #N/A | ± | #N/A | #N/A | 0.006761295 | ± | 0.04782032 | * | 0.01601927 | ± | 0.2730421 |  | 0.847235 | ± | 0.2055069 |  | #N/A | ± | #N/A | #N/A | -0.003205503 | ± | 0.03911671 | * | #N/A | ± | #N/A | #N/A | #N/A | ± | #N/A | #N/A | #N/A | ± | #N/A | #N/A | #N/A | ± | #N/A | #N/A | #N/A | ± | #N/A | #N/A | #N/A | ± | #N/A | #N/A | 99.67373 | †† |  | 1.304875 | 0 | 91.74348 | 97.76347243 | -0.335933 | R | 0 | Red Boulle marquetry commode. BRASS MARQUETRY | Sageot | 2 | 0 | 0 | Lord Carrington, private collection | 0 | 1700 | 1740 | 1720 | 20 | 0 | 0 | France | 3 | Furniture | Marquetry Sheet Brass | 0 | P | 2016-03-29 | ED-XRF | CHARMed PyMca | 409 | Yannick Chastang | 0 | Bruker Tracer III-SD | YannickConfig1.0quant.cfg | 60 | 40 | 12 | 33 | µm | Ti | 0 | µm | 0 | µm | 0 | 0 | 0 | 0 | 0 | 0 | 0 | 0 | 0 | 0 | 0 | 0 | 0 | 1720_Sageot_Commode_BrassMarquetry_Drawer_Xrf1.csv | 0.01468673 | 0.007053472 | 0.0186321 | 0.02066893 | 0.02166986 | 1.002194 | 0.3109026 | #N/A | 0.04799046 | 0.0124639 | 0.02808608 | 0.01919749 | 0.1584064 | #N/A | 0.04782032 | 0.2730421 | 0.2055069 | #N/A | 0.03911671 | #N/A | #N/A | #N/A | #N/A | #N/A | #N/A
456 | 1720_Sageot_Commode_BrassMarquetry_Drawer_Xrf2.csv | 0.0001941214 | ± | 0.01428925 | * | 0.00469802 | ± | 0.007041575 | * | 0.2456216 | ± | 0.01865401 |  | -0.00607003 | ± | 0.02066648 | * | 0.02089339 | ± | 0.0216765 |  | 68.59082 | ± | 1.00305 |  | 29.47116 | ± | 0.3101679 |  | #N/A | ± | #N/A | #N/A | 0.02551701 | ± | 0.04813775 | * | 0.003348898 | ± | 0.01248939 | * | 0.03536055 | ± | 0.0279873 |  | 0.008699951 | ± | 0.01924034 | * | 0.1508793 | ± | 0.158395 |  | #N/A | ± | #N/A | #N/A | 0.004700572 | ± | 0.04779859 | * | 0.01048148 | ± | 0.2801924 |  | 1.088945 | ± | 0.2108885 |  | #N/A | ± | #N/A | #N/A | -0.00450797 | ± | 0.0390863 | * | #N/A | ± | #N/A | #N/A | #N/A | ± | #N/A | #N/A | #N/A | ± | #N/A | #N/A | #N/A | ± | #N/A | #N/A | #N/A | ± | #N/A | #N/A | #N/A | ± | #N/A | #N/A | 99.65074 | †† |  | 1.334713 | 0 | 91.74348 | 95.75330832 | -1.225504 | R | 0 | Red Boulle marquetry commode. BRASS MARQUETRY | Sageot | 2 | 0 | 0 | Lord Carrington, private collection | 0 | 1700 | 1740 | 1720 | 20 | 0 | 0 | France | 3 | Furniture | Marquetry Sheet Brass | 0 | P | 2016-03-29 | ED-XRF | CHARMed PyMca | 409 | Yannick Chastang | 0 | Bruker Tracer III-SD | YannickConfig1.0quant.cfg | 60 | 40 | 12 | 33 | µm | Ti | 0 | µm | 0 | µm | 0 | 0 | 0 | 0 | 0 | 0 | 0 | 0 | 0 | 0 | 0 | 0 | 0 | 1720_Sageot_Commode_BrassMarquetry_Drawer_Xrf2.csv | 0.01428925 | 0.007041575 | 0.01865401 | 0.02066648 | 0.0216765 | 1.00305 | 0.3101679 | #N/A | 0.04813775 | 0.01248939 | 0.0279873 | 0.01924034 | 0.158395 | #N/A | 0.04779859 | 0.2801924 | 0.2108885 | #N/A | 0.0390863 | #N/A | #N/A | #N/A | #N/A | #N/A | #N/A
457 | 1720_Sageot_Commode_BrassMarquetry_Drawer_Xrf3.csv | 0.0002432756 | ± | 0.01430082 | * | 0.007770787 | ± | 0.007121113 |  | 0.2379952 | ± | 0.01861142 |  | -0.004306325 | ± | 0.02067999 | * | 0.01684153 | ± | 0.02166643 | * | 68.57049 | ± | 1.003185 |  | 29.6099 | ± | 0.3109363 |  | #N/A | ± | #N/A | #N/A | 0.02953996 | ± | 0.04817515 | * | 3.940172e-05 | ± | 0.01241727 | * | 0.04711311 | ± | 0.02822535 |  | 0.001652483 | ± | 0.01917833 | * | 0.1773601 | ± | 0.1584152 |  | #N/A | ± | #N/A | #N/A | 0.01273643 | ± | 0.04788346 | * | -0.003287807 | ± | 0.2761103 |  | 0.9517241 | ± | 0.2078161 |  | #N/A | ± | #N/A | #N/A | -0.006314142 | ± | 0.03904433 | * | #N/A | ± | #N/A | #N/A | #N/A | ± | #N/A | #N/A | #N/A | ± | #N/A | #N/A | #N/A | ± | #N/A | #N/A | #N/A | ± | #N/A | #N/A | #N/A | ± | #N/A | #N/A | 99.6495 | †† |  | 1.288855 | 0 | 91.74348 | 97.85150286 | -0.2969763 | R | 0 | Red Boulle marquetry commode. BRASS MARQUETRY | Sageot | 2 | 0 | 0 | Lord Carrington, private collection | 0 | 1700 | 1740 | 1720 | 20 | 0 | 0 | France | 3 | Furniture | Marquetry Sheet Brass | 0 | P | 2016-03-29 | ED-XRF | CHARMed PyMca | 409 | Yannick Chastang | 0 | Bruker Tracer III-SD | YannickConfig1.0quant.cfg | 60 | 40 | 12 | 33 | µm | Ti | 0 | µm | 0 | µm | 0 | 0 | 0 | 0 | 0 | 0 | 0 | 0 | 0 | 0 | 0 | 0 | 0 | 1720_Sageot_Commode_BrassMarquetry_Drawer_Xrf3.csv | 0.01430082 | 0.007121113 | 0.01861142 | 0.02067999 | 0.02166643 | 1.003185 | 0.3109363 | #N/A | 0.04817515 | 0.01241727 | 0.02822535 | 0.01917833 | 0.1584152 | #N/A | 0.04788346 | 0.2761103 | 0.2078161 | #N/A | 0.03904433 | #N/A | #N/A | #N/A | #N/A | #N/A | #N/A
458 | 1720_Sageot_Commode_BrassMarquetry_Drawer_Xrf4.csv | 0.001875288 | ± | 0.01468621 | * | 0.004221704 | ± | 0.00702928 | * | 0.2468204 | ± | 0.01866077 |  | -0.007810204 | ± | 0.02065328 | * | 0.01940831 | ± | 0.02167279 |  | 68.50965 | ± | 1.003593 |  | 29.59624 | ± | 0.3108606 |  | #N/A | ± | #N/A | #N/A | 0.03140212 | ± | 0.04819249 | * | 0.003852069 | ± | 0.01250044 | * | 0.03859988 | ± | 0.02805271 |  | 0.00221033 | ± | 0.01918307 | * | 0.1628774 | ± | 0.1584041 |  | #N/A | ± | #N/A | #N/A | 0.02009119 | ± | 0.04796148 | * | 0.01939243 | ± | 0.2780336 |  | 1.016626 | ± | 0.2092637 |  | #N/A | ± | #N/A | #N/A | 0.002095013 | ± | 0.03924174 | * | #N/A | ± | #N/A | #N/A | #N/A | ± | #N/A | #N/A | #N/A | ± | #N/A | #N/A | #N/A | ± | #N/A | #N/A | #N/A | ± | #N/A | #N/A | #N/A | ± | #N/A | #N/A | 99.66756 | †† | ††† | 1.354905 | 0 | 91.74348 | 94.24417 | -1.893354 | R | 0 | Red Boulle marquetry commode. BRASS MARQUETRY | Sageot | 2 | 0 | 0 | Lord Carrington, private collection | 0 | 1700 | 1740 | 1720 | 20 | 0 | 0 | France | 3 | Furniture | Marquetry Sheet Brass | 0 | P | 2016-03-29 | ED-XRF | CHARMed PyMca | 409 | Yannick Chastang | 0 | Bruker Tracer III-SD | YannickConfig1.0quant.cfg | 60 | 40 | 12 | 33 | µm | Ti | 0 | µm | 0 | µm | 0 | 0 | 0 | 0 | 0 | 0 | 0 | 0 | 0 | 0 | 0 | 0 | 0 | 1720_Sageot_Commode_BrassMarquetry_Drawer_Xrf4.csv | 0.01468621 | 0.00702928 | 0.01866077 | 0.02065328 | 0.02167279 | 1.003593 | 0.3108606 | #N/A | 0.04819249 | 0.01250044 | 0.02805271 | 0.01918307 | 0.1584041 | #N/A | 0.04796148 | 0.2780336 | 0.2092637 | #N/A | 0.03924174 | #N/A | #N/A | #N/A | #N/A | #N/A | #N/A
459 | 1720_Sageot_Commode_BrassMarquetry_Side_Unprepared_Xrf5.csv | -0.0004064754 | ± | 0.01414811 | * | 0.004387873 | ± | 0.007033568 | * | 0.2573108 | ± | 0.0187205 |  | -0.006270162 | ± | 0.02066495 | * | 0.01181107 | ± | 0.0216541 | * | 69.43785 | ± | 0.9976251 |  | 28.38418 | ± | 0.3042335 |  | #N/A | ± | #N/A | #N/A | 0.02495735 | ± | 0.04813255 | * | 0.004285023 | ± | 0.01250997 | * | 0.03580214 | ± | 0.02799621 |  | -0.003769207 | ± | 0.01913391 | * | 0.2657055 | ± | 0.1584859 |  | #N/A | ± | #N/A | #N/A | 0.04306372 | ± | 0.0482073 |  | 0.01222647 | ± | 0.2835475 |  | 1.200248 | ± | 0.2134138 |  | #N/A | ± | #N/A | #N/A | 0.001378581 | ± | 0.03922472 | * | #N/A | ± | #N/A | #N/A | #N/A | ± | #N/A | #N/A | #N/A | ± | #N/A | #N/A | #N/A | ± | #N/A | #N/A | #N/A | ± | #N/A | #N/A | #N/A | ± | #N/A | #N/A | 99.67276 | †† | ††† | 0.917619 | 0 | 91.74348 | 95.10895895 | -1.510652 | R | 0 | Red Boulle marquetry commode. BRASS MARQUETRY | Sageot | 2 | 0 | 0 | Lord Carrington, private collection | 0 | 1700 | 1740 | 1720 | 20 | 0 | 0 | France | 3 | Furniture | Marquetry Sheet Brass | 0 | 0 | 2016-03-29 | ED-XRF | CHARMed PyMca | 409 | Yannick Chastang | 0 | Bruker Tracer III-SD | YannickConfig1.0quant.cfg | 60 | 40 | 12 | 33 | µm | Ti | 0 | µm | 0 | µm | 0 | 0 | 0 | 0 | 0 | 0 | 0 | 0 | 0 | 0 | 0 | 0 | 0 | 1720_Sageot_Commode_BrassMarquetry_Side_Unprepared_Xrf5.csv | 0.01414811 | 0.007033568 | 0.0187205 | 0.02066495 | 0.0216541 | 0.9976251 | 0.3042335 | #N/A | 0.04813255 | 0.01250997 | 0.02799621 | 0.01913391 | 0.1584859 | #N/A | 0.0482073 | 0.2835475 | 0.2134138 | #N/A | 0.03922472 | #N/A | #N/A | #N/A | #N/A | #N/A | #N/A
460 | 1720_Sageot_Commode_BrassMarquetry_Side_Unprepared_Xrf6.csv | 0.0001410793 | ± | 0.01427677 | * | 0.006738587 | ± | 0.007094352 |  | 0.2523804 | ± | 0.01869228 |  | -0.004726198 | ± | 0.02067676 | * | 0.0139164 | ± | 0.02165924 | * | 69.70866 | ± | 0.9959832 |  | 28.21827 | ± | 0.303341 |  | #N/A | ± | #N/A | #N/A | 0.01912277 | ± | 0.04807847 | * | 0.00317019 | ± | 0.01248547 | * | 0.04325034 | ± | 0.02814688 |  | 0.001510732 | ± | 0.01917714 | * | 0.2567274 | ± | 0.1584785 |  | #N/A | ± | #N/A | #N/A | 0.02669391 | ± | 0.0480318 | * | 0.01543534 | ± | 0.2812188 |  | 1.123136 | ± | 0.2116611 |  | #N/A | ± | #N/A | #N/A | -0.002742042 | ± | 0.03912757 | * | #N/A | ± | #N/A | #N/A | #N/A | ± | #N/A | #N/A | #N/A | ± | #N/A | #N/A | #N/A | ± | #N/A | #N/A | #N/A | ± | #N/A | #N/A | #N/A | ± | #N/A | #N/A | 99.68168 | †† |  | 0.9695938 | 0 | 91.74348 | 97.88791337 | -0.2808633 | R | 0 | Red Boulle marquetry commode. BRASS MARQUETRY | Sageot | 2 | 0 | 0 | Lord Carrington, private collection | 0 | 1700 | 1740 | 1720 | 20 | 0 | 0 | France | 3 | Furniture | Marquetry Sheet Brass | 0 | 0 | 2016-03-29 | ED-XRF | CHARMed PyMca | 409 | Yannick Chastang | 0 | Bruker Tracer III-SD | YannickConfig1.0quant.cfg | 60 | 40 | 12 | 33 | µm | Ti | 0 | µm | 0 | µm | 0 | 0 | 0 | 0 | 0 | 0 | 0 | 0 | 0 | 0 | 0 | 0 | 0 | 1720_Sageot_Commode_BrassMarquetry_Side_Unprepared_Xrf6.csv | 0.01427677 | 0.007094352 | 0.01869228 | 0.02067676 | 0.02165924 | 0.9959832 | 0.303341 | #N/A | 0.04807847 | 0.01248547 | 0.02814688 | 0.01917714 | 0.1584785 | #N/A | 0.0480318 | 0.2812188 | 0.2116611 | #N/A | 0.03912757 | #N/A | #N/A | #N/A | #N/A | #N/A | #N/A
461 | 1720_Sageot_Commode_BrassMarquetry_Side_Unprepared_Xrf7.csv | 0.00379744 | ± | 0.01514346 | * | 0.003605076 | ± | 0.007013377 | * | 0.2625519 | ± | 0.01875079 |  | -0.004466612 | ± | 0.02067876 | * | 0.01701412 | ± | 0.02166685 | * | 69.6152 | ± | 0.9965448 |  | 28.29283 | ± | 0.3037416 |  | #N/A | ± | #N/A | #N/A | 0.01831729 | ± | 0.04807102 | * | 0.002681334 | ± | 0.01247476 | * | 0.03656895 | ± | 0.02801168 |  | 0.005690066 | ± | 0.01921327 | * | 0.2471531 | ± | 0.1584706 |  | #N/A | ± | #N/A | #N/A | 0.01254952 | ± | 0.04788148 | * | 0.01039179 | ± | 0.2819788 |  | 1.148372 | ± | 0.2122331 |  | #N/A | ± | #N/A | #N/A | -0.00285188 | ± | 0.03912499 | * | #N/A | ± | #N/A | #N/A | #N/A | ± | #N/A | #N/A | #N/A | ± | #N/A | #N/A | #N/A | ± | #N/A | #N/A | #N/A | ± | #N/A | #N/A | #N/A | ± | #N/A | #N/A | 99.66941 | †† |  | 1.010914 | 0 | 91.74348 | 96.05952621 | -1.089991 | R | 0 | Red Boulle marquetry commode. BRASS MARQUETRY | Sageot | 2 | 0 | 0 | Lord Carrington, private collection | 0 | 1700 | 1740 | 1720 | 20 | 0 | 0 | France | 3 | Furniture | Marquetry Sheet Brass | 0 | 0 | 2016-03-29 | ED-XRF | CHARMed PyMca | 409 | Yannick Chastang | 0 | Bruker Tracer III-SD | YannickConfig1.0quant.cfg | 60 | 40 | 12 | 33 | µm | Ti | 0 | µm | 0 | µm | 0 | 0 | 0 | 0 | 0 | 0 | 0 | 0 | 0 | 0 | 0 | 0 | 0 | 1720_Sageot_Commode_BrassMarquetry_Side_Unprepared_Xrf7.csv | 0.01514346 | 0.007013377 | 0.01875079 | 0.02067876 | 0.02166685 | 0.9965448 | 0.3037416 | #N/A | 0.04807102 | 0.01247476 | 0.02801168 | 0.01921327 | 0.1584706 | #N/A | 0.04788148 | 0.2819788 | 0.2122331 | #N/A | 0.03912499 | #N/A | #N/A | #N/A | #N/A | #N/A | #N/A
462 | 1720_Sageot_Commode_BrassMarquetry_Side_Unprepared_Xrf8.csv | 0.002107116 | ± | 0.01474116 | * | 0.006553052 | ± | 0.007089546 |  | 0.2590682 | ± | 0.01873063 |  | -0.007312433 | ± | 0.02065704 | * | 0.01467905 | ± | 0.02166111 | * | 69.30856 | ± | 0.9984247 |  | 28.49819 | ± | 0.3048488 |  | #N/A | ± | #N/A | #N/A | 0.02861855 | ± | 0.04816657 | * | 0.002519589 | ± | 0.01247122 | * | 0.03379767 | ± | 0.0279558 |  | -0.004714342 | ± | 0.01912646 | * | 0.2550378 | ± | 0.1584771 |  | #N/A | ± | #N/A | #N/A | 0.03361072 | ± | 0.04810576 | * | -0.0005243034 | ± | 0.2843854 |  | 1.227845 | ± | 0.2140445 |  | #N/A | ± | #N/A | #N/A | -0.004246208 | ± | 0.03909241 | * | #N/A | ± | #N/A | #N/A | #N/A | ± | #N/A | #N/A | #N/A | ± | #N/A | #N/A | #N/A | ± | #N/A | #N/A | #N/A | ± | #N/A | #N/A | #N/A | ± | #N/A | #N/A | 99.65379 | †† |  | 0.9352296 | 0 | 91.74348 | 95.20063011 | -1.470084 | R | 0 | Red Boulle marquetry commode. BRASS MARQUETRY | Sageot | 2 | 0 | 0 | Lord Carrington, private collection | 0 | 1700 | 1740 | 1720 | 20 | 0 | 0 | France | 3 | Furniture | Marquetry Sheet Brass | 0 | 0 | 2016-03-29 | ED-XRF | CHARMed PyMca | 409 | Yannick Chastang | 0 | Bruker Tracer III-SD | YannickConfig1.0quant.cfg | 60 | 40 | 12 | 33 | µm | Ti | 0 | µm | 0 | µm | 0 | 0 | 0 | 0 | 0 | 0 | 0 | 0 | 0 | 0 | 0 | 0 | 0 | 1720_Sageot_Commode_BrassMarquetry_Side_Unprepared_Xrf8.csv | 0.01474116 | 0.007089546 | 0.01873063 | 0.02065704 | 0.02166111 | 0.9984247 | 0.3048488 | #N/A | 0.04816657 | 0.01247122 | 0.0279558 | 0.01912646 | 0.1584771 | #N/A | 0.04810576 | 0.2843854 | 0.2140445 | #N/A | 0.03909241 | #N/A | #N/A | #N/A | #N/A | #N/A | #N/A
463 | 1720_Sageot_Commode_BrassMarquetry_Side_Unprepared_Xrf9.csv | -0.0005212514 | ± | 0.01412117 | * | 0.00285768 | ± | 0.006994122 | * | 0.2528734 | ± | 0.01869509 |  | -0.007305434 | ± | 0.02065709 | * | 0.01030988 | ± | 0.02165046 | * | 69.28674 | ± | 0.9985608 |  | 28.49254 | ± | 0.3048183 |  | #N/A | ± | #N/A | #N/A | 0.02207703 | ± | 0.04810583 | * | 0.003081327 | ± | 0.01248352 | * | 0.03680555 | ± | 0.02801646 |  | 0.003514718 | ± | 0.01919425 | * | 0.2446524 | ± | 0.1584686 |  | #N/A | ± | #N/A | #N/A | 0.02794866 | ± | 0.0480452 | * | 0.009964073 | ± | 0.2858902 |  | 1.277204 | ± | 0.2151771 |  | #N/A | ± | #N/A | #N/A | -0.002852543 | ± | 0.03912498 | * | #N/A | ± | #N/A | #N/A | #N/A | ± | #N/A | #N/A | #N/A | ± | #N/A | #N/A | #N/A | ± | #N/A | #N/A | #N/A | ± | #N/A | #N/A | #N/A | ± | #N/A | #N/A | 99.65989 | †† |  | 1.003581 | 0 | 91.74348 | 95.89521061 | -1.162707 | R | 0 | Red Boulle marquetry commode. BRASS MARQUETRY | Sageot | 2 | 0 | 0 | Lord Carrington, private collection | 0 | 1700 | 1740 | 1720 | 20 | 0 | 0 | France | 3 | Furniture | Marquetry Sheet Brass | 0 | 0 | 2016-03-29 | ED-XRF | CHARMed PyMca | 409 | Yannick Chastang | 0 | Bruker Tracer III-SD | YannickConfig1.0quant.cfg | 60 | 40 | 12 | 33 | µm | Ti | 0 | µm | 0 | µm | 0 | 0 | 0 | 0 | 0 | 0 | 0 | 0 | 0 | 0 | 0 | 0 | 0 | 1720_Sageot_Commode_BrassMarquetry_Side_Unprepared_Xrf9.csv | 0.01412117 | 0.006994122 | 0.01869509 | 0.02065709 | 0.02165046 | 0.9985608 | 0.3048183 | #N/A | 0.04810583 | 0.01248352 | 0.02801646 | 0.01919425 | 0.1584686 | #N/A | 0.0480452 | 0.2858902 | 0.2151771 | #N/A | 0.03912498 | #N/A | #N/A | #N/A | #N/A | #N/A | #N/A
464 | 1720_Sageot_Commode_Original_Brass_GlueSide_Prepared.csv | 0.003448743 | ± | 0.01506024 | * | 0.004619434 | ± | 0.007039545 | * | 0.3072292 | ± | 0.01902094 |  | -0.002291444 | ± | 0.0206956 | * | 0.02126348 | ± | 0.02167742 |  | 71.61407 | ± | 0.9856977 |  | 26.78519 | ± | 0.295779 |  | #N/A | ± | #N/A | #N/A | 0.02822672 | ± | 0.04816293 | * | 0.0009944976 | ± | 0.01243798 | * | 0.04777072 | ± | 0.02823873 |  | 0.001247436 | ± | 0.01917492 | * | 0.1797494 | ± | 0.158417 |  | #N/A | ± | #N/A | #N/A | 0.01480079 | ± | 0.04790532 | * | 0.02517414 | ± | 0.2688562 |  | 0.70273 | ± | 0.2023563 |  | #N/A | ± | #N/A | #N/A | -0.0009326044 | ± | 0.03917008 | * | #N/A | ± | #N/A | #N/A | #N/A | ± | #N/A | #N/A | #N/A | ± | #N/A | #N/A | #N/A | ± | #N/A | #N/A | #N/A | ± | #N/A | #N/A | #N/A | ± | #N/A | #N/A | 99.73329 | †† |  | 1.253146 | 0 | 91.74348 | 96.42217348 | -0.9295068 | R | 0 | Red Boulle marquetry commode. BRASS MARQUETRY | Sageot | 2 | 0 | 0 | Lord Carrington, private collection | 0 | 1700 | 1740 | 1720 | 20 | 0 | 0 | France | 3 | Furniture | Marquetry Sheet Brass | 0 | P | 2016-03-29 | ED-XRF | CHARMed PyMca | 409 | Yannick Chastang | 0 | Bruker Tracer III-SD | YannickConfig1.0quant.cfg | 60 | 40 | 12 | 33 | µm | Ti | 0 | µm | 0 | µm | 0 | 0 | 0 | 0 | 0 | 0 | 0 | 0 | 0 | 0 | 0 | 0 | 0 | 1720_Sageot_Commode_Original_Brass_GlueSide_Prepared.csv | 0.01506024 | 0.007039545 | 0.01902094 | 0.0206956 | 0.02167742 | 0.9856977 | 0.295779 | #N/A | 0.04816293 | 0.01243798 | 0.02823873 | 0.01917492 | 0.158417 | #N/A | 0.04790532 | 0.2688562 | 0.2023563 | #N/A | 0.03917008 | #N/A | #N/A | #N/A | #N/A | #N/A | #N/A
465 | 1720_Sageot_Commode_Original_Brass_VisibleSide_Prepared.csv | 0.0009099972 | ± | 0.01445794 | * | 0.002467307 | ± | 0.006984075 | * | 0.347527 | ± | 0.01928297 |  | -0.00496701 | ± | 0.02067491 | * | 0.01652479 | ± | 0.02166565 | * | 69.65235 | ± | 0.996321 |  | 28.44543 | ± | 0.3045638 |  | #N/A | ± | #N/A | #N/A | 0.01208984 | ± | 0.04801353 | * | 0.0002729813 | ± | 0.01242233 | * | 0.03579624 | ± | 0.02799609 |  | 0.01117715 | ± | 0.01926327 | * | 0.1694357 | ± | 0.1584091 |  | #N/A | ± | #N/A | #N/A | 0.02763835 | ± | 0.04804188 | * | -0.004424857 | ± | 0.2761883 |  | 0.9543658 | ± | 0.2078749 |  | #N/A | ± | #N/A | #N/A | -0.01356002 | ± | 0.03887834 | * | #N/A | ± | #N/A | #N/A | #N/A | ± | #N/A | #N/A | #N/A | ± | #N/A | #N/A | #N/A | ± | #N/A | #N/A | #N/A | ± | #N/A | #N/A | #N/A | ± | #N/A | #N/A | 99.65303 | †† |  | 1.184134 | 0 | 91.74348 | 96.40074 | -0.9389939 | R | 0 | Red Boulle marquetry commode. BRASS MARQUETRY | Sageot | 2 | 0 | 0 | Lord Carrington, private collection | 0 | 1700 | 1740 | 1720 | 20 | 0 | 0 | France | 3 | Furniture | Marquetry Sheet Brass | 0 | P | 2016-03-29 | ED-XRF | CHARMed PyMca | 409 | Yannick Chastang | 0 | Bruker Tracer III-SD | YannickConfig1.0quant.cfg | 60 | 40 | 12 | 33 | µm | Ti | 0 | µm | 0 | µm | 0 | 0 | 0 | 0 | 0 | 0 | 0 | 0 | 0 | 0 | 0 | 0 | 0 | 1720_Sageot_Commode_Original_Brass_VisibleSide_Prepared.csv | 0.01445794 | 0.006984075 | 0.01928297 | 0.02067491 | 0.02166565 | 0.996321 | 0.3045638 | #N/A | 0.04801353 | 0.01242233 | 0.02799609 | 0.01926327 | 0.1584091 | #N/A | 0.04804188 | 0.2761883 | 0.2078749 | #N/A | 0.03887834 | #N/A | #N/A | #N/A | #N/A | #N/A | #N/A
466 | 1720_Sageot_Commode_Repair_Brass_GlueSide_Prepared.csv | 0.0003429679 | ± | 0.01432428 | * | 0.0002192225 | ± | 0.006926333 | * | 0.1659025 | ± | 0.01823963 |  | -0.008370378 | ± | 0.02064906 | * | 0.02790791 | ± | 0.02169422 |  | 64.26069 | ± | 1.037628 |  | 34.5259 | ± | 0.3397553 |  | #N/A | ± | #N/A | #N/A | 0.05504364 | ± | 0.0484142 |  | 0.003687824 | ± | 0.01249683 | * | 0.03834902 | ± | 0.02804764 |  | 0.03932041 | ± | 0.01956555 |  | 0.05398787 | ± | 0.1583248 | * | #N/A | ± | #N/A | #N/A | 0.01261755 | ± | 0.0478822 | * | 0.006876269 | ± | 0.2609187 |  | 0.4221624 | ± | 0.1963821 |  | #N/A | ± | #N/A | #N/A | 0.02219613 | ± | 0.03973434 | * | #N/A | ± | #N/A | #N/A | #N/A | ± | #N/A | #N/A | #N/A | ± | #N/A | #N/A | #N/A | ± | #N/A | #N/A | #N/A | ± | #N/A | #N/A | #N/A | ± | #N/A | #N/A | 99.62684 | †† | ††† | 2.638418 | 0 | 91.74348 | 95.03195 | -1.544732 | 0 | 0 | Red Boulle marquetry commode. BRASS MARQUETRY | Sageot | 1 | 0 | 0 | Lord Carrington, private collection | 0 | 1780 | 1820 | 1800 | 20 | 0 | 0 | France | 3 | Furniture | Marquetry Sheet Brass | 0 | P | 2016-03-29 | ED-XRF | CHARMed PyMca | 409 | Yannick Chastang | 0 | Bruker Tracer III-SD | YannickConfig1.0quant.cfg | 60 | 40 | 12 | 33 | µm | Ti | 0 | µm | 0 | µm | 0 | 0 | 0 | 0 | 0 | 0 | 0 | 0 | 0 | 0 | 0 | 0 | 0 | 1720_Sageot_Commode_Repair_Brass_GlueSide_Prepared.csv | 0.01432428 | 0.006926333 | 0.01823963 | 0.02064906 | 0.02169422 | 1.037628 | 0.3397553 | #N/A | 0.0484142 | 0.01249683 | 0.02804764 | 0.01956555 | 0.1583248 | #N/A | 0.0478822 | 0.2609187 | 0.1963821 | #N/A | 0.03973434 | #N/A | #N/A | #N/A | #N/A | #N/A | #N/A
467 | 1720_Sageot_Commode_Repair_Brass_VisibleSide_Prepared.csv | 0.003174214 | ± | 0.01499481 | * | 0.00426575 | ± | 0.007030416 | * | 0.1125139 | ± | 0.01800023 |  | -0.008359139 | ± | 0.02064914 | * | 0.02530917 | ± | 0.02168761 |  | 63.67208 | ± | 1.043213 |  | 35.19473 | ± | 0.3439156 |  | #N/A | ± | #N/A | #N/A | 0.04667911 | ± | 0.04833542 |  | 0.002960579 | ± | 0.01248088 | * | 0.04773429 | ± | 0.02823799 |  | 0.04440192 | ± | 0.0196283 |  | 0.04889855 | ± | 0.1583212 | * | #N/A | ± | #N/A | #N/A | 0.02147285 | ± | 0.04797617 | * | -0.004833021 | ± | 0.2597143 |  | 0.3787984 | ± | 0.1954756 |  | #N/A | ± | #N/A | #N/A | 0.02756796 | ± | 0.03987093 | * | #N/A | ± | #N/A | #N/A | #N/A | ± | #N/A | #N/A | #N/A | ± | #N/A | #N/A | #N/A | ± | #N/A | #N/A | #N/A | ± | #N/A | #N/A | #N/A | ± | #N/A | #N/A | 99.61739 | †† |  | 2.552801 | 0 | 91.74348 | 97.25886 | -0.5592426 | 0 | 0 | Red Boulle marquetry commode. BRASS MARQUETRY | Sageot | 0 | 0 | 0 | Lord Carrington, private collection | 0 | 1780 | 1820 | 1800 | 20 | 0 | 0 | France | 0 | Furniture | Marquetry Sheet Brass | 0 | P | 2016-03-29 | ED-XRF | CHARMed PyMca | 409 | Yannick Chastang | 0 | Bruker Tracer III-SD | YannickConfig1.0quant.cfg | 60 | 40 | 12 | 33 | µm | Ti | 0 | µm | 0 | µm | 0 | 0 | 0 | 0 | 0 | 0 | 0 | 0 | 0 | 0 | 0 | 0 | 0 | 1720_Sageot_Commode_Repair_Brass_VisibleSide_Prepared.csv | 0.01499481 | 0.007030416 | 0.01800023 | 0.02064914 | 0.02168761 | 1.043213 | 0.3439156 | #N/A | 0.04833542 | 0.01248088 | 0.02823799 | 0.0196283 | 0.1583212 | #N/A | 0.04797617 | 0.2597143 | 0.1954756 | #N/A | 0.03987093 | #N/A | #N/A | #N/A | #N/A | #N/A | #N/A
468 | 1744_Latz_Bureau_BrssMarquetry_Drawer_Xrf1.csv | 0.003222518 | ± | 0.01500632 | * | 0.02884995 | ± | 0.007677165 |  | 0.7482727 | ± | 0.02283658 |  | -0.008361732 | ± | 0.02064912 | * | 0.02982273 | ± | 0.02169912 |  | 61.54985 | ± | 1.065106 |  | 34.69081 | ± | 0.3407758 |  | #N/A | ± | #N/A | #N/A | 1.250354 | ± | 0.06339325 |  | -0.0004827689 | ± | 0.01240598 | * | 0.03776406 | ± | 0.02803581 |  | 0.007306978 | ± | 0.0192277 | * | 0.02253965 | ± | 0.1583033 | * | #N/A | ± | #N/A | #N/A | 0.02085516 | ± | 0.0479696 | * | -0.009920763 | ± | 0.2822449 |  | 1.157191 | ± | 0.2124334 |  | #N/A | ± | #N/A | #N/A | 0.02594033 | ± | 0.03982932 | * | #N/A | ± | #N/A | #N/A | #N/A | ± | #N/A | #N/A | #N/A | ± | #N/A | #N/A | #N/A | ± | #N/A | #N/A | #N/A | ± | #N/A | #N/A | #N/A | ± | #N/A | #N/A | 99.55402 | †† | ††† | 5.273237 | 0 | 91.74348 | 80.08318 | -8.16011 | 0 | 0 | Bureau plat, red tortoiseshell and Boulle marquetry. BRASS MARQUETRY | Latz | 1 | 0 | 0 | Sotheby's, Zilka Collection, New York, November 2020 sale | Signed with ink Jean-Pierre Latz, MDCCXLIV. Marquetry probably later, comparable to c.1850. | 1594 | 1894 | 1744 | 150 | 0 | 0 | France | 1 | Furniture | Marquetry Sheet Brass | 0 | 0 | 2016-09-16 | ED-XRF | CHARMed PyMca | 580 | Yannick Chastang | 0 | Bruker Tracer III-SD | YannickConfig1.0quant.cfg | 60 | 40 | 12 | 33 | µm | Ti | 0 | µm | 0 | µm | 0 | 0 | 0 | 0 | 0 | 0 | 0 | 0 | 0 | 0 | 0 | 0 | 0 | 1744_Latz_Bureau_BrssMarquetry_Drawer_Xrf1.csv | 0.01500632 | 0.007677165 | 0.02283658 | 0.02064912 | 0.02169912 | 1.065106 | 0.3407758 | #N/A | 0.06339325 | 0.01240598 | 0.02803581 | 0.0192277 | 0.1583033 | #N/A | 0.0479696 | 0.2822449 | 0.2124334 | #N/A | 0.03982932 | #N/A | #N/A | #N/A | #N/A | #N/A | #N/A
469 | 1744_Latz_Bureau_BrssMarquetry_Drawer_Xrf2.csv | 0.00157492 | ± | 0.01461508 | * | 0.003494922 | ± | 0.007010538 | * | 0.1946181 | ± | 0.01838104 |  | -0.008216364 | ± | 0.02065022 | * | 0.03015792 | ± | 0.02169998 |  | 62.2763 | ± | 1.057302 |  | 35.28155 | ± | 0.3444599 |  | #N/A | ± | #N/A | #N/A | 0.6286325 | ± | 0.05467952 |  | 0.0007564672 | ± | 0.01243281 | * | 0.03311713 | ± | 0.02794209 |  | 0.00970906 | ± | 0.01924961 | * | 0.02394865 | ± | 0.1583042 | * | #N/A | ± | #N/A | #N/A | 0.02531401 | ± | 0.04801708 | * | -0.008309345 | ± | 0.2792924 |  | 1.058865 | ± | 0.2102112 |  | #N/A | ± | #N/A | #N/A | 0.03240358 | ± | 0.03999567 |  | #N/A | ± | #N/A | #N/A | #N/A | ± | #N/A | #N/A | #N/A | ± | #N/A | #N/A | #N/A | ± | #N/A | #N/A | #N/A | ± | #N/A | #N/A | #N/A | ± | #N/A | #N/A | 99.58392 | †† | ††† | 3.013283 | 0 | 91.74348 | 89.69146 | -3.908092 | 0 | 0 | Bureau plat, red tortoiseshell and Boulle marquetry. BRASS MARQUETRY | Latz | 1 | 0 | 0 | Sotheby's, Zilka Collection, New York, November 2020 sale | Signed with ink Jean-Pierre Latz, MDCCXLIV. Marquetry probably later, comparable to c.1850. | 1594 | 1894 | 1744 | 150 | 0 | 0 | France | 1 | Furniture | Marquetry Sheet Brass | 0 | 0 | 2016-09-16 | ED-XRF | CHARMed PyMca | 580 | Yannick Chastang | 0 | Bruker Tracer III-SD | YannickConfig1.0quant.cfg | 60 | 40 | 12 | 33 | µm | Ti | 0 | µm | 0 | µm | 0 | 0 | 0 | 0 | 0 | 0 | 0 | 0 | 0 | 0 | 0 | 0 | 0 | 1744_Latz_Bureau_BrssMarquetry_Drawer_Xrf2.csv | 0.01461508 | 0.007010538 | 0.01838104 | 0.02065022 | 0.02169998 | 1.057302 | 0.3444599 | #N/A | 0.05467952 | 0.01243281 | 0.02794209 | 0.01924961 | 0.1583042 | #N/A | 0.04801708 | 0.2792924 | 0.2102112 | #N/A | 0.03999567 | #N/A | #N/A | #N/A | #N/A | #N/A | #N/A
470 | 1744_Latz_Bureau_BrssMarquetry_Drawer_Xrf3.csv | -0.001370807 | ± | 0.01392223 | * | 0.01631991 | ± | 0.007344441 |  | 0.4606526 | ± | 0.02011163 |  | -0.00663913 | ± | 0.02066214 | * | 0.03370014 | ± | 0.02170914 |  | 61.4679 | ± | 1.066007 |  | 34.78657 | ± | 0.3413699 |  | #N/A | ± | #N/A | #N/A | 1.605869 | ± | 0.06927481 |  | -0.0002148288 | ± | 0.01241177 | * | 0.02945539 | ± | 0.02786847 |  | 0.02018707 | ± | 0.0193517 |  | 0.02392909 | ± | 0.1583042 | * | #N/A | ± | #N/A | #N/A | 0.02129888 | ± | 0.04797432 | * | 0.01761817 | ± | 0.2812715 |  | 1.124888 | ± | 0.2117007 |  | #N/A | ± | #N/A | #N/A | 0.02885951 | ± | 0.03990408 | * | #N/A | ± | #N/A | #N/A | #N/A | ± | #N/A | #N/A | #N/A | ± | #N/A | #N/A | #N/A | ± | #N/A | #N/A | #N/A | ± | #N/A | #N/A | #N/A | ± | #N/A | #N/A | 99.62903 | †† | ††† | 4.958691 | 0 | 91.74348 | 82.19620848 | -7.225017 | 0 | 0 | Bureau plat, red tortoiseshell and Boulle marquetry. BRASS MARQUETRY | Latz | 1 | 0 | 0 | Sotheby's, Zilka Collection, New York, November 2020 sale | Signed with ink Jean-Pierre Latz, MDCCXLIV. Marquetry probably later, comparable to c.1850. | 1594 | 1894 | 1744 | 150 | 0 | 0 | France | 1 | Furniture | Marquetry Sheet Brass | 0 | 0 | 2016-09-16 | ED-XRF | CHARMed PyMca | 580 | Yannick Chastang | 0 | Bruker Tracer III-SD | YannickConfig1.0quant.cfg | 60 | 40 | 12 | 33 | µm | Ti | 0 | µm | 0 | µm | 0 | 0 | 0 | 0 | 0 | 0 | 0 | 0 | 0 | 0 | 0 | 0 | 0 | 1744_Latz_Bureau_BrssMarquetry_Drawer_Xrf3.csv | 0.01392223 | 0.007344441 | 0.02011163 | 0.02066214 | 0.02170914 | 1.066007 | 0.3413699 | #N/A | 0.06927481 | 0.01241177 | 0.02786847 | 0.0193517 | 0.1583042 | #N/A | 0.04797432 | 0.2812715 | 0.2117007 | #N/A | 0.03990408 | #N/A | #N/A | #N/A | #N/A | #N/A | #N/A
471 | 1744_Latz_Bureau_BrssMarquetry_Drawer2_Xrf4.csv | 0.003969409 | ± | 0.01518455 | * | 0.0007088305 | ± | 0.006938891 | * | 0.1947455 | ± | 0.01838169 |  | -0.008371044 | ± | 0.02064905 | * | 0.03313224 | ± | 0.02170766 |  | 63.1244 | ± | 1.0486 |  | 34.60165 | ± | 0.3402236 |  | #N/A | ± | #N/A | #N/A | 0.4980842 | ± | 0.0531039 |  | -0.000865496 | ± | 0.01239773 | * | 0.04747347 | ± | 0.02823268 |  | 0.01776849 | ± | 0.01932719 |  | 0.01890102 | ± | 0.1583008 | * | #N/A | ± | #N/A | #N/A | 0.01740541 | ± | 0.04793295 | * | -0.009899497 | ± | 0.2781831 |  | 1.021653 | ± | 0.2093762 |  | #N/A | ± | #N/A | #N/A | 0.02481298 | ± | 0.03980062 | * | #N/A | ± | #N/A | #N/A | #N/A | ± | #N/A | #N/A | #N/A | ± | #N/A | #N/A | #N/A | ± | #N/A | #N/A | #N/A | ± | #N/A | #N/A | #N/A | ± | #N/A | #N/A | 99.58557 | †† | ††† | 3.177469 | 0 | 91.74348 | 90.05856 | -3.745637 | 0 | 0 | Bureau plat, red tortoiseshell and Boulle marquetry. BRASS MARQUETRY | Latz | 1 | 0 | 0 | Sotheby's, Zilka Collection, New York, November 2020 sale | Signed with ink Jean-Pierre Latz, MDCCXLIV. Marquetry probably later, comparable to c.1850. | 1594 | 1894 | 1744 | 150 | 0 | 0 | France | 1 | Furniture | Marquetry Sheet Brass | 0 | 0 | 2016-09-16 | ED-XRF | CHARMed PyMca | 580 | Yannick Chastang | 0 | Bruker Tracer III-SD | YannickConfig1.0quant.cfg | 60 | 40 | 12 | 33 | µm | Ti | 0 | µm | 0 | µm | 0 | 0 | 0 | 0 | 0 | 0 | 0 | 0 | 0 | 0 | 0 | 0 | 0 | 1744_Latz_Bureau_BrssMarquetry_Drawer2_Xrf4.csv | 0.01518455 | 0.006938891 | 0.01838169 | 0.02064905 | 0.02170766 | 1.0486 | 0.3402236 | #N/A | 0.0531039 | 0.01239773 | 0.02823268 | 0.01932719 | 0.1583008 | #N/A | 0.04793295 | 0.2781831 | 0.2093762 | #N/A | 0.03980062 | #N/A | #N/A | #N/A | #N/A | #N/A | #N/A
472 | 1744_Latz_Bureau_BrssMarquetry_Drawer2_Xrf5.csv | -0.001998024 | ± | 0.0137758 | * | 0.01365941 | ± | 0.00727462 |  | 0.5143994 | ± | 0.02055342 |  | -0.006294527 | ± | 0.02066477 | * | 0.0353487 | ± | 0.02171343 |  | 61.00804 | ± | 1.071136 |  | 34.24075 | ± | 0.337999 |  | #N/A | ± | #N/A | #N/A | 2.821148 | ± | 0.09431889 |  | -0.000793199 | ± | 0.01239928 | * | 0.03175507 | ± | 0.02791468 |  | 0.01208645 | ± | 0.01927184 | * | 0.0165753 | ± | 0.1582993 | * | #N/A | ± | #N/A | #N/A | 0.02353714 | ± | 0.04799815 | * | 0.1054331 | ± | 0.2763974 |  | 0.9614418 | ± | 0.2080322 |  | #N/A | ± | #N/A | #N/A | 0.01208595 | ± | 0.03948293 | * | #N/A | ± | #N/A | #N/A | #N/A | ± | #N/A | #N/A | #N/A | ± | #N/A | #N/A | #N/A | ± | #N/A | #N/A | #N/A | ± | #N/A | #N/A | #N/A | ± | #N/A | #N/A | 99.78717 | †† | ††† | 5.236583 | 0 | 91.74348 | 84.12292 | -6.372374 | 0 | 0 | Bureau plat, red tortoiseshell and Boulle marquetry. BRASS MARQUETRY | Latz | 1 | 0 | 0 | Sotheby's, Zilka Collection, New York, November 2020 sale | Signed with ink Jean-Pierre Latz, MDCCXLIV. Marquetry probably later, comparable to c.1850. | 1594 | 1894 | 1744 | 150 | 0 | 0 | France | 1 | Furniture | Marquetry Sheet Brass | 0 | 0 | 2016-09-16 | ED-XRF | CHARMed PyMca | 580 | Yannick Chastang | 0 | Bruker Tracer III-SD | YannickConfig1.0quant.cfg | 60 | 40 | 12 | 33 | µm | Ti | 0 | µm | 0 | µm | 0 | 0 | 0 | 0 | 0 | 0 | 0 | 0 | 0 | 0 | 0 | 0 | 0 | 1744_Latz_Bureau_BrssMarquetry_Drawer2_Xrf5.csv | 0.0137758 | 0.00727462 | 0.02055342 | 0.02066477 | 0.02171343 | 1.071136 | 0.337999 | #N/A | 0.09431889 | 0.01239928 | 0.02791468 | 0.01927184 | 0.1582993 | #N/A | 0.04799815 | 0.2763974 | 0.2080322 | #N/A | 0.03948293 | #N/A | #N/A | #N/A | #N/A | #N/A | #N/A
473 | 1744_Latz_Bureau_BrssMarquetry_Drawer2_Xrf6.csv | 0.0008476093 | ± | 0.01444322 | * | 0.002867456 | ± | 0.006994374 | * | 0.193864 | ± | 0.01837722 |  | -0.008335555 | ± | 0.02064932 | * | 0.03099056 | ± | 0.02170213 |  | 63.45924 | ± | 1.045285 |  | 34.87177 | ± | 0.3418996 |  | #N/A | ± | #N/A | #N/A | 0.1956194 | ± | 0.04979222 |  | 0.0004960168 | ± | 0.01242716 | * | 0.03668114 | ± | 0.02801395 |  | 0.02443586 | ± | 0.01939613 |  | 0.005678751 | ± | 0.158292 | * | #N/A | ± | #N/A | #N/A | 0.01399879 | ± | 0.04789683 | * | -0.003494137 | ± | 0.2699274 |  | 0.7399286 | ± | 0.2031625 |  | #N/A | ± | #N/A | #N/A | 0.02559038 | ± | 0.0398204 | * | #N/A | ± | #N/A | #N/A | #N/A | ± | #N/A | #N/A | #N/A | ± | #N/A | #N/A | #N/A | ± | #N/A | #N/A | #N/A | ± | #N/A | #N/A | #N/A | ± | #N/A | #N/A | 99.59018 | †† | ††† | 3.138429 | 0 | 91.74348 | 88.36348 | -4.495774 | 0 | 0 | Bureau plat, red tortoiseshell and Boulle marquetry. BRASS MARQUETRY | Latz | 1 | 0 | 0 | Sotheby's, Zilka Collection, New York, November 2020 sale | Signed with ink Jean-Pierre Latz, MDCCXLIV. Marquetry probably later, comparable to c.1850. | 1594 | 1894 | 1744 | 150 | 0 | 0 | France | 1 | Furniture | Marquetry Sheet Brass | 0 | 0 | 2016-09-16 | ED-XRF | CHARMed PyMca | 580 | Yannick Chastang | 0 | Bruker Tracer III-SD | YannickConfig1.0quant.cfg | 60 | 40 | 12 | 33 | µm | Ti | 0 | µm | 0 | µm | 0 | 0 | 0 | 0 | 0 | 0 | 0 | 0 | 0 | 0 | 0 | 0 | 0 | 1744_Latz_Bureau_BrssMarquetry_Drawer2_Xrf6.csv | 0.01444322 | 0.006994374 | 0.01837722 | 0.02064932 | 0.02170213 | 1.045285 | 0.3418996 | #N/A | 0.04979222 | 0.01242716 | 0.02801395 | 0.01939613 | 0.158292 | #N/A | 0.04789683 | 0.2699274 | 0.2031625 | #N/A | 0.0398204 | #N/A | #N/A | #N/A | #N/A | #N/A | #N/A
474 | 1720_1770_Boulle_levasseur_Torcheres_BrassMarquetry_GlueSide_Xrf1.csv | -0.0037469 | ± | 0.01336955 | * | 0.005924648 | ± | 0.00707328 |  | 0.1133275 | ± | 0.01800365 |  | -0.00527671 | ± | 0.02067254 | * | 0.1974386 | ± | 0.02223594 |  | 73.40383 | ± | 0.9780565 |  | 24.33097 | ± | 0.2834403 |  | #N/A | ± | #N/A | #N/A | 0.0941983 | ± | 0.04878774 |  | 0.003325744 | ± | 0.01248888 | * | 0.06121624 | ± | 0.02851373 |  | 0.003566025 | ± | 0.01919469 | * | 0.01306436 | ± | 0.1582969 | * | #N/A | ± | #N/A | #N/A | 0.01373513 | ± | 0.04789403 | * | -0.001879428 | ± | 0.2915152 |  | 1.459502 | ± | 0.2194107 |  | #N/A | ± | #N/A | #N/A | 0.0126836 | ± | 0.03949758 | * | #N/A | ± | #N/A | #N/A | #N/A | ± | #N/A | #N/A | #N/A | ± | #N/A | #N/A | #N/A | ± | #N/A | #N/A | #N/A | ± | #N/A | #N/A | #N/A | ± | #N/A | #N/A | 99.70188 | †† |  | 1.604039 | 0 | 91.74348 | 97.00190282 | -0.6729554 | R | 0 | Pair of Boulle Torcheres, candlestands. Boulle marquetry. BRASS Marquetry | Delorme | 3 | 0 | 0 | Duke of Devonshire, Chatsworth House | (Stamped. Stamp discovered after analyses, levasseur and boulle labelling incorrect) | 1750 | 1790 | 1770 | 20 | 0 | 0 | France | 3 | Furniture | Marquetry Sheet Brass | 0 | P | 2016-09-18 | ED-XRF | CHARMed PyMca | 582 | Yannick Chastang | 0 | Bruker Tracer III-SD | YannickConfig1.0quant.cfg | 60 | 40 | 12 | 33 | µm | Ti | 0 | µm | 0 | µm | 0 | 0 | 0 | 0 | 0 | 0 | 0 | 0 | 0 | 0 | 0 | 0 | 0 | 1720_1770_Boulle_levasseur_Torcheres_BrassMarquetry_GlueSide_Xrf1.csv | 0.01336955 | 0.00707328 | 0.01800365 | 0.02067254 | 0.02223594 | 0.9780565 | 0.2834403 | #N/A | 0.04878774 | 0.01248888 | 0.02851373 | 0.01919469 | 0.1582969 | #N/A | 0.04789403 | 0.2915152 | 0.2194107 | #N/A | 0.03949758 | #N/A | #N/A | #N/A | #N/A | #N/A | #N/A
475 | 1720_1770_Boulle_levasseur_Torcheres_BrassMarquetry_GlueSide_Xrf2.csv | 0.001188507 | ± | 0.01452371 | * | 0.00266686 | ± | 0.00698921 | * | 0.1521954 | ± | 0.01817525 |  | -0.005242614 | ± | 0.0206728 | * | 0.1878246 | ± | 0.0221994 |  | 70.61257 | ± | 0.9908274 |  | 25.30406 | ± | 0.2882401 |  | #N/A | ± | #N/A | #N/A | 0.08558126 | ± | 0.04870485 |  | 0.0001728139 | ± | 0.01242016 | * | 0.05161913 | ± | 0.02831717 |  | -0.0009480045 | ± | 0.01915667 | * | -0.01348556 | ± | 0.1582794 | * | #N/A | ± | #N/A | #N/A | 0.007250723 | ± | 0.04782548 | * | -0.0006166995 | ± | 0.3491767 |  | 3.162627 | ± | 0.26281 |  | #N/A | ± | #N/A | #N/A | 0.01854143 | ± | 0.0396426 | * | #N/A | ± | #N/A | #N/A | #N/A | ± | #N/A | #N/A | #N/A | ± | #N/A | #N/A | #N/A | ± | #N/A | #N/A | #N/A | ± | #N/A | #N/A | #N/A | ± | #N/A | #N/A | 99.566 | †† | ††† | 5.231969 | 0 | 91.74348 | 95.1053699 | -1.512241 | R | 0 | Pair of Boulle Torcheres, candlestands. Boulle marquetry. BRASS Marquetry | Delorme | 3 | 0 | 0 | Duke of Devonshire, Chatsworth House | (Stamped. Stamp discovered after analyses, levasseur and boulle labelling incorrect) | 1750 | 1790 | 1770 | 20 | 0 | 0 | France | 3 | Furniture | Marquetry Sheet Brass | 0 | P | 2016-09-18 | ED-XRF | CHARMed PyMca | 582 | Yannick Chastang | 0 | Bruker Tracer III-SD | YannickConfig1.0quant.cfg | 60 | 40 | 12 | 33 | µm | Ti | 0 | µm | 0 | µm | 0 | 0 | 0 | 0 | 0 | 0 | 0 | 0 | 0 | 0 | 0 | 0 | 0 | 1720_1770_Boulle_levasseur_Torcheres_BrassMarquetry_GlueSide_Xrf2.csv | 0.01452371 | 0.00698921 | 0.01817525 | 0.0206728 | 0.0221994 | 0.9908274 | 0.2882401 | #N/A | 0.04870485 | 0.01242016 | 0.02831717 | 0.01915667 | 0.1582794 | #N/A | 0.04782548 | 0.3491767 | 0.26281 | #N/A | 0.0396426 | #N/A | #N/A | #N/A | #N/A | #N/A | #N/A
476 | 1720_1770_Boulle_levasseur_Torcheres_BrassMarquetry_GlueSide_Xrf3.csv | 0.005597191 | ± | 0.01557489 | * | 0.004358345 | ± | 0.007032806 | * | 0.1331976 | ± | 0.01808935 |  | -0.003448519 | ± | 0.02068662 | * | 0.1841062 | ± | 0.02218545 |  | 67.35207 | ± | 1.011772 |  | 28.79376 | ± | 0.3064518 |  | #N/A | ± | #N/A | #N/A | 0.03602984 | ± | 0.04823566 | * | -0.001357875 | ± | 0.01238712 | * | 0.05272455 | ± | 0.02833974 |  | 0.001252904 | ± | 0.01917496 | * | 0.00244074 | ± | 0.1582899 | * | #N/A | ± | #N/A | #N/A | 0.01325578 | ± | 0.04788896 | * | -0.009899488 | ± | 0.3411226 |  | 2.940216 | ± | 0.256748 |  | #N/A | ± | #N/A | #N/A | 0.01570516 | ± | 0.03957208 | * | #N/A | ± | #N/A | #N/A | #N/A | ± | #N/A | #N/A | #N/A | ± | #N/A | #N/A | #N/A | ± | #N/A | #N/A | #N/A | ± | #N/A | #N/A | #N/A | ± | #N/A | #N/A | 99.52001 | †† |  | 2.1297 | 0 | 91.74348 | 95.94955 | -1.13866 | R | 0 | Pair of Boulle Torcheres, candlestands. Boulle marquetry. BRASS Marquetry | Delorme | 3 | 0 | 0 | Duke of Devonshire, Chatsworth House | (Stamped. Stamp discovered after analyses, levasseur and boulle labelling incorrect) | 1750 | 1790 | 1770 | 20 | 0 | 0 | France | 3 | Furniture | Marquetry Sheet Brass | 0 | P | 2016-09-18 | ED-XRF | CHARMed PyMca | 582 | Yannick Chastang | 0 | Bruker Tracer III-SD | YannickConfig1.0quant.cfg | 60 | 40 | 12 | 33 | µm | Ti | 0 | µm | 0 | µm | 0 | 0 | 0 | 0 | 0 | 0 | 0 | 0 | 0 | 0 | 0 | 0 | 0 | 1720_1770_Boulle_levasseur_Torcheres_BrassMarquetry_GlueSide_Xrf3.csv | 0.01557489 | 0.007032806 | 0.01808935 | 0.02068662 | 0.02218545 | 1.011772 | 0.3064518 | #N/A | 0.04823566 | 0.01238712 | 0.02833974 | 0.01917496 | 0.1582899 | #N/A | 0.04788896 | 0.3411226 | 0.256748 | #N/A | 0.03957208 | #N/A | #N/A | #N/A | #N/A | #N/A | #N/A
477 | 1720_1770_Boulle_levasseur_Torcheres_BrassMarquetry_GlueSide_Xrf4.csv | -0.001129407 | ± | 0.01397869 | * | 0.004585824 | ± | 0.007038678 | * | 0.1264758 | ± | 0.01805989 |  | -0.004565039 | ± | 0.020678 | * | 0.2063882 | ± | 0.02227059 |  | 74.01891 | ± | 0.9758824 |  | 23.59224 | ± | 0.2798776 |  | #N/A | ± | #N/A | #N/A | 0.0983615 | ± | 0.04882793 |  | 0.0005437507 | ± | 0.0124282 | * | 0.06137387 | ± | 0.02851697 |  | 0.00100104 | ± | 0.01917285 | * | -0.004367484 | ± | 0.1582854 | * | #N/A | ± | #N/A | #N/A | 0.02438961 | ± | 0.04800723 | * | -0.009483106 | ± | 0.2951842 |  | 1.5766 | ± | 0.2221722 |  | #N/A | ± | #N/A | #N/A | 0.004719076 | ± | 0.03930439 | * | #N/A | ± | #N/A | #N/A | #N/A | ± | #N/A | #N/A | #N/A | ± | #N/A | #N/A | #N/A | ± | #N/A | #N/A | #N/A | ± | #N/A | #N/A | #N/A | ± | #N/A | #N/A | 99.69604 | †† |  | 2.762433 | 0 | 91.74348 | 97.29270083 | -0.5442666 | R | 0 | Pair of Boulle Torcheres, candlestands. Boulle marquetry. BRASS Marquetry | Delorme | 3 | 0 | 0 | Duke of Devonshire, Chatsworth House | (Stamped. Stamp discovered after analyses, levasseur and boulle labelling incorrect) | 1750 | 1790 | 1770 | 20 | 0 | 0 | France | 3 | Furniture | Marquetry Sheet Brass | 0 | P | 2016-09-18 | ED-XRF | CHARMed PyMca | 582 | Yannick Chastang | 0 | Bruker Tracer III-SD | YannickConfig1.0quant.cfg | 60 | 40 | 12 | 33 | µm | Ti | 0 | µm | 0 | µm | 0 | 0 | 0 | 0 | 0 | 0 | 0 | 0 | 0 | 0 | 0 | 0 | 0 | 1720_1770_Boulle_levasseur_Torcheres_BrassMarquetry_GlueSide_Xrf4.csv | 0.01397869 | 0.007038678 | 0.01805989 | 0.020678 | 0.02227059 | 0.9758824 | 0.2798776 | #N/A | 0.04882793 | 0.0124282 | 0.02851697 | 0.01917285 | 0.1582854 | #N/A | 0.04800723 | 0.2951842 | 0.2221722 | #N/A | 0.03930439 | #N/A | #N/A | #N/A | #N/A | #N/A | #N/A
478 | 1720_1770_Boulle_levasseur_Torcheres_BrassMarquetry_GlueSide_Xrf5.csv | -0.001324842 | ± | 0.01393297 | * | 0.004617244 | ± | 0.007039489 | * | 0.1140574 | ± | 0.01800672 |  | -0.00436714 | ± | 0.02067952 | * | 0.1931087 | ± | 0.02221939 |  | 71.87191 | ± | 0.9844762 |  | 25.80684 | ± | 0.2907677 |  | #N/A | ± | #N/A | #N/A | 0.06645948 | ± | 0.04852229 |  | -0.00110576 | ± | 0.01239255 | * | 0.0672127 | ± | 0.02863725 |  | 0.005268085 | ± | 0.01920954 | * | 0.009930414 | ± | 0.1582948 | * | #N/A | ± | #N/A | #N/A | 0.009968119 | ± | 0.04785418 | * | -0.009675354 | ± | 0.2937538 |  | 1.531115 | ± | 0.2210956 |  | #N/A | ± | #N/A | #N/A | -0.001983813 | ± | 0.03914535 | * | #N/A | ± | #N/A | #N/A | #N/A | ± | #N/A | #N/A | #N/A | ± | #N/A | #N/A | #N/A | ± | #N/A | #N/A | #N/A | ± | #N/A | #N/A | #N/A | ± | #N/A | #N/A | 99.66203 | †† |  | 1.513032 | 0 | 91.74348 | 97.49132 | -0.4563709 | R | 0 | Pair of Boulle Torcheres, candlestands. Boulle marquetry. BRASS Marquetry | Delorme | 3 | 0 | 0 | Duke of Devonshire, Chatsworth House | (Stamped. Stamp discovered after analyses, levasseur and boulle labelling incorrect) | 1750 | 1790 | 1770 | 20 | 0 | 0 | France | 3 | Furniture | Marquetry Sheet Brass | 0 | P | 2016-09-18 | ED-XRF | CHARMed PyMca | 582 | Yannick Chastang | 0 | Bruker Tracer III-SD | YannickConfig1.0quant.cfg | 60 | 40 | 12 | 33 | µm | Ti | 0 | µm | 0 | µm | 0 | 0 | 0 | 0 | 0 | 0 | 0 | 0 | 0 | 0 | 0 | 0 | 0 | 1720_1770_Boulle_levasseur_Torcheres_BrassMarquetry_GlueSide_Xrf5.csv | 0.01393297 | 0.007039489 | 0.01800672 | 0.02067952 | 0.02221939 | 0.9844762 | 0.2907677 | #N/A | 0.04852229 | 0.01239255 | 0.02863725 | 0.01920954 | 0.1582948 | #N/A | 0.04785418 | 0.2937538 | 0.2210956 | #N/A | 0.03914535 | #N/A | #N/A | #N/A | #N/A | #N/A | #N/A
479 | 1720_1770_Boulle_levasseur_Torcheres_BrassMarquetry_GlueSide_Xrf6.csv | 0.004943512 | ± | 0.01541783 | * | 0.00360011 | ± | 0.007013249 | * | 0.135616 | ± | 0.01810007 |  | -0.00772752 | ± | 0.0206539 | * | 0.183852 | ± | 0.0221845 |  | 67.98158 | ± | 1.007222 |  | 28.71606 | ± | 0.3060293 |  | #N/A | ± | #N/A | #N/A | 0.05100594 | ± | 0.04837613 |  | 0.000208506 | ± | 0.01242093 | * | 0.05324693 | ± | 0.02835041 |  | -0.004926899 | ± | 0.01912479 | * | 0.003260758 | ± | 0.1582904 | * | #N/A | ± | #N/A | #N/A | 0.007014698 | ± | 0.04782299 | * | 0.0004260131 | ± | 0.3231459 |  | 2.427218 | ± | 0.2432178 |  | #N/A | ± | #N/A | #N/A | 0.009750052 | ± | 0.03942589 | * | #N/A | ± | #N/A | #N/A | #N/A | ± | #N/A | #N/A | #N/A | ± | #N/A | #N/A | #N/A | ± | #N/A | #N/A | #N/A | ± | #N/A | #N/A | #N/A | ± | #N/A | #N/A | 99.56512 | †† |  | 3.080846 | 0 | 91.74348 | 95.89982 | -1.160668 | R | 0 | Pair of Boulle Torcheres, candlestands. Boulle marquetry. BRASS Marquetry | Delorme | 3 | 0 | 0 | Duke of Devonshire, Chatsworth House | (Stamped. Stamp discovered after analyses, levasseur and boulle labelling incorrect) | 1750 | 1790 | 1770 | 20 | 0 | 0 | France | 3 | Furniture | Marquetry Sheet Brass | 0 | P | 2016-09-18 | ED-XRF | CHARMed PyMca | 582 | Yannick Chastang | 0 | Bruker Tracer III-SD | YannickConfig1.0quant.cfg | 60 | 40 | 12 | 33 | µm | Ti | 0 | µm | 0 | µm | 0 | 0 | 0 | 0 | 0 | 0 | 0 | 0 | 0 | 0 | 0 | 0 | 0 | 1720_1770_Boulle_levasseur_Torcheres_BrassMarquetry_GlueSide_Xrf6.csv | 0.01541783 | 0.007013249 | 0.01810007 | 0.0206539 | 0.0221845 | 1.007222 | 0.3060293 | #N/A | 0.04837613 | 0.01242093 | 0.02835041 | 0.01912479 | 0.1582904 | #N/A | 0.04782299 | 0.3231459 | 0.2432178 | #N/A | 0.03942589 | #N/A | #N/A | #N/A | #N/A | #N/A | #N/A
480 | 1720_1770_Boulle_levasseur_Torcheres_BrassMarquetry_GlueSide_Xrf7.csv | 0.002911906 | ± | 0.01493236 | * | 0.00761043 | ± | 0.007116953 |  | 0.121157 | ± | 0.01803691 |  | -0.006688266 | ± | 0.02066177 | * | 0.1861866 | ± | 0.02219324 |  | 68.89727 | ± | 1.001037 |  | 27.1669 | ± | 0.2977674 |  | #N/A | ± | #N/A | #N/A | 0.06242954 | ± | 0.04848405 |  | -0.0004001334 | ± | 0.01240777 | * | 0.05097512 | ± | 0.02830402 |  | 0.003763838 | ± | 0.01919641 | * | 0.00355262 | ± | 0.1582906 | * | #N/A | ± | #N/A | #N/A | 0.01405417 | ± | 0.04789741 | * | -0.009670605 | ± | 0.3443622 |  | 3.030202 | ± | 0.2591864 |  | #N/A | ± | #N/A | #N/A | 0.009676662 | ± | 0.0394241 | * | #N/A | ± | #N/A | #N/A | #N/A | ± | #N/A | #N/A | #N/A | ± | #N/A | #N/A | #N/A | ± | #N/A | #N/A | #N/A | ± | #N/A | #N/A | #N/A | ± | #N/A | #N/A | 99.53993 | †† |  | 2.057539 | 0 | 91.74348 | 96.49693244 | -0.8964232 | R | 0 | Pair of Boulle Torcheres, candlestands. Boulle marquetry. BRASS Marquetry | Delorme | 3 | 0 | 0 | Duke of Devonshire, Chatsworth House | (Stamped. Stamp discovered after analyses, levasseur and boulle labelling incorrect) | 1750 | 1790 | 1770 | 20 | 0 | 0 | France | 3 | Furniture | Marquetry Sheet Brass | 0 | P | 2016-09-18 | ED-XRF | CHARMed PyMca | 582 | Yannick Chastang | 0 | Bruker Tracer III-SD | YannickConfig1.0quant.cfg | 60 | 40 | 12 | 33 | µm | Ti | 0 | µm | 0 | µm | 0 | 0 | 0 | 0 | 0 | 0 | 0 | 0 | 0 | 0 | 0 | 0 | 0 | 1720_1770_Boulle_levasseur_Torcheres_BrassMarquetry_GlueSide_Xrf7.csv | 0.01493236 | 0.007116953 | 0.01803691 | 0.02066177 | 0.02219324 | 1.001037 | 0.2977674 | #N/A | 0.04848405 | 0.01240777 | 0.02830402 | 0.01919641 | 0.1582906 | #N/A | 0.04789741 | 0.3443622 | 0.2591864 | #N/A | 0.0394241 | #N/A | #N/A | #N/A | #N/A | #N/A | #N/A
481 | 1720_1770_Boulle_levasseur_Torcheres_BrassMarquetry_GlueSide_Xrf8.csv | 0.003975311 | ± | 0.01518596 | * | 0.002765095 | ± | 0.006991739 | * | 0.1005901 | ± | 0.01795094 |  | -0.007379656 | ± | 0.02065653 | * | 0.1867594 | ± | 0.02219539 |  | 71.6474 | ± | 0.9855375 |  | 26.8323 | ± | 0.2960234 |  | #N/A | ± | #N/A | #N/A | 0.07690707 | ± | 0.0486218 |  | 0.0004801618 | ± | 0.01242682 | * | 0.07297384 | ± | 0.02875643 |  | 0.006731365 | ± | 0.01922253 | * | 0.005512928 | ± | 0.1582919 | * | #N/A | ± | #N/A | #N/A | 0.002031856 | ± | 0.04777049 | * | -0.00994091 | ± | 0.2711357 |  | 0.7817061 | ± | 0.204072 |  | #N/A | ± | #N/A | #N/A | -0.002054995 | ± | 0.03914368 | * | #N/A | ± | #N/A | #N/A | #N/A | ± | #N/A | #N/A | #N/A | ± | #N/A | #N/A | #N/A | ± | #N/A | #N/A | #N/A | ± | #N/A | #N/A | #N/A | ± | #N/A | #N/A | 99.70076 | †† |  | 2.633191 | 0 | 91.74348 | 98.90795636 | 0.170543 | R | 0 | Pair of Boulle Torcheres, candlestands. Boulle marquetry. BRASS Marquetry | Delorme | 3 | 0 | 0 | Duke of Devonshire, Chatsworth House | (Stamped. Stamp discovered after analyses, levasseur and boulle labelling incorrect) | 1750 | 1790 | 1770 | 20 | 0 | 0 | France | 3 | Furniture | Marquetry Sheet Brass | 0 | P | 2016-09-18 | ED-XRF | CHARMed PyMca | 582 | Yannick Chastang | 0 | Bruker Tracer III-SD | YannickConfig1.0quant.cfg | 60 | 40 | 12 | 33 | µm | Ti | 0 | µm | 0 | µm | 0 | 0 | 0 | 0 | 0 | 0 | 0 | 0 | 0 | 0 | 0 | 0 | 0 | 1720_1770_Boulle_levasseur_Torcheres_BrassMarquetry_GlueSide_Xrf8.csv | 0.01518596 | 0.006991739 | 0.01795094 | 0.02065653 | 0.02219539 | 0.9855375 | 0.2960234 | #N/A | 0.0486218 | 0.01242682 | 0.02875643 | 0.01922253 | 0.1582919 | #N/A | 0.04777049 | 0.2711357 | 0.204072 | #N/A | 0.03914368 | #N/A | #N/A | #N/A | #N/A | #N/A | #N/A
482 | 1720_1770_Boulle_levasseur_Torcheres_BrassMarquetry_OriginalBorderStrip_GlueSide_Xrf9.csv | 0.00873188 | ± | 0.0163339 | * | 0.003606323 | ± | 0.007013409 | * | 0.09354982 | ± | 0.01792255 |  | -0.007205349 | ± | 0.02065785 | * | 0.0183193 | ± | 0.02167009 |  | 74.71311 | ± | 0.9737061 |  | 22.73643 | ± | 0.2758377 |  | #N/A | ± | #N/A | #N/A | 0.5354197 | ± | 0.05354551 |  | 0.04693309 | ± | 0.0135316 |  | 0.03837024 | ± | 0.02804806 |  | 0.08026246 | ± | 0.0201422 |  | 0.04249434 | ± | 0.1583168 | * | #N/A | ± | #N/A | #N/A | 0.441016 | ± | 0.05297642 |  | 0.06107642 | ± | 0.2751919 |  | 0.9205697 | ± | 0.2071249 |  | #N/A | ± | #N/A | #N/A | 0.1597192 | ± | 0.04388838 |  | #N/A | ± | #N/A | #N/A | #N/A | ± | #N/A | #N/A | #N/A | ± | #N/A | #N/A | #N/A | ± | #N/A | #N/A | #N/A | ± | #N/A | #N/A | #N/A | ± | #N/A | #N/A | 99.8924 | †† | ††† | 1.947937 | 0 | 91.74348 | 39.32971 | -26.19501 | R | 0 | Pair of Boulle Torcheres, candlestands. Boulle marquetry. BRASS Marquetry | Delorme | 3 | 0 | 0 | Duke of Devonshire, Chatsworth House | (Stamped. Stamp discovered after analyses, levasseur and boulle labelling incorrect) | 1750 | 1790 | 1770 | 20 | 0 | 0 | France | 3 | Furniture | Marquetry Sheet Brass | 0 | P | 2016-09-18 | ED-XRF | CHARMed PyMca | 582 | Yannick Chastang | 0 | Bruker Tracer III-SD | YannickConfig1.0quant.cfg | 60 | 40 | 12 | 33 | µm | Ti | 0 | µm | 0 | µm | 0 | 0 | 0 | 0 | 0 | 0 | 0 | 0 | 0 | 0 | 0 | 0 | 0 | 1720_1770_Boulle_levasseur_Torcheres_BrassMarquetry_OriginalBorderStrip_GlueSide_Xrf9.csv | 0.0163339 | 0.007013409 | 0.01792255 | 0.02065785 | 0.02167009 | 0.9737061 | 0.2758377 | #N/A | 0.05354551 | 0.0135316 | 0.02804806 | 0.0201422 | 0.1583168 | #N/A | 0.05297642 | 0.2751919 | 0.2071249 | #N/A | 0.04388838 | #N/A | #N/A | #N/A | #N/A | #N/A | #N/A
483 | 1720_1770_Boulle_levasseur_Torcheres_BrassMarquetry_OriginalBorderStrip_VisibleSide_Xrf9.csv | 3.32018e-05 | ± | 0.0142514 | * | 0.003295981 | ± | 0.007005411 | * | 0.08560434 | ± | 0.01789115 |  | -0.007531623 | ± | 0.02065538 | * | 0.0284691 | ± | 0.02169565 |  | 75.82296 | ± | 0.9708384 |  | 22.6787 | ± | 0.2755686 |  | #N/A | ± | #N/A | #N/A | 0.1837665 | ± | 0.04967208 |  | 0.01976909 | ± | 0.01286186 |  | 0.03170213 | ± | 0.02791362 |  | 0.04914081 | ± | 0.01968907 |  | 0.06109629 | ± | 0.1583297 | * | #N/A | ± | #N/A | #N/A | 0.1719455 | ± | 0.04964609 |  | -0.002304285 | ± | 0.266673 |  | 0.6264367 | ± | 0.2007131 |  | #N/A | ± | #N/A | #N/A | 0.0550259 | ± | 0.04060171 |  | #N/A | ± | #N/A | #N/A | #N/A | ± | #N/A | #N/A | #N/A | ± | #N/A | #N/A | #N/A | ± | #N/A | #N/A | #N/A | ± | #N/A | #N/A | #N/A | ± | #N/A | #N/A | 99.80811 | †† | ††† | 1.464633 | 0 | 91.74348 | 58.80552 | -17.57625 | R | 0 | Pair of Boulle Torcheres, candlestands. Boulle marquetry. BRASS Marquetry | Delorme | 3 | 0 | 0 | Duke of Devonshire, Chatsworth House | (Stamped. Stamp discovered after analyses, levasseur and boulle labelling incorrect) | 1750 | 1790 | 1770 | 20 | 0 | 0 | France | 3 | Furniture | Marquetry Sheet Brass | 0 | 0 | 2016-09-18 | ED-XRF | CHARMed PyMca | 582 | Yannick Chastang | 0 | Bruker Tracer III-SD | YannickConfig1.0quant.cfg | 60 | 40 | 12 | 33 | µm | Ti | 0 | µm | 0 | µm | 0 | 0 | 0 | 0 | 0 | 0 | 0 | 0 | 0 | 0 | 0 | 0 | 0 | 1720_1770_Boulle_levasseur_Torcheres_BrassMarquetry_OriginalBorderStrip_VisibleSide_Xrf9.csv | 0.0142514 | 0.007005411 | 0.01789115 | 0.02065538 | 0.02169565 | 0.9708384 | 0.2755686 | #N/A | 0.04967208 | 0.01286186 | 0.02791362 | 0.01968907 | 0.1583297 | #N/A | 0.04964609 | 0.266673 | 0.2007131 | #N/A | 0.04060171 | #N/A | #N/A | #N/A | #N/A | #N/A | #N/A
484 | 1720_1770_Boulle_levasseur_Torcheres_BrassMarquetry_VisibleSide_Xrf1.csv | 0.0003084184 | ± | 0.01431615 | * | 0.003425647 | ± | 0.007008752 | * | 0.1352546 | ± | 0.01809847 |  | -0.006923372 | ± | 0.02065999 | * | 0.1837243 | ± | 0.02218402 |  | 67.5688 | ± | 1.010178 |  | 29.25587 | ± | 0.3089805 |  | #N/A | ± | #N/A | #N/A | 0.02875321 | ± | 0.04816783 | * | -0.001187935 | ± | 0.01239078 | * | 0.04041296 | ± | 0.02808938 |  | 0.0007479499 | ± | 0.01917073 | * | 0.002291439 | ± | 0.1582898 | * | #N/A | ± | #N/A | #N/A | 0.02081334 | ± | 0.04796916 | * | -0.009502422 | ± | 0.3197666 |  | 2.328024 | ± | 0.2406743 |  | #N/A | ± | #N/A | #N/A | -0.0005036222 | ± | 0.03918019 | * | #N/A | ± | #N/A | #N/A | #N/A | ± | #N/A | #N/A | #N/A | ± | #N/A | #N/A | #N/A | ± | #N/A | #N/A | #N/A | ± | #N/A | #N/A | #N/A | ± | #N/A | #N/A | 99.5503 | †† |  | 2.334915 | 0 | 91.74348 | 95.56509 | -1.308796 | R | 0 | Pair of Boulle Torcheres, candlestands. Boulle marquetry. BRASS Marquetry | Delorme | 3 | 0 | 0 | Duke of Devonshire, Chatsworth House | (Stamped. Stamp discovered after analyses, levasseur and boulle labelling incorrect) | 1750 | 1790 | 1770 | 20 | 0 | 0 | France | 3 | Furniture | Marquetry Sheet Brass | 0 | 0 | 2016-09-18 | ED-XRF | CHARMed PyMca | 582 | Yannick Chastang | 0 | Bruker Tracer III-SD | YannickConfig1.0quant.cfg | 60 | 40 | 12 | 33 | µm | Ti | 0 | µm | 0 | µm | 0 | 0 | 0 | 0 | 0 | 0 | 0 | 0 | 0 | 0 | 0 | 0 | 0 | 1720_1770_Boulle_levasseur_Torcheres_BrassMarquetry_VisibleSide_Xrf1.csv | 0.01431615 | 0.007008752 | 0.01809847 | 0.02065999 | 0.02218402 | 1.010178 | 0.3089805 | #N/A | 0.04816783 | 0.01239078 | 0.02808938 | 0.01917073 | 0.1582898 | #N/A | 0.04796916 | 0.3197666 | 0.2406743 | #N/A | 0.03918019 | #N/A | #N/A | #N/A | #N/A | #N/A | #N/A
485 | 1720_1770_Boulle_levasseur_Torcheres_BrassMarquetry_VisibleSide_Xrf2.csv | -0.002062451 | ± | 0.01376078 | * | 0.004408416 | ± | 0.007034098 | * | 0.1396631 | ± | 0.01811815 |  | -0.005484263 | ± | 0.02067095 | * | 0.181675 | ± | 0.02217639 |  | 67.34292 | ± | 1.01184 |  | 29.18715 | ± | 0.3086027 |  | #N/A | ± | #N/A | #N/A | 0.04036309 | ± | 0.04827618 |  | -0.0004558275 | ± | 0.01240657 | * | 0.03784485 | ± | 0.02803745 |  | -0.0006015864 | ± | 0.01915952 | * | 0.008210765 | ± | 0.1582937 | * | #N/A | ± | #N/A | #N/A | 0.01459663 | ± | 0.04790316 | * | -0.009312195 | ± | 0.328851 |  | 2.592633 | ± | 0.2475117 |  | #N/A | ± | #N/A | #N/A | 0.003129134 | ± | 0.03926637 | * | #N/A | ± | #N/A | #N/A | #N/A | ± | #N/A | #N/A | #N/A | ± | #N/A | #N/A | #N/A | ± | #N/A | #N/A | #N/A | ± | #N/A | #N/A | #N/A | ± | #N/A | #N/A | 99.53467 | †† |  | 2.042736 | 0 | 91.74348 | 99.16241924 | 0.2831522 | R | 0 | Pair of Boulle Torcheres, candlestands. Boulle marquetry. BRASS Marquetry | Delorme | 3 | 0 | 0 | Duke of Devonshire, Chatsworth House | (Stamped. Stamp discovered after analyses, levasseur and boulle labelling incorrect) | 1750 | 1790 | 1770 | 20 | 0 | 0 | France | 3 | Furniture | Marquetry Sheet Brass | 0 | 0 | 2016-09-18 | ED-XRF | CHARMed PyMca | 582 | Yannick Chastang | 0 | Bruker Tracer III-SD | YannickConfig1.0quant.cfg | 60 | 40 | 12 | 33 | µm | Ti | 0 | µm | 0 | µm | 0 | 0 | 0 | 0 | 0 | 0 | 0 | 0 | 0 | 0 | 0 | 0 | 0 | 1720_1770_Boulle_levasseur_Torcheres_BrassMarquetry_VisibleSide_Xrf2.csv | 0.01376078 | 0.007034098 | 0.01811815 | 0.02067095 | 0.02217639 | 1.01184 | 0.3086027 | #N/A | 0.04827618 | 0.01240657 | 0.02803745 | 0.01915952 | 0.1582937 | #N/A | 0.04790316 | 0.328851 | 0.2475117 | #N/A | 0.03926637 | #N/A | #N/A | #N/A | #N/A | #N/A | #N/A
486 | 1720_1770_Boulle_levasseur_Torcheres_BrassMarquetry_VisibleSide_Xrf3.csv | 0.007787331 | ± | 0.01610418 | * | 0.003834498 | ± | 0.007019292 | * | 0.1414235 | ± | 0.01812607 |  | -0.006796579 | ± | 0.02066095 | * | 0.1833954 | ± | 0.0221828 |  | 67.31027 | ± | 1.012083 |  | 29.27831 | ± | 0.309104 |  | #N/A | ± | #N/A | #N/A | 0.02727077 | ± | 0.04815404 | * | -0.0006089379 | ± | 0.01240326 | * | 0.05368949 | ± | 0.02835945 |  | -0.004372595 | ± | 0.01912914 | * | -0.005199467 | ± | 0.1582848 | * | #N/A | ± | #N/A | #N/A | 0.0194646 | ± | 0.04795482 | * | -0.009399577 | ± | 0.3269438 |  | 2.537616 | ± | 0.2460763 |  | #N/A | ± | #N/A | #N/A | 0.001330481 | ± | 0.03922358 | * | #N/A | ± | #N/A | #N/A | #N/A | ± | #N/A | #N/A | #N/A | ± | #N/A | #N/A | #N/A | ± | #N/A | #N/A | #N/A | ± | #N/A | #N/A | #N/A | ± | #N/A | #N/A | 99.53802 | †† |  | 3.443408 | 0 | 91.74348 | 97.26107 | -0.5582658 | R | 0 | Pair of Boulle Torcheres, candlestands. Boulle marquetry. BRASS Marquetry | Delorme | 3 | 0 | 0 | Duke of Devonshire, Chatsworth House | (Stamped. Stamp discovered after analyses, levasseur and boulle labelling incorrect) | 1750 | 1790 | 1770 | 20 | 0 | 0 | France | 3 | Furniture | Marquetry Sheet Brass | 0 | 0 | 2016-09-18 | ED-XRF | CHARMed PyMca | 582 | Yannick Chastang | 0 | Bruker Tracer III-SD | YannickConfig1.0quant.cfg | 60 | 40 | 12 | 33 | µm | Ti | 0 | µm | 0 | µm | 0 | 0 | 0 | 0 | 0 | 0 | 0 | 0 | 0 | 0 | 0 | 0 | 0 | 1720_1770_Boulle_levasseur_Torcheres_BrassMarquetry_VisibleSide_Xrf3.csv | 0.01610418 | 0.007019292 | 0.01812607 | 0.02066095 | 0.0221828 | 1.012083 | 0.309104 | #N/A | 0.04815404 | 0.01240326 | 0.02835945 | 0.01912914 | 0.1582848 | #N/A | 0.04795482 | 0.3269438 | 0.2460763 | #N/A | 0.03922358 | #N/A | #N/A | #N/A | #N/A | #N/A | #N/A
487 | 1720_1770_Boulle_levasseur_Torcheres_BrassMarquetry_VisibleSide_Xrf4.csv | 0.005064054 | ± | 0.01544676 | * | 0.008833451 | ± | 0.00714871 |  | 0.1362249 | ± | 0.01810278 |  | -0.008375775 | ± | 0.02064902 | * | 0.1812668 | ± | 0.02217487 |  | 67.41065 | ± | 1.011339 |  | 29.36867 | ± | 0.3096019 |  | #N/A | ± | #N/A | #N/A | 0.01654463 | ± | 0.04805464 | * | -0.001317801 | ± | 0.01238798 | * | 0.05418734 | ± | 0.02836963 |  | 0.004586863 | ± | 0.01920357 | * | 0.01009468 | ± | 0.1582949 | * | #N/A | ± | #N/A | #N/A | 0.008883614 | ± | 0.04784272 | * | -0.009893609 | ± | 0.3207739 |  | 2.357687 | ± | 0.2414324 |  | #N/A | ± | #N/A | #N/A | 0.004239256 | ± | 0.03929289 | * | #N/A | ± | #N/A | #N/A | #N/A | ± | #N/A | #N/A | #N/A | ± | #N/A | #N/A | #N/A | ± | #N/A | #N/A | #N/A | ± | #N/A | #N/A | #N/A | ± | #N/A | #N/A | 99.54735 | †† |  | 2.692246 | 0 | 91.74348 | 96.30767 | -0.9801775 | R | 0 | Pair of Boulle Torcheres, candlestands. Boulle marquetry. BRASS Marquetry | Delorme | 3 | 0 | 0 | Duke of Devonshire, Chatsworth House | (Stamped. Stamp discovered after analyses, levasseur and boulle labelling incorrect) | 1750 | 1790 | 1770 | 20 | 0 | 0 | France | 3 | Furniture | Marquetry Sheet Brass | 0 | 0 | 2016-09-18 | ED-XRF | CHARMed PyMca | 582 | Yannick Chastang | 0 | Bruker Tracer III-SD | YannickConfig1.0quant.cfg | 60 | 40 | 12 | 33 | µm | Ti | 0 | µm | 0 | µm | 0 | 0 | 0 | 0 | 0 | 0 | 0 | 0 | 0 | 0 | 0 | 0 | 0 | 1720_1770_Boulle_levasseur_Torcheres_BrassMarquetry_VisibleSide_Xrf4.csv | 0.01544676 | 0.00714871 | 0.01810278 | 0.02064902 | 0.02217487 | 1.011339 | 0.3096019 | #N/A | 0.04805464 | 0.01238798 | 0.02836963 | 0.01920357 | 0.1582949 | #N/A | 0.04784272 | 0.3207739 | 0.2414324 | #N/A | 0.03929289 | #N/A | #N/A | #N/A | #N/A | #N/A | #N/A
488 | 1720_1770_Boulle_levasseur_Torcheres_BrassMarquetry_VisibleSide_Xrf5.csv | 0.002636241 | ± | 0.0148668 | * | 0.005371371 | ± | 0.007058971 | * | 0.1394922 | ± | 0.01811739 |  | -0.006595951 | ± | 0.02066247 | * | 0.1810682 | ± | 0.02217413 |  | 67.43775 | ± | 1.011139 |  | 29.34288 | ± | 0.3094597 |  | #N/A | ± | #N/A | #N/A | 0.06692318 | ± | 0.04852669 |  | 0.0007392359 | ± | 0.01243244 | * | 0.04671974 | ± | 0.02821735 |  | -0.004631357 | ± | 0.01912711 | * | -0.003845017 | ± | 0.1582857 | * | #N/A | ± | #N/A | #N/A | 0.01770935 | ± | 0.04793618 | * | -0.009592963 | ± | 0.3196607 |  | 2.324902 | ± | 0.2405946 |  | #N/A | ± | #N/A | #N/A | 0.01390539 | ± | 0.03952762 | * | #N/A | ± | #N/A | #N/A | #N/A | ± | #N/A | #N/A | #N/A | ± | #N/A | #N/A | #N/A | ± | #N/A | #N/A | #N/A | ± | #N/A | #N/A | #N/A | ± | #N/A | #N/A | 99.55542 | †† |  | 4.110841 | 0 | 91.74348 | 97.38968005 | -0.5013498 | R | 0 | Pair of Boulle Torcheres, candlestands. Boulle marquetry. BRASS Marquetry | Delorme | 3 | 0 | 0 | Duke of Devonshire, Chatsworth House | (Stamped. Stamp discovered after analyses, levasseur and boulle labelling incorrect) | 1750 | 1790 | 1770 | 20 | 0 | 0 | France | 3 | Furniture | Marquetry Sheet Brass | 0 | 0 | 2016-09-18 | ED-XRF | CHARMed PyMca | 582 | Yannick Chastang | 0 | Bruker Tracer III-SD | YannickConfig1.0quant.cfg | 60 | 40 | 12 | 33 | µm | Ti | 0 | µm | 0 | µm | 0 | 0 | 0 | 0 | 0 | 0 | 0 | 0 | 0 | 0 | 0 | 0 | 0 | 1720_1770_Boulle_levasseur_Torcheres_BrassMarquetry_VisibleSide_Xrf5.csv | 0.0148668 | 0.007058971 | 0.01811739 | 0.02066247 | 0.02217413 | 1.011139 | 0.3094597 | #N/A | 0.04852669 | 0.01243244 | 0.02821735 | 0.01912711 | 0.1582857 | #N/A | 0.04793618 | 0.3196607 | 0.2405946 | #N/A | 0.03952762 | #N/A | #N/A | #N/A | #N/A | #N/A | #N/A
489 | 1720_1770_Boulle_levasseur_Torcheres_BrassMarquetry_VisibleSide_Xrf6.csv | -0.002824838 | ± | 0.01358337 | * | 0.001311421 | ± | 0.00695436 | * | 0.1333238 | ± | 0.01808991 |  | -0.006950793 | ± | 0.02065978 | * | 0.1828488 | ± | 0.02218076 |  | 67.28703 | ± | 1.012256 |  | 29.23759 | ± | 0.30888 |  | #N/A | ± | #N/A | #N/A | 0.0447393 | ± | 0.04831721 |  | 0.002464522 | ± | 0.01247002 | * | 0.04221275 | ± | 0.02812584 |  | -0.003199309 | ± | 0.01913845 | * | 0.01099785 | ± | 0.1582955 | * | #N/A | ± | #N/A | #N/A | 0.007578354 | ± | 0.04782894 | * | 0.003054185 | ± | 0.328952 |  | 2.595539 | ± | 0.2475877 |  | #N/A | ± | #N/A | #N/A | 0.01171582 | ± | 0.03947386 | * | #N/A | ± | #N/A | #N/A | #N/A | ± | #N/A | #N/A | #N/A | ± | #N/A | #N/A | #N/A | ± | #N/A | #N/A | #N/A | ± | #N/A | #N/A | #N/A | ± | #N/A | #N/A | 99.54743 | †† |  | 1.549093 | 0 | 91.74348 | 97.98693984 | -0.2370404 | R | 0 | Pair of Boulle Torcheres, candlestands. Boulle marquetry. BRASS Marquetry | Delorme | 3 | 0 | 0 | Duke of Devonshire, Chatsworth House | (Stamped. Stamp discovered after analyses, levasseur and boulle labelling incorrect) | 1750 | 1790 | 1770 | 20 | 0 | 0 | France | 3 | Furniture | Marquetry Sheet Brass | 0 | 0 | 2016-09-18 | ED-XRF | CHARMed PyMca | 582 | Yannick Chastang | 0 | Bruker Tracer III-SD | YannickConfig1.0quant.cfg | 60 | 40 | 12 | 33 | µm | Ti | 0 | µm | 0 | µm | 0 | 0 | 0 | 0 | 0 | 0 | 0 | 0 | 0 | 0 | 0 | 0 | 0 | 1720_1770_Boulle_levasseur_Torcheres_BrassMarquetry_VisibleSide_Xrf6.csv | 0.01358337 | 0.00695436 | 0.01808991 | 0.02065978 | 0.02218076 | 1.012256 | 0.30888 | #N/A | 0.04831721 | 0.01247002 | 0.02812584 | 0.01913845 | 0.1582955 | #N/A | 0.04782894 | 0.328952 | 0.2475877 | #N/A | 0.03947386 | #N/A | #N/A | #N/A | #N/A | #N/A | #N/A
490 | 1720_1770_Boulle_levasseur_Torcheres_BrassMarquetry_VisibleSide_Xrf7.csv | -0.003782029 | ± | 0.01336142 | * | 0.00796564 | ± | 0.00712617 |  | 0.1335254 | ± | 0.0180908 |  | -0.005407291 | ± | 0.02067154 | * | 0.1860597 | ± | 0.02219276 |  | 67.4889 | ± | 1.010763 |  | 29.25339 | ± | 0.3089668 |  | #N/A | ± | #N/A | #N/A | 0.02830284 | ± | 0.04816364 | * | -0.0008489151 | ± | 0.01239808 | * | 0.05667411 | ± | 0.02842053 |  | 0.0005485391 | ± | 0.01916906 | * | 0.001388485 | ± | 0.1582892 | * | #N/A | ± | #N/A | #N/A | 0.007095194 | ± | 0.04782384 | * | -0.009455456 | ± | 0.3219629 |  | 2.392596 | ± | 0.2423273 |  | #N/A | ± | #N/A | #N/A | 0.01154826 | ± | 0.03946976 | * | #N/A | ± | #N/A | #N/A | #N/A | ± | #N/A | #N/A | #N/A | ± | #N/A | #N/A | #N/A | ± | #N/A | #N/A | #N/A | ± | #N/A | #N/A | #N/A | ± | #N/A | #N/A | 99.5485 | †† |  | 2.103404 | 0 | 91.74348 | 98.38726 | -0.05988596 | R | 0 | Pair of Boulle Torcheres, candlestands. Boulle marquetry. BRASS Marquetry | Delorme | 3 | 0 | 0 | Duke of Devonshire, Chatsworth House | (Stamped. Stamp discovered after analyses, levasseur and boulle labelling incorrect) | 1750 | 1790 | 1770 | 20 | 0 | 0 | France | 3 | Furniture | Marquetry Sheet Brass | 0 | 0 | 2016-09-18 | ED-XRF | CHARMed PyMca | 582 | Yannick Chastang | 0 | Bruker Tracer III-SD | YannickConfig1.0quant.cfg | 60 | 40 | 12 | 33 | µm | Ti | 0 | µm | 0 | µm | 0 | 0 | 0 | 0 | 0 | 0 | 0 | 0 | 0 | 0 | 0 | 0 | 0 | 1720_1770_Boulle_levasseur_Torcheres_BrassMarquetry_VisibleSide_Xrf7.csv | 0.01336142 | 0.00712617 | 0.0180908 | 0.02067154 | 0.02219276 | 1.010763 | 0.3089668 | #N/A | 0.04816364 | 0.01239808 | 0.02842053 | 0.01916906 | 0.1582892 | #N/A | 0.04782384 | 0.3219629 | 0.2423273 | #N/A | 0.03946976 | #N/A | #N/A | #N/A | #N/A | #N/A | #N/A
491 | 1720_1770_Boulle_levasseur_Torcheres_BrassMarquetry_VisibleSide_Xrf8.csv | -0.00187195 | ± | 0.0138052 | * | 0.007567441 | ± | 0.007115838 |  | 0.1470867 | ± | 0.01815177 |  | -0.006727763 | ± | 0.02066147 | * | 0.184318 | ± | 0.02218624 |  | 67.35401 | ± | 1.011758 |  | 29.38093 | ± | 0.3096696 |  | #N/A | ± | #N/A | #N/A | 0.04611855 | ± | 0.04833016 |  | 0.002159892 | ± | 0.01246337 | * | 0.03998883 | ± | 0.0280808 |  | 0.003364552 | ± | 0.01919295 | * | 0.0152488 | ± | 0.1582984 | * | #N/A | ± | #N/A | #N/A | 0.0332156 | ± | 0.04810152 | * | -0.0004768605 | ± | 0.3203736 |  | 2.34591 | ± | 0.2411312 |  | #N/A | ± | #N/A | #N/A | 0.008968601 | ± | 0.0394069 | * | #N/A | ± | #N/A | #N/A | #N/A | ± | #N/A | #N/A | #N/A | ± | #N/A | #N/A | #N/A | ± | #N/A | #N/A | #N/A | ± | #N/A | #N/A | #N/A | ± | #N/A | #N/A | 99.55982 | †† |  | 2.681659 | 0 | 91.74348 | 95.51173625 | -1.332409 | R | 0 | Pair of Boulle Torcheres, candlestands. Boulle marquetry. BRASS Marquetry | Delorme | 3 | 0 | 0 | Duke of Devonshire, Chatsworth House | (Stamped. Stamp discovered after analyses, levasseur and boulle labelling incorrect) | 1750 | 1790 | 1770 | 20 | 0 | 0 | France | 3 | Furniture | Marquetry Sheet Brass | 0 | 0 | 2016-09-18 | ED-XRF | CHARMed PyMca | 582 | Yannick Chastang | 0 | Bruker Tracer III-SD | YannickConfig1.0quant.cfg | 60 | 40 | 12 | 33 | µm | Ti | 0 | µm | 0 | µm | 0 | 0 | 0 | 0 | 0 | 0 | 0 | 0 | 0 | 0 | 0 | 0 | 0 | 1720_1770_Boulle_levasseur_Torcheres_BrassMarquetry_VisibleSide_Xrf8.csv | 0.0138052 | 0.007115838 | 0.01815177 | 0.02066147 | 0.02218624 | 1.011758 | 0.3096696 | #N/A | 0.04833016 | 0.01246337 | 0.0280808 | 0.01919295 | 0.1582984 | #N/A | 0.04810152 | 0.3203736 | 0.2411312 | #N/A | 0.0394069 | #N/A | #N/A | #N/A | #N/A | #N/A | #N/A
492 | 1710_Boulle_Torcheres_Chatsworth_BrassMarquetry_Unprepared_Xrf1.csv | -0.007253788 | ± | 0.01256398 | * | 0.008641994 | ± | 0.007143735 |  | 0.18999 | ± | 0.01835766 |  | -0.007465828 | ± | 0.02065588 | * | 0.1826734 | ± | 0.0221801 |  | 67.54689 | ± | 1.010338 |  | 29.22232 | ± | 0.308796 |  | #N/A | ± | #N/A | #N/A | 0.03518044 | ± | 0.04822773 | * | 0.001871617 | ± | 0.01245707 | * | 0.05406068 | ± | 0.02836704 |  | -0.001566068 | ± | 0.01915162 | * | 0.06463106 | ± | 0.1583322 | * | #N/A | ± | #N/A | #N/A | 0.01105565 | ± | 0.04786567 | * | 0.002909756 | ± | 0.3173657 |  | 2.256985 | ± | 0.2388672 |  | #N/A | ± | #N/A | #N/A | 0.00362271 | ± | 0.03927815 | * | #N/A | ± | #N/A | #N/A | #N/A | ± | #N/A | #N/A | #N/A | ± | #N/A | #N/A | #N/A | ± | #N/A | #N/A | #N/A | ± | #N/A | #N/A | #N/A | ± | #N/A | #N/A | 99.56454 | †† |  | 3.009738 | 0 | 91.74348 | 96.39288 | -0.9424715 | R | 0 | Pair of Boulle torcheres (candle stands). BRASS MARQUETRY | Delorme | 3 | 0 | 0 | Duke of Devonshire, Chatsworh House | (Stamped. Stamp discovered after analyses, levasseur and boulle labelling incorrect) | 1750 | 1790 | 1770 | 20 | 0 | 0 | France | 3 | Furniture | Marquetry Sheet Brass | 0 | 0 | 2016-03-29 | ED-XRF | CHARMed PyMca | 409 | Yannick Chastang | 0 | Bruker Tracer III-SD | YannickConfig1.0quant.cfg | 60 | 40 | 12 | 33 | µm | Ti | 0 | µm | 0 | µm | 0 | 0 | 0 | 0 | 0 | 0 | 0 | 0 | 0 | 0 | 0 | 0 | 0 | 1710_Boulle_Torcheres_Chatsworth_BrassMarquetry_Unprepared_Xrf1.csv | 0.01256398 | 0.007143735 | 0.01835766 | 0.02065588 | 0.0221801 | 1.010338 | 0.308796 | #N/A | 0.04822773 | 0.01245707 | 0.02836704 | 0.01915162 | 0.1583322 | #N/A | 0.04786567 | 0.3173657 | 0.2388672 | #N/A | 0.03927815 | #N/A | #N/A | #N/A | #N/A | #N/A | #N/A
493 | 1710_Boulle_Torcheres_Chatsworth_BrassMarquetry_Unprepared_Xrf2.csv | 0.003181895 | ± | 0.01499664 | * | 0.005609315 | ± | 0.007065123 |  | 0.1992888 | ± | 0.01840488 |  | -0.005576154 | ± | 0.02067025 | * | 0.08382173 | ± | 0.02184882 |  | 66.59327 | ± | 1.017578 |  | 30.70304 | ± | 0.3170766 |  | #N/A | ± | #N/A | #N/A | 0.08671929 | ± | 0.04871578 |  | -0.0009758482 | ± | 0.01239535 | * | 0.0480504 | ± | 0.02824442 |  | 0.0009665878 | ± | 0.01917256 | * | 0.05720943 | ± | 0.158327 | * | #N/A | ± | #N/A | #N/A | 0.00503048 | ± | 0.04780207 | * | 0.005127769 | ± | 0.3023347 |  | 1.800925 | ± | 0.2275541 |  | #N/A | ± | #N/A | #N/A | -0.006995544 | ± | 0.03902856 | * | #N/A | ± | #N/A | #N/A | #N/A | ± | #N/A | #N/A | #N/A | ± | #N/A | #N/A | #N/A | ± | #N/A | #N/A | #N/A | ± | #N/A | #N/A | #N/A | ± | #N/A | #N/A | 99.57869 | †† | ††† | 2.952716 | 0 | 91.74348 | 94.81298 | -1.641632 | R | 0 | Pair of Boulle torcheres (candle stands). BRASS MARQUETRY | Delorme | 3 | 0 | 0 | Duke of Devonshire, Chatsworh House | (Stamped. Stamp discovered after analyses, levasseur and boulle labelling incorrect) | 1750 | 1790 | 1770 | 20 | 0 | 0 | France | 3 | Furniture | Marquetry Sheet Brass | 0 | 0 | 2016-03-29 | ED-XRF | CHARMed PyMca | 409 | Yannick Chastang | 0 | Bruker Tracer III-SD | YannickConfig1.0quant.cfg | 60 | 40 | 12 | 33 | µm | Ti | 0 | µm | 0 | µm | 0 | 0 | 0 | 0 | 0 | 0 | 0 | 0 | 0 | 0 | 0 | 0 | 0 | 1710_Boulle_Torcheres_Chatsworth_BrassMarquetry_Unprepared_Xrf2.csv | 0.01499664 | 0.007065123 | 0.01840488 | 0.02067025 | 0.02184882 | 1.017578 | 0.3170766 | #N/A | 0.04871578 | 0.01239535 | 0.02824442 | 0.01917256 | 0.158327 | #N/A | 0.04780207 | 0.3023347 | 0.2275541 | #N/A | 0.03902856 | #N/A | #N/A | #N/A | #N/A | #N/A | #N/A
494 | 1710_Boulle_Torcheres_Chatsworth_BrassMarquetry_Unprepared_Xrf3.csv | 0.0008389344 | ± | 0.01444117 | * | 0.004906248 | ± | 0.007046952 | * | 0.1937989 | ± | 0.01837689 |  | -0.003411347 | ± | 0.02068691 | * | 0.08415706 | ± | 0.02184982 |  | 66.30513 | ± | 1.019875 |  | 30.84422 | ± | 0.3178809 |  | #N/A | ± | #N/A | #N/A | 0.09453597 | ± | 0.048791 |  | -0.0001942862 | ± | 0.01241222 | * | 0.04654078 | ± | 0.02821371 |  | -0.005004946 | ± | 0.01912418 | * | 0.05837158 | ± | 0.1583278 | * | #N/A | ± | #N/A | #N/A | 0.01727252 | ± | 0.04793154 | * | 0.005221766 | ± | 0.3064404 |  | 1.927512 | ± | 0.2306443 |  | #N/A | ± | #N/A | #N/A | -0.001774549 | ± | 0.03915027 | * | #N/A | ± | #N/A | #N/A | #N/A | ± | #N/A | #N/A | #N/A | ± | #N/A | #N/A | #N/A | ± | #N/A | #N/A | #N/A | ± | #N/A | #N/A | #N/A | ± | #N/A | #N/A | 99.57212 | †† |  | 2.984166 | 0 | 91.74348 | 95.97820707 | -1.125978 | R | 0 | Pair of Boulle torcheres (candle stands). BRASS MARQUETRY | Delorme | 3 | 0 | 0 | Duke of Devonshire, Chatsworh House | (Stamped. Stamp discovered after analyses, levasseur and boulle labelling incorrect) | 1750 | 1790 | 1770 | 20 | 0 | 0 | France | 3 | Furniture | Marquetry Sheet Brass | 0 | 0 | 2016-03-29 | ED-XRF | CHARMed PyMca | 409 | Yannick Chastang | 0 | Bruker Tracer III-SD | YannickConfig1.0quant.cfg | 60 | 40 | 12 | 33 | µm | Ti | 0 | µm | 0 | µm | 0 | 0 | 0 | 0 | 0 | 0 | 0 | 0 | 0 | 0 | 0 | 0 | 0 | 1710_Boulle_Torcheres_Chatsworth_BrassMarquetry_Unprepared_Xrf3.csv | 0.01444117 | 0.007046952 | 0.01837689 | 0.02068691 | 0.02184982 | 1.019875 | 0.3178809 | #N/A | 0.048791 | 0.01241222 | 0.02821371 | 0.01912418 | 0.1583278 | #N/A | 0.04793154 | 0.3064404 | 0.2306443 | #N/A | 0.03915027 | #N/A | #N/A | #N/A | #N/A | #N/A | #N/A
495 | 1710_Boulle_Torcheres_Chatsworth_BrassMarquetry_Unprepared_Xrf4.csv | 0.005154296 | ± | 0.01546843 | * | 0.00905295 | ± | 0.007154416 |  | 0.1891749 | ± | 0.01835356 |  | -0.00505431 | ± | 0.02067424 | * | 0.183958 | ± | 0.0221849 |  | 67.57531 | ± | 1.010131 |  | 29.11204 | ± | 0.3081905 |  | #N/A | ± | #N/A | #N/A | 0.06707659 | ± | 0.04852815 |  | -0.001375804 | ± | 0.01238674 | * | 0.05317396 | ± | 0.02834892 |  | 0.002705507 | ± | 0.01918729 | * | 0.03865853 | ± | 0.1583142 | * | #N/A | ± | #N/A | #N/A | 0.005721345 | ± | 0.04780935 | * | 0.006568674 | ± | 0.3195694 |  | 2.322207 | ± | 0.2405259 |  | #N/A | ± | #N/A | #N/A | 0.002844803 | ± | 0.03925959 | * | #N/A | ± | #N/A | #N/A | #N/A | ± | #N/A | #N/A | #N/A | ± | #N/A | #N/A | #N/A | ± | #N/A | #N/A | #N/A | ± | #N/A | #N/A | #N/A | ± | #N/A | #N/A | 99.56721 | †† |  | 3.336329 | 0 | 91.74348 | 95.72123 | -1.239701 | R | 0 | Pair of Boulle torcheres (candle stands). BRASS MARQUETRY | Delorme | 3 | 0 | 0 | Duke of Devonshire, Chatsworh House | (Stamped. Stamp discovered after analyses, levasseur and boulle labelling incorrect) | 1750 | 1790 | 1770 | 20 | 0 | 0 | France | 3 | Furniture | Marquetry Sheet Brass | 0 | 0 | 2016-03-29 | ED-XRF | CHARMed PyMca | 409 | Yannick Chastang | 0 | Bruker Tracer III-SD | YannickConfig1.0quant.cfg | 60 | 40 | 12 | 33 | µm | Ti | 0 | µm | 0 | µm | 0 | 0 | 0 | 0 | 0 | 0 | 0 | 0 | 0 | 0 | 0 | 0 | 0 | 1710_Boulle_Torcheres_Chatsworth_BrassMarquetry_Unprepared_Xrf4.csv | 0.01546843 | 0.007154416 | 0.01835356 | 0.02067424 | 0.0221849 | 1.010131 | 0.3081905 | #N/A | 0.04852815 | 0.01238674 | 0.02834892 | 0.01918729 | 0.1583142 | #N/A | 0.04780935 | 0.3195694 | 0.2405259 | #N/A | 0.03925959 | #N/A | #N/A | #N/A | #N/A | #N/A | #N/A
496 | 1770_French_Levasseur_Cabinets_BoughtonHouse_Brass_CenralDoor_Xrf1.csv | -0.002167589 | ± | 0.01373628 | * | 0.0002936093 | ± | 0.00692824 | * | 0.2046935 | ± | 0.01843276 |  | -0.008333932 | ± | 0.02064933 | * | 0.03325441 | ± | 0.02170798 |  | 67.24974 | ± | 1.012535 |  | 31.2342 | ± | 0.3201156 |  | #N/A | ± | #N/A | #N/A | 0.1321664 | ± | 0.04915755 |  | 0.001946606 | ± | 0.01245871 | * | 0.06219329 | ± | 0.02853382 |  | 0.01210271 | ± | 0.01927199 | * | 0.07834725 | ± | 0.1583419 | * | #N/A | ± | #N/A | #N/A | 0.04728485 | ± | 0.04825282 |  | -0.00360248 | ± | 0.2663491 |  | 0.6150623 | ± | 0.2004693 |  | #N/A | ± | #N/A | #N/A | -0.0002236485 | ± | 0.0391868 | * | #N/A | ± | #N/A | #N/A | #N/A | ± | #N/A | #N/A | #N/A | ± | #N/A | #N/A | #N/A | ± | #N/A | #N/A | #N/A | ± | #N/A | #N/A | #N/A | ± | #N/A | #N/A | 99.65696 | †† |  | 0.8735423 | 0 | 91.74348 | 97.26311 | -0.5573617 | R | 0 | Pair of low cabinet, Boulle marquetry of pewter in brass background. BRASS MARQUETRY | Levasseur | 3 | 0 | 0 | Duke of Buccleuch and Queensberry | 0 | 1760 | 1780 | 1770 | 10 | 0 | 0 | France | 3 | Furniture | Marquetry Sheet Brass | 0 | 0 | 2015-07-06 | ED-XRF | CHARMed PyMca | 142 | Yannick Chastang | 0 | Bruker Tracer III-SD | YannickConfig1.0quant.cfg | 60 | 40 | 12 | 33 | µm | Ti | 0 | µm | 0 | µm | 0 | 0 | 0 | 0 | 0 | 0 | 0 | 0 | 0 | 0 | 0 | 0 | 0 | 1770_French_Levasseur_Cabinets_BoughtonHouse_Brass_CenralDoor_Xrf1.csv | 0.01373628 | 0.00692824 | 0.01843276 | 0.02064933 | 0.02170798 | 1.012535 | 0.3201156 | #N/A | 0.04915755 | 0.01245871 | 0.02853382 | 0.01927199 | 0.1583419 | #N/A | 0.04825282 | 0.2663491 | 0.2004693 | #N/A | 0.0391868 | #N/A | #N/A | #N/A | #N/A | #N/A | #N/A
497 | 1770_French_Levasseur_Cabinets_BoughtonHouse_Brass_CenralDoor_Xrf2.csv | 0.003212811 | ± | 0.01500401 | * | -0.001677221 | ± | 0.006877784 | * | 0.2079719 | ± | 0.01844982 |  | -0.006574418 | ± | 0.02066264 | * | 0.0442694 | ± | 0.02173701 |  | 67.11692 | ± | 1.013534 |  | 31.24122 | ± | 0.320156 |  | #N/A | ± | #N/A | #N/A | 0.1819711 | ± | 0.04965395 |  | 0.001543999 | ± | 0.01244994 | * | 0.05360837 | ± | 0.0283578 |  | 0.007767694 | ± | 0.01923186 | * | 0.08203791 | ± | 0.1583445 | * | #N/A | ± | #N/A | #N/A | 0.0755361 | ± | 0.04856026 |  | -0.009822194 | ± | 0.2673062 |  | 0.6486297 | ± | 0.2011897 |  | #N/A | ± | #N/A | #N/A | 0.01186801 | ± | 0.03947759 | * | #N/A | ± | #N/A | #N/A | #N/A | ± | #N/A | #N/A | #N/A | ± | #N/A | #N/A | #N/A | ± | #N/A | #N/A | #N/A | ± | #N/A | #N/A | #N/A | ± | #N/A | #N/A | 99.65848 | †† |  | 0.8159258 | 0 | 91.74348 | 97.50013963 | -0.4524673 | R | 0 | Pair of low cabinet, Boulle marquetry of pewter in brass background. BRASS MARQUETRY | Levasseur | 3 | 0 | 0 | Duke of Buccleuch and Queensberry | 0 | 1760 | 1780 | 1770 | 10 | 0 | 0 | France | 3 | Furniture | Marquetry Sheet Brass | 0 | 0 | 2015-07-06 | ED-XRF | CHARMed PyMca | 142 | Yannick Chastang | 0 | Bruker Tracer III-SD | YannickConfig1.0quant.cfg | 60 | 40 | 12 | 33 | µm | Ti | 0 | µm | 0 | µm | 0 | 0 | 0 | 0 | 0 | 0 | 0 | 0 | 0 | 0 | 0 | 0 | 0 | 1770_French_Levasseur_Cabinets_BoughtonHouse_Brass_CenralDoor_Xrf2.csv | 0.01500401 | 0.006877784 | 0.01844982 | 0.02066264 | 0.02173701 | 1.013534 | 0.320156 | #N/A | 0.04965395 | 0.01244994 | 0.0283578 | 0.01923186 | 0.1583445 | #N/A | 0.04856026 | 0.2673062 | 0.2011897 | #N/A | 0.03947759 | #N/A | #N/A | #N/A | #N/A | #N/A | #N/A
498 | 1770_French_Levasseur_Cabinets_BoughtonHouse_Brass_CenralDoor_Xrf3.csv | -0.004346631 | ± | 0.01323093 | * | 0.001416026 | ± | 0.006957047 | * | 0.0851934 | ± | 0.01788954 |  | -0.008232353 | ± | 0.02065009 | * | 0.1004768 | ± | 0.02189945 |  | 68.44282 | ± | 1.004042 |  | 29.02315 | ± | 0.3077036 |  | #N/A | ± | #N/A | #N/A | 0.02882766 | ± | 0.04816852 | * | 0.001170013 | ± | 0.0124418 | * | 0.0275463 | ± | 0.02783016 |  | 0.0149858 | ± | 0.01929969 | * | 0.01304757 | ± | 0.1582969 | * | #N/A | ± | #N/A | #N/A | 0.03650337 | ± | 0.04813677 | * | -0.008545654 | ± | 0.3037366 |  | 1.844327 | ± | 0.2286092 |  | #N/A | ± | #N/A | #N/A | 0.0009554681 | ± | 0.03921469 | * | #N/A | ± | #N/A | #N/A | #N/A | ± | #N/A | #N/A | #N/A | ± | #N/A | #N/A | #N/A | ± | #N/A | #N/A | #N/A | ± | #N/A | #N/A | #N/A | ± | #N/A | #N/A | 99.5993 | †† |  | 1.795624 | 0 | 91.74348 | 99.05515 | 0.2356834 | 0 | 0 | Pair of low cabinet, Boulle marquetry of pewter in brass background. BRASS MARQUETRY | Levasseur | 3 | 0 | 0 | Duke of Buccleuch and Queensberry | 0 | 1760 | 1780 | 1770 | 10 | 0 | 0 | France | 3 | Furniture | Marquetry Sheet Brass | 0 | 0 | 2015-07-06 | ED-XRF | CHARMed PyMca | 142 | Yannick Chastang | 0 | Bruker Tracer III-SD | YannickConfig1.0quant.cfg | 60 | 40 | 12 | 33 | µm | Ti | 0 | µm | 0 | µm | 0 | 0 | 0 | 0 | 0 | 0 | 0 | 0 | 0 | 0 | 0 | 0 | 0 | 1770_French_Levasseur_Cabinets_BoughtonHouse_Brass_CenralDoor_Xrf3.csv | 0.01323093 | 0.006957047 | 0.01788954 | 0.02065009 | 0.02189945 | 1.004042 | 0.3077036 | #N/A | 0.04816852 | 0.0124418 | 0.02783016 | 0.01929969 | 0.1582969 | #N/A | 0.04813677 | 0.3037366 | 0.2286092 | #N/A | 0.03921469 | #N/A | #N/A | #N/A | #N/A | #N/A | #N/A
499 | 1770_French_Levasseur_Cabinets_BoughtonHouse_Brass_CenralDoor_Xrf4.csv | 0.007362309 | ± | 0.0160011 | * | -0.0001693957 | ± | 0.006916372 | * | 0.4050799 | ± | 0.0196874 |  | -0.006613778 | ± | 0.02066234 | * | 0.02730864 | ± | 0.02169269 |  | 65.92213 | ± | 1.023006 |  | 29.53038 | ± | 0.3104956 |  | #N/A | ± | #N/A | #N/A | 0.05591051 | ± | 0.04842238 |  | 0.003395032 | ± | 0.0124904 | * | 0.06948301 | ± | 0.02868416 |  | -0.001222578 | ± | 0.01915442 | * | 0.5838144 | ± | 0.1587817 |  | #N/A | ± | #N/A | #N/A | 0.02311056 | ± | 0.0479936 | * | -0.009544787 | ± | 0.3395646 |  | 2.896684 | ± | 0.2555754 |  | #N/A | ± | #N/A | #N/A | 0.01127851 | ± | 0.03946317 | * | #N/A | ± | #N/A | #N/A | #N/A | ± | #N/A | #N/A | #N/A | ± | #N/A | #N/A | #N/A | ± | #N/A | #N/A | #N/A | ± | #N/A | #N/A | #N/A | ± | #N/A | #N/A | 99.51839 | †† |  | 0.3391408 | 0 | 91.74348 | 98.05849442 | -0.2053749 | 0 | 0 | Pair of low cabinet, Boulle marquetry of pewter in brass background. BRASS MARQUETRY | Levasseur | 3 | 0 | 0 | Duke of Buccleuch and Queensberry | 0 | 1760 | 1780 | 1770 | 10 | 0 | 0 | France | 3 | Furniture | Marquetry Sheet Brass | 0 | 0 | 2015-07-06 | ED-XRF | CHARMed PyMca | 142 | Yannick Chastang | 0 | Bruker Tracer III-SD | YannickConfig1.0quant.cfg | 60 | 40 | 12 | 33 | µm | Ti | 0 | µm | 0 | µm | 0 | 0 | 0 | 0 | 0 | 0 | 0 | 0 | 0 | 0 | 0 | 0 | 0 | 1770_French_Levasseur_Cabinets_BoughtonHouse_Brass_CenralDoor_Xrf4.csv | 0.0160011 | 0.006916372 | 0.0196874 | 0.02066234 | 0.02169269 | 1.023006 | 0.3104956 | #N/A | 0.04842238 | 0.0124904 | 0.02868416 | 0.01915442 | 0.1587817 | #N/A | 0.0479936 | 0.3395646 | 0.2555754 | #N/A | 0.03946317 | #N/A | #N/A | #N/A | #N/A | #N/A | #N/A
500 | 1770_French_Levasseur_Cabinets_BoughtonHouse_Brass_PilasterPL_Xrf6.csv | -0.001117022 | ± | 0.01398158 | * | 0.0009959221 | ± | 0.006946259 | * | 0.2077119 | ± | 0.01844846 |  | -0.007626688 | ± | 0.02065466 | * | 0.04660517 | ± | 0.02174328 |  | 67.29351 | ± | 1.012208 |  | 31.16611 | ± | 0.319724 |  | #N/A | ± | #N/A | #N/A | 0.1475029 | ± | 0.04930904 |  | 6.238016e-05 | ± | 0.01241777 | * | 0.056352 | ± | 0.02841393 |  | -0.002537686 | ± | 0.01914375 | * | 0.07957128 | ± | 0.1583427 | * | #N/A | ± | #N/A | #N/A | 0.05299338 | ± | 0.04831455 |  | -0.008958294 | ± | 0.2664849 |  | 0.6198329 | ± | 0.2005715 |  | #N/A | ± | #N/A | #N/A | 0.003044829 | ± | 0.03926436 | * | #N/A | ± | #N/A | #N/A | #N/A | ± | #N/A | #N/A | #N/A | ± | #N/A | #N/A | #N/A | ± | #N/A | #N/A | #N/A | ± | #N/A | #N/A | #N/A | ± | #N/A | #N/A | 99.65406 | †† |  | 0.8326395 | 0 | 91.74348 | 96.26213229 | -1.000331 | R | 0 | Pair of low cabinet, Boulle marquetry of pewter in brass background. BRASS MARQUETRY | Levasseur | 3 | 0 | 0 | Duke of Buccleuch and Queensberry | 0 | 1760 | 1780 | 1770 | 10 | 0 | 0 | France | 3 | Furniture | Marquetry Sheet Brass | 0 | 0 | 2015-07-06 | ED-XRF | CHARMed PyMca | 142 | Yannick Chastang | 0 | Bruker Tracer III-SD | YannickConfig1.0quant.cfg | 60 | 40 | 12 | 33 | µm | Ti | 0 | µm | 0 | µm | 0 | 0 | 0 | 0 | 0 | 0 | 0 | 0 | 0 | 0 | 0 | 0 | 0 | 1770_French_Levasseur_Cabinets_BoughtonHouse_Brass_PilasterPL_Xrf6.csv | 0.01398158 | 0.006946259 | 0.01844846 | 0.02065466 | 0.02174328 | 1.012208 | 0.319724 | #N/A | 0.04930904 | 0.01241777 | 0.02841393 | 0.01914375 | 0.1583427 | #N/A | 0.04831455 | 0.2664849 | 0.2005715 | #N/A | 0.03926436 | #N/A | #N/A | #N/A | #N/A | #N/A | #N/A
501 | 1770_French_Levasseur_Cabinets_BoughtonHouse_Brass_PilasterPR_Xrf5.csv | 0.000537571 | ± | 0.01437012 | * | 0.003566711 | ± | 0.007012388 | * | 0.210335 | ± | 0.01846219 |  | -0.006742949 | ± | 0.02066136 | * | 0.04626913 | ± | 0.02174238 |  | 67.18903 | ± | 1.01299 |  | 31.27019 | ± | 0.3203228 |  | #N/A | ± | #N/A | #N/A | 0.1258008 | ± | 0.04909503 |  | 6.443774e-05 | ± | 0.01241781 | * | 0.05215276 | ± | 0.02832806 |  | 0.005139676 | ± | 0.01920841 | * | 0.07858765 | ± | 0.158342 | * | #N/A | ± | #N/A | #N/A | 0.05690128 | ± | 0.04835692 |  | -0.009736597 | ± | 0.2668114 |  | 0.6312905 | ± | 0.2008172 |  | #N/A | ± | #N/A | #N/A | -0.004598768 | ± | 0.03908419 | * | #N/A | ± | #N/A | #N/A | #N/A | ± | #N/A | #N/A | #N/A | ± | #N/A | #N/A | #N/A | ± | #N/A | #N/A | #N/A | ± | #N/A | #N/A | #N/A | ± | #N/A | #N/A | 99.64878 | †† |  | 0.7649816 | 0 | 91.74348 | 97.59294902 | -0.4113958 | R | 0 | Pair of low cabinet, Boulle marquetry of pewter in brass background. BRASS MARQUETRY | Levasseur | 3 | 0 | 0 | Duke of Buccleuch and Queensberry | 0 | 1760 | 1780 | 1770 | 10 | 0 | 0 | France | 3 | Furniture | Marquetry Sheet Brass | 0 | 0 | 2015-07-06 | ED-XRF | CHARMed PyMca | 142 | Yannick Chastang | 0 | Bruker Tracer III-SD | YannickConfig1.0quant.cfg | 60 | 40 | 12 | 33 | µm | Ti | 0 | µm | 0 | µm | 0 | 0 | 0 | 0 | 0 | 0 | 0 | 0 | 0 | 0 | 0 | 0 | 0 | 1770_French_Levasseur_Cabinets_BoughtonHouse_Brass_PilasterPR_Xrf5.csv | 0.01437012 | 0.007012388 | 0.01846219 | 0.02066136 | 0.02174238 | 1.01299 | 0.3203228 | #N/A | 0.04909503 | 0.01241781 | 0.02832806 | 0.01920841 | 0.158342 | #N/A | 0.04835692 | 0.2668114 | 0.2008172 | #N/A | 0.03908419 | #N/A | #N/A | #N/A | #N/A | #N/A | #N/A
502 | 1810_English_LeGaigneur_BoulleDesk_Windsor_Brass_CentralDrawer_Xrf1.csv | -0.0006317604 | ± | 0.01409526 | * | -0.002533527 | ± | 0.00685591 | * | 0.1872053 | ± | 0.01834369 |  | -0.008371485 | ± | 0.02064905 | * | 0.07714671 | ± | 0.02182912 |  | 68.35003 | ± | 1.004672 |  | 29.13552 | ± | 0.3083193 |  | #N/A | ± | #N/A | #N/A | 0.4634549 | ± | 0.05270075 |  | -0.001257826 | ± | 0.01238927 | * | 0.05460471 | ± | 0.02837817 |  | 0.02949495 | ± | 0.0194513 |  | 0.03694222 | ± | 0.158313 | * | #N/A | ± | #N/A | #N/A | 0.01752103 | ± | 0.04793418 | * | -0.009656063 | ± | 0.2841059 |  | 1.218648 | ± | 0.2138341 |  | #N/A | ± | #N/A | #N/A | 0.1389817 | ± | 0.0431744 |  | #N/A | ± | #N/A | #N/A | #N/A | ± | #N/A | #N/A | #N/A | ± | #N/A | #N/A | #N/A | ± | #N/A | #N/A | #N/A | ± | #N/A | #N/A | #N/A | ± | #N/A | #N/A | 99.68711 | †† |  | 1.004542 | 0 | 91.74348 | 95.60755 | -1.290007 | R | 0 | Pair of Mazarin Bureaux. MARQUETRY BRASS | Louis Le Gaigneur | 3 | 0 | 0 | The Royal Collection (UK) | 0 | 1812 | 1818 | 1815 | 3 | 0 | 0 | England | 3 | Furniture | Marquetry Sheet Brass | 0 | 0 | 2017-07-15 | ED-XRF | CHARMed PyMca | 1408 | Yannick Chastang | 0 | Bruker Tracer III-SD | YannickConfig1.0quant.cfg | 60 | 40 | 12 | 33 | µm | Ti | 0 | µm | 0 | µm | 0 | 0 | 0 | 0 | 0 | 0 | 0 | 0 | 0 | 0 | 0 | 0 | 0 | 1810_English_LeGaigneur_BoulleDesk_Windsor_Brass_CentralDrawer_Xrf1.csv | 0.01409526 | 0.00685591 | 0.01834369 | 0.02064905 | 0.02182912 | 1.004672 | 0.3083193 | #N/A | 0.05270075 | 0.01238927 | 0.02837817 | 0.0194513 | 0.158313 | #N/A | 0.04793418 | 0.2841059 | 0.2138341 | #N/A | 0.0431744 | #N/A | #N/A | #N/A | #N/A | #N/A | #N/A
503 | 1810_English_LeGaigneur_BoulleDesk_Windsor_Brass_CentralDrawer_Xrf2.csv | -0.001404345 | ± | 0.01391439 | * | 0.002052538 | ± | 0.006973406 | * | 0.1914481 | ± | 0.018365 |  | -0.008354403 | ± | 0.02064918 | * | 0.07336838 | ± | 0.02181812 |  | 68.41971 | ± | 1.004199 |  | 29.05884 | ± | 0.307899 |  | #N/A | ± | #N/A | #N/A | 0.4762495 | ± | 0.05284898 |  | -0.0007179217 | ± | 0.01240091 | * | 0.06521734 | ± | 0.02859609 |  | 0.03434016 | ± | 0.01950647 |  | 0.01605702 | ± | 0.1582989 | * | #N/A | ± | #N/A | #N/A | 0.02234565 | ± | 0.04798546 | * | -0.009656257 | ± | 0.2839637 |  | 1.213965 | ± | 0.213727 |  | #N/A | ± | #N/A | #N/A | 0.1326324 | ± | 0.04296202 |  | #N/A | ± | #N/A | #N/A | #N/A | ± | #N/A | #N/A | #N/A | ± | #N/A | #N/A | #N/A | ± | #N/A | #N/A | #N/A | ± | #N/A | #N/A | #N/A | ± | #N/A | #N/A | 99.68609 | †† | ††† | 1.534808 | 0 | 91.74348 | 94.0721 | -1.969502 | R | 0 | Pair of Mazarin Bureaux. MARQUETRY BRASS | Louis Le Gaigneur | 3 | 0 | 0 | The Royal Collection (UK) | 0 | 1812 | 1818 | 1815 | 3 | 0 | 0 | England | 3 | Furniture | Marquetry Sheet Brass | 0 | 0 | 2017-07-15 | ED-XRF | CHARMed PyMca | 1408 | Yannick Chastang | 0 | Bruker Tracer III-SD | YannickConfig1.0quant.cfg | 60 | 40 | 12 | 33 | µm | Ti | 0 | µm | 0 | µm | 0 | 0 | 0 | 0 | 0 | 0 | 0 | 0 | 0 | 0 | 0 | 0 | 0 | 1810_English_LeGaigneur_BoulleDesk_Windsor_Brass_CentralDrawer_Xrf2.csv | 0.01391439 | 0.006973406 | 0.018365 | 0.02064918 | 0.02181812 | 1.004199 | 0.307899 | #N/A | 0.05284898 | 0.01240091 | 0.02859609 | 0.01950647 | 0.1582989 | #N/A | 0.04798546 | 0.2839637 | 0.213727 | #N/A | 0.04296202 | #N/A | #N/A | #N/A | #N/A | #N/A | #N/A
504 | 1810_English_LeGaigneur_BoulleDesk_Windsor_Brass_SideDrawer_Xrf3.csv | 0.002401892 | ± | 0.01481112 | * | 0.001926164 | ± | 0.006970156 | * | 0.1505774 | ± | 0.01816779 |  | -0.008348607 | ± | 0.02064922 | * | 0.02396904 | ± | 0.02168422 |  | 66.22643 | ± | 1.020511 |  | 31.47118 | ± | 0.3214831 |  | #N/A | ± | #N/A | #N/A | 0.09735504 | ± | 0.04881821 |  | 0.001049125 | ± | 0.01243917 | * | 0.04588263 | ± | 0.02820033 |  | 0.01203088 | ± | 0.01927131 | * | 0.07057254 | ± | 0.1583364 | * | #N/A | ± | #N/A | #N/A | 0.006714337 | ± | 0.04781982 | * | 0.0003697223 | ± | 0.2917846 |  | 1.468147 | ± | 0.2196135 |  | #N/A | ± | #N/A | #N/A | 0.03555739 | ± | 0.04007794 |  | #N/A | ± | #N/A | #N/A | #N/A | ± | #N/A | #N/A | #N/A | ± | #N/A | #N/A | #N/A | ± | #N/A | #N/A | #N/A | ± | #N/A | #N/A | #N/A | ± | #N/A | #N/A | 99.60582 | †† |  | 0.9721752 | 0 | 91.74348 | 97.40614 | -0.4940654 | R | 0 | Pair of Mazarin Bureaux. MARQUETRY BRASS | Louis Le Gaigneur | 3 | 0 | 0 | The Royal Collection (UK) | 0 | 1812 | 1818 | 1815 | 3 | 0 | 0 | England | 3 | Furniture | Marquetry Sheet Brass | 0 | 0 | 2017-07-15 | ED-XRF | CHARMed PyMca | 1408 | Yannick Chastang | 0 | Bruker Tracer III-SD | YannickConfig1.0quant.cfg | 60 | 40 | 12 | 33 | µm | Ti | 0 | µm | 0 | µm | 0 | 0 | 0 | 0 | 0 | 0 | 0 | 0 | 0 | 0 | 0 | 0 | 0 | 1810_English_LeGaigneur_BoulleDesk_Windsor_Brass_SideDrawer_Xrf3.csv | 0.01481112 | 0.006970156 | 0.01816779 | 0.02064922 | 0.02168422 | 1.020511 | 0.3214831 | #N/A | 0.04881821 | 0.01243917 | 0.02820033 | 0.01927131 | 0.1583364 | #N/A | 0.04781982 | 0.2917846 | 0.2196135 | #N/A | 0.04007794 | #N/A | #N/A | #N/A | #N/A | #N/A | #N/A
505 | 1810_English_LeGaigneur_BoulleDesk_Windsor_Brass_SideDrawer_Xrf4.csv | -0.004495448 | ± | 0.01319659 | * | -0.001525988 | ± | 0.00688165 | * | 0.1482392 | ± | 0.01815705 |  | -0.008383419 | ± | 0.02064896 | * | 0.02512045 | ± | 0.02168713 |  | 66.20155 | ± | 1.020713 |  | 31.45201 | ± | 0.3213722 |  | #N/A | ± | #N/A | #N/A | 0.09285454 | ± | 0.04877479 |  | -0.001213712 | ± | 0.01239022 | * | 0.04489208 | ± | 0.0281802 |  | 0.01192283 | ± | 0.01927029 | * | 0.08128902 | ± | 0.1583439 | * | #N/A | ± | #N/A | #N/A | 0.01740568 | ± | 0.04793295 | * | -0.003807363 | ± | 0.2929019 |  | 1.503922 | ± | 0.2204544 |  | #N/A | ± | #N/A | #N/A | 0.03596254 | ± | 0.04008856 |  | #N/A | ± | #N/A | #N/A | #N/A | ± | #N/A | #N/A | #N/A | ± | #N/A | #N/A | #N/A | ± | #N/A | #N/A | #N/A | ± | #N/A | #N/A | #N/A | ± | #N/A | #N/A | 99.59574 | †† | ††† | 1.032361 | 0 | 91.74348 | 89.22291 | -4.115443 | R | 0 | Pair of Mazarin Bureaux. MARQUETRY BRASS | Louis Le Gaigneur | 3 | 0 | 0 | The Royal Collection (UK) | 0 | 1812 | 1818 | 1815 | 3 | 0 | 0 | England | 3 | Furniture | Marquetry Sheet Brass | 0 | 0 | 2017-07-15 | ED-XRF | CHARMed PyMca | 1408 | Yannick Chastang | 0 | Bruker Tracer III-SD | YannickConfig1.0quant.cfg | 60 | 40 | 12 | 33 | µm | Ti | 0 | µm | 0 | µm | 0 | 0 | 0 | 0 | 0 | 0 | 0 | 0 | 0 | 0 | 0 | 0 | 0 | 1810_English_LeGaigneur_BoulleDesk_Windsor_Brass_SideDrawer_Xrf4.csv | 0.01319659 | 0.00688165 | 0.01815705 | 0.02064896 | 0.02168713 | 1.020713 | 0.3213722 | #N/A | 0.04877479 | 0.01239022 | 0.0281802 | 0.01927029 | 0.1583439 | #N/A | 0.04793295 | 0.2929019 | 0.2204544 | #N/A | 0.04008856 | #N/A | #N/A | #N/A | #N/A | #N/A | #N/A
506 | 1810_English_LeGaigneur_BoulleDesk_Windsor_Brass_SideDrawer_Xrf5.csv | 0.004906169 | ± | 0.01540887 | * | 0.0002616729 | ± | 0.006927421 | * | 0.3019512 | ± | 0.01898791 |  | -0.008382171 | ± | 0.02064897 | * | 0.02699252 | ± | 0.02169188 |  | 65.89032 | ± | 1.023271 |  | 31.41282 | ± | 0.3211456 |  | #N/A | ± | #N/A | #N/A | 0.1195732 | ± | 0.04903407 |  | 0.0001111842 | ± | 0.01241883 | * | 0.05259264 | ± | 0.02833704 |  | 0.01399989 | ± | 0.01929013 | * | 0.1620696 | ± | 0.1584035 |  | #N/A | ± | #N/A | #N/A | 0.02700009 | ± | 0.04803507 | * | -0.0004924335 | ± | 0.2943915 |  | 1.551418 | ± | 0.2215756 |  | #N/A | ± | #N/A | #N/A | 0.03404891 | ± | 0.0400385 |  | #N/A | ± | #N/A | #N/A | #N/A | ± | #N/A | #N/A | #N/A | ± | #N/A | #N/A | #N/A | ± | #N/A | #N/A | #N/A | ± | #N/A | #N/A | #N/A | ± | #N/A | #N/A | 99.58919 | †† | ††† | 1.049107 | 0 | 91.74348 | 90.65901 | -3.47992 | R | 0 | Pair of Mazarin Bureaux. MARQUETRY BRASS | Louis Le Gaigneur | 3 | 0 | 0 | The Royal Collection (UK) | 0 | 1812 | 1818 | 1815 | 3 | 0 | 0 | England | 3 | Furniture | Marquetry Sheet Brass | 0 | 0 | 2017-07-15 | ED-XRF | CHARMed PyMca | 1408 | Yannick Chastang | 0 | Bruker Tracer III-SD | YannickConfig1.0quant.cfg | 60 | 40 | 12 | 33 | µm | Ti | 0 | µm | 0 | µm | 0 | 0 | 0 | 0 | 0 | 0 | 0 | 0 | 0 | 0 | 0 | 0 | 0 | 1810_English_LeGaigneur_BoulleDesk_Windsor_Brass_SideDrawer_Xrf5.csv | 0.01540887 | 0.006927421 | 0.01898791 | 0.02064897 | 0.02169188 | 1.023271 | 0.3211456 | #N/A | 0.04903407 | 0.01241883 | 0.02833704 | 0.01929013 | 0.1584035 | #N/A | 0.04803507 | 0.2943915 | 0.2215756 | #N/A | 0.0400385 | #N/A | #N/A | #N/A | #N/A | #N/A | #N/A
507 | 1810_English_LeGaigneur_BoulleDesk_Windsor_Brass_SideDrawer_Xrf6.csv | 0.0001085758 | ± | 0.01426912 | * | -0.0001551366 | ± | 0.006916738 | * | 0.1486637 | ± | 0.01815899 |  | -0.008383181 | ± | 0.02064896 | * | 0.02655057 | ± | 0.02169076 |  | 66.06804 | ± | 1.021803 |  | 31.60661 | ± | 0.3222679 |  | #N/A | ± | #N/A | #N/A | 0.09340961 | ± | 0.04878014 |  | 0.0002166257 | ± | 0.01242111 | * | 0.04548176 | ± | 0.02819218 |  | 0.01151546 | ± | 0.01926645 | * | 0.07127677 | ± | 0.1583369 | * | #N/A | ± | #N/A | #N/A | 0.03002156 | ± | 0.04806734 | * | 0.0001842918 | ± | 0.2918452 |  | 1.47009 | ± | 0.2196591 |  | #N/A | ± | #N/A | #N/A | 0.0377934 | ± | 0.0401367 |  | #N/A | ± | #N/A | #N/A | #N/A | ± | #N/A | #N/A | #N/A | ± | #N/A | #N/A | #N/A | ± | #N/A | #N/A | #N/A | ± | #N/A | #N/A | #N/A | ± | #N/A | #N/A | 99.60143 | †† | ††† | 0.8839747 | 0 | 91.74348 | 87.68129 | -4.797668 | R | 0 | Pair of Mazarin Bureaux. MARQUETRY BRASS | Louis Le Gaigneur | 3 | 0 | 0 | The Royal Collection (UK) | 0 | 1812 | 1818 | 1815 | 3 | 0 | 0 | England | 3 | Furniture | Marquetry Sheet Brass | 0 | 0 | 2017-07-15 | ED-XRF | CHARMed PyMca | 1408 | Yannick Chastang | 0 | Bruker Tracer III-SD | YannickConfig1.0quant.cfg | 60 | 40 | 12 | 33 | µm | Ti | 0 | µm | 0 | µm | 0 | 0 | 0 | 0 | 0 | 0 | 0 | 0 | 0 | 0 | 0 | 0 | 0 | 1810_English_LeGaigneur_BoulleDesk_Windsor_Brass_SideDrawer_Xrf6.csv | 0.01426912 | 0.006916738 | 0.01815899 | 0.02064896 | 0.02169076 | 1.021803 | 0.3222679 | #N/A | 0.04878014 | 0.01242111 | 0.02819218 | 0.01926645 | 0.1583369 | #N/A | 0.04806734 | 0.2918452 | 0.2196591 | #N/A | 0.0401367 | #N/A | #N/A | #N/A | #N/A | #N/A | #N/A
508 | 1810_English_LeGaigneur_BoulleDesk_Windsor_Brass_SideDrawer2_Xrf7.csv | -0.0007572703 | ± | 0.01406583 | * | 0.0009660695 | ± | 0.006945493 | * | 0.1444203 | ± | 0.01813963 |  | -0.00808059 | ± | 0.02065124 | * | 0.04090654 | ± | 0.02172805 |  | 70.90603 | ± | 0.9892608 |  | 27.01299 | ± | 0.2969634 |  | #N/A | ± | #N/A | #N/A | 0.1834137 | ± | 0.04966852 |  | -0.000645063 | ± | 0.01240248 | * | 0.04821253 | ± | 0.02824772 |  | 0.002868922 | ± | 0.01918869 | * | 0.05465254 | ± | 0.1583252 | * | #N/A | ± | #N/A | #N/A | 0.00970954 | ± | 0.04785144 | * | -0.006328539 | ± | 0.2853041 |  | 1.258009 | ± | 0.2147359 |  | #N/A | ± | #N/A | #N/A | 0.04015744 | ± | 0.04019922 |  | #N/A | ± | #N/A | #N/A | #N/A | ± | #N/A | #N/A | #N/A | ± | #N/A | #N/A | #N/A | ± | #N/A | #N/A | #N/A | ± | #N/A | #N/A | #N/A | ± | #N/A | #N/A | 99.68652 | †† |  | 1.190422 | 0 | 91.74348 | 95.17581 | -1.481069 | R | 0 | Pair of Mazarin Bureaux. MARQUETRY BRASS | Louis Le Gaigneur | 3 | 0 | 0 | The Royal Collection (UK) | 0 | 1812 | 1818 | 1815 | 3 | 0 | 0 | England | 3 | Furniture | Marquetry Sheet Brass | 0 | 0 | 2017-07-15 | ED-XRF | CHARMed PyMca | 1408 | Yannick Chastang | 0 | Bruker Tracer III-SD | YannickConfig1.0quant.cfg | 60 | 40 | 12 | 33 | µm | Ti | 0 | µm | 0 | µm | 0 | 0 | 0 | 0 | 0 | 0 | 0 | 0 | 0 | 0 | 0 | 0 | 0 | 1810_English_LeGaigneur_BoulleDesk_Windsor_Brass_SideDrawer2_Xrf7.csv | 0.01406583 | 0.006945493 | 0.01813963 | 0.02065124 | 0.02172805 | 0.9892608 | 0.2969634 | #N/A | 0.04966852 | 0.01240248 | 0.02824772 | 0.01918869 | 0.1583252 | #N/A | 0.04785144 | 0.2853041 | 0.2147359 | #N/A | 0.04019922 | #N/A | #N/A | #N/A | #N/A | #N/A | #N/A
509 | 1810_English_LeGaigneur_BoulleDesk_Windsor_Brass_SideDrawer2_Xrf8.csv | 0.00294454 | ± | 0.01494012 | * | 0.004418561 | ± | 0.00703436 | * | 0.1524172 | ± | 0.01817628 |  | -0.008386739 | ± | 0.02064893 | * | 0.0372803 | ± | 0.02171848 |  | 70.80485 | ± | 0.989795 |  | 26.89716 | ± | 0.2963603 |  | #N/A | ± | #N/A | #N/A | 0.2528497 | ± | 0.05038252 |  | 0.004885807 | ± | 0.01252322 | * | 0.07825256 | ± | 0.02886606 |  | 0.005902649 | ± | 0.01921515 | * | 0.1002666 | ± | 0.1583576 | * | #N/A | ± | #N/A | #N/A | 0.04082026 | ± | 0.04818315 |  | -0.004081134 | ± | 0.285737 |  | 1.27219 | ± | 0.2150617 |  | #N/A | ± | #N/A | #N/A | 0.05833079 | ± | 0.04069334 |  | #N/A | ± | #N/A | #N/A | #N/A | ± | #N/A | #N/A | #N/A | ± | #N/A | #N/A | #N/A | ± | #N/A | #N/A | #N/A | ± | #N/A | #N/A | #N/A | ± | #N/A | #N/A | 99.70011 | †† | ††† | 1.304883 | 0 | 91.74348 | 90.27571 | -3.649542 | R | 0 | Pair of Mazarin Bureaux. MARQUETRY BRASS | Louis Le Gaigneur | 3 | 0 | 0 | The Royal Collection (UK) | 0 | 1812 | 1818 | 1815 | 3 | 0 | 0 | England | 3 | Furniture | Marquetry Sheet Brass | 0 | 0 | 2017-07-15 | ED-XRF | CHARMed PyMca | 1408 | Yannick Chastang | 0 | Bruker Tracer III-SD | YannickConfig1.0quant.cfg | 60 | 40 | 12 | 33 | µm | Ti | 0 | µm | 0 | µm | 0 | 0 | 0 | 0 | 0 | 0 | 0 | 0 | 0 | 0 | 0 | 0 | 0 | 1810_English_LeGaigneur_BoulleDesk_Windsor_Brass_SideDrawer2_Xrf8.csv | 0.01494012 | 0.00703436 | 0.01817628 | 0.02064893 | 0.02171848 | 0.989795 | 0.2963603 | #N/A | 0.05038252 | 0.01252322 | 0.02886606 | 0.01921515 | 0.1583576 | #N/A | 0.04818315 | 0.285737 | 0.2150617 | #N/A | 0.04069334 | #N/A | #N/A | #N/A | #N/A | #N/A | #N/A
510 | 1840_English_ThomasParker_PairRedBoulleTables_Bowhill_BrassMarquetry_ContrePartie_Drawer_Xrf1.csv | -0.005635225 | ± | 0.01293428 | * | -0.000803109 | ± | 0.006900143 | * | 0.05447427 | ± | 0.01777465 |  | -0.00789774 | ± | 0.02065262 | * | 0.06029194 | ± | 0.02178088 |  | 67.91066 | ± | 1.007723 |  | 29.73115 | ± | 0.3116099 |  | #N/A | ± | #N/A | #N/A | 0.01234698 | ± | 0.0480159 | * | 0.001197614 | ± | 0.0124424 | * | 0.03010229 | ± | 0.02788146 |  | 0.02660388 | ± | 0.01941947 |  | 0.5722456 | ± | 0.1587698 |  | #N/A | ± | #N/A | #N/A | 0.02098212 | ± | 0.04797095 | * | -0.009448399 | ± | 0.2852942 |  | 1.257682 | ± | 0.2147284 |  | #N/A | ± | #N/A | #N/A | -0.004754564 | ± | 0.03908056 | * | #N/A | ± | #N/A | #N/A | #N/A | ± | #N/A | #N/A | #N/A | ± | #N/A | #N/A | #N/A | ± | #N/A | #N/A | #N/A | ± | #N/A | #N/A | #N/A | ± | #N/A | #N/A | 99.6492 | †† |  | 0.2685565 | 0 | 91.74348 | 99.31211 | 0.3493938 | R | 0 | Pair of red Buhl (Boulle) marquetry tables, 5th Duke, Bowhill House. BRASS MARQUETRY | Thomas Parker | 3 | 0 | 0 | Duke of Buccleuch and Queensberry, Bowhill House | 0 | 1810 | 1850 | 1830 | 20 | 0 | 0 | English | 3 | Furniture | Marquetry Sheet Brass | 0 | 0 | 2015-06-08 | ED-XRF | CHARMed PyMca | 114 | Yannick Chastang | 0 | Bruker Tracer III-SD | YannickConfig1.0quant.cfg | 60 | 40 | 12 | 33 | µm | Ti | 0 | µm | 0 | µm | 0 | 0 | 0 | 0 | 0 | 0 | 0 | 0 | 0 | 0 | 0 | 0 | 0 | 1840_English_ThomasParker_PairRedBoulleTables_Bowhill_BrassMarquetry_ContrePartie_Drawer_Xrf1.csv | 0.01293428 | 0.006900143 | 0.01777465 | 0.02065262 | 0.02178088 | 1.007723 | 0.3116099 | #N/A | 0.0480159 | 0.0124424 | 0.02788146 | 0.01941947 | 0.1587698 | #N/A | 0.04797095 | 0.2852942 | 0.2147284 | #N/A | 0.03908056 | #N/A | #N/A | #N/A | #N/A | #N/A | #N/A
511 | 1840_English_ThomasParker_PairRedBoulleTables_Bowhill_BrassMarquetry_ContrePartie_Drawer_Xrf2.csv | -0.004443098 | ± | 0.01320867 | * | 0.001743493 | ± | 0.006965461 | * | 0.05407309 | ± | 0.01777322 |  | -0.00747703 | ± | 0.02065579 | * | 0.06381722 | ± | 0.02179079 |  | 68.08915 | ± | 1.006469 |  | 29.64619 | ± | 0.3111377 |  | #N/A | ± | #N/A | #N/A | 0.04290146 | ± | 0.04829997 |  | 0.001351685 | ± | 0.01244575 | * | 0.03720267 | ± | 0.02802448 |  | 0.02796507 | ± | 0.01943436 |  | 0.5684423 | ± | 0.1587659 |  | #N/A | ± | #N/A | #N/A | 0.002194447 | ± | 0.0477722 | * | -0.009859491 | ± | 0.2818295 |  | 1.143419 | ± | 0.2121207 |  | #N/A | ± | #N/A | #N/A | 0.002667525 | ± | 0.03925537 | * | #N/A | ± | #N/A | #N/A | #N/A | ± | #N/A | #N/A | #N/A | ± | #N/A | #N/A | #N/A | ± | #N/A | #N/A | #N/A | ± | #N/A | #N/A | #N/A | ± | #N/A | #N/A | 99.65934 | †† |  | 0.3432582 | 0 | 91.74348 | 99.93001 | 0.6228391 | R | 0 | Pair of red Buhl (Boulle) marquetry tables, 5th Duke, Bowhill House. BRASS MARQUETRY | Thomas Parker | 3 | 0 | 0 | Duke of Buccleuch and Queensberry, Bowhill House | 0 | 1810 | 1850 | 1830 | 20 | 0 | 0 | English | 3 | Furniture | Marquetry Sheet Brass | 0 | 0 | 2015-06-08 | ED-XRF | CHARMed PyMca | 114 | Yannick Chastang | 0 | Bruker Tracer III-SD | YannickConfig1.0quant.cfg | 60 | 40 | 12 | 33 | µm | Ti | 0 | µm | 0 | µm | 0 | 0 | 0 | 0 | 0 | 0 | 0 | 0 | 0 | 0 | 0 | 0 | 0 | 1840_English_ThomasParker_PairRedBoulleTables_Bowhill_BrassMarquetry_ContrePartie_Drawer_Xrf2.csv | 0.01320867 | 0.006965461 | 0.01777322 | 0.02065579 | 0.02179079 | 1.006469 | 0.3111377 | #N/A | 0.04829997 | 0.01244575 | 0.02802448 | 0.01943436 | 0.1587659 | #N/A | 0.0477722 | 0.2818295 | 0.2121207 | #N/A | 0.03925537 | #N/A | #N/A | #N/A | #N/A | #N/A | #N/A
512 | 1840_English_ThomasParker_PairRedBoulleTables_Bowhill_BrassMarquetry_ContrePartie_Drawer_Xrf3.csv | 0.006493265 | ± | 0.01579087 | * | -0.001022232 | ± | 0.006894535 | * | 0.04677365 | ± | 0.01774744 |  | -0.008385571 | ± | 0.02064894 | * | 0.0643636 | ± | 0.02179233 |  | 68.40672 | ± | 1.004287 |  | 29.54214 | ± | 0.3105607 |  | #N/A | ± | #N/A | #N/A | 0.02106205 | ± | 0.04809643 | * | 0.0009643995 | ± | 0.01243733 | * | 0.02560398 | ± | 0.02779125 |  | 0.01421467 | ± | 0.0192922 | * | 0.559664 | ± | 0.1587569 |  | #N/A | ± | #N/A | #N/A | 0.01302743 | ± | 0.04788654 | * | -0.008430956 | ± | 0.2773273 |  | 0.9928464 | ± | 0.2087321 |  | #N/A | ± | #N/A | #N/A | -0.003318205 | ± | 0.03911408 | * | #N/A | ± | #N/A | #N/A | #N/A | ± | #N/A | #N/A | #N/A | ± | #N/A | #N/A | #N/A | ± | #N/A | #N/A | #N/A | ± | #N/A | #N/A | #N/A | ± | #N/A | #N/A | 99.67272 | †† |  | 0.3253908 | 0 | 91.74348 | 95.50579 | -1.335041 | R | 0 | Pair of red Buhl (Boulle) marquetry tables, 5th Duke, Bowhill House. BRASS MARQUETRY | Thomas Parker | 3 | 0 | 0 | Duke of Buccleuch and Queensberry, Bowhill House | 0 | 1810 | 1850 | 1830 | 20 | 0 | 0 | English | 3 | Furniture | Marquetry Sheet Brass | 0 | 0 | 2015-06-08 | ED-XRF | CHARMed PyMca | 114 | Yannick Chastang | 0 | Bruker Tracer III-SD | YannickConfig1.0quant.cfg | 60 | 40 | 12 | 33 | µm | Ti | 0 | µm | 0 | µm | 0 | 0 | 0 | 0 | 0 | 0 | 0 | 0 | 0 | 0 | 0 | 0 | 0 | 1840_English_ThomasParker_PairRedBoulleTables_Bowhill_BrassMarquetry_ContrePartie_Drawer_Xrf3.csv | 0.01579087 | 0.006894535 | 0.01774744 | 0.02064894 | 0.02179233 | 1.004287 | 0.3105607 | #N/A | 0.04809643 | 0.01243733 | 0.02779125 | 0.0192922 | 0.1587569 | #N/A | 0.04788654 | 0.2773273 | 0.2087321 | #N/A | 0.03911408 | #N/A | #N/A | #N/A | #N/A | #N/A | #N/A
513 | 1840_English_ThomasParker_PairRedBoulleTables_Bowhill_BrassMarquetry_ContrePartie_Drawer_Xrf4.csv | 0.002448618 | ± | 0.01482222 | * | -0.0005624546 | ± | 0.006906304 | * | 0.05660784 | ± | 0.0177823 |  | -0.008378764 | ± | 0.02064899 | * | 0.06007843 | ± | 0.02178028 |  | 68.09089 | ± | 1.006457 |  | 29.66719 | ± | 0.3112543 |  | #N/A | ± | #N/A | #N/A | 0.03192319 | ± | 0.04819734 | * | 0.001845749 | ± | 0.01245651 | * | 0.03700968 | ± | 0.02802058 |  | 0.02668823 | ± | 0.01942039 |  | 0.567087 | ± | 0.1587645 |  | #N/A | ± | #N/A | #N/A | 0.009530325 | ± | 0.04784955 | * | -0.009831021 | ± | 0.2815248 |  | 1.133303 | ± | 0.2118914 |  | #N/A | ± | #N/A | #N/A | -0.006807696 | ± | 0.03903291 | * | #N/A | ± | #N/A | #N/A | #N/A | ± | #N/A | #N/A | #N/A | ± | #N/A | #N/A | #N/A | ± | #N/A | #N/A | #N/A | ± | #N/A | #N/A | #N/A | ± | #N/A | #N/A | 99.65902 | †† |  | 0.3075283 | 0 | 91.74348 | 99.82599 | 0.5768071 | R | 0 | Pair of red Buhl (Boulle) marquetry tables, 5th Duke, Bowhill House. BRASS MARQUETRY | Thomas Parker | 3 | 0 | 0 | Duke of Buccleuch and Queensberry, Bowhill House | 0 | 1810 | 1850 | 1830 | 20 | 0 | 0 | English | 3 | Furniture | Marquetry Sheet Brass | 0 | 0 | 2015-06-08 | ED-XRF | CHARMed PyMca | 114 | Yannick Chastang | 0 | Bruker Tracer III-SD | YannickConfig1.0quant.cfg | 60 | 40 | 12 | 33 | µm | Ti | 0 | µm | 0 | µm | 0 | 0 | 0 | 0 | 0 | 0 | 0 | 0 | 0 | 0 | 0 | 0 | 0 | 1840_English_ThomasParker_PairRedBoulleTables_Bowhill_BrassMarquetry_ContrePartie_Drawer_Xrf4.csv | 0.01482222 | 0.006906304 | 0.0177823 | 0.02064899 | 0.02178028 | 1.006457 | 0.3112543 | #N/A | 0.04819734 | 0.01245651 | 0.02802058 | 0.01942039 | 0.1587645 | #N/A | 0.04784955 | 0.2815248 | 0.2118914 | #N/A | 0.03903291 | #N/A | #N/A | #N/A | #N/A | #N/A | #N/A
514 | 1830_ThomasParker_RedBoulle_MarquetryTable_Brass_Drawer1.csv | 0.003240188 | ± | 0.01501053 | * | 0.0002314344 | ± | 0.006926646 | * | 0.08496605 | ± | 0.01788866 |  | -0.008359375 | ± | 0.02064914 | * | 0.04237569 | ± | 0.02173195 |  | 63.76873 | ± | 1.042282 |  | 34.5507 | ± | 0.3399085 |  | #N/A | ± | #N/A | #N/A | 0.09618648 | ± | 0.04880692 |  | 0.0005921016 | ± | 0.01242925 | * | 0.04363535 | ± | 0.02815469 |  | 0.003869447 | ± | 0.01919732 | * | 0.02045605 | ± | 0.1583019 | * | #N/A | ± | #N/A | #N/A | 0.01939398 | ± | 0.04795407 | * | 0.009540888 | ± | 0.2757538 |  | 0.9396422 | ± | 0.2075478 |  | #N/A | ± | #N/A | #N/A | 0.0339046 | ± | 0.04003473 |  | #N/A | ± | #N/A | #N/A | #N/A | ± | #N/A | #N/A | #N/A | ± | #N/A | #N/A | #N/A | ± | #N/A | #N/A | #N/A | ± | #N/A | #N/A | #N/A | ± | #N/A | #N/A | 99.60911 | †† |  | 1.542044 | 0 | 91.74348 | 97.31592 | -0.5339907 | R | 0 | Card table, red Buhl (Boulle) marquetry). BRASS MARQUETRY | Thomas Parker | 2 | 0 | 0 | Ian Butchoff, London dealer | 0 | 1810 | 1850 | 1830 | 20 | 0 | 0 | England | 2 | Furniture | Marquetry Sheet Brass | 0 | 0 | 2017-08-29 | ED-XRF | CHARMed PyMca | 1453 | Yannick Chastang | 0 | Bruker Tracer III-SD | YannickConfig1.0quant.cfg | 60 | 40 | 12 | 33 | µm | Ti | 0 | µm | 0 | µm | 0 | 0 | 0 | 0 | 0 | 0 | 0 | 0 | 0 | 0 | 0 | 0 | 0 | 1830_ThomasParker_RedBoulle_MarquetryTable_Brass_Drawer1.csv | 0.01501053 | 0.006926646 | 0.01788866 | 0.02064914 | 0.02173195 | 1.042282 | 0.3399085 | #N/A | 0.04880692 | 0.01242925 | 0.02815469 | 0.01919732 | 0.1583019 | #N/A | 0.04795407 | 0.2757538 | 0.2075478 | #N/A | 0.04003473 | #N/A | #N/A | #N/A | #N/A | #N/A | #N/A
515 | 1830_ThomasParker_RedBoulle_MarquetryTable_Brass_Drawer2.csv | -0.002330005 | ± | 0.01369845 | * | 0.004474701 | ± | 0.007035809 | * | 0.08234414 | ± | 0.01787846 |  | -0.007496496 | ± | 0.02065565 | * | 0.04645249 | ± | 0.02174287 |  | 63.75662 | ± | 1.042398 |  | 34.59628 | ± | 0.3401903 |  | #N/A | ± | #N/A | #N/A | 0.08582769 | ± | 0.04870722 |  | -0.001407162 | ± | 0.01238606 | * | 0.04116637 | ± | 0.02810464 |  | -0.003085799 | ± | 0.01913935 | * | 0.01113488 | ± | 0.1582956 | * | #N/A | ± | #N/A | #N/A | 0.01398216 | ± | 0.04789665 | * | -0.0004523137 | ± | 0.27571 |  | 0.9381576 | ± | 0.2075148 |  | #N/A | ± | #N/A | #N/A | 0.03422674 | ± | 0.04004314 |  | #N/A | ± | #N/A | #N/A | #N/A | ± | #N/A | #N/A | #N/A | ± | #N/A | #N/A | #N/A | ± | #N/A | #N/A | #N/A | ± | #N/A | #N/A | #N/A | ± | #N/A | #N/A | 99.59589 | †† |  | 1.732684 | 0 | 91.74348 | 96.48648 | -0.9010489 | R | 0 | Card table, red Buhl (Boulle) marquetry). BRASS MARQUETRY | Thomas Parker | 2 | 0 | 0 | Ian Butchoff, London dealer | 0 | 1810 | 1850 | 1830 | 20 | 0 | 0 | England | 2 | Furniture | Marquetry Sheet Brass | 0 | 0 | 2017-08-29 | ED-XRF | CHARMed PyMca | 1453 | Yannick Chastang | 0 | Bruker Tracer III-SD | YannickConfig1.0quant.cfg | 60 | 40 | 12 | 33 | µm | Ti | 0 | µm | 0 | µm | 0 | 0 | 0 | 0 | 0 | 0 | 0 | 0 | 0 | 0 | 0 | 0 | 0 | 1830_ThomasParker_RedBoulle_MarquetryTable_Brass_Drawer2.csv | 0.01369845 | 0.007035809 | 0.01787846 | 0.02065565 | 0.02174287 | 1.042398 | 0.3401903 | #N/A | 0.04870722 | 0.01238606 | 0.02810464 | 0.01913935 | 0.1582956 | #N/A | 0.04789665 | 0.27571 | 0.2075148 | #N/A | 0.04004314 | #N/A | #N/A | #N/A | #N/A | #N/A | #N/A
516 | 1830_ThomasParker_RedBoulle_MarquetryTable_Brass_Drawer3.csv | 0.0007400216 | ± | 0.01441784 | * | 0.002648811 | ± | 0.006988746 | * | 0.09120458 | ± | 0.01791321 |  | -0.008063073 | ± | 0.02065137 | * | 0.04928888 | ± | 0.02175054 |  | 63.93459 | ± | 1.040696 |  | 34.28597 | ± | 0.3382768 |  | #N/A | ± | #N/A | #N/A | 0.07955453 | ± | 0.04864711 |  | -0.0005376904 | ± | 0.0124048 | * | 0.04403033 | ± | 0.02816271 |  | 0.02360583 | ± | 0.01938731 |  | 0.01926762 | ± | 0.1583011 | * | #N/A | ± | #N/A | #N/A | 0.01653439 | ± | 0.04792371 | * | 0.00641657 | ± | 0.2781809 |  | 1.021579 | ± | 0.2093746 |  | #N/A | ± | #N/A | #N/A | 0.03423044 | ± | 0.04004324 |  | #N/A | ± | #N/A | #N/A | #N/A | ± | #N/A | #N/A | #N/A | ± | #N/A | #N/A | #N/A | ± | #N/A | #N/A | #N/A | ± | #N/A | #N/A | #N/A | ± | #N/A | #N/A | 99.60106 | †† |  | 1.793161 | 0 | 91.74348 | 96.98239 | -0.6815886 | R | 0 | Card table, red Buhl (Boulle) marquetry). BRASS MARQUETRY | Thomas Parker | 2 | 0 | 0 | Ian Butchoff, London dealer | 0 | 1810 | 1850 | 1830 | 20 | 0 | 0 | England | 2 | Furniture | Marquetry Sheet Brass | 0 | 0 | 2017-08-29 | ED-XRF | CHARMed PyMca | 1453 | Yannick Chastang | 0 | Bruker Tracer III-SD | YannickConfig1.0quant.cfg | 60 | 40 | 12 | 33 | µm | Ti | 0 | µm | 0 | µm | 0 | 0 | 0 | 0 | 0 | 0 | 0 | 0 | 0 | 0 | 0 | 0 | 0 | 1830_ThomasParker_RedBoulle_MarquetryTable_Brass_Drawer3.csv | 0.01441784 | 0.006988746 | 0.01791321 | 0.02065137 | 0.02175054 | 1.040696 | 0.3382768 | #N/A | 0.04864711 | 0.0124048 | 0.02816271 | 0.01938731 | 0.1583011 | #N/A | 0.04792371 | 0.2781809 | 0.2093746 | #N/A | 0.04004324 | #N/A | #N/A | #N/A | #N/A | #N/A | #N/A
517 | 1830_ThomasParker_RedBoulle_MarquetryTable_Brass_Drawer4.csv | -0.009012777 | ± | 0.01216446 | * | 0.001977964 | ± | 0.006971488 | * | 0.07863123 | ± | 0.01786415 |  | -0.004787681 | ± | 0.02067629 | * | 0.04251296 | ± | 0.02173232 |  | 63.90673 | ± | 1.040961 |  | 34.35083 | ± | 0.3386758 |  | #N/A | ± | #N/A | #N/A | 0.08046204 | ± | 0.04865579 |  | -0.001371296 | ± | 0.01238683 | * | 0.0442904 | ± | 0.02816799 |  | 0.00274218 | ± | 0.01918761 | * | 0.003096386 | ± | 0.1582903 | * | #N/A | ± | #N/A | #N/A | 0.02529253 | ± | 0.04801685 | * | -0.008085056 | ± | 0.2786319 |  | 1.036724 | ± | 0.209714 |  | #N/A | ± | #N/A | #N/A | 0.03635078 | ± | 0.04009875 |  | #N/A | ± | #N/A | #N/A | #N/A | ± | #N/A | #N/A | #N/A | ± | #N/A | #N/A | #N/A | ± | #N/A | #N/A | #N/A | ± | #N/A | #N/A | #N/A | ± | #N/A | #N/A | 99.58639 | †† |  | 2.281858 | 0 | 91.74348 | 97.79098 | -0.3237608 | R | 0 | Card table, red Buhl (Boulle) marquetry). BRASS MARQUETRY | Thomas Parker | 2 | 0 | 0 | Ian Butchoff, London dealer | 0 | 1810 | 1850 | 1830 | 20 | 0 | 0 | England | 2 | Furniture | Marquetry Sheet Brass | 0 | 0 | 2017-08-29 | ED-XRF | CHARMed PyMca | 1453 | Yannick Chastang | 0 | Bruker Tracer III-SD | YannickConfig1.0quant.cfg | 60 | 40 | 12 | 33 | µm | Ti | 0 | µm | 0 | µm | 0 | 0 | 0 | 0 | 0 | 0 | 0 | 0 | 0 | 0 | 0 | 0 | 0 | 1830_ThomasParker_RedBoulle_MarquetryTable_Brass_Drawer4.csv | 0.01216446 | 0.006971488 | 0.01786415 | 0.02067629 | 0.02173232 | 1.040961 | 0.3386758 | #N/A | 0.04865579 | 0.01238683 | 0.02816799 | 0.01918761 | 0.1582903 | #N/A | 0.04801685 | 0.2786319 | 0.209714 | #N/A | 0.04009875 | #N/A | #N/A | #N/A | #N/A | #N/A | #N/A
518 | parkerboullecofferbrass.csv | -0.00669849 | ± | 0.01269073 | * | 0.007412327 | ± | 0.007111815 |  | 0.1585179 | ± | 0.0182047 |  | -0.006557532 | ± | 0.02066277 | * | 0.01913405 | ± | 0.02167211 |  | 66.57512 | ± | 1.017721 |  | 30.89363 | ± | 0.3181629 |  | #N/A | ± | #N/A | #N/A | 0.01519678 | ± | 0.04804219 | * | -0.0001417814 | ± | 0.01241335 | * | 0.05107156 | ± | 0.02830599 |  | 0.004955065 | ± | 0.01920679 | * | 0.1562185 | ± | 0.158399 |  | #N/A | ± | #N/A | #N/A | 0.00639565 | ± | 0.04781646 | * | -0.008970778 | ± | 0.2996092 |  | 1.716014 | ± | 0.2255027 |  | #N/A | ± | #N/A | #N/A | -0.005449644 | ± | 0.03906439 | * | #N/A | ± | #N/A | #N/A | #N/A | ± | #N/A | #N/A | #N/A | ± | #N/A | #N/A | #N/A | ± | #N/A | #N/A | #N/A | ± | #N/A | #N/A | #N/A | ± | #N/A | #N/A | 99.57585 | †† |  | 0.824191 | 0 | 91.74348 | 98.84594166 | 0.1430993 | R | 0 | Boulle coffer on stand. BRASS MARQUETRY | Thomas Parker | 3 | 0 | 0 | Duke of Buccleuch, Boughton House | 0 | 1815 | 1845 | 1830 | 15 | 0 | 0 | England | 3 | Furniture | Marquetry Sheet Brass | 0 | 0 | 2015-04-03 | ED-XRF | CHARMed PyMca | 48 | Yannick Chastang | 0 | Bruker Tracer III-SD | YannickConfig1.0quant.cfg | 60 | 40 | 12 | 33 | µm | Ti | 0 | µm | 0 | µm | 0 | 0 | 0 | 0 | 0 | 0 | 0 | 0 | 0 | 0 | 0 | 0 | 0 | parkerboullecofferbrass.csv | 0.01269073 | 0.007111815 | 0.0182047 | 0.02066277 | 0.02167211 | 1.017721 | 0.3181629 | #N/A | 0.04804219 | 0.01241335 | 0.02830599 | 0.01920679 | 0.158399 | #N/A | 0.04781646 | 0.2996092 | 0.2255027 | #N/A | 0.03906439 | #N/A | #N/A | #N/A | #N/A | #N/A | #N/A
519 | parkerboullecofferbrass2.csv | -0.002539703 | ± | 0.01364965 | * | 0.0006865217 | ± | 0.006938318 | * | 0.1495512 | ± | 0.01816306 |  | -0.00823049 | ± | 0.02065011 | * | 0.01851018 | ± | 0.02167056 |  | 66.21196 | ± | 1.020628 |  | 30.975 | ± | 0.3186281 |  | #N/A | ± | #N/A | #N/A | 0.03018727 | ± | 0.04818117 | * | -0.0001044015 | ± | 0.01241416 | * | 0.04729516 | ± | 0.02822905 |  | -0.003253362 | ± | 0.01913801 | * | 0.1555449 | ± | 0.1583985 |  | #N/A | ± | #N/A | #N/A | 0.0200346 | ± | 0.04796088 | * | -0.009344003 | ± | 0.3079695 |  | 1.97426 | ± | 0.2317952 |  | #N/A | ± | #N/A | #N/A | 0.002152832 | ± | 0.03924312 | * | #N/A | ± | #N/A | #N/A | #N/A | ± | #N/A | #N/A | #N/A | ± | #N/A | #N/A | #N/A | ± | #N/A | #N/A | #N/A | ± | #N/A | #N/A | #N/A | ± | #N/A | #N/A | 99.56171 | †† |  | 0.6941859 | 0 | 91.74348 | 96.57845 | -0.8603483 | R | 0 | Boulle coffer on stand. BRASS MARQUETRY | Thomas Parker | 3 | 0 | 0 | Duke of Buccleuch, Boughton House | 0 | 1815 | 1845 | 1830 | 15 | 0 | 0 | England | 3 | Furniture | Marquetry Sheet Brass | 0 | 0 | 2015-04-03 | ED-XRF | CHARMed PyMca | 48 | Yannick Chastang | 0 | Bruker Tracer III-SD | YannickConfig1.0quant.cfg | 60 | 40 | 12 | 33 | µm | Ti | 0 | µm | 0 | µm | 0 | 0 | 0 | 0 | 0 | 0 | 0 | 0 | 0 | 0 | 0 | 0 | 0 | parkerboullecofferbrass2.csv | 0.01364965 | 0.006938318 | 0.01816306 | 0.02065011 | 0.02167056 | 1.020628 | 0.3186281 | #N/A | 0.04818117 | 0.01241416 | 0.02822905 | 0.01913801 | 0.1583985 | #N/A | 0.04796088 | 0.3079695 | 0.2317952 | #N/A | 0.03924312 | #N/A | #N/A | #N/A | #N/A | #N/A | #N/A
520 | 1840_English_RedBoulle_LargepairVitrines_Bookcases_Drumlanrig_Frontdoor_BrassMarquetry_BorderStrip_Unprepared.csv | -0.0009018835 | ± | 0.01403195 | * | 0.002181141 | ± | 0.006976713 | * | 0.08808775 | ± | 0.01790089 |  | -0.006502813 | ± | 0.02066318 | * | 0.03351233 | ± | 0.02170865 |  | 63.68256 | ± | 1.043112 |  | 33.12115 | ± | 0.331204 |  | #N/A | ± | #N/A | #N/A | -0.003002041 | ± | 0.04787502 | * | -0.0009162244 | ± | 0.01239663 | * | 0.06581066 | ± | 0.02860832 |  | 0.006304932 | ± | 0.01921873 | * | 0.01748897 | ± | 0.1582999 | * | #N/A | ± | #N/A | #N/A | 0.01608368 | ± | 0.04791893 | * | 0.002567255 | ± | 0.3232861 |  | 2.431314 | ± | 0.2433233 |  | #N/A | ± | #N/A | #N/A | 0.07298227 | ± | 0.04110909 |  | #N/A | ± | #N/A | #N/A | #N/A | ± | #N/A | #N/A | #N/A | ± | #N/A | #N/A | #N/A | ± | #N/A | #N/A | #N/A | ± | #N/A | #N/A | #N/A | ± | #N/A | #N/A | 99.52872 | †† |  | 1.336261 | 0 | 91.74348 | 100.5334 | 0.8898696 | R | 0 | Red Boulle marquetry bookcase. BRASS MARQUETRY | Anonymous | 2 | 0 | 0 | Duke of Buccleuch and Queensberry, Drumlanrig Castle | , possibly supplied by Baldock, London, for 5th Duke of Buccleuch | 1830 | 1850 | 1840 | 10 | 0 | 0 | England | 2 | Furniture | Marquetry Sheet Brass | 0 | 0 | 2015-06-05 | ED-XRF | CHARMed PyMca | 111 | Yannick Chastang | 0 | Bruker Tracer III-SD | YannickConfig1.0quant.cfg | 60 | 40 | 12 | 33 | µm | Ti | 0 | µm | 0 | µm | 0 | 0 | 0 | 0 | 0 | 0 | 0 | 0 | 0 | 0 | 0 | 0 | 0 | 1840_English_RedBoulle_LargepairVitrines_Bookcases_Drumlanrig_Frontdoor_BrassMarquetry_BorderStrip_Unprepared.csv | 0.01403195 | 0.006976713 | 0.01790089 | 0.02066318 | 0.02170865 | 1.043112 | 0.331204 | #N/A | 0.04787502 | 0.01239663 | 0.02860832 | 0.01921873 | 0.1582999 | #N/A | 0.04791893 | 0.3232861 | 0.2433233 | #N/A | 0.04110909 | #N/A | #N/A | #N/A | #N/A | #N/A | #N/A
521 | 1840_English_RedBoulle_LargepairVitrines_Bookcases_Drumlanrig_Frontdoor_BrassMarquetry_doorframemarquetry_Unprepared_Xrf5.csv | 0.001616087 | ± | 0.01462482 | * | 0.002078288 | ± | 0.006974068 | * | 0.1111629 | ± | 0.01799457 |  | -0.008380966 | ± | 0.02064898 | * | 0.03900863 | ± | 0.02172303 |  | 62.89821 | ± | 1.050878 |  | 33.74159 | ± | 0.3349496 |  | #N/A | ± | #N/A | #N/A | 0.0638891 | ± | 0.04849789 |  | -0.0007060692 | ± | 0.01240116 | * | 0.04782644 | ± | 0.02823986 |  | 0.008193088 | ± | 0.01923572 | * | 0.03408399 | ± | 0.1583111 | * | #N/A | ± | #N/A | #N/A | 0.02254972 | ± | 0.04798763 | * | -0.009817191 | ± | 0.3246979 |  | 2.472468 | ± | 0.2443859 |  | #N/A | ± | #N/A | #N/A | 0.08308179 | ± | 0.04140472 |  | #N/A | ± | #N/A | #N/A | #N/A | ± | #N/A | #N/A | #N/A | ± | #N/A | #N/A | #N/A | ± | #N/A | #N/A | #N/A | ± | #N/A | #N/A | #N/A | ± | #N/A | #N/A | 99.50685 | †† |  | 1.369167 | 0 | 91.74348 | 98.10831 | -0.1833281 | R | 0 | Red Boulle marquetry bookcase. BRASS MARQUETRY | Anonymous | 2 | 0 | 0 | Duke of Buccleuch and Queensberry, Drumlanrig Castle | , possibly supplied by Baldock, London, for 5th Duke of Buccleuch | 1830 | 1850 | 1840 | 10 | 0 | 0 | England | 2 | Furniture | Marquetry Sheet Brass | 0 | 0 | 2015-06-05 | ED-XRF | CHARMed PyMca | 111 | Yannick Chastang | 0 | Bruker Tracer III-SD | YannickConfig1.0quant.cfg | 60 | 40 | 12 | 33 | µm | Ti | 0 | µm | 0 | µm | 0 | 0 | 0 | 0 | 0 | 0 | 0 | 0 | 0 | 0 | 0 | 0 | 0 | 1840_English_RedBoulle_LargepairVitrines_Bookcases_Drumlanrig_Frontdoor_BrassMarquetry_doorframemarquetry_Unprepared_Xrf5.csv | 0.01462482 | 0.006974068 | 0.01799457 | 0.02064898 | 0.02172303 | 1.050878 | 0.3349496 | #N/A | 0.04849789 | 0.01240116 | 0.02823986 | 0.01923572 | 0.1583111 | #N/A | 0.04798763 | 0.3246979 | 0.2443859 | #N/A | 0.04140472 | #N/A | #N/A | #N/A | #N/A | #N/A | #N/A
522 | 1840_English_RedBoulle_LargepairVitrines_Bookcases_Drumlanrig_Frontdoor_BrassMarquetry_Unprepared_Xr2.csv | 0.001797434 | ± | 0.01466776 | * | 0.003634963 | ± | 0.007014147 | * | 0.08374286 | ± | 0.01788389 |  | -0.008365289 | ± | 0.02064909 | * | 0.0481522 | ± | 0.02174746 |  | 63.85969 | ± | 1.04141 |  | 33.02202 | ± | 0.3306101 |  | #N/A | ± | #N/A | #N/A | 0.0383865 | ± | 0.04825769 | * | -0.000346481 | ± | 0.01240893 | * | 0.04339372 | ± | 0.02814979 |  | 0.01238539 | ± | 0.01927467 | * | 0.04193342 | ± | 0.1583165 | * | #N/A | ± | #N/A | #N/A | 0.009027251 | ± | 0.04784424 | * | -0.009716236 | ± | 0.3187829 |  | 2.298975 | ± | 0.2399339 |  | #N/A | ± | #N/A | #N/A | 0.08504658 | ± | 0.04146309 |  | #N/A | ± | #N/A | #N/A | #N/A | ± | #N/A | #N/A | #N/A | ± | #N/A | #N/A | #N/A | ± | #N/A | #N/A | #N/A | ± | #N/A | #N/A | #N/A | ± | #N/A | #N/A | 99.52976 | †† |  | 0.9847568 | 0 | 91.74348 | 98.59511 | 0.03209589 | R | 0 | Red Boulle marquetry bookcase. BRASS MARQUETRY | Anonymous | 2 | 0 | 0 | Duke of Buccleuch and Queensberry, Drumlanrig Castle | , possibly supplied by Baldock, London, for 5th Duke of Buccleuch | 1830 | 1850 | 1840 | 10 | 0 | 0 | England | 2 | Furniture | Marquetry Sheet Brass | 0 | 0 | 2015-06-05 | ED-XRF | CHARMed PyMca | 111 | Yannick Chastang | 0 | Bruker Tracer III-SD | YannickConfig1.0quant.cfg | 60 | 40 | 12 | 33 | µm | Ti | 0 | µm | 0 | µm | 0 | 0 | 0 | 0 | 0 | 0 | 0 | 0 | 0 | 0 | 0 | 0 | 0 | 1840_English_RedBoulle_LargepairVitrines_Bookcases_Drumlanrig_Frontdoor_BrassMarquetry_Unprepared_Xr2.csv | 0.01466776 | 0.007014147 | 0.01788389 | 0.02064909 | 0.02174746 | 1.04141 | 0.3306101 | #N/A | 0.04825769 | 0.01240893 | 0.02814979 | 0.01927467 | 0.1583165 | #N/A | 0.04784424 | 0.3187829 | 0.2399339 | #N/A | 0.04146309 | #N/A | #N/A | #N/A | #N/A | #N/A | #N/A
523 | 1840_English_RedBoulle_LargepairVitrines_Bookcases_Drumlanrig_Frontdoor_BrassMarquetry_Unprepared_Xrf1.csv | -0.003037704 | ± | 0.01353393 | * | 0.001136088 | ± | 0.006949857 | * | 0.08329548 | ± | 0.01788215 |  | -0.008361514 | ± | 0.02064912 | * | 0.05024316 | ± | 0.02175314 |  | 62.81113 | ± | 1.051763 |  | 33.73393 | ± | 0.3349031 |  | #N/A | ± | #N/A | #N/A | 0.04629556 | ± | 0.04833182 |  | 0.001952063 | ± | 0.01245883 | * | 0.05210904 | ± | 0.02832717 |  | 0.005043742 | ± | 0.01920757 | * | 0.04570218 | ± | 0.158319 | * | #N/A | ± | #N/A | #N/A | 0.0415187 | ± | 0.04819066 |  | -0.009645608 | ± | 0.3279168 |  | 2.565719 | ± | 0.2468086 |  | #N/A | ± | #N/A | #N/A | 0.08942518 | ± | 0.04159417 |  | #N/A | ± | #N/A | #N/A | #N/A | ± | #N/A | #N/A | #N/A | ± | #N/A | #N/A | #N/A | ± | #N/A | #N/A | #N/A | ± | #N/A | #N/A | #N/A | ± | #N/A | #N/A | 99.50645 | †† |  | 0.8631007 | 0 | 91.74348 | 98.77985 | 0.1138506 | R | 0 | Red Boulle marquetry bookcase. BRASS MARQUETRY | Anonymous | 2 | 0 | 0 | Duke of Buccleuch and Queensberry, Drumlanrig Castle | , possibly supplied by Baldock, London, for 5th Duke of Buccleuch | 1830 | 1850 | 1840 | 10 | 0 | 0 | England | 2 | Furniture | Marquetry Sheet Brass | 0 | 0 | 2015-06-05 | ED-XRF | CHARMed PyMca | 111 | Yannick Chastang | 0 | Bruker Tracer III-SD | YannickConfig1.0quant.cfg | 60 | 40 | 12 | 33 | µm | Ti | 0 | µm | 0 | µm | 0 | 0 | 0 | 0 | 0 | 0 | 0 | 0 | 0 | 0 | 0 | 0 | 0 | 1840_English_RedBoulle_LargepairVitrines_Bookcases_Drumlanrig_Frontdoor_BrassMarquetry_Unprepared_Xrf1.csv | 0.01353393 | 0.006949857 | 0.01788215 | 0.02064912 | 0.02175314 | 1.051763 | 0.3349031 | #N/A | 0.04833182 | 0.01245883 | 0.02832717 | 0.01920757 | 0.158319 | #N/A | 0.04819066 | 0.3279168 | 0.2468086 | #N/A | 0.04159417 | #N/A | #N/A | #N/A | #N/A | #N/A | #N/A
524 | 1840_English_RedBoulle_LargepairVitrines_Bookcases_Drumlanrig_Frontdoor_BrassMarquetry_Unprepared_Xrf3.csv | -8.19721e-05 | ± | 0.01422432 | * | 0.00478054 | ± | 0.007043706 | * | 0.08253697 | ± | 0.01787921 |  | -0.007532716 | ± | 0.02065537 | * | 0.05115043 | ± | 0.02175561 |  | 64.25406 | ± | 1.03769 |  | 32.53221 | ± | 0.3276942 |  | #N/A | ± | #N/A | #N/A | 0.02812104 | ± | 0.04816195 | * | -0.0007072637 | ± | 0.01240114 | * | 0.05443187 | ± | 0.02837463 |  | -0.004665664 | ± | 0.01912684 | * | 0.03478587 | ± | 0.1583116 | * | #N/A | ± | #N/A | #N/A | 0.009553027 | ± | 0.04784979 | * | -0.002174851 | ± | 0.3226565 |  | 2.41291 | ± | 0.2428494 |  | #N/A | ± | #N/A | #N/A | 0.08996568 | ± | 0.04161045 |  | #N/A | ± | #N/A | #N/A | #N/A | ± | #N/A | #N/A | #N/A | ± | #N/A | #N/A | #N/A | ± | #N/A | #N/A | #N/A | ± | #N/A | #N/A | #N/A | ± | #N/A | #N/A | 99.53934 | †† |  | 1.129576 | 0 | 91.74348 | 99.94748173 | 0.630571 | R | 0 | Red Boulle marquetry bookcase. BRASS MARQUETRY | Anonymous | 2 | 0 | 0 | Duke of Buccleuch and Queensberry, Drumlanrig Castle | , possibly supplied by Baldock, London, for 5th Duke of Buccleuch | 1830 | 1850 | 1840 | 10 | 0 | 0 | England | 2 | Furniture | Marquetry Sheet Brass | 0 | 0 | 2015-06-05 | ED-XRF | CHARMed PyMca | 111 | Yannick Chastang | 0 | Bruker Tracer III-SD | YannickConfig1.0quant.cfg | 60 | 40 | 12 | 33 | µm | Ti | 0 | µm | 0 | µm | 0 | 0 | 0 | 0 | 0 | 0 | 0 | 0 | 0 | 0 | 0 | 0 | 0 | 1840_English_RedBoulle_LargepairVitrines_Bookcases_Drumlanrig_Frontdoor_BrassMarquetry_Unprepared_Xrf3.csv | 0.01422432 | 0.007043706 | 0.01787921 | 0.02065537 | 0.02175561 | 1.03769 | 0.3276942 | #N/A | 0.04816195 | 0.01240114 | 0.02837463 | 0.01912684 | 0.1583116 | #N/A | 0.04784979 | 0.3226565 | 0.2428494 | #N/A | 0.04161045 | #N/A | #N/A | #N/A | #N/A | #N/A | #N/A
525 | 1841_English_BoulleWertheimer_BM_Horizontalborderstrip_Base_2.csv | 0.004263592 | ± | 0.0152549 | * | 0.005934852 | ± | 0.007073544 |  | 0.292681 | ± | 0.01893062 |  | -0.007170949 | ± | 0.02065811 | * | 0.05949121 | ± | 0.02177864 |  | 63.38122 | ± | 1.046051 |  | 35.18163 | ± | 0.3438336 |  | #N/A | ± | #N/A | #N/A | 0.03952883 | ± | 0.04826837 |  | 0.005110435 | ± | 0.01252818 | * | 0.03187947 | ± | 0.02791719 |  | 0.03584936 | ± | 0.01952412 |  | 0.002825854 | ± | 0.1582901 | * | #N/A | ± | #N/A | #N/A | 0.01470651 | ± | 0.04790432 | * | -0.006970189 | ± | 0.2637904 |  | 0.5246932 | ± | 0.1985435 |  | #N/A | ± | #N/A | #N/A | 0.01057576 | ± | 0.03944601 | * | #N/A | ± | #N/A | #N/A | #N/A | ± | #N/A | #N/A | #N/A | ± | #N/A | #N/A | #N/A | ± | #N/A | #N/A | #N/A | ± | #N/A | #N/A | #N/A | ± | #N/A | #N/A | 99.57626 | †† | ††† | 2.846246 | 0 | 91.74348 | 93.53012202 | -2.209345 | R | 0 | Large Boulle marquetry clock. BRASS MARQUETRY | Samson Wertheimer | 3 | 0 | 0 | Knole House, National Trust | 0 | 1831 | 1851 | 1841 | 10 | 0 | 0 | England | 3 | Furniture | Marquetry Sheet Brass | 0 | 0 | 29/02/2019 | ED-XRF | CHARMed PyMca | #VALUE! | Yannick Chastang | 0 | Bruker Tracer III-SD | YannickConfig1.0quant.cfg | 60 | 40 | 12 | 33 | µm | Ti | 0 | µm | 0 | µm | 0 | 0 | 0 | 0 | 0 | 0 | 0 | 0 | 0 | 0 | 0 | 0 | 0 | 1841_English_BoulleWertheimer_BM_Horizontalborderstrip_Base_2.csv | 0.0152549 | 0.007073544 | 0.01893062 | 0.02065811 | 0.02177864 | 1.046051 | 0.3438336 | #N/A | 0.04826837 | 0.01252818 | 0.02791719 | 0.01952412 | 0.1582901 | #N/A | 0.04790432 | 0.2637904 | 0.1985435 | #N/A | 0.03944601 | #N/A | #N/A | #N/A | #N/A | #N/A | #N/A
526 | 1841_English_BoulleWertheimer_BM_Horizontalborderstripp_Base.csv | -0.001048673 | ± | 0.01399758 | * | 0.005370019 | ± | 0.007058936 | * | 0.2377368 | ± | 0.01860999 |  | -0.006784854 | ± | 0.02066104 | * | 0.06537053 | ± | 0.02179519 |  | 63.39934 | ± | 1.045873 |  | 34.81853 | ± | 0.3415685 |  | #N/A | ± | #N/A | #N/A | 0.1333592 | ± | 0.04916929 |  | 0.007763815 | ± | 0.01258714 | * | 0.01830012 | ± | 0.02764541 | * | 0.02461674 | ± | 0.01939806 |  | 0.02184092 | ± | 0.1583028 | * | #N/A | ± | #N/A | #N/A | 0.05787543 | ± | 0.0483675 |  | -0.001680419 | ± | 0.2707583 |  | 0.7686779 | ± | 0.2037879 |  | #N/A | ± | #N/A | #N/A | 0.0325443 | ± | 0.03999933 |  | #N/A | ± | #N/A | #N/A | #N/A | ± | #N/A | #N/A | #N/A | ± | #N/A | #N/A | #N/A | ± | #N/A | #N/A | #N/A | ± | #N/A | #N/A | #N/A | ± | #N/A | #N/A | 99.58182 | †† | ††† | 6.425803 | 0 | 91.74348 | 66.91251096 | -13.98861 | R | 0 | Large Boulle marquetry clock. BRASS MARQUETRY | Samson Wertheimer | 3 | 0 | 0 | Knole House, National Trust | 0 | 1831 | 1851 | 1841 | 10 | 0 | 0 | England | 3 | Furniture | Marquetry Sheet Brass | 0 | 0 | 29/02/2019 | ED-XRF | CHARMed PyMca | #VALUE! | Yannick Chastang | 0 | Bruker Tracer III-SD | YannickConfig1.0quant.cfg | 60 | 40 | 12 | 33 | µm | Ti | 0 | µm | 0 | µm | 0 | 0 | 0 | 0 | 0 | 0 | 0 | 0 | 0 | 0 | 0 | 0 | 0 | 1841_English_BoulleWertheimer_BM_Horizontalborderstripp_Base.csv | 0.01399758 | 0.007058936 | 0.01860999 | 0.02066104 | 0.02179519 | 1.045873 | 0.3415685 | #N/A | 0.04916929 | 0.01258714 | 0.02764541 | 0.01939806 | 0.1583028 | #N/A | 0.0483675 | 0.2707583 | 0.2037879 | #N/A | 0.03999933 | #N/A | #N/A | #N/A | #N/A | #N/A | #N/A
527 | 1841_English_BoulleWertheimer_BM_marquetry_Base.csv | -0.004859393 | ± | 0.01311269 | * | 0.004016993 | ± | 0.007023999 | * | 0.1036118 | ± | 0.01796329 |  | -0.00632255 | ± | 0.02066455 | * | 0.05958185 | ± | 0.02177889 |  | 65.32458 | ± | 1.028071 |  | 30.92654 | ± | 0.318351 |  | #N/A | ± | #N/A | #N/A | 0.05255477 | ± | 0.04839072 |  | -0.0009360528 | ± | 0.0123962 | * | 0.0320761 | ± | 0.02792114 |  | 0.02104599 | ± | 0.01936054 |  | 0.06694348 | ± | 0.1583338 | * | #N/A | ± | #N/A | #N/A | 0.009950964 | ± | 0.047854 | * | 0.009179749 | ± | 0.3382982 |  | 2.861174 | ± | 0.2546222 |  | #N/A | ± | #N/A | #N/A | 0.07565869 | ± | 0.04118672 |  | #N/A | ± | #N/A | #N/A | #N/A | ± | #N/A | #N/A | #N/A | ± | #N/A | #N/A | #N/A | ± | #N/A | #N/A | #N/A | ± | #N/A | #N/A | #N/A | ± | #N/A | #N/A | 99.5348 | †† | ††† | 0.8964787 | 0 | 91.74348 | 93.88935 | -2.050374 | R | 0 | Large Boulle marquetry clock. BRASS MARQUETRY | Samson Wertheimer | 3 | 0 | 0 | Knole House, National Trust | 0 | 1831 | 1851 | 1841 | 10 | 0 | 0 | England | 3 | Furniture | Marquetry Sheet Brass | 0 | 0 | 29/02/2019 | ED-XRF | CHARMed PyMca | #VALUE! | Yannick Chastang | 0 | Bruker Tracer III-SD | YannickConfig1.0quant.cfg | 60 | 40 | 12 | 33 | µm | Ti | 0 | µm | 0 | µm | 0 | 0 | 0 | 0 | 0 | 0 | 0 | 0 | 0 | 0 | 0 | 0 | 0 | 1841_English_BoulleWertheimer_BM_marquetry_Base.csv | 0.01311269 | 0.007023999 | 0.01796329 | 0.02066455 | 0.02177889 | 1.028071 | 0.318351 | #N/A | 0.04839072 | 0.0123962 | 0.02792114 | 0.01936054 | 0.1583338 | #N/A | 0.047854 | 0.3382982 | 0.2546222 | #N/A | 0.04118672 | #N/A | #N/A | #N/A | #N/A | #N/A | #N/A
528 | 1841_English_BoulleWertheimer_BM_marquetry_Base2.csv | 0.004461169 | ± | 0.0153022 | * | 0.006195894 | ± | 0.007080299 |  | 0.6225081 | ± | 0.02153591 |  | -0.005504816 | ± | 0.02067079 | * | 0.05458048 | ± | 0.02176502 |  | 64.52895 | ± | 1.035153 |  | 30.61273 | ± | 0.3165636 |  | #N/A | ± | #N/A | #N/A | 0.05355136 | ± | 0.04840012 |  | -0.00095546 | ± | 0.01239579 | * | 0.03019691 | ± | 0.02788336 |  | 0.0286721 | ± | 0.01944216 |  | 0.0609967 | ± | 0.1583296 | * | #N/A | ± | #N/A | #N/A | 0.03135448 | ± | 0.0480816 | * | 0.0008023345 | ± | 0.3555395 |  | 3.335337 | ± | 0.267599 |  | #N/A | ± | #N/A | #N/A | 0.09348834 | ± | 0.04171705 |  | #N/A | ± | #N/A | #N/A | #N/A | ± | #N/A | #N/A | #N/A | ± | #N/A | #N/A | #N/A | ± | #N/A | #N/A | #N/A | ± | #N/A | #N/A | #N/A | ± | #N/A | #N/A | 99.45736 | †† | ††† | 2.402962 | 0 | 91.74348 | 94.03002 | -1.988122 | R | 0 | Large Boulle marquetry clock. BRASS MARQUETRY | Samson Wertheimer | 3 | 0 | 0 | Knole House, National Trust | 0 | 1831 | 1851 | 1841 | 10 | 0 | 0 | England | 3 | Furniture | Marquetry Sheet Brass | 0 | 0 | 29/02/2019 | ED-XRF | CHARMed PyMca | #VALUE! | Yannick Chastang | 0 | Bruker Tracer III-SD | YannickConfig1.0quant.cfg | 60 | 40 | 12 | 33 | µm | Ti | 0 | µm | 0 | µm | 0 | 0 | 0 | 0 | 0 | 0 | 0 | 0 | 0 | 0 | 0 | 0 | 0 | 1841_English_BoulleWertheimer_BM_marquetry_Base2.csv | 0.0153022 | 0.007080299 | 0.02153591 | 0.02067079 | 0.02176502 | 1.035153 | 0.3165636 | #N/A | 0.04840012 | 0.01239579 | 0.02788336 | 0.01944216 | 0.1583296 | #N/A | 0.0480816 | 0.3555395 | 0.267599 | #N/A | 0.04171705 | #N/A | #N/A | #N/A | #N/A | #N/A | #N/A
529 | 1841_English_BoulleWertheimer_BM_Vertical borderstrip_Base.csv | -0.002068952 | ± | 0.01375927 | * | 0.00311911 | ± | 0.007000855 | * | 0.06244522 | ± | 0.01780349 |  | -0.008375515 | ± | 0.02064902 | * | 0.06120532 | ± | 0.02178344 |  | 62.65553 | ± | 1.053357 |  | 35.74021 | ± | 0.3473512 |  | #N/A | ± | #N/A | #N/A | 0.03623091 | ± | 0.04823754 | * | 0.004173067 | ± | 0.0125075 | * | 0.02006873 | ± | 0.02768065 | * | 0.01911215 | ± | 0.01934074 |  | 0.009348838 | ± | 0.1582944 | * | #N/A | ± | #N/A | #N/A | 0.008836656 | ± | 0.04784222 | * | -0.009829349 | ± | 0.2758189 |  | 0.9418496 | ± | 0.2075968 |  | #N/A | ± | #N/A | #N/A | 0.0179064 | ± | 0.03962676 | * | #N/A | ± | #N/A | #N/A | #N/A | ± | #N/A | #N/A | #N/A | ± | #N/A | #N/A | #N/A | ± | #N/A | #N/A | #N/A | ± | #N/A | #N/A | #N/A | ± | #N/A | #N/A | 99.55976 | †† |  | 1.073563 | 0 | 91.74348 | 96.59825 | -0.8515844 | R | 0 | Large Boulle marquetry clock. BRASS MARQUETRY | Samson Wertheimer | 3 | 0 | 0 | Knole House, National Trust | 0 | 1831 | 1851 | 1841 | 10 | 0 | 0 | England | 3 | Furniture | Marquetry Sheet Brass | 0 | 0 | 29/02/2019 | ED-XRF | CHARMed PyMca | #VALUE! | Yannick Chastang | 0 | Bruker Tracer III-SD | YannickConfig1.0quant.cfg | 60 | 40 | 12 | 33 | µm | Ti | 0 | µm | 0 | µm | 0 | 0 | 0 | 0 | 0 | 0 | 0 | 0 | 0 | 0 | 0 | 0 | 0 | 1841_English_BoulleWertheimer_BM_Vertical borderstrip_Base.csv | 0.01375927 | 0.007000855 | 0.01780349 | 0.02064902 | 0.02178344 | 1.053357 | 0.3473512 | #N/A | 0.04823754 | 0.0125075 | 0.02768065 | 0.01934074 | 0.1582944 | #N/A | 0.04784222 | 0.2758189 | 0.2075968 | #N/A | 0.03962676 | #N/A | #N/A | #N/A | #N/A | #N/A | #N/A
530 | 1841_English_BoulleWertheimer_BM_Verticalborderstrip_Base_2.csv | 0.0003856459 | ± | 0.01433433 | * | 0.01027556 | ± | 0.007186235 |  | 0.3662743 | ± | 0.01941081 |  | -0.004001642 | ± | 0.02068234 | * | 0.06011244 | ± | 0.02178037 |  | 62.18164 | ± | 1.058301 |  | 35.68788 | ± | 0.3470199 |  | #N/A | ± | #N/A | #N/A | 0.08444002 | ± | 0.0486939 |  | 0.004584625 | ± | 0.01251657 | * | 0.01704264 | ± | 0.02762039 | * | 0.03677711 | ± | 0.01953508 |  | -0.003041366 | ± | 0.1582862 | * | #N/A | ± | #N/A | #N/A | 0.01858734 | ± | 0.0479455 | * | 0.01097067 | ± | 0.2790116 |  | 1.049459 | ± | 0.2099998 |  | #N/A | ± | #N/A | #N/A | 0.02235454 | ± | 0.03973834 | * | #N/A | ± | #N/A | #N/A | #N/A | ± | #N/A | #N/A | #N/A | ± | #N/A | #N/A | #N/A | ± | #N/A | #N/A | #N/A | ± | #N/A | #N/A | #N/A | ± | #N/A | #N/A | 99.54373 | †† | ††† | 6.06848 | 0 | 91.74348 | 80.92237413 | -7.788735 | R | 0 | Large Boulle marquetry clock. BRASS MARQUETRY | Samson Wertheimer | 3 | 0 | 0 | Knole House, National Trust | 0 | 1831 | 1851 | 1841 | 10 | 0 | 0 | England | 3 | Furniture | Marquetry Sheet Brass | 0 | 0 | 29/02/2019 | ED-XRF | CHARMed PyMca | #VALUE! | Yannick Chastang | 0 | Bruker Tracer III-SD | YannickConfig1.0quant.cfg | 60 | 40 | 12 | 33 | µm | Ti | 0 | µm | 0 | µm | 0 | 0 | 0 | 0 | 0 | 0 | 0 | 0 | 0 | 0 | 0 | 0 | 0 | 1841_English_BoulleWertheimer_BM_Verticalborderstrip_Base_2.csv | 0.01433433 | 0.007186235 | 0.01941081 | 0.02068234 | 0.02178037 | 1.058301 | 0.3470199 | #N/A | 0.0486939 | 0.01251657 | 0.02762039 | 0.01953508 | 0.1582862 | #N/A | 0.0479455 | 0.2790116 | 0.2099998 | #N/A | 0.03973834 | #N/A | #N/A | #N/A | #N/A | #N/A | #N/A
531 | 1860_Diehl_BoulleMarquetryTable_Brass_Drawer_BorderStrip1.csv | 0.007608405 | ± | 0.01606076 | * | 0.001507293 | ± | 0.006959391 | * | 0.1464725 | ± | 0.01814897 |  | -0.006965377 | ± | 0.02065967 | * | 0.1189666 | ± | 0.02195812 |  | 60.45226 | ± | 1.077509 |  | 36.81317 | ± | 0.3542202 |  | #N/A | ± | #N/A | #N/A | 0.2240526 | ± | 0.05008338 |  | 0.02595792 | ± | 0.01300857 |  | 0.0422344 | ± | 0.02812628 |  | 0.02632443 | ± | 0.01941643 |  | 0.02886155 | ± | 0.1583075 | * | #N/A | ± | #N/A | #N/A | 0.08544936 | ± | 0.0486693 |  | -0.008623652 | ± | 0.2916711 |  | 1.464505 | ± | 0.219528 |  | #N/A | ± | #N/A | #N/A | 0.06503299 | ± | 0.0408816 |  | #N/A | ± | #N/A | #N/A | #N/A | ± | #N/A | #N/A | #N/A | ± | #N/A | #N/A | #N/A | ± | #N/A | #N/A | #N/A | ± | #N/A | #N/A | #N/A | ± | #N/A | #N/A | 99.48681 | †† | ††† | 7.174268 | 0 | 91.74348 | 50.16020476 | -21.40212 | R | 0 | Table in brass and ebony. BRASS MARQUETRY | Charles Guillaume Diehl | 3 | 0 | 0 | Ian Butchoff antique dealer, London. | Straight border strip, not the same composition as marquetry | 1850 | 1870 | 1860 | 10 | 0 | 0 | France | 3 | Furniture | Marquetry Sheet Brass | 0 | 0 | 2017-08-29 | ED-XRF | CHARMed PyMca | 1453 | Yannick Chastang | 0 | Bruker Tracer III-SD | YannickConfig1.0quant.cfg | 60 | 40 | 12 | 33 | µm | Ti | 0 | µm | 0 | µm | 0 | 0 | 0 | 0 | 0 | 0 | 0 | 0 | 0 | 0 | 0 | 0 | 0 | 1860_Diehl_BoulleMarquetryTable_Brass_Drawer_BorderStrip1.csv | 0.01606076 | 0.006959391 | 0.01814897 | 0.02065967 | 0.02195812 | 1.077509 | 0.3542202 | #N/A | 0.05008338 | 0.01300857 | 0.02812628 | 0.01941643 | 0.1583075 | #N/A | 0.0486693 | 0.2916711 | 0.219528 | #N/A | 0.0408816 | #N/A | #N/A | #N/A | #N/A | #N/A | #N/A
532 | 1860_Diehl_BoulleMarquetryTable_Brass_Drawer_BorderStrip2.csv | 0.0008814841 | ± | 0.01445121 | * | 0.004262792 | ± | 0.00703034 | * | 0.2317313 | ± | 0.01857691 |  | -0.008332385 | ± | 0.02064934 | * | 0.1213935 | ± | 0.02196602 |  | 60.13171 | ± | 1.081269 |  | 36.90163 | ± | 0.3547932 |  | #N/A | ± | #N/A | #N/A | 0.315507 | ± | 0.05104824 |  | 0.02458672 | ± | 0.01297577 |  | 0.0377857 | ± | 0.02803625 |  | 0.05784568 | ± | 0.01980637 |  | 0.02566333 | ± | 0.1583054 | * | #N/A | ± | #N/A | #N/A | 0.08738435 | ± | 0.04869065 |  | -0.005016631 | ± | 0.2918205 |  | 1.469299 | ± | 0.2196405 |  | #N/A | ± | #N/A | #N/A | 0.08529742 | ± | 0.04147056 |  | #N/A | ± | #N/A | #N/A | #N/A | ± | #N/A | #N/A | #N/A | ± | #N/A | #N/A | #N/A | ± | #N/A | #N/A | #N/A | ± | #N/A | #N/A | #N/A | ± | #N/A | #N/A | 99.48164 | †† | ††† | 8.68946 | 0 | 91.74348 | 44.72902 | -23.80562 | R | 0 | Table in brass and ebony. BRASS MARQUETRY | Charles Guillaume Diehl | 3 | 0 | 0 | Ian Butchoff antique dealer, London. | Straight border strip, not the same composition as marquetry | 1850 | 1870 | 1860 | 10 | 0 | 0 | France | 3 | Furniture | Marquetry Sheet Brass | 0 | 0 | 2017-08-29 | ED-XRF | CHARMed PyMca | 1453 | Yannick Chastang | 0 | Bruker Tracer III-SD | YannickConfig1.0quant.cfg | 60 | 40 | 12 | 33 | µm | Ti | 0 | µm | 0 | µm | 0 | 0 | 0 | 0 | 0 | 0 | 0 | 0 | 0 | 0 | 0 | 0 | 0 | 1860_Diehl_BoulleMarquetryTable_Brass_Drawer_BorderStrip2.csv | 0.01445121 | 0.00703034 | 0.01857691 | 0.02064934 | 0.02196602 | 1.081269 | 0.3547932 | #N/A | 0.05104824 | 0.01297577 | 0.02803625 | 0.01980637 | 0.1583054 | #N/A | 0.04869065 | 0.2918205 | 0.2196405 | #N/A | 0.04147056 | #N/A | #N/A | #N/A | #N/A | #N/A | #N/A
533 | 1860_Diehl_BoulleMarquetryTable_Brass_Drawer1.csv | 0.0001557619 | ± | 0.01428022 | * | 0.003171601 | ± | 0.007002207 | * | 0.4281768 | ± | 0.01985969 |  | -0.008337972 | ± | 0.0206493 | * | 0.08076266 | ± | 0.02183975 |  | 66.46085 | ± | 1.018627 |  | 31.51262 | ± | 0.321723 |  | #N/A | ± | #N/A | #N/A | 0.07450356 | ± | 0.04859886 |  | 0.004429143 | ± | 0.01251314 | * | 0.01817399 | ± | 0.0276429 | * | 0.001617062 | ± | 0.01917804 | * | -0.003968477 | ± | 0.1582856 | * | #N/A | ± | #N/A | #N/A | 0.03985653 | ± | 0.04817279 |  | -0.005159602 | ± | 0.2770203 |  | 0.9824879 | ± | 0.208501 |  | #N/A | ± | #N/A | #N/A | 0.0002852611 | ± | 0.03919882 | * | #N/A | ± | #N/A | #N/A | #N/A | ± | #N/A | #N/A | #N/A | ± | #N/A | #N/A | #N/A | ± | #N/A | #N/A | #N/A | ± | #N/A | #N/A | #N/A | ± | #N/A | #N/A | 99.58963 | †† | ††† | 4.098067 | 0 | 91.74348 | 85.96834 | -5.555709 | R | 0 | Table in brass and ebony. BRASS MARQUETRY | Charles Guillaume Diehl | 3 | 0 | 0 | Ian Butchoff antique dealer, London. | 0 | 1850 | 1870 | 1860 | 10 | 0 | 0 | France | 3 | Furniture | Marquetry Sheet Brass | 0 | 0 | 2017-08-29 | ED-XRF | CHARMed PyMca | 1453 | Yannick Chastang | 0 | Bruker Tracer III-SD | YannickConfig1.0quant.cfg | 60 | 40 | 12 | 33 | µm | Ti | 0 | µm | 0 | µm | 0 | 0 | 0 | 0 | 0 | 0 | 0 | 0 | 0 | 0 | 0 | 0 | 0 | 1860_Diehl_BoulleMarquetryTable_Brass_Drawer1.csv | 0.01428022 | 0.007002207 | 0.01985969 | 0.0206493 | 0.02183975 | 1.018627 | 0.321723 | #N/A | 0.04859886 | 0.01251314 | 0.0276429 | 0.01917804 | 0.1582856 | #N/A | 0.04817279 | 0.2770203 | 0.208501 | #N/A | 0.03919882 | #N/A | #N/A | #N/A | #N/A | #N/A | #N/A
534 | 1860_Diehl_BoulleMarquetryTable_Brass_Drawer2.csv | 0.006908356 | ± | 0.01589119 | * | 0.002441082 | ± | 0.0069834 | * | 0.4659643 | ± | 0.02015391 |  | -0.006059355 | ± | 0.02066656 | * | 0.08754725 | ± | 0.02185997 |  | 66.15375 | ± | 1.021102 |  | 31.62907 | ± | 0.3223982 |  | #N/A | ± | #N/A | #N/A | 0.04257831 | ± | 0.04829694 |  | 0.005817897 | ± | 0.01254384 | * | 0.02749454 | ± | 0.02782913 |  | 0.01064173 | ± | 0.01925826 | * | -0.006774015 | ± | 0.1582838 | * | #N/A | ± | #N/A | #N/A | 0.03713105 | ± | 0.04814351 | * | -0.009867865 | ± | 0.2809066 |  | 1.112749 | ± | 0.2114261 |  | #N/A | ± | #N/A | #N/A | 0.001971164 | ± | 0.0392388 | * | #N/A | ± | #N/A | #N/A | #N/A | ± | #N/A | #N/A | #N/A | ± | #N/A | #N/A | #N/A | ± | #N/A | #N/A | #N/A | ± | #N/A | #N/A | #N/A | ± | #N/A | #N/A | 99.56137 | †† | ††† | 7.41307 | 0 | 91.74348 | 72.40225686 | -11.5592 | R | 0 | Table in brass and ebony. BRASS MARQUETRY | Charles Guillaume Diehl | 3 | 0 | 0 | Ian Butchoff antique dealer, London. | 0 | 1850 | 1870 | 1860 | 10 | 0 | 0 | France | 3 | Furniture | Marquetry Sheet Brass | 0 | 0 | 2017-08-29 | ED-XRF | CHARMed PyMca | 1453 | Yannick Chastang | 0 | Bruker Tracer III-SD | YannickConfig1.0quant.cfg | 60 | 40 | 12 | 33 | µm | Ti | 0 | µm | 0 | µm | 0 | 0 | 0 | 0 | 0 | 0 | 0 | 0 | 0 | 0 | 0 | 0 | 0 | 1860_Diehl_BoulleMarquetryTable_Brass_Drawer2.csv | 0.01589119 | 0.0069834 | 0.02015391 | 0.02066656 | 0.02185997 | 1.021102 | 0.3223982 | #N/A | 0.04829694 | 0.01254384 | 0.02782913 | 0.01925826 | 0.1582838 | #N/A | 0.04814351 | 0.2809066 | 0.2114261 | #N/A | 0.0392388 | #N/A | #N/A | #N/A | #N/A | #N/A | #N/A
535 | 1680_French_Boulle_CofferOnStand_82_DA_109_CofferTop_BrassMarquetry_Xrf1.csv | -0.0005983437 | ± | 0.01962323 | * | 0.005351594 | ± | 0.01026133 | * | 0.3613347 | ± | 0.02868146 |  | 0.00524015 | ± | 0.0210515 | * | 0.02732535 | ± | 0.02629508 |  | 65.90686 | ± | 1.024427 |  | 32.9173 | ± | 0.2959122 |  | #N/A | ± | #N/A | #N/A | 0.03774118 | ± | 0.03367311 |  | 0.0003815863 | ± | 0.01509799 | * | 0.06157265 | ± | 0.01842537 |  | -0.006676926 | ± | 0.01768932 | * | 0.1065975 | ± | 0.1584961 | * | #N/A | ± | #N/A | #N/A | 0.006299217 | ± | 0.05911954 | * | 0.006062593 | ± | 0.4308675 |  | 0.6242267 | ± | 0.3242951 |  | #N/A | ± | #N/A | #N/A | 8.879544e-05 | ± | 0.02858891 | * | #N/A | ± | #N/A | #N/A | #N/A | ± | #N/A | #N/A | #N/A | ± | #N/A | #N/A | #N/A | ± | #N/A | #N/A | #N/A | ± | #N/A | #N/A | #N/A | ± | #N/A | #N/A | 100.0591 |  | ††† | 0.416656 | 0 | 107.1169 | 95.23502836 | -6.734883 | R | 0 | Pair of coffer, with later restorations (some by M. Jamet). BRASS | Boulle | 3 | 0 | 0 | The J. Paul Getty Museum | Some restoration, difficult to distinguish from original. The corners of the coffers areMichel Jamet restoration. | 1380 | 1980 | 1680 | 300 | 0 | 0 | French | 3 | Furniture | Marquetry Sheet Brass | 0 | 0 | 2017-10-17 | ED-XRF | CHARMed PyMca | 336 | Yannick Chastang | 0 | Bruker Tracer 5i | Getty5i_CuAlloy_2020.4.0_quant.cfg | 60 | 50 | 7 | 392 | µm | Al | 33 | µm | Ti | µm | 0 | 0 | 0 | 0 | 0 | 0 | 0 | 0 | 0 | 0 | 0 | 0 | 0 | 1680_French_Boulle_CofferOnStand_82_DA_109_CofferTop_BrassMarquetry_Xrf1.csv | 0.01962323 | 0.01026133 | 0.02868146 | 0.0210515 | 0.02629508 | 1.024427 | 0.2959122 | #N/A | 0.03367311 | 0.01509799 | 0.01842537 | 0.01768932 | 0.1584961 | #N/A | 0.05911954 | 0.4308675 | 0.3242951 | #N/A | 0.02858891 | #N/A | #N/A | #N/A | #N/A | #N/A | #N/A
536 | 1680_French_Boulle_CofferOnStand_82_DA_109_BrassMarquetry_CofferTop_Xrf3.csv | -0.003957754 | ± | 0.01847267 | * | 0.0009679655 | ± | 0.0101637 | * | 0.008391535 | ± | 0.02609089 | * | -0.0006686166 | ± | 0.02099614 | * | 0.007615923 | ± | 0.02623508 | * | 64.49988 | ± | 1.03534 |  | 35.64036 | ± | 0.3110934 |  | #N/A | ± | #N/A | #N/A | -0.007540742 | ± | 0.03330924 | * | 0.002364936 | ± | 0.0152258 | * | 0.006884881 | ± | 0.01799858 | * | 0.005153539 | ± | 0.01800988 | * | -0.02870112 | ± | 0.1580327 | * | #N/A | ± | #N/A | #N/A | -0.001178623 | ± | 0.0590418 | * | -0.003507388 | ± | 0.4079758 |  | -0.01714193 | ± | 0.3070655 | * | #N/A | ± | #N/A | #N/A | -0.008065764 | ± | 0.02828526 | * | #N/A | ± | #N/A | #N/A | #N/A | ± | #N/A | #N/A | #N/A | ± | #N/A | #N/A | #N/A | ± | #N/A | #N/A | #N/A | ± | #N/A | #N/A | #N/A | ± | #N/A | #N/A | 100.1009 |  | ††† | 1.042746 | 0 | 107.1169 | 94.81200913 | -6.867852 | 0 | 0 | Pair of coffer, with later restorations (some by M. Jamet). BRASS | Restoration? | 1 | 0 | 0 | The J. Paul Getty Museum | Probabbly a later restoration | 1380 | 1980 | 1680 | 300 | 0 | 0 | French | 1 | Furniture | Marquetry Sheet Brass | 0 | 0 | 2017-10-17 | ED-XRF | CHARMed PyMca | 336 | Yannick Chastang | 0 | Bruker Tracer 5i | Getty5i_CuAlloy_2020.4.0_quant.cfg | 60 | 50 | 7 | 392 | µm | Al | 33 | µm | Ti | µm | 0 | 0 | 0 | 0 | 0 | 0 | 0 | 0 | 0 | 0 | 0 | 0 | 0 | 1680_French_Boulle_CofferOnStand_82_DA_109_BrassMarquetry_CofferTop_Xrf3.csv | 0.01847267 | 0.0101637 | 0.02609089 | 0.02099614 | 0.02623508 | 1.03534 | 0.3110934 | #N/A | 0.03330924 | 0.0152258 | 0.01799858 | 0.01800988 | 0.1580327 | #N/A | 0.0590418 | 0.4079758 | 0.3070655 | #N/A | 0.02828526 | #N/A | #N/A | #N/A | #N/A | #N/A | #N/A
537 | 1680_French_Boulle_CofferOnStand_82_DA_109_BrassMarquetry_CofferTop_Xrf2.csv | -0.002205337 | ± | 0.01907167 | * | 0.003432018 | ± | 0.01021848 | * | 0.4274876 | ± | 0.02940202 |  | 0.0007006192 | ± | 0.02100885 | * | 0.02769109 | ± | 0.02629622 |  | 65.75108 | ± | 1.025581 |  | 32.78778 | ± | 0.2952116 |  | #N/A | ± | #N/A | #N/A | 0.0480307 | ± | 0.0337576 |  | -0.00101223 | ± | 0.01500843 | * | 0.06805821 | ± | 0.01847699 |  | -0.0004476847 | ± | 0.01785611 | * | 0.1987288 | ± | 0.1588193 |  | #N/A | ± | #N/A | #N/A | 0.01431725 | ± | 0.05920323 | * | 0.004003156 | ± | 0.4343832 |  | 0.7192791 | ± | 0.3269412 |  | #N/A | ± | #N/A | #N/A | 0.001121477 | ± | 0.02862763 | * | #N/A | ± | #N/A | #N/A | #N/A | ± | #N/A | #N/A | #N/A | ± | #N/A | #N/A | #N/A | ± | #N/A | #N/A | #N/A | ± | #N/A | #N/A | #N/A | ± | #N/A | #N/A | 100.048 |  | ††† | 0.4535591 | 0 | 107.1169 | 96.44778523 | -6.353671 | R | 0 | Pair of coffer, with later restorations (some by M. Jamet). BRASS | Boulle | 3 | 0 | 0 | The J. Paul Getty Museum | Some restoration, difficult to distinguish from original. The corners of the coffers areMichel Jamet restoration. | 1380 | 1980 | 1680 | 300 | 0 | 0 | French | 3 | Furniture | Marquetry Sheet Brass | 0 | 0 | 2017-10-17 | ED-XRF | CHARMed PyMca | 336 | Yannick Chastang | 0 | Bruker Tracer 5i | Getty5i_CuAlloy_2020.4.0_quant.cfg | 60 | 50 | 7 | 392 | µm | Al | 33 | µm | Ti | µm | 0 | 0 | 0 | 0 | 0 | 0 | 0 | 0 | 0 | 0 | 0 | 0 | 0 | 1680_French_Boulle_CofferOnStand_82_DA_109_BrassMarquetry_CofferTop_Xrf2.csv | 0.01907167 | 0.01021848 | 0.02940202 | 0.02100885 | 0.02629622 | 1.025581 | 0.2952116 | #N/A | 0.0337576 | 0.01500843 | 0.01847699 | 0.01785611 | 0.1588193 | #N/A | 0.05920323 | 0.4343832 | 0.3269412 | #N/A | 0.02862763 | #N/A | #N/A | #N/A | #N/A | #N/A | #N/A
538 | 1680_French_Boulle_CofferOnStand_82_DA_109_BrassMarquetry_CofferFrontCorner_Restoration_Xrf6.csv | -0.004154399 | ± | 0.01840561 | * | 0.003495139 | ± | 0.01021988 | * | 0.06996427 | ± | 0.02639075 |  | -0.001466578 | ± | 0.02098877 | * | -0.001843187 | ± | 0.02620751 | * | 63.2151 | ± | 1.046259 |  | 36.53714 | ± | 0.3162818 |  | #N/A | ± | #N/A | #N/A | 0.04205894 | ± | 0.03370848 |  | -0.001315785 | ± | 0.01498895 | * | 0.004417885 | ± | 0.01797968 | * | 0.001273705 | ± | 0.01790298 | * | 0.1232151 | ± | 0.158554 | * | #N/A | ± | #N/A | #N/A | 0.0009432362 | ± | 0.05906383 | * | 0.004707034 | ± | 0.4122934 |  | 0.1069898 | ± | 0.3103152 | * | #N/A | ± | #N/A | #N/A | -0.004122201 | ± | 0.02843164 | * | #N/A | ± | #N/A | #N/A | #N/A | ± | #N/A | #N/A | #N/A | ± | #N/A | #N/A | #N/A | ± | #N/A | #N/A | #N/A | ± | #N/A | #N/A | #N/A | ± | #N/A | #N/A | 100.0964 |  | ††† | 0.8212577 | 0 | 107.1169 | 98.02409642 | -5.858183 | 0 | 0 | Pair of coffer, with later restorations (some by M. Jamet). BRASS | Restoration? | 1 | 0 | 0 | The J. Paul Getty Museum | Probabbly a later restoration | 1380 | 1980 | 1680 | 300 | 0 | 0 | French | 1 | Furniture | Marquetry Sheet Brass | 0 | 0 | 2017-10-17 | ED-XRF | CHARMed PyMca | 336 | Yannick Chastang | 0 | Bruker Tracer 5i | Getty5i_CuAlloy_2020.4.0_quant.cfg | 60 | 50 | 7 | 392 | µm | Al | 33 | µm | Ti | µm | 0 | 0 | 0 | 0 | 0 | 0 | 0 | 0 | 0 | 0 | 0 | 0 | 0 | 1680_French_Boulle_CofferOnStand_82_DA_109_BrassMarquetry_CofferFrontCorner_Restoration_Xrf6.csv | 0.01840561 | 0.01021988 | 0.02639075 | 0.02098877 | 0.02620751 | 1.046259 | 0.3162818 | #N/A | 0.03370848 | 0.01498895 | 0.01797968 | 0.01790298 | 0.158554 | #N/A | 0.05906383 | 0.4122934 | 0.3103152 | #N/A | 0.02843164 | #N/A | #N/A | #N/A | #N/A | #N/A | #N/A
539 | 1680_French_Boulle_CofferOnStand_82_DA_109_BrassMarquetry_CofferFrontCorner_Restoration_Xrf7.csv | -0.001328324 | ± | 0.01937241 | * | 0.00163442 | ± | 0.01017849 | * | 0.04717408 | ± | 0.02627227 |  | 0.002393387 | ± | 0.02102465 | * | 0.006639346 | ± | 0.0262322 | * | 70.71174 | ± | 0.9953755 |  | 27.33185 | ± | 0.2674731 |  | #N/A | ± | #N/A | #N/A | 0.02085472 | ± | 0.0335359 | * | 0.0004693109 | ± | 0.01510364 | * | 0.08825582 | ± | 0.01863909 |  | -0.006098522 | ± | 0.01770462 | * | -0.02624721 | ± | 0.158041 | * | #N/A | ± | #N/A | #N/A | 0.008797656 | ± | 0.05914558 | * | 0.009937984 | ± | 0.4801417 |  | 1.886386 | ± | 0.3613816 |  | #N/A | ± | #N/A | #N/A | 0.003995171 | ± | 0.0287357 | * | #N/A | ± | #N/A | #N/A | #N/A | ± | #N/A | #N/A | #N/A | ± | #N/A | #N/A | #N/A | ± | #N/A | #N/A | #N/A | ± | #N/A | #N/A | #N/A | ± | #N/A | #N/A | 100.0865 |  | ††† | 0.5235529 | 0 | 107.1169 | 103.1817 | -4.236984 | R | 0 | Pair of coffer, with later restorations (some by M. Jamet). BRASS | Boulle | 3 | 0 | 0 | The J. Paul Getty Museum | Some restoration, difficult to distinguish from original. The corners of the coffers areMichel Jamet restoration. | 1380 | 1980 | 1680 | 300 | 0 | 0 | French | 3 | Furniture | Marquetry Sheet Brass | 0 | 0 | 2017-10-17 | ED-XRF | CHARMed PyMca | 336 | Yannick Chastang | 0 | Bruker Tracer 5i | Getty5i_CuAlloy_2020.4.0_quant.cfg | 60 | 50 | 7 | 392 | µm | Al | 33 | µm | Ti | µm | 0 | 0 | 0 | 0 | 0 | 0 | 0 | 0 | 0 | 0 | 0 | 0 | 0 | 1680_French_Boulle_CofferOnStand_82_DA_109_BrassMarquetry_CofferFrontCorner_Restoration_Xrf7.csv | 0.01937241 | 0.01017849 | 0.02627227 | 0.02102465 | 0.0262322 | 0.9953755 | 0.2674731 | #N/A | 0.0335359 | 0.01510364 | 0.01863909 | 0.01770462 | 0.158041 | #N/A | 0.05914558 | 0.4801417 | 0.3613816 | #N/A | 0.0287357 | #N/A | #N/A | #N/A | #N/A | #N/A | #N/A
540 | 1680_French_Boulle_CofferOnStand_82_DA_109_BrassMarquetry_CofferFront_Xrf4.csv | -8.924913e-05 | ± | 0.01979843 | * | -0.0008144406 | ± | 0.01012424 | * | 0.01115993 | ± | 0.02610299 | * | -0.002217736 | ± | 0.02098186 | * | -0.00191995 | ± | 0.02620729 | * | 64.12944 | ± | 1.038395 |  | 36.07651 | ± | 0.3136051 |  | #N/A | ± | #N/A | #N/A | -0.0144824 | ± | 0.03325461 | * | -0.001164104 | ± | 0.01499868 | * | 0.001223497 | ± | 0.01795526 | * | -0.001327838 | ± | 0.01783227 | * | -0.04750538 | ± | 0.1579693 | * | #N/A | ± | #N/A | #N/A | -0.0109884 | ± | 0.05894029 | * | 0.003945181 | ± | 0.4077648 |  | -0.0232496 | ± | 0.3069067 | * | #N/A | ± | #N/A | #N/A | -0.009458266 | ± | 0.02823378 | * | #N/A | ± | #N/A | #N/A | #N/A | ± | #N/A | #N/A | #N/A | ± | #N/A | #N/A | #N/A | ± | #N/A | #N/A | #N/A | ± | #N/A | #N/A | #N/A | ± | #N/A | #N/A | 100.1091 |  | ††† | 0.8208953 | 0 | 107.1169 | 98.79104249 | -5.617105 | 0 | 0 | Pair of coffer, with later restorations (some by M. Jamet). BRASS | Restoration? | 1 | 0 | 0 | The J. Paul Getty Museum | Probabbly a later restoration | 1380 | 1980 | 1680 | 300 | 0 | 0 | French | 1 | Furniture | Marquetry Sheet Brass | 0 | 0 | 2017-10-17 | ED-XRF | CHARMed PyMca | 336 | Yannick Chastang | 0 | Bruker Tracer 5i | Getty5i_CuAlloy_2020.4.0_quant.cfg | 60 | 50 | 7 | 392 | µm | Al | 33 | µm | Ti | µm | 0 | 0 | 0 | 0 | 0 | 0 | 0 | 0 | 0 | 0 | 0 | 0 | 0 | 1680_French_Boulle_CofferOnStand_82_DA_109_BrassMarquetry_CofferFront_Xrf4.csv | 0.01979843 | 0.01012424 | 0.02610299 | 0.02098186 | 0.02620729 | 1.038395 | 0.3136051 | #N/A | 0.03325461 | 0.01499868 | 0.01795526 | 0.01783227 | 0.1579693 | #N/A | 0.05894029 | 0.4077648 | 0.3069067 | #N/A | 0.02823378 | #N/A | #N/A | #N/A | #N/A | #N/A | #N/A
541 | 1680_French_Boulle_CofferOnStand_82_DA_109_BrassMarquetry_CofferFront_Xrf5.csv | -0.001221124 | ± | 0.01940922 | * | -0.0004775729 | ± | 0.01013169 | * | 0.003580621 | ± | 0.02607016 | * | 0.0002757562 | ± | 0.0210049 | * | -0.003231822 | ± | 0.02620353 | * | 63.94058 | ± | 1.039982 |  | 36.2473 | ± | 0.3145947 |  | #N/A | ± | #N/A | #N/A | -0.01521824 | ± | 0.03324884 | * | -0.001375016 | ± | 0.01498515 | * | 0.001709431 | ± | 0.01795897 | * | -0.0004549418 | ± | 0.01785591 | * | -0.03611273 | ± | 0.1580077 | * | #N/A | ± | #N/A | #N/A | 0.002289118 | ± | 0.05907781 | * | -0.001330233 | ± | 0.4078165 |  | -0.02175226 | ± | 0.3069456 | * | #N/A | ± | #N/A | #N/A | -0.01065759 | ± | 0.02818953 | * | #N/A | ± | #N/A | #N/A | #N/A | ± | #N/A | #N/A | #N/A | ± | #N/A | #N/A | #N/A | ± | #N/A | #N/A | #N/A | ± | #N/A | #N/A | #N/A | ± | #N/A | #N/A | 100.1039 |  | ††† | 0.616045 | 0 | 107.1169 | 105.1889 | -3.606023 | 0 | 0 | Pair of coffer, with later restorations (some by M. Jamet). BRASS | Restoration? | 1 | 0 | 0 | The J. Paul Getty Museum | Probabbly a later restoration | 1380 | 1980 | 1680 | 300 | 0 | 0 | French | 1 | Furniture | Marquetry Sheet Brass | 0 | 0 | 2017-10-17 | ED-XRF | CHARMed PyMca | 336 | Yannick Chastang | 0 | Bruker Tracer 5i | Getty5i_CuAlloy_2020.4.0_quant.cfg | 60 | 50 | 7 | 392 | µm | Al | 33 | µm | Ti | µm | 0 | 0 | 0 | 0 | 0 | 0 | 0 | 0 | 0 | 0 | 0 | 0 | 0 | 1680_French_Boulle_CofferOnStand_82_DA_109_BrassMarquetry_CofferFront_Xrf5.csv | 0.01940922 | 0.01013169 | 0.02607016 | 0.0210049 | 0.02620353 | 1.039982 | 0.3145947 | #N/A | 0.03324884 | 0.01498515 | 0.01795897 | 0.01785591 | 0.1580077 | #N/A | 0.05907781 | 0.4078165 | 0.3069456 | #N/A | 0.02818953 | #N/A | #N/A | #N/A | #N/A | #N/A | #N/A
542 | 1680_French_Boulle_CofferOnStand_82_DA_109_BrassMarquetry_Base_Frontleg_Xrf13.csv | -0.0003894847 | ± | 0.01969508 | * | 0.009097387 | ± | 0.0103454 |  | 0.1358985 | ± | 0.02678313 |  | 0.008956681 | ± | 0.02108703 | * | 0.06962793 | ± | 0.02643552 |  | 67.4108 | ± | 1.013966 |  | 30.83804 | ± | 0.2849013 |  | #N/A | ± | #N/A | #N/A | 0.1782339 | ± | 0.03488458 |  | -5.348586e-05 | ± | 0.01507001 | * | 0.01894194 | ± | 0.01809138 |  | -0.006903773 | ± | 0.01768334 | * | -0.02072249 | ± | 0.1580597 | * | #N/A | ± | #N/A | #N/A | 0.01271927 | ± | 0.05918653 | * | 0.008720031 | ± | 0.461164 |  | 1.417033 | ± | 0.3470979 |  | #N/A | ± | #N/A | #N/A | -0.002964708 | ± | 0.02847477 | * | #N/A | ± | #N/A | #N/A | #N/A | ± | #N/A | #N/A | #N/A | ± | #N/A | #N/A | #N/A | ± | #N/A | #N/A | #N/A | ± | #N/A | #N/A | #N/A | ± | #N/A | #N/A | 100.077 |  | ††† | 0.3942851 | 0 | 107.1169 | 104.1051 | -3.946728 | R | 0 | Pair of coffer, with later restorations (some by M. Jamet). BRASS | Boulle | 3 | 0 | 0 | The J. Paul Getty Museum | Some restoration, difficult to distinguish from original. The corners of the coffers areMichel Jamet restoration. | 1380 | 1980 | 1680 | 300 | 0 | 0 | French | 3 | Furniture | Marquetry Sheet Brass | 0 | 0 | 2017-10-17 | ED-XRF | CHARMed PyMca | 336 | Yannick Chastang | 0 | Bruker Tracer 5i | Getty5i_CuAlloy_2020.4.0_quant.cfg | 60 | 50 | 7 | 392 | µm | Al | 33 | µm | Ti | µm | 0 | 0 | 0 | 0 | 0 | 0 | 0 | 0 | 0 | 0 | 0 | 0 | 0 | 1680_French_Boulle_CofferOnStand_82_DA_109_BrassMarquetry_Base_Frontleg_Xrf13.csv | 0.01969508 | 0.0103454 | 0.02678313 | 0.02108703 | 0.02643552 | 1.013966 | 0.2849013 | #N/A | 0.03488458 | 0.01507001 | 0.01809138 | 0.01768334 | 0.1580597 | #N/A | 0.05918653 | 0.461164 | 0.3470979 | #N/A | 0.02847477 | #N/A | #N/A | #N/A | #N/A | #N/A | #N/A
543 | 1680_French_Boulle_CofferOnStand_82_DA_109_BrassMarquetry_Base_HorizontalPanel_Xrf10.csv | -0.003101669 | ± | 0.01876497 | * | 0.005737667 | ± | 0.01026996 | * | 0.1116908 | ± | 0.0266305 |  | 0.004927205 | ± | 0.02104853 | * | 0.1320671 | ± | 0.02667194 |  | 64.87852 | ± | 1.032296 |  | 32.29629 | ± | 0.2925709 |  | #N/A | ± | #N/A | #N/A | 0.06749505 | ± | 0.03391926 |  | 0.0001107598 | ± | 0.01508057 | * | 0.03683686 | ± | 0.01823046 |  | -0.004439753 | ± | 0.01774871 | * | 0.01146363 | ± | 0.1581689 | * | #N/A | ± | #N/A | #N/A | 0.001276808 | ± | 0.05906729 | * | 0.01859831 | ± | 0.5045541 |  | 2.463857 | ± | 0.3797558 |  | #N/A | ± | #N/A | #N/A | 0.007304803 | ± | 0.02886073 | * | #N/A | ± | #N/A | #N/A | #N/A | ± | #N/A | #N/A | #N/A | ± | #N/A | #N/A | #N/A | ± | #N/A | #N/A | #N/A | ± | #N/A | #N/A | #N/A | ± | #N/A | #N/A | 100.0286 |  | ††† | 0.8408487 | 0 | 107.1169 | 104.1045995 | -3.946871 | R | 0 | Pair of coffer, with later restorations (some by M. Jamet). BRASS | Boulle | 3 | 0 | 0 | The J. Paul Getty Museum | Some restoration, difficult to distinguish from original. The corners of the coffers areMichel Jamet restoration. | 1380 | 1980 | 1680 | 300 | 0 | 0 | French | 3 | Furniture | Marquetry Sheet Brass | 0 | 0 | 2017-10-17 | ED-XRF | CHARMed PyMca | 336 | Yannick Chastang | 0 | Bruker Tracer 5i | Getty5i_CuAlloy_2020.4.0_quant.cfg | 60 | 50 | 7 | 392 | µm | Al | 33 | µm | Ti | µm | 0 | 0 | 0 | 0 | 0 | 0 | 0 | 0 | 0 | 0 | 0 | 0 | 0 | 1680_French_Boulle_CofferOnStand_82_DA_109_BrassMarquetry_Base_HorizontalPanel_Xrf10.csv | 0.01876497 | 0.01026996 | 0.0266305 | 0.02104853 | 0.02667194 | 1.032296 | 0.2925709 | #N/A | 0.03391926 | 0.01508057 | 0.01823046 | 0.01774871 | 0.1581689 | #N/A | 0.05906729 | 0.5045541 | 0.3797558 | #N/A | 0.02886073 | #N/A | #N/A | #N/A | #N/A | #N/A | #N/A
544 | 1680_French_Boulle_CofferOnStand_82_DA_109_BrassMarquetry_Base_BackPanel_Xrf12.csv | -0.004480521 | ± | 0.01829448 | * | 0.0004655988 | ± | 0.01015256 | * | 0.02497721 | ± | 0.02616534 |  | -2.635019e-06 | ± | 0.02100231 | * | 0.007364599 | ± | 0.02623434 | * | 72.75115 | ± | 0.986889 |  | 26.75796 | ± | 0.2647568 |  | #N/A | ± | #N/A | #N/A | 0.04209958 | ± | 0.03370882 |  | -0.001066096 | ± | 0.01500497 | * | 0.05579601 | ± | 0.01837958 |  | 0.008957305 | ± | 0.01811636 | * | -0.02493626 | ± | 0.1580454 | * | #N/A | ± | #N/A | #N/A | 0.006337635 | ± | 0.05911994 | * | 0.006003199 | ± | 0.4269238 |  | 0.5165635 | ± | 0.3213268 |  | #N/A | ± | #N/A | #N/A | 0.001575176 | ± | 0.02864466 | * | #N/A | ± | #N/A | #N/A | #N/A | ± | #N/A | #N/A | #N/A | ± | #N/A | #N/A | #N/A | ± | #N/A | #N/A | #N/A | ± | #N/A | #N/A | #N/A | ± | #N/A | #N/A | 100.1488 |  | ††† | 0.6365041 | 0 | 107.1169 | 103.8044 | -4.041245 | R | 0 | Pair of coffer, with later restorations (some by M. Jamet). BRASS | Boulle | 3 | 0 | 0 | The J. Paul Getty Museum | Some restoration, difficult to distinguish from original. The corners of the coffers areMichel Jamet restoration. | 1380 | 1980 | 1680 | 300 | 0 | 0 | French | 3 | Furniture | Marquetry Sheet Brass | 0 | 0 | 2017-10-17 | ED-XRF | CHARMed PyMca | 336 | Yannick Chastang | 0 | Bruker Tracer 5i | Getty5i_CuAlloy_2020.4.0_quant.cfg | 60 | 50 | 7 | 392 | µm | Al | 33 | µm | Ti | µm | 0 | 0 | 0 | 0 | 0 | 0 | 0 | 0 | 0 | 0 | 0 | 0 | 0 | 1680_French_Boulle_CofferOnStand_82_DA_109_BrassMarquetry_Base_BackPanel_Xrf12.csv | 0.01829448 | 0.01015256 | 0.02616534 | 0.02100231 | 0.02623434 | 0.986889 | 0.2647568 | #N/A | 0.03370882 | 0.01500497 | 0.01837958 | 0.01811636 | 0.1580454 | #N/A | 0.05911994 | 0.4269238 | 0.3213268 | #N/A | 0.02864466 | #N/A | #N/A | #N/A | #N/A | #N/A | #N/A
545 | 1680_French_Boulle_CofferOnStand_82_DA_109_BrassMarquetry_Base_FrontDrawer_Xrf8.csv | -0.003262151 | ± | 0.01871012 | * | -0.001459116 | ± | 0.01011 | * | 0.04839841 | ± | 0.02627841 |  | -0.002076041 | ± | 0.02098316 | * | 0.01446924 | ± | 0.02625555 | * | 66.59905 | ± | 1.019457 |  | 33.53354 | ± | 0.2992722 |  | #N/A | ± | #N/A | #N/A | 0.003412569 | ± | 0.03339607 | * | 0.0007531465 | ± | 0.0151219 | * | 0.01526679 | ± | 0.01806301 |  | -0.002299772 | ± | 0.01780605 | * | -0.04298532 | ± | 0.1579846 | * | #N/A | ± | #N/A | #N/A | -0.00658601 | ± | 0.05898578 | * | 0.004248922 | ± | 0.4075485 |  | -0.02951366 | ± | 0.3067439 | * | #N/A | ± | #N/A | #N/A | -0.01013984 | ± | 0.02820862 | * | #N/A | ± | #N/A | #N/A | #N/A | ± | #N/A | #N/A | #N/A | ± | #N/A | #N/A | #N/A | ± | #N/A | #N/A | #N/A | ± | #N/A | #N/A | #N/A | ± | #N/A | #N/A | 100.1208 |  | ††† | 1.609781 | 0 | 107.1169 | 103.1236 | -4.255239 | 0 | 0 | Pair of coffer, with later restorations (some by M. Jamet). BRASS | Restoration? | 1 | 0 | 0 | The J. Paul Getty Museum | Probabbly a later restoration | 1380 | 1980 | 1680 | 300 | 0 | 0 | French | 1 | Furniture | Marquetry Sheet Brass | 0 | 0 | 2017-10-17 | ED-XRF | CHARMed PyMca | 336 | Yannick Chastang | 0 | Bruker Tracer 5i | Getty5i_CuAlloy_2020.4.0_quant.cfg | 60 | 50 | 7 | 392 | µm | Al | 33 | µm | Ti | µm | 0 | 0 | 0 | 0 | 0 | 0 | 0 | 0 | 0 | 0 | 0 | 0 | 0 | 1680_French_Boulle_CofferOnStand_82_DA_109_BrassMarquetry_Base_FrontDrawer_Xrf8.csv | 0.01871012 | 0.01011 | 0.02627841 | 0.02098316 | 0.02625555 | 1.019457 | 0.2992722 | #N/A | 0.03339607 | 0.0151219 | 0.01806301 | 0.01780605 | 0.1579846 | #N/A | 0.05898578 | 0.4075485 | 0.3067439 | #N/A | 0.02820862 | #N/A | #N/A | #N/A | #N/A | #N/A | #N/A
546 | 1680_French_Boulle_CofferOnStand_82_DA_109_BrassMarquetry_Base_FrontDrawer_Xrf9.csv | -5.234697e-05 | ± | 0.01981113 | * | -0.00245758 | ± | 0.01008798 | * | 0.05181078 | ± | 0.02629566 |  | -0.002260246 | ± | 0.02098147 | * | 0.01607024 | ± | 0.02626039 | * | 66.62492 | ± | 1.019277 |  | 33.47702 | ± | 0.2989622 |  | #N/A | ± | #N/A | #N/A | 0.0205099 | ± | 0.03353312 | * | 0.002610496 | ± | 0.01524165 | * | 0.01428706 | ± | 0.01805546 | * | -0.001454468 | ± | 0.01782885 | * | -0.04333635 | ± | 0.1579834 | * | #N/A | ± | #N/A | #N/A | -0.006812429 | ± | 0.05898343 | * | 0.004807642 | ± | 0.4076172 |  | -0.02752477 | ± | 0.3067956 | * | #N/A | ± | #N/A | #N/A | -0.005035282 | ± | 0.02839767 | * | #N/A | ± | #N/A | #N/A | #N/A | ± | #N/A | #N/A | #N/A | ± | #N/A | #N/A | #N/A | ± | #N/A | #N/A | #N/A | ± | #N/A | #N/A | #N/A | ± | #N/A | #N/A | 100.1231 |  | ††† | 1.784575 | 0 | 107.1169 | 105.3882 | -3.543376 | 0 | 0 | Pair of coffer, with later restorations (some by M. Jamet). BRASS | Restoration? | 1 | 0 | 0 | The J. Paul Getty Museum | Probabbly a later restoration | 1380 | 1980 | 1680 | 300 | 0 | 0 | French | 1 | Furniture | Marquetry Sheet Brass | 0 | 0 | 2017-10-17 | ED-XRF | CHARMed PyMca | 336 | Yannick Chastang | 0 | Bruker Tracer 5i | Getty5i_CuAlloy_2020.4.0_quant.cfg | 60 | 50 | 7 | 392 | µm | Al | 33 | µm | Ti | µm | 0 | 0 | 0 | 0 | 0 | 0 | 0 | 0 | 0 | 0 | 0 | 0 | 0 | 1680_French_Boulle_CofferOnStand_82_DA_109_BrassMarquetry_Base_FrontDrawer_Xrf9.csv | 0.01981113 | 0.01008798 | 0.02629566 | 0.02098147 | 0.02626039 | 1.019277 | 0.2989622 | #N/A | 0.03353312 | 0.01524165 | 0.01805546 | 0.01782885 | 0.1579834 | #N/A | 0.05898343 | 0.4076172 | 0.3067956 | #N/A | 0.02839767 | #N/A | #N/A | #N/A | #N/A | #N/A | #N/A
547 | 1680_French_Boulle_CofferOnStand_82_DA_109_BrassMarquetry_Base_BackPanel_Xrf11.csv | -0.002442362 | ± | 0.0189905 | * | -0.002469075 | ± | 0.01008773 | * | 0.0559519 | ± | 0.02631686 |  | -0.003303349 | ± | 0.02097191 | * | 0.01453352 | ± | 0.02625574 | * | 66.57237 | ± | 1.019644 |  | 33.54435 | ± | 0.2993316 |  | #N/A | ± | #N/A | #N/A | 0.01319397 | ± | 0.03347425 | * | 0.0006510387 | ± | 0.01511533 | * | 0.008321721 | ± | 0.0180096 | * | 0.001463691 | ± | 0.01790818 | * | -0.04514946 | ± | 0.1579773 | * | #N/A | ± | #N/A | #N/A | -0.006083311 | ± | 0.05899098 | * | 0.01172841 | ± | 0.4076887 |  | -0.02545199 | ± | 0.3068494 | * | #N/A | ± | #N/A | #N/A | -0.01131826 | ± | 0.02816519 | * | #N/A | ± | #N/A | #N/A | #N/A | ± | #N/A | #N/A | #N/A | ± | #N/A | #N/A | #N/A | ± | #N/A | #N/A | #N/A | ± | #N/A | #N/A | #N/A | ± | #N/A | #N/A | 100.1263 |  | ††† | 1.922427 | 0 | 107.1169 | 93.09441 | -7.407753 | 0 | 0 | Pair of coffer, with later restorations (some by M. Jamet). BRASS | Restoration? | 1 | 0 | 0 | The J. Paul Getty Museum | Probabbly a later restoration | 1380 | 1980 | 1680 | 300 | 0 | 0 | French | 1 | Furniture | Marquetry Sheet Brass | 0 | 0 | 2017-10-17 | ED-XRF | CHARMed PyMca | 336 | Yannick Chastang | 0 | Bruker Tracer 5i | Getty5i_CuAlloy_2020.4.0_quant.cfg | 60 | 50 | 7 | 392 | µm | Al | 33 | µm | Ti | µm | 0 | 0 | 0 | 0 | 0 | 0 | 0 | 0 | 0 | 0 | 0 | 0 | 0 | 1680_French_Boulle_CofferOnStand_82_DA_109_BrassMarquetry_Base_BackPanel_Xrf11.csv | 0.0189905 | 0.01008773 | 0.02631686 | 0.02097191 | 0.02625574 | 1.019644 | 0.2993316 | #N/A | 0.03347425 | 0.01511533 | 0.0180096 | 0.01790818 | 0.1579773 | #N/A | 0.05899098 | 0.4076887 | 0.3068494 | #N/A | 0.02816519 | #N/A | #N/A | #N/A | #N/A | #N/A | #N/A
548 | 1680_French_Boulle_CofferOnStand_82_DA_109_2_PremierePartie_BrassMarquetry_CofferFront_Xrf3.csv | -0.00188289 | ± | 0.01918217 | * | 0.0002034662 | ± | 0.01014676 | * | 0.0310274 | ± | 0.02619366 |  | -0.0008290712 | ± | 0.02099466 | * | 0.01298577 | ± | 0.02625108 | * | 66.67662 | ± | 1.018917 |  | 33.46452 | ± | 0.2988937 |  | #N/A | ± | #N/A | #N/A | 0.003452124 | ± | 0.03339639 | * | 0.001458174 | ± | 0.01516731 | * | 0.01448236 | ± | 0.01805697 | * | 5.330578e-05 | ± | 0.01786971 | * | -0.04297375 | ± | 0.1579846 | * | #N/A | ± | #N/A | #N/A | -0.006701929 | ± | 0.05898458 | * | 0.002821504 | ± | 0.4076384 |  | -0.02691031 | ± | 0.3068115 | * | #N/A | ± | #N/A | #N/A | -0.007319815 | ± | 0.02831288 | * | #N/A | ± | #N/A | #N/A | #N/A | ± | #N/A | #N/A | #N/A | ± | #N/A | #N/A | #N/A | ± | #N/A | #N/A | #N/A | ± | #N/A | #N/A | #N/A | ± | #N/A | #N/A | 100.121 |  | ††† | 1.233957 | 0 | 107.1169 | 99.24617202 | -5.474042 | 0 | 0 | Pair of coffer, with later restorations (some by M. Jamet). BRASS | Restoration? | 1 | 0 | 0 | The J. Paul Getty Museum | Probabbly a later restoration | 1380 | 1980 | 1680 | 300 | 0 | 0 | French | 1 | Furniture | Marquetry Sheet Brass | 0 | 0 | 2017-10-17 | ED-XRF | CHARMed PyMca | 336 | Yannick Chastang | 0 | Bruker Tracer 5i | Getty5i_CuAlloy_2020.4.0_quant.cfg | 60 | 50 | 7 | 392 | µm | Al | 33 | µm | Ti | µm | 0 | 0 | 0 | 0 | 0 | 0 | 0 | 0 | 0 | 0 | 0 | 0 | 0 | 1680_French_Boulle_CofferOnStand_82_DA_109_2_PremierePartie_BrassMarquetry_CofferFront_Xrf3.csv | 0.01918217 | 0.01014676 | 0.02619366 | 0.02099466 | 0.02625108 | 1.018917 | 0.2988937 | #N/A | 0.03339639 | 0.01516731 | 0.01805697 | 0.01786971 | 0.1579846 | #N/A | 0.05898458 | 0.4076384 | 0.3068115 | #N/A | 0.02831288 | #N/A | #N/A | #N/A | #N/A | #N/A | #N/A
549 | 1680_French_Boulle_CofferOnStand_82_DA_109_2_PremierePartie_BrassMarquetry_CofferFront_Xrf4.csv | -0.000776281 | ± | 0.01956205 | * | 0.0008759966 | ± | 0.01016166 | * | 0.03252911 | ± | 0.02620078 |  | -0.0006987665 | ± | 0.02099586 | * | 0.01981904 | ± | 0.02627182 | * | 66.95623 | ± | 1.016997 |  | 32.26887 | ± | 0.2924244 |  | #N/A | ± | #N/A | #N/A | 0.03375167 | ± | 0.03364053 |  | 0.001123049 | ± | 0.01514572 | * | 0.05043967 | ± | 0.01833727 |  | 0.002635918 | ± | 0.01794032 | * | -0.03090565 | ± | 0.1580253 | * | #N/A | ± | #N/A | #N/A | 0.009346284 | ± | 0.0591513 | * | 0.002100263 | ± | 0.4355211 |  | 0.7498594 | ± | 0.3277976 |  | #N/A | ± | #N/A | #N/A | -0.001585787 | ± | 0.02852625 | * | #N/A | ± | #N/A | #N/A | #N/A | ± | #N/A | #N/A | #N/A | ± | #N/A | #N/A | #N/A | ± | #N/A | #N/A | #N/A | ± | #N/A | #N/A | #N/A | ± | #N/A | #N/A | 100.0936 |  | ††† | 0.5777407 | 0 | 107.1169 | 101.5181 | -4.759907 | R | 0 | Pair of coffer, with later restorations (some by M. Jamet). BRASS | Boulle | 3 | 0 | 0 | The J. Paul Getty Museum | Some restoration, difficult to distinguish from original. The corners of the coffers areMichel Jamet restoration. | 1380 | 1980 | 1680 | 300 | 0 | 0 | French | 3 | Furniture | Marquetry Sheet Brass | 0 | 0 | 2017-10-17 | ED-XRF | CHARMed PyMca | 336 | Yannick Chastang | 0 | Bruker Tracer 5i | Getty5i_CuAlloy_2020.4.0_quant.cfg | 60 | 50 | 7 | 392 | µm | Al | 33 | µm | Ti | µm | 0 | 0 | 0 | 0 | 0 | 0 | 0 | 0 | 0 | 0 | 0 | 0 | 0 | 1680_French_Boulle_CofferOnStand_82_DA_109_2_PremierePartie_BrassMarquetry_CofferFront_Xrf4.csv | 0.01956205 | 0.01016166 | 0.02620078 | 0.02099586 | 0.02627182 | 1.016997 | 0.2924244 | #N/A | 0.03364053 | 0.01514572 | 0.01833727 | 0.01794032 | 0.1580253 | #N/A | 0.0591513 | 0.4355211 | 0.3277976 | #N/A | 0.02852625 | #N/A | #N/A | #N/A | #N/A | #N/A | #N/A
550 | 1680_French_Boulle_CofferOnStand_82_DA_109_2_PremierePartie_BrassMarquetry_CofferFront_Xrf2.csv | -0.001859126 | ± | 0.01919031 | * | -0.001174119 | ± | 0.01011629 | * | 0.03047773 | ± | 0.02619106 |  | -0.003186049 | ± | 0.02097298 | * | 0.0184609 | ± | 0.02626766 | * | 66.82833 | ± | 1.01787 |  | 32.39258 | ± | 0.2930861 |  | #N/A | ± | #N/A | #N/A | 0.01926397 | ± | 0.03352307 | * | -0.00160747 | ± | 0.01497024 | * | 0.05771368 | ± | 0.01839476 |  | -0.0007653173 | ± | 0.01784749 | * | -0.04166227 | ± | 0.157989 | * | #N/A | ± | #N/A | #N/A | 0.002043107 | ± | 0.05907525 | * | -0.001800969 | ± | 0.4372799 |  | 0.796956 | ± | 0.3291214 |  | #N/A | ± | #N/A | #N/A | -0.005322299 | ± | 0.028387 | * | #N/A | ± | #N/A | #N/A | #N/A | ± | #N/A | #N/A | #N/A | ± | #N/A | #N/A | #N/A | ± | #N/A | #N/A | #N/A | ± | #N/A | #N/A | #N/A | ± | #N/A | #N/A | 100.0884 |  | ††† | 0.57615 | 0 | 107.1169 | 105.147 | -3.619209 | R | 0 | Pair of coffer, with later restorations (some by M. Jamet). BRASS | Boulle | 3 | 0 | 0 | The J. Paul Getty Museum | Some restoration, difficult to distinguish from original. The corners of the coffers areMichel Jamet restoration. | 1380 | 1980 | 1680 | 300 | 0 | 0 | French | 3 | Furniture | Marquetry Sheet Brass | 0 | 0 | 2017-10-17 | ED-XRF | CHARMed PyMca | 336 | Yannick Chastang | 0 | Bruker Tracer 5i | Getty5i_CuAlloy_2020.4.0_quant.cfg | 60 | 50 | 7 | 392 | µm | Al | 33 | µm | Ti | µm | 0 | 0 | 0 | 0 | 0 | 0 | 0 | 0 | 0 | 0 | 0 | 0 | 0 | 1680_French_Boulle_CofferOnStand_82_DA_109_2_PremierePartie_BrassMarquetry_CofferFront_Xrf2.csv | 0.01919031 | 0.01011629 | 0.02619106 | 0.02097298 | 0.02626766 | 1.01787 | 0.2930861 | #N/A | 0.03352307 | 0.01497024 | 0.01839476 | 0.01784749 | 0.157989 | #N/A | 0.05907525 | 0.4372799 | 0.3291214 | #N/A | 0.028387 | #N/A | #N/A | #N/A | #N/A | #N/A | #N/A
551 | 1680_French_Boulle_CofferOnStand_82_DA_109_2_PremierePartie_BrassMarquetry_CofferFront_Xrf1.csv | -0.0001427008 | ± | 0.01978002 | * | 0.001310346 | ± | 0.01017129 | * | 0.03298418 | ± | 0.02620295 |  | 0.0003722922 | ± | 0.02100579 | * | 0.0156084 | ± | 0.02625899 | * | 66.64255 | ± | 1.019154 |  | 32.51947 | ± | 0.2937666 |  | #N/A | ± | #N/A | #N/A | 0.02234432 | ± | 0.03354793 | * | -0.001809634 | ± | 0.01495728 | * | 0.05746505 | ± | 0.01839279 |  | -0.0003675357 | ± | 0.01785828 | * | -0.03643429 | ± | 0.1580066 | * | #N/A | ± | #N/A | #N/A | 0.007983925 | ± | 0.05913709 | * | 0.006953118 | ± | 0.4383851 |  | 0.8264445 | ± | 0.3299532 |  | #N/A | ± | #N/A | #N/A | -0.0003944461 | ± | 0.02857081 | * | #N/A | ± | #N/A | #N/A | #N/A | ± | #N/A | #N/A | #N/A | ± | #N/A | #N/A | #N/A | ± | #N/A | #N/A | #N/A | ± | #N/A | #N/A | #N/A | ± | #N/A | #N/A | 100.0943 | #VALUE! | ††† | 0.6915134 | 0 | 107.1169 | 102.373 | -4.491169 | R | 0 | Pair of coffer, with later restorations (some by M. Jamet). BRASS | Boulle | 3 | 0 | 0 | The J. Paul Getty Museum | Some restoration, difficult to distinguish from original. The corners of the coffers areMichel Jamet restoration. | 1380 | 1980 | 1680 | 300 | 0 | 0 | French | 3 | Furniture | Marquetry Sheet Brass | 0 | 0 | 2017-10-17 | ED-XRF | CHARMed PyMca | 336 | Yannick Chastang | 0 | Bruker Tracer 5i | Getty5i_CuAlloy_2020.4.0_quant.cfg | 60 | 50 | 7 | 392 | µm | Al | 33 | µm | Ti | µm | 0 | 0 | 0 | 0 | 0 | 0 | 0 | 0 | 0 | 0 | 0 | 0 | 0 | 1680_French_Boulle_CofferOnStand_82_DA_109_2_PremierePartie_BrassMarquetry_CofferFront_Xrf1.csv | 0.01978002 | 0.01017129 | 0.02620295 | 0.02100579 | 0.02625899 | 1.019154 | 0.2937666 | #N/A | 0.03354793 | 0.01495728 | 0.01839279 | 0.01785828 | 0.1580066 | #N/A | 0.05913709 | 0.4383851 | 0.3299532 | #N/A | 0.02857081 | #N/A | #N/A | #N/A | #N/A | #N/A | #N/A
552 | 1680_French_Boulle_FloralTable_BrassMarquetry_71_DA_100_Top_Xrf5.csv | -0.002715577 | ± | 0.01889699 | * | 0.002209959 | ± | 0.01019128 | * | 0.07936435 | ± | 0.02644219 |  | -0.0001748384 | ± | 0.02100071 | * | 0.003067301 | ± | 0.02622172 | * | 70.02152 | ± | 0.9987665 |  | 28.32337 | ± | 0.2722566 |  | #N/A | ± | #N/A | #N/A | 0.1568509 | ± | 0.03469214 |  | -0.002078744 | ± | 0.01494004 | * | 0.07934214 | ± | 0.0185673 |  | -0.001165134 | ± | 0.01783667 | * | 0.0630896 | ± | 0.1583457 | * | #N/A | ± | #N/A | #N/A | 0.002241281 | ± | 0.05907731 | * | 0.008167402 | ± | 0.4587737 |  | 1.356523 | ± | 0.3452989 |  | #N/A | ± | #N/A | #N/A | 0.004199679 | ± | 0.02874341 | * | #N/A | ± | #N/A | #N/A | #N/A | ± | #N/A | #N/A | #N/A | ± | #N/A | #N/A | #N/A | ± | #N/A | #N/A | #N/A | ± | #N/A | #N/A | #N/A | ± | #N/A | #N/A | 100.0938 |  | ††† | 0.858128 | 0 | 107.1169 | 97.04267 | -6.166678 | R | 0 | Floral marquetry table. BRASS MARQUETRY | Boulle | 3 | 0 | 0 | The J. Paul Getty Museum | 0 | 1660 | 1700 | 1680 | 20 | 0 | 0 | French | 3 | Furniture | Marquetry Sheet Brass | 0 | 0 | 2017-10-17 | ED-XRF | CHARMed PyMca | 336 | Yannick Chastang | 0 | Bruker Tracer 5i | Getty5i_CuAlloy_2020.4.0_quant.cfg | 60 | 50 | 7 | 392 | µm | Al | 33 | µm | Ti | µm | 0 | 0 | 0 | 0 | 0 | 0 | 0 | 0 | 0 | 0 | 0 | 0 | 0 | 1680_French_Boulle_FloralTable_BrassMarquetry_71_DA_100_Top_Xrf5.csv | 0.01889699 | 0.01019128 | 0.02644219 | 0.02100071 | 0.02622172 | 0.9987665 | 0.2722566 | #N/A | 0.03469214 | 0.01494004 | 0.0185673 | 0.01783667 | 0.1583457 | #N/A | 0.05907731 | 0.4587737 | 0.3452989 | #N/A | 0.02874341 | #N/A | #N/A | #N/A | #N/A | #N/A | #N/A
553 | 1680_French_Boulle_FloralTable_BrassMarquetry_71_DA_100_Top_Xrf4.csv | -0.004344779 | ± | 0.01834073 | * | 0.004412242 | ± | 0.01024034 | * | 0.07078233 | ± | 0.02639517 |  | 0.002356751 | ± | 0.02102431 | * | 0.007548917 | ± | 0.02623488 | * | 70.06443 | ± | 0.998548 |  | 28.23612 | ± | 0.2718311 |  | #N/A | ± | #N/A | #N/A | 0.09750672 | ± | 0.03417322 |  | -0.002240034 | ± | 0.01492971 | * | 0.07505439 | ± | 0.01853291 |  | 0.003445345 | ± | 0.0179626 | * | 0.153254 | ± | 0.158659 |  | #N/A | ± | #N/A | #N/A | 0.01028279 | ± | 0.05916108 | * | 0.002610584 | ± | 0.4594276 |  | 1.37311 | ± | 0.345791 |  | #N/A | ± | #N/A | #N/A | -0.004514808 | ± | 0.02841703 | * | #N/A | ± | #N/A | #N/A | #N/A | ± | #N/A | #N/A | #N/A | ± | #N/A | #N/A | #N/A | ± | #N/A | #N/A | #N/A | ± | #N/A | #N/A | #N/A | ± | #N/A | #N/A | 100.0898 |  | ††† | 0.6201099 | 0 | 107.1169 | 99.85876 | -5.281485 | R | 0 | Floral marquetry table. BRASS MARQUETRY | Boulle | 3 | 0 | 0 | The J. Paul Getty Museum | 0 | 1660 | 1700 | 1680 | 20 | 0 | 0 | French | 3 | Furniture | Marquetry Sheet Brass | 0 | 0 | 2017-10-17 | ED-XRF | CHARMed PyMca | 336 | Yannick Chastang | 0 | Bruker Tracer 5i | Getty5i_CuAlloy_2020.4.0_quant.cfg | 60 | 50 | 7 | 392 | µm | Al | 33 | µm | Ti | µm | 0 | 0 | 0 | 0 | 0 | 0 | 0 | 0 | 0 | 0 | 0 | 0 | 0 | 1680_French_Boulle_FloralTable_BrassMarquetry_71_DA_100_Top_Xrf4.csv | 0.01834073 | 0.01024034 | 0.02639517 | 0.02102431 | 0.02623488 | 0.998548 | 0.2718311 | #N/A | 0.03417322 | 0.01492971 | 0.01853291 | 0.0179626 | 0.158659 | #N/A | 0.05916108 | 0.4594276 | 0.345791 | #N/A | 0.02841703 | #N/A | #N/A | #N/A | #N/A | #N/A | #N/A
554 | 1680_French_Boulle_FloralTable_BrassMarquetry_71_DA_100_Top_Xrf3.csv | 0.0003560657 | ± | 0.01995185 | * | 0.005904964 | ± | 0.01027371 | * | 0.08754719 | ± | 0.02648818 |  | 0.003010595 | ± | 0.02103045 | * | 0.009081199 | ± | 0.02623942 | * | 71.7786 | ± | 0.9906503 |  | 26.09467 | ± | 0.261665 |  | #N/A | ± | #N/A | #N/A | 0.057557 | ± | 0.03383642 |  | -0.00223403 | ± | 0.01493009 | * | 0.08612308 | ± | 0.01862188 |  | -0.01075874 | ± | 0.01758246 | * | -0.007334864 | ± | 0.158105 | * | #N/A | ± | #N/A | #N/A | 0.001370038 | ± | 0.05906826 | * | 0.009676068 | ± | 0.4836503 |  | 1.971118 | ± | 0.3640224 |  | #N/A | ± | #N/A | #N/A | 0.005116159 | ± | 0.02877798 | * | #N/A | ± | #N/A | #N/A | #N/A | ± | #N/A | #N/A | #N/A | ± | #N/A | #N/A | #N/A | ± | #N/A | #N/A | #N/A | ± | #N/A | #N/A | #N/A | ± | #N/A | #N/A | 100.0898 |  | ††† | 1.312544 | 0 | 107.1169 | 103.553 | -4.120249 | R | 0 | Floral marquetry table. BRASS MARQUETRY | Boulle | 3 | 0 | 0 | The J. Paul Getty Museum | 0 | 1660 | 1700 | 1680 | 20 | 0 | 0 | French | 3 | Furniture | Marquetry Sheet Brass | 0 | 0 | 2017-10-17 | ED-XRF | CHARMed PyMca | 336 | Yannick Chastang | 0 | Bruker Tracer 5i | Getty5i_CuAlloy_2020.4.0_quant.cfg | 60 | 50 | 7 | 392 | µm | Al | 33 | µm | Ti | µm | 0 | 0 | 0 | 0 | 0 | 0 | 0 | 0 | 0 | 0 | 0 | 0 | 0 | 1680_French_Boulle_FloralTable_BrassMarquetry_71_DA_100_Top_Xrf3.csv | 0.01995185 | 0.01027371 | 0.02648818 | 0.02103045 | 0.02623942 | 0.9906503 | 0.261665 | #N/A | 0.03383642 | 0.01493009 | 0.01862188 | 0.01758246 | 0.158105 | #N/A | 0.05906826 | 0.4836503 | 0.3640224 | #N/A | 0.02877798 | #N/A | #N/A | #N/A | #N/A | #N/A | #N/A
555 | 1680_French_Boulle_FloralTable_BrassMarquetry_71_DA_100_Top_Xrf2.csv | -0.003520554 | ± | 0.01862187 | * | 0.002602526 | ± | 0.01020001 | * | 0.07065632 | ± | 0.02639449 |  | 0.000499832 | ± | 0.02100698 | * | 0.005050697 | ± | 0.02622752 | * | 71.99235 | ± | 0.9897789 |  | 26.13432 | ± | 0.2618483 |  | #N/A | ± | #N/A | #N/A | 0.04716596 | ± | 0.03375048 |  | -0.001511567 | ± | 0.01497639 | * | 0.08300316 | ± | 0.01859674 |  | -0.002820795 | ± | 0.01779204 | * | -0.02069064 | ± | 0.1580598 | * | #N/A | ± | #N/A | #N/A | 0.004417099 | ± | 0.05909994 | * | -0.004311462 | ± | 0.475672 |  | 1.777549 | ± | 0.3580174 |  | #N/A | ± | #N/A | #N/A | -0.001752456 | ± | 0.02852002 | * | #N/A | ± | #N/A | #N/A | #N/A | ± | #N/A | #N/A | #N/A | ± | #N/A | #N/A | #N/A | ± | #N/A | #N/A | #N/A | ± | #N/A | #N/A | #N/A | ± | #N/A | #N/A | 100.083 |  | ††† | 1.204468 | 0 | 107.1169 | 103.2466 | -4.216561 | R | 0 | Floral marquetry table. BRASS MARQUETRY | Boulle | 3 | 0 | 0 | The J. Paul Getty Museum | 0 | 1660 | 1700 | 1680 | 20 | 0 | 0 | French | 3 | Furniture | Marquetry Sheet Brass | 0 | 0 | 2017-10-17 | ED-XRF | CHARMed PyMca | 336 | Yannick Chastang | 0 | Bruker Tracer 5i | Getty5i_CuAlloy_2020.4.0_quant.cfg | 60 | 50 | 7 | 392 | µm | Al | 33 | µm | Ti | µm | 0 | 0 | 0 | 0 | 0 | 0 | 0 | 0 | 0 | 0 | 0 | 0 | 0 | 1680_French_Boulle_FloralTable_BrassMarquetry_71_DA_100_Top_Xrf2.csv | 0.01862187 | 0.01020001 | 0.02639449 | 0.02100698 | 0.02622752 | 0.9897789 | 0.2618483 | #N/A | 0.03375048 | 0.01497639 | 0.01859674 | 0.01779204 | 0.1580598 | #N/A | 0.05909994 | 0.475672 | 0.3580174 | #N/A | 0.02852002 | #N/A | #N/A | #N/A | #N/A | #N/A | #N/A
556 | 1680_French_Boulle_FloralTable_BrassMarquetry_71_DA_100_Top_Xrf1.csv | -0.001674468 | ± | 0.01925364 | * | 0.002753398 | ± | 0.01020336 | * | 0.1543139 | ± | 0.02690588 |  | -0.003836814 | ± | 0.02096703 | * | -0.002139045 | ± | 0.02620666 | * | 62.8262 | ± | 1.049743 |  | 36.88291 | ± | 0.3183073 |  | #N/A | ± | #N/A | #N/A | 0.123552 | ± | 0.03439822 |  | -0.0002119447 | ± | 0.01505983 | * | 0.01193017 | ± | 0.01803732 | * | 5.108039e-05 | ± | 0.01786965 | * | -0.009327266 | ± | 0.1580982 | * | #N/A | ± | #N/A | #N/A | -0.007128179 | ± | 0.05898017 | * | 0.004957411 | ± | 0.4124349 |  | 0.1110314 | ± | 0.3104217 | * | #N/A | ± | #N/A | #N/A | -0.009014796 | ± | 0.02825016 | * | #N/A | ± | #N/A | #N/A | #N/A | ± | #N/A | #N/A | #N/A | ± | #N/A | #N/A | #N/A | ± | #N/A | #N/A | #N/A | ± | #N/A | #N/A | #N/A | ± | #N/A | #N/A | 100.0844 | #VALUE! | ††† | 1.091951 | 0 | 107.1169 | 98.71784524 | -5.640113 | 0 | 0 | Floral marquetry table. BRASS MARQUETRY | Restoration | 1 | 0 | 0 | The J. Paul Getty Museum | Probably a later restoration. | 1800 | 2000 | 1900 | 100 | 0 | 0 | French | 1 | Furniture | Marquetry Sheet Brass | 0 | 0 | 2017-10-17 | ED-XRF | CHARMed PyMca | 336 | Yannick Chastang | 0 | Bruker Tracer 5i | Getty5i_CuAlloy_2020.4.0_quant.cfg | 60 | 50 | 7 | 392 | µm | Al | 33 | µm | Ti | µm | 0 | 0 | 0 | 0 | 0 | 0 | 0 | 0 | 0 | 0 | 0 | 0 | 0 | 1680_French_Boulle_FloralTable_BrassMarquetry_71_DA_100_Top_Xrf1.csv | 0.01925364 | 0.01020336 | 0.02690588 | 0.02096703 | 0.02620666 | 1.049743 | 0.3183073 | #N/A | 0.03439822 | 0.01505983 | 0.01803732 | 0.01786965 | 0.1580982 | #N/A | 0.05898017 | 0.4124349 | 0.3104217 | #N/A | 0.02825016 | #N/A | #N/A | #N/A | #N/A | #N/A | #N/A
557 | 1680_French_Boulle_LargeCabinetonStand_Getty_77_DA_1_BrassMarquetry_TopFleurDrawer_Xrf4.csv | -0.00555069 | ± | 0.01793043 | * | 0.008317322 | ± | 0.01032784 |  | 0.3453091 | ± | 0.02851807 |  | 0.004560208 | ± | 0.02104506 | * | 0.01997407 | ± | 0.02627229 | * | 64.38454 | ± | 1.036283 |  | 33.90136 | ± | 0.3012988 |  | #N/A | ± | #N/A | #N/A | 0.03743766 | ± | 0.03367063 |  | 5.817774e-05 | ± | 0.01507719 | * | 0.0663902 | ± | 0.01846369 |  | -0.0006052129 | ± | 0.01785183 | * | 0.05599628 | ± | 0.1583213 | * | #N/A | ± | #N/A | #N/A | -0.0001434341 | ± | 0.05905254 | * | 0.0136247 | ± | 0.4527625 |  | 1.202884 | ± | 0.3407745 |  | #N/A | ± | #N/A | #N/A | 0.00430161 | ± | 0.02874725 | * | #N/A | ± | #N/A | #N/A | #N/A | ± | #N/A | #N/A | #N/A | ± | #N/A | #N/A | #N/A | ± | #N/A | #N/A | #N/A | ± | #N/A | #N/A | #N/A | ± | #N/A | #N/A | 100.0385 |  | ††† | 0.3231641 | 0 | 107.1169 | 98.41369 | -5.735721 | R | 0 | Cabinet on stand, top drawer Fleurs de Lys. BRASS MARQUETRY | Boulle | 3 | 0 | 0 | The J. Paul Getty Museum | 0 | 1670 | 1690 | 1680 | 10 | 0 | 0 | France | 3 | Furniture | Marquetry Sheet Brass | 0 | 0 | 2017-10-17 | ED-XRF | CHARMed PyMca | 336 | Yannick Chastang | 0 | Bruker Tracer 5i | Getty5i_CuAlloy_2020.4.0_quant.cfg | 60 | 50 | 7 | 392 | µm | Al | 33 | µm | Ti | µm | 0 | 0 | 0 | 0 | 0 | 0 | 0 | 0 | 0 | 0 | 0 | 0 | 0 | 1680_French_Boulle_LargeCabinetonStand_Getty_77_DA_1_BrassMarquetry_TopFleurDrawer_Xrf4.csv | 0.01793043 | 0.01032784 | 0.02851807 | 0.02104506 | 0.02627229 | 1.036283 | 0.3012988 | #N/A | 0.03367063 | 0.01507719 | 0.01846369 | 0.01785183 | 0.1583213 | #N/A | 0.05905254 | 0.4527625 | 0.3407745 | #N/A | 0.02874725 | #N/A | #N/A | #N/A | #N/A | #N/A | #N/A
558 | 1680_French_Boulle_LargeCabinetonStand_Getty_77_DA_1_BrassMarquetry_TopFleurDrawer_Xrf3.csv | 0.001687813 | ± | 0.02041167 | * | 0.00402416 | ± | 0.01023168 | * | 0.6742327 | ± | 0.03274409 |  | 0.009581773 | ± | 0.02109306 | * | 0.07419034 | ± | 0.02645162 |  | 64.06434 | ± | 1.03894 |  | 33.99488 | ± | 0.3018166 |  | #N/A | ± | #N/A | #N/A | 0.04985946 | ± | 0.03377269 |  | 0.001039558 | ± | 0.01514034 | * | 0.0566509 | ± | 0.01838635 |  | -0.0019301 | ± | 0.01781601 | * | 0.3622066 | ± | 0.1594079 |  | #N/A | ± | #N/A | #N/A | 0.01537853 | ± | 0.05921434 | * | 0.007994295 | ± | 0.4339798 |  | 0.708416 | ± | 0.3266376 |  | #N/A | ± | #N/A | #N/A | 0.0005298607 | ± | 0.02860544 | * | #N/A | ± | #N/A | #N/A | #N/A | ± | #N/A | #N/A | #N/A | ± | #N/A | #N/A | #N/A | ± | #N/A | #N/A | #N/A | ± | #N/A | #N/A | #N/A | ± | #N/A | #N/A | 100.0231 |  | ††† | 0.1780973 | 0 | 107.1169 | 102.8357 | -4.345735 | R | 0 | Cabinet on stand, top drawer Fleurs de Lys. BRASS MARQUETRY | Boulle | 3 | 0 | 0 | The J. Paul Getty Museum | 0 | 1670 | 1690 | 1680 | 10 | 0 | 0 | France | 3 | Furniture | Marquetry Sheet Brass | 0 | 0 | 2017-10-17 | ED-XRF | CHARMed PyMca | 336 | Yannick Chastang | 0 | Bruker Tracer 5i | Getty5i_CuAlloy_2020.4.0_quant.cfg | 60 | 50 | 7 | 392 | µm | Al | 33 | µm | Ti | µm | 0 | 0 | 0 | 0 | 0 | 0 | 0 | 0 | 0 | 0 | 0 | 0 | 0 | 1680_French_Boulle_LargeCabinetonStand_Getty_77_DA_1_BrassMarquetry_TopFleurDrawer_Xrf3.csv | 0.02041167 | 0.01023168 | 0.03274409 | 0.02109306 | 0.02645162 | 1.03894 | 0.3018166 | #N/A | 0.03377269 | 0.01514034 | 0.01838635 | 0.01781601 | 0.1594079 | #N/A | 0.05921434 | 0.4339798 | 0.3266376 | #N/A | 0.02860544 | #N/A | #N/A | #N/A | #N/A | #N/A | #N/A
559 | 1680_French_Boulle_LargeCabinetonStand_Getty_77_DA_1_BrassMarquetry_TopFleurDrawer_Xrf2.csv | -0.003241875 | ± | 0.01871705 | * | -0.0008594846 | ± | 0.01012324 | * | 0.03913299 | ± | 0.02623257 |  | -0.0007525167 | ± | 0.02099537 | * | -0.002387943 | ± | 0.02620595 | * | 69.82468 | ± | 0.9997817 |  | 30.35489 | ± | 0.2824147 |  | #N/A | ± | #N/A | #N/A | -0.0004671831 | ± | 0.03336523 | * | 0.0006150209 | ± | 0.01511301 | * | 0.008650922 | ± | 0.01801212 | * | -0.001692705 | ± | 0.01782242 | * | -0.04043994 | ± | 0.1579931 | * | #N/A | ± | #N/A | #N/A | -0.005206982 | ± | 0.05900005 | * | 0.01280207 | ± | 0.4077093 |  | -0.02485574 | ± | 0.3068649 | * | #N/A | ± | #N/A | #N/A | -0.005444053 | ± | 0.02838248 | * | #N/A | ± | #N/A | #N/A | #N/A | ± | #N/A | #N/A | #N/A | ± | #N/A | #N/A | #N/A | ± | #N/A | #N/A | #N/A | ± | #N/A | #N/A | #N/A | ± | #N/A | #N/A | 100.1554 |  | ††† | 0.7679451 | 0 | 107.1169 | 102.5644 | -4.430996 | 0 | 0 | Cabinet on stand, top drawer Fleurs de Lys. BRASS MARQUETRY | Boulle | 1 | 0 | 0 | The J. Paul Getty Museum | Probably a restoration | 1380 | 1980 | 1680 | 300 | 0 | 0 | France | 1 | Furniture | Marquetry Sheet Brass | 0 | 0 | 2017-10-17 | ED-XRF | CHARMed PyMca | 336 | Yannick Chastang | 0 | Bruker Tracer 5i | Getty5i_CuAlloy_2020.4.0_quant.cfg | 60 | 50 | 7 | 392 | µm | Al | 33 | µm | Ti | µm | 0 | 0 | 0 | 0 | 0 | 0 | 0 | 0 | 0 | 0 | 0 | 0 | 0 | 1680_French_Boulle_LargeCabinetonStand_Getty_77_DA_1_BrassMarquetry_TopFleurDrawer_Xrf2.csv | 0.01871705 | 0.01012324 | 0.02623257 | 0.02099537 | 0.02620595 | 0.9997817 | 0.2824147 | #N/A | 0.03336523 | 0.01511301 | 0.01801212 | 0.01782242 | 0.1579931 | #N/A | 0.05900005 | 0.4077093 | 0.3068649 | #N/A | 0.02838248 | #N/A | #N/A | #N/A | #N/A | #N/A | #N/A
560 | 1680_French_Boulle_LargeCabinetonStand_Getty_77_DA_1_BrassMarquetry_TopFleurDrawer_Xrf1.csv | -0.00150679 | ± | 0.01931116 | * | 0.002836024 | ± | 0.0102052 | * | 0.6586028 | ± | 0.03250177 |  | 0.008148125 | ± | 0.02107926 | * | 0.07105489 | ± | 0.02644054 |  | 63.79741 | ± | 1.041198 |  | 34.17286 | ± | 0.3028048 |  | #N/A | ± | #N/A | #N/A | 0.05037163 | ± | 0.03377692 |  | 0.0006344253 | ± | 0.01511426 | * | 0.05907458 | ± | 0.01840555 |  | -0.003450811 | ± | 0.01777514 | * | 0.396203 | ± | 0.1595327 |  | #N/A | ± | #N/A | #N/A | 0.01870868 | ± | 0.05924923 | * | 0.01184959 | ± | 0.4366514 |  | 0.7801509 | ± | 0.3286484 |  | #N/A | ± | #N/A | #N/A | -0.0001671306 | ± | 0.02857933 | * | #N/A | ± | #N/A | #N/A | #N/A | ± | #N/A | #N/A | #N/A | ± | #N/A | #N/A | #N/A | ± | #N/A | #N/A | #N/A | ± | #N/A | #N/A | #N/A | ± | #N/A | #N/A | 100.0228 | #VALUE! | ††† | 0.1469991 | 0 | 107.1169 | 101.3297 | -4.819117 | R | 0 | Cabinet on stand, top drawer Fleurs de Lys. BRASS MARQUETRY | Boulle | 3 | 0 | 0 | The J. Paul Getty Museum | 0 | 1670 | 1690 | 1680 | 10 | 0 | 0 | France | 3 | Furniture | Marquetry Sheet Brass | 0 | 0 | 2017-10-17 | ED-XRF | CHARMed PyMca | 336 | Yannick Chastang | 0 | Bruker Tracer 5i | Getty5i_CuAlloy_2020.4.0_quant.cfg | 60 | 50 | 7 | 392 | µm | Al | 33 | µm | Ti | µm | 0 | 0 | 0 | 0 | 0 | 0 | 0 | 0 | 0 | 0 | 0 | 0 | 0 | 1680_French_Boulle_LargeCabinetonStand_Getty_77_DA_1_BrassMarquetry_TopFleurDrawer_Xrf1.csv | 0.01931116 | 0.0102052 | 0.03250177 | 0.02107926 | 0.02644054 | 1.041198 | 0.3028048 | #N/A | 0.03377692 | 0.01511426 | 0.01840555 | 0.01777514 | 0.1595327 | #N/A | 0.05924923 | 0.4366514 | 0.3286484 | #N/A | 0.02857933 | #N/A | #N/A | #N/A | #N/A | #N/A | #N/A
561 | 1700_French_Boulle_Candlestands_Getty_87_DA_5_BrassMarquetry_Top_Xrf4.csv | 0.0009338546 | ± | 0.02015116 | * | 0.00202803 | ± | 0.01018723 | * | 0.04592193 | ± | 0.02626602 |  | -0.001953389 | ± | 0.02098429 | * | 0.02456276 | ± | 0.02628646 |  | 66.7395 | ± | 1.018481 |  | 32.78339 | ± | 0.295188 |  | #N/A | ± | #N/A | #N/A | 0.05596461 | ± | 0.03382321 |  | 0.0004156675 | ± | 0.01510018 | * | 0.03868398 | ± | 0.01824491 |  | 0.02693735 | ± | 0.0186422 |  | -0.03694884 | ± | 0.1580049 | * | #N/A | ± | #N/A | #N/A | -0.0008425377 | ± | 0.05904529 | * | 0.0147044 | ± | 0.4225777 |  | 0.3966062 | ± | 0.3180557 |  | #N/A | ± | #N/A | #N/A | 0.03152281 | ± | 0.0297944 |  | #N/A | ± | #N/A | #N/A | #N/A | ± | #N/A | #N/A | #N/A | ± | #N/A | #N/A | #N/A | ± | #N/A | #N/A | #N/A | ± | #N/A | #N/A | #N/A | ± | #N/A | #N/A | 100.1214 |  | ††† | 1.733654 | 0 | 107.1169 | 101.4343 | -4.786247 | R | 87.DA.5 | Pair of candlestands (torcheres). BRASS MARQUETRY | Boulle | 3 | 0 | 0 | The J. Paul Getty Museum | 0 | 1680 | 1720 | 1700 | 20 | 0 | 0 | France | 3 | Furniture | Marquetry Sheet Brass | 0 | 0 | 2017-10-17 | ED-XRF | CHARMed PyMca | 336 | Yannick Chastang | 0 | Bruker Tracer 5i | Getty5i_CuAlloy_2020.4.0_quant.cfg | 60 | 50 | 7 | 392 | µm | Al | 33 | µm | Ti | µm | 0 | 0 | 0 | 0 | 0 | 0 | 0 | 0 | 0 | 0 | 0 | 0 | 0 | 1700_French_Boulle_Candlestands_Getty_87_DA_5_BrassMarquetry_Top_Xrf4.csv | 0.02015116 | 0.01018723 | 0.02626602 | 0.02098429 | 0.02628646 | 1.018481 | 0.295188 | #N/A | 0.03382321 | 0.01510018 | 0.01824491 | 0.0186422 | 0.1580049 | #N/A | 0.05904529 | 0.4225777 | 0.3180557 | #N/A | 0.0297944 | #N/A | #N/A | #N/A | #N/A | #N/A | #N/A
562 | 1700_French_Boulle_Candlestands_Getty_87_DA_5_BrassMarquetry_Top_Xrf3.csv | -0.004178141 | ± | 0.01839752 | * | 0.007613478 | ± | 0.01031202 | * | 0.324608 | ± | 0.02831345 |  | 0.005298205 | ± | 0.02105205 | * | 0.01670779 | ± | 0.02626233 | * | 64.3759 | ± | 1.036354 |  | 33.76838 | ± | 0.3005644 |  | #N/A | ± | #N/A | #N/A | 0.03157869 | ± | 0.03362283 |  | 0.00121981 | ± | 0.01515195 | * | 0.07070295 | ± | 0.0184981 |  | -0.002661616 | ± | 0.01779632 | * | -0.004169071 | ± | 0.1581157 | * | #N/A | ± | #N/A | #N/A | -0.005548291 | ± | 0.05899652 | * | 0.01295618 | ± | 0.4616373 |  | 1.428977 | ± | 0.3474541 |  | #N/A | ± | #N/A | #N/A | 0.006193639 | ± | 0.02881869 | * | #N/A | ± | #N/A | #N/A | #N/A | ± | #N/A | #N/A | #N/A | ± | #N/A | #N/A | #N/A | ± | #N/A | #N/A | #N/A | ± | #N/A | #N/A | #N/A | ± | #N/A | #N/A | 100.0336 |  | ††† | 0.645341 | 0 | 107.1169 | 101.6249 | -4.726313 | R | 87.DA.5 | Pair of candlestands (torcheres). BRASS MARQUETRY | Boulle | 3 | 0 | 0 | The J. Paul Getty Museum | 0 | 1680 | 1720 | 1700 | 20 | 0 | 0 | France | 3 | Furniture | Marquetry Sheet Brass | 0 | 0 | 2017-10-17 | ED-XRF | CHARMed PyMca | 336 | Yannick Chastang | 0 | Bruker Tracer 5i | Getty5i_CuAlloy_2020.4.0_quant.cfg | 60 | 50 | 7 | 392 | µm | Al | 33 | µm | Ti | µm | 0 | 0 | 0 | 0 | 0 | 0 | 0 | 0 | 0 | 0 | 0 | 0 | 0 | 1700_French_Boulle_Candlestands_Getty_87_DA_5_BrassMarquetry_Top_Xrf3.csv | 0.01839752 | 0.01031202 | 0.02831345 | 0.02105205 | 0.02626233 | 1.036354 | 0.3005644 | #N/A | 0.03362283 | 0.01515195 | 0.0184981 | 0.01779632 | 0.1581157 | #N/A | 0.05899652 | 0.4616373 | 0.3474541 | #N/A | 0.02881869 | #N/A | #N/A | #N/A | #N/A | #N/A | #N/A
563 | 1700_French_Boulle_Candlestands_Getty_87_DA_5_BrassMarquetry_Top_Xrf2.csv | -0.001987262 | ± | 0.01914639 | * | 0.008188014 | ± | 0.01032493 |  | 0.3343412 | ± | 0.02840875 |  | 0.00592199 | ± | 0.02105798 | * | 0.01817033 | ± | 0.02626678 | * | 64.37248 | ± | 1.036383 |  | 33.77343 | ± | 0.3005922 |  | #N/A | ± | #N/A | #N/A | 0.02065078 | ± | 0.03353426 | * | -0.001087104 | ± | 0.01500362 | * | 0.07143327 | ± | 0.01850393 |  | -0.004643036 | ± | 0.01774329 | * | -0.01180755 | ± | 0.1580898 | * | #N/A | ± | #N/A | #N/A | -0.003973719 | ± | 0.05901282 | * | 0.006867641 | ± | 0.461987 |  | 1.437793 | ± | 0.3477174 |  | #N/A | ± | #N/A | #N/A | 0.001684374 | ± | 0.02864877 | * | #N/A | ± | #N/A | #N/A | #N/A | ± | #N/A | #N/A | #N/A | ± | #N/A | #N/A | #N/A | ± | #N/A | #N/A | #N/A | ± | #N/A | #N/A | #N/A | ± | #N/A | #N/A | 100.0275 |  | ††† | 0.8599832 | 0 | 107.1169 | 103.0297944 | -4.28472 | R | 87.DA.5 | Pair of candlestands (torcheres). BRASS MARQUETRY | Boulle | 3 | 0 | 0 | The J. Paul Getty Museum | 0 | 1680 | 1720 | 1700 | 20 | 0 | 0 | France | 3 | Furniture | Marquetry Sheet Brass | 0 | 0 | 2017-10-17 | ED-XRF | CHARMed PyMca | 336 | Yannick Chastang | 0 | Bruker Tracer 5i | Getty5i_CuAlloy_2020.4.0_quant.cfg | 60 | 50 | 7 | 392 | µm | Al | 33 | µm | Ti | µm | 0 | 0 | 0 | 0 | 0 | 0 | 0 | 0 | 0 | 0 | 0 | 0 | 0 | 1700_French_Boulle_Candlestands_Getty_87_DA_5_BrassMarquetry_Top_Xrf2.csv | 0.01914639 | 0.01032493 | 0.02840875 | 0.02105798 | 0.02626678 | 1.036383 | 0.3005922 | #N/A | 0.03353426 | 0.01500362 | 0.01850393 | 0.01774329 | 0.1580898 | #N/A | 0.05901282 | 0.461987 | 0.3477174 | #N/A | 0.02864877 | #N/A | #N/A | #N/A | #N/A | #N/A | #N/A
564 | 1700_French_Boulle_Candlestands_Getty_87_DA_5_BrassMarquetry_Top_Xrf1.csv | -0.003151698 | ± | 0.01874787 | * | 0.008881598 | ± | 0.01034054 |  | 0.3324451 | ± | 0.02839006 |  | 0.004596226 | ± | 0.0210454 | * | 0.01484128 | ± | 0.02625667 | * | 64.33741 | ± | 1.036671 |  | 33.74522 | ± | 0.3004366 |  | #N/A | ± | #N/A | #N/A | 0.05043285 | ± | 0.03377742 |  | 0.001401053 | ± | 0.01516363 | * | 0.07188893 | ± | 0.01850758 |  | -0.00405556 | ± | 0.01775897 | * | -0.0058378 | ± | 0.1581101 | * | #N/A | ± | #N/A | #N/A | -0.002726082 | ± | 0.05902575 | * | 0.02229978 | ± | 0.4628379 |  | 1.459217 | ± | 0.3483578 |  | #N/A | ± | #N/A | #N/A | 0.01021477 | ± | 0.02897118 | * | #N/A | ± | #N/A | #N/A | #N/A | ± | #N/A | #N/A | #N/A | ± | #N/A | #N/A | #N/A | ± | #N/A | #N/A | #N/A | ± | #N/A | #N/A | #N/A | ± | #N/A | #N/A | 100.0431 | #VALUE! | ††† | 0.9772559 | 0 | 107.1169 | 102.379 | -4.489302 | R | 87.DA.5 | Pair of candlestands (torcheres). BRASS MARQUETRY | Boulle | 3 | 0 | 0 | The J. Paul Getty Museum | 0 | 1680 | 1720 | 1700 | 20 | 0 | 0 | France | 3 | Furniture | Marquetry Sheet Brass | 0 | 0 | 2017-10-17 | ED-XRF | CHARMed PyMca | 336 | Yannick Chastang | 0 | Bruker Tracer 5i | Getty5i_CuAlloy_2020.4.0_quant.cfg | 60 | 50 | 7 | 392 | µm | Al | 33 | µm | Ti | µm | 0 | 0 | 0 | 0 | 0 | 0 | 0 | 0 | 0 | 0 | 0 | 0 | 0 | 1700_French_Boulle_Candlestands_Getty_87_DA_5_BrassMarquetry_Top_Xrf1.csv | 0.01874787 | 0.01034054 | 0.02839006 | 0.0210454 | 0.02625667 | 1.036671 | 0.3004366 | #N/A | 0.03377742 | 0.01516363 | 0.01850758 | 0.01775897 | 0.1581101 | #N/A | 0.05902575 | 0.4628379 | 0.3483578 | #N/A | 0.02897118 | #N/A | #N/A | #N/A | #N/A | #N/A | #N/A
565 | 1715_French_Boulle_Desk_Getty_85_DA_23_BrassMarquetry_Xrf5.csv | -0.00452848 | ± | 0.01827815 | * | 0.004330969 | ± | 0.01023852 | * | 0.1946774 | ± | 0.02719505 |  | 0.008248651 | ± | 0.02108022 | * | 0.03684034 | ± | 0.02632528 |  | 63.7748 | ± | 1.041391 |  | 34.13162 | ± | 0.3025755 |  | #N/A | ± | #N/A | #N/A | 0.1123369 | ± | 0.03430081 |  | -0.001065063 | ± | 0.01500504 | * | 0.05112803 | ± | 0.0183427 |  | -0.004277431 | ± | 0.01775304 | * | -0.02915536 | ± | 0.1580312 | * | #N/A | ± | #N/A | #N/A | 0.003915994 | ± | 0.05909473 | * | 0.01459422 | ± | 0.4740568 |  | 1.737968 | ± | 0.3568018 |  | #N/A | ± | #N/A | #N/A | 0.005517241 | ± | 0.02879313 | * | #N/A | ± | #N/A | #N/A | #N/A | ± | #N/A | #N/A | #N/A | ± | #N/A | #N/A | #N/A | ± | #N/A | #N/A | #N/A | ± | #N/A | #N/A | #N/A | ± | #N/A | #N/A | 100.037 |  | ††† | 0.4535329 | 0 | 107.1169 | 102.6690799 | -4.398105 | R | 85-DA-23 | Bureau Plat. BRASS MARQUETRY | Boulle | 3 | 0 | 0 | The J. Paul Getty Museum | 0 | 1695 | 1735 | 1715 | 20 | 0 | 0 | France | 3 | Furniture | Marquetry Sheet Brass | 0 | 0 | 2017-10-18 | ED-XRF | CHARMed PyMca | 337 | Yannick Chastang | 0 | Bruker Tracer 5i | Getty5i_CuAlloy_2020.4.0_quant.cfg | 60 | 50 | 7 | 392 | µm | Al | 33 | µm | Ti | µm | 0 | 0 | 0 | 0 | 0 | 0 | 0 | 0 | 0 | 0 | 0 | 0 | 0 | 1715_French_Boulle_Desk_Getty_85_DA_23_BrassMarquetry_Xrf5.csv | 0.01827815 | 0.01023852 | 0.02719505 | 0.02108022 | 0.02632528 | 1.041391 | 0.3025755 | #N/A | 0.03430081 | 0.01500504 | 0.0183427 | 0.01775304 | 0.1580312 | #N/A | 0.05909473 | 0.4740568 | 0.3568018 | #N/A | 0.02879313 | #N/A | #N/A | #N/A | #N/A | #N/A | #N/A
566 | 1715_French_Boulle_Desk_Getty_85_DA_23_BrassMarquetry_Xrf4.csv | -0.001380363 | ± | 0.01935455 | * | 0.007146972 | ± | 0.01030155 | * | 0.1969897 | ± | 0.02721245 |  | 0.00982371 | ± | 0.0210954 | * | 0.0393725 | ± | 0.02633345 |  | 63.92302 | ± | 1.04013 |  | 34.09876 | ± | 0.302393 |  | #N/A | ± | #N/A | #N/A | 0.1197411 | ± | 0.03436503 |  | -0.0009891658 | ± | 0.01500991 | * | 0.04078504 | ± | 0.01826137 |  | -0.00202619 | ± | 0.01781342 | * | -0.03088211 | ± | 0.1580253 | * | #N/A | ± | #N/A | #N/A | -0.004322514 | ± | 0.05900921 | * | 0.006704153 | ± | 0.4695935 |  | 1.627882 | ± | 0.3534425 |  | #N/A | ± | #N/A | #N/A | 0.00382453 | ± | 0.02872927 | * | #N/A | ± | #N/A | #N/A | #N/A | ± | #N/A | #N/A | #N/A | ± | #N/A | #N/A | #N/A | ± | #N/A | #N/A | #N/A | ± | #N/A | #N/A | #N/A | ± | #N/A | #N/A | 100.0345 |  | ††† | 0.4844308 | 0 | 107.1169 | 102.4616408 | -4.46331 | R | 85-DA-23 | Bureau Plat. BRASS MARQUETRY | Boulle | 3 | 0 | 0 | The J. Paul Getty Museum | 0 | 1695 | 1735 | 1715 | 20 | 0 | 0 | France | 3 | Furniture | Marquetry Sheet Brass | 0 | 0 | 2017-10-18 | ED-XRF | CHARMed PyMca | 337 | Yannick Chastang | 0 | Bruker Tracer 5i | Getty5i_CuAlloy_2020.4.0_quant.cfg | 60 | 50 | 7 | 392 | µm | Al | 33 | µm | Ti | µm | 0 | 0 | 0 | 0 | 0 | 0 | 0 | 0 | 0 | 0 | 0 | 0 | 0 | 1715_French_Boulle_Desk_Getty_85_DA_23_BrassMarquetry_Xrf4.csv | 0.01935455 | 0.01030155 | 0.02721245 | 0.0210954 | 0.02633345 | 1.04013 | 0.302393 | #N/A | 0.03436503 | 0.01500991 | 0.01826137 | 0.01781342 | 0.1580253 | #N/A | 0.05900921 | 0.4695935 | 0.3534425 | #N/A | 0.02872927 | #N/A | #N/A | #N/A | #N/A | #N/A | #N/A
567 | 1715_French_Boulle_Desk_Getty_85_DA_23_BrassMarquetry_Xrf2B.csv | -0.002862243 | ± | 0.01884682 | * | 0.008748706 | ± | 0.01033755 |  | 0.1979467 | ± | 0.02721968 |  | 0.01013181 | ± | 0.02109838 | * | 0.03872776 | ± | 0.02633136 |  | 64.01009 | ± | 1.039396 |  | 34.07644 | ± | 0.302269 |  | #N/A | ± | #N/A | #N/A | 0.09677579 | ± | 0.03416696 |  | -0.002168719 | ± | 0.01493428 | * | 0.04729595 | ± | 0.0183125 |  | -0.001826322 | ± | 0.01781881 | * | -0.02194589 | ± | 0.1580555 | * | #N/A | ± | #N/A | #N/A | -0.00296506 | ± | 0.05902327 | * | -0.004666709 | ± | 0.4675051 |  | 1.576007 | ± | 0.3518706 |  | #N/A | ± | #N/A | #N/A | -0.001782023 | ± | 0.02851892 | * | #N/A | ± | #N/A | #N/A | #N/A | ± | #N/A | #N/A | #N/A | ± | #N/A | #N/A | #N/A | ± | #N/A | #N/A | #N/A | ± | #N/A | #N/A | #N/A | ± | #N/A | #N/A | 100.0239 |  | ††† | 0.540835 | 0 | 107.1169 | 103.7109 | -4.070625 | R | 85-DA-23 | Bureau Plat. BRASS MARQUETRY | Boulle | 3 | 0 | 0 | The J. Paul Getty Museum | 0 | 1695 | 1735 | 1715 | 20 | 0 | 0 | France | 3 | Furniture | Marquetry Sheet Brass | 0 | 0 | 2017-10-18 | ED-XRF | CHARMed PyMca | 337 | Yannick Chastang | 0 | Bruker Tracer 5i | Getty5i_CuAlloy_2020.4.0_quant.cfg | 60 | 50 | 7 | 392 | µm | Al | 33 | µm | Ti | µm | 0 | 0 | 0 | 0 | 0 | 0 | 0 | 0 | 0 | 0 | 0 | 0 | 0 | 1715_French_Boulle_Desk_Getty_85_DA_23_BrassMarquetry_Xrf2B.csv | 0.01884682 | 0.01033755 | 0.02721968 | 0.02109838 | 0.02633136 | 1.039396 | 0.302269 | #N/A | 0.03416696 | 0.01493428 | 0.0183125 | 0.01781881 | 0.1580555 | #N/A | 0.05902327 | 0.4675051 | 0.3518706 | #N/A | 0.02851892 | #N/A | #N/A | #N/A | #N/A | #N/A | #N/A
568 | 1715_French_Boulle_Desk_Getty_85_DA_23_BrassMarquetry_Xrf3.csv | 0.002133547 | ± | 0.0205659 | * | 0.006473211 | ± | 0.01028644 | * | 0.1954338 | ± | 0.02720073 |  | 0.01146179 | ± | 0.0211113 | * | 0.03778942 | ± | 0.02632833 |  | 63.9832 | ± | 1.039622 |  | 34.07099 | ± | 0.3022388 |  | #N/A | ± | #N/A | #N/A | 0.08870645 | ± | 0.03409816 |  | -0.001601413 | ± | 0.01497063 | * | 0.04227899 | ± | 0.01827308 |  | -0.00523805 | ± | 0.01772745 | * | -0.02696751 | ± | 0.1580386 | * | #N/A | ± | #N/A | #N/A | -0.001095174 | ± | 0.05904266 | * | 0.008219399 | ± | 0.4695039 |  | 1.625661 | ± | 0.353375 |  | #N/A | ± | #N/A | #N/A | 0.0002390031 | ± | 0.02859454 | * | #N/A | ± | #N/A | #N/A | #N/A | ± | #N/A | #N/A | #N/A | ± | #N/A | #N/A | #N/A | ± | #N/A | #N/A | #N/A | ± | #N/A | #N/A | #N/A | ± | #N/A | #N/A | 100.0377 |  | ††† | 0.498093 | 0 | 107.1169 | 104.8142 | -3.723825 | R | 85-DA-23 | Bureau Plat. BRASS MARQUETRY | Boulle | 3 | 0 | 0 | The J. Paul Getty Museum | 0 | 1695 | 1735 | 1715 | 20 | 0 | 0 | France | 3 | Furniture | Marquetry Sheet Brass | 0 | 0 | 2017-10-18 | ED-XRF | CHARMed PyMca | 337 | Yannick Chastang | 0 | Bruker Tracer 5i | Getty5i_CuAlloy_2020.4.0_quant.cfg | 60 | 50 | 7 | 392 | µm | Al | 33 | µm | Ti | µm | 0 | 0 | 0 | 0 | 0 | 0 | 0 | 0 | 0 | 0 | 0 | 0 | 0 | 1715_French_Boulle_Desk_Getty_85_DA_23_BrassMarquetry_Xrf3.csv | 0.0205659 | 0.01028644 | 0.02720073 | 0.0211113 | 0.02632833 | 1.039622 | 0.3022388 | #N/A | 0.03409816 | 0.01497063 | 0.01827308 | 0.01772745 | 0.1580386 | #N/A | 0.05904266 | 0.4695039 | 0.353375 | #N/A | 0.02859454 | #N/A | #N/A | #N/A | #N/A | #N/A | #N/A
569 | 1715_French_Boulle_Desk_Getty_85_DA_23_BrassMarquetry_Xrf2.csv | -0.002607255 | ± | 0.01893406 | * | 0.006600837 | ± | 0.0102893 | * | 0.1993643 | ± | 0.02723042 |  | 0.009544804 | ± | 0.02109271 | * | 0.03550666 | ± | 0.026321 |  | 64.20965 | ± | 1.037727 |  | 33.89148 | ± | 0.3012442 |  | #N/A | ± | #N/A | #N/A | 0.06955162 | ± | 0.03393648 |  | -0.001576923 | ± | 0.0149722 | * | 0.04121065 | ± | 0.0182647 |  | -0.002350627 | ± | 0.01780468 | * | -0.02306655 | ± | 0.1580517 | * | #N/A | ± | #N/A | #N/A | 0.001160707 | ± | 0.05906609 | * | 0.008933123 | ± | 0.4682129 |  | 1.593614 | ± | 0.3524033 |  | #N/A | ± | #N/A | #N/A | 8.854326e-05 | ± | 0.0285889 | * | #N/A | ± | #N/A | #N/A | #N/A | ± | #N/A | #N/A | #N/A | ± | #N/A | #N/A | #N/A | ± | #N/A | #N/A | #N/A | ± | #N/A | #N/A | #N/A | ± | #N/A | #N/A | 100.0371 |  | ††† | 0.8950382 | 0 | 107.1169 | 99.99795682 | -5.23773 | R | 85-DA-23 | Bureau Plat. BRASS MARQUETRY | Boulle | 3 | 0 | 0 | The J. Paul Getty Museum | 0 | 1695 | 1735 | 1715 | 20 | 0 | 0 | France | 3 | Furniture | Marquetry Sheet Brass | 0 | 0 | 2017-10-18 | ED-XRF | CHARMed PyMca | 337 | Yannick Chastang | 0 | Bruker Tracer 5i | Getty5i_CuAlloy_2020.4.0_quant.cfg | 60 | 50 | 7 | 392 | µm | Al | 33 | µm | Ti | µm | 0 | 0 | 0 | 0 | 0 | 0 | 0 | 0 | 0 | 0 | 0 | 0 | 0 | 1715_French_Boulle_Desk_Getty_85_DA_23_BrassMarquetry_Xrf2.csv | 0.01893406 | 0.0102893 | 0.02723042 | 0.02109271 | 0.026321 | 1.037727 | 0.3012442 | #N/A | 0.03393648 | 0.0149722 | 0.0182647 | 0.01780468 | 0.1580517 | #N/A | 0.05906609 | 0.4682129 | 0.3524033 | #N/A | 0.0285889 | #N/A | #N/A | #N/A | #N/A | #N/A | #N/A
570 | 1715_French_Boulle_Desk_Getty_85_DA_23_BrassMarquetry_Xrf1.csv | -0.004728194 | ± | 0.01821014 | * | 0.006085555 | ± | 0.01027775 | * | 0.2003334 | ± | 0.02723778 |  | 0.007116274 | ± | 0.02106937 | * | 0.03719561 | ± | 0.02632642 |  | 64.20053 | ± | 1.037803 |  | 33.89663 | ± | 0.3012727 |  | #N/A | ± | #N/A | #N/A | 0.06575423 | ± | 0.03390471 |  | -0.002058435 | ± | 0.01494134 | * | 0.04718987 | ± | 0.01831167 |  | -0.002586891 | ± | 0.01779833 | * | -0.02099038 | ± | 0.1580588 | * | #N/A | ± | #N/A | #N/A | 0.002481516 | ± | 0.05907981 | * | 0.00821774 | ± | 0.468276 |  | 1.595183 | ± | 0.3524508 |  | #N/A | ± | #N/A | #N/A | -0.00143351 | ± | 0.02853194 | * | #N/A | ± | #N/A | #N/A | #N/A | ± | #N/A | #N/A | #N/A | ± | #N/A | #N/A | #N/A | ± | #N/A | #N/A | #N/A | ± | #N/A | #N/A | #N/A | ± | #N/A | #N/A | 100.0349 | #VALUE! | ††† | 1.035424 | 0 | 107.1169 | 100.2371 | -5.162546 | R | 85-DA-23 | Bureau Plat. BRASS MARQUETRY | Boulle | 3 | 0 | 0 | The J. Paul Getty Museum | 0 | 1695 | 1735 | 1715 | 20 | 0 | 0 | France | 3 | Furniture | Marquetry Sheet Brass | 0 | 0 | 2017-10-18 | ED-XRF | CHARMed PyMca | 337 | Yannick Chastang | 0 | Bruker Tracer 5i | Getty5i_CuAlloy_2020.4.0_quant.cfg | 60 | 50 | 7 | 392 | µm | Al | 33 | µm | Ti | µm | 0 | 0 | 0 | 0 | 0 | 0 | 0 | 0 | 0 | 0 | 0 | 0 | 0 | 1715_French_Boulle_Desk_Getty_85_DA_23_BrassMarquetry_Xrf1.csv | 0.01821014 | 0.01027775 | 0.02723778 | 0.02106937 | 0.02632642 | 1.037803 | 0.3012727 | #N/A | 0.03390471 | 0.01494134 | 0.01831167 | 0.01779833 | 0.1580588 | #N/A | 0.05907981 | 0.468276 | 0.3524508 | #N/A | 0.02853194 | #N/A | #N/A | #N/A | #N/A | #N/A | #N/A
571 | 1870_French_Anonymous_RedBoullePanel_PatrickEdwards_BrassMarquetry_GlueSide_Prepared_Xrf2.csv | 0.002616813 | ± | 0.02073331 | * | 0.02643698 | ± | 0.01074239 |  | 0.4587101 | ± | 0.02976788 |  | 0.0002844486 | ± | 0.02100498 | * | 0.003864719 | ± | 0.02622405 | * | 64.6135 | ± | 1.034419 |  | 33.46489 | ± | 0.2988957 |  | #N/A | ± | #N/A | #N/A | 0.04174935 | ± | 0.03370594 |  | -0.00135491 | ± | 0.01498644 | * | 0.008607856 | ± | 0.01801179 | * | 0.02407455 | ± | 0.01855599 |  | -0.0322123 | ± | 0.1580209 | * | #N/A | ± | #N/A | #N/A | 0.002528985 | ± | 0.0590803 | * | 0.0175375 | ± | 0.4603856 |  | 1.397366 | ± | 0.3465121 |  | #N/A | ± | #N/A | #N/A | 0.004648969 | ± | 0.02876035 | * | #N/A | ± | #N/A | #N/A | #N/A | ± | #N/A | #N/A | #N/A | ± | #N/A | #N/A | #N/A | ± | #N/A | #N/A | #N/A | ± | #N/A | #N/A | #N/A | ± | #N/A | #N/A | 100.0332 |  | †† | #VALUE! | 0 | 107.1169 | 77.29943 | -12.37266 | R | 0 | Boulle marquetry panel, Napoleon III copy of a Sageot style marquetry. BRASS MARQUETRY | Anonymous | 2 | 0 | 0 | Patrick Edwards | 0 | 1850 | 1890 | 1870 | 20 | 0 | 0 | France | 2 | Furniture | Marquetry Sheet Brass | 0 | P | 2017-10-21 | 0 | 0 | 340 | Yannick Chastang | 0 | Bruker Tracer 5i | Getty5i_CuAlloy_2020.4.0_quant.cfg | 60 | 50 | 7 | 392 | µm | Al | 33 | µm | Ti | µm | 0 | 0 | 0 | 0 | 0 | 0 | 0 | 0 | 0 | 0 | 0 | 0 | 0 | 1870_French_Anonymous_RedBoullePanel_PatrickEdwards_BrassMarquetry_GlueSide_Prepared_Xrf2.csv | 0.02073331 | 0.01074239 | 0.02976788 | 0.02100498 | 0.02622405 | 1.034419 | 0.2988957 | #N/A | 0.03370594 | 0.01498644 | 0.01801179 | 0.01855599 | 0.1580209 | #N/A | 0.0590803 | 0.4603856 | 0.3465121 | #N/A | 0.02876035 | #N/A | #N/A | #N/A | #N/A | #N/A | #N/A
574 | 1870_French_Anonymous_RedBoullePanel_PatrickEdwards_BrassMarquetry_GlueSide_Prepared_Xrf1.csv | 0.002556996 | ± | 0.02071258 | * | 0.01513046 | ± | 0.01048207 |  | 0.2341739 | ± | 0.02750475 |  | 0.002263288 | ± | 0.02102344 | * | 0.005704177 | ± | 0.02622944 | * | 65.82726 | ± | 1.025015 |  | 32.89677 | ± | 0.2958011 |  | #N/A | ± | #N/A | #N/A | 0.01902617 | ± | 0.03352115 | * | -0.0001807 | ± | 0.01506184 | * | 0.006738217 | ± | 0.01799745 | * | 0.03540327 | ± | 0.01890265 |  | -0.04067279 | ± | 0.1579923 | * | #N/A | ± | #N/A | #N/A | -0.005999463 | ± | 0.05899185 | * | 0.01999425 | ± | 0.4471259 |  | 1.056853 | ± | 0.3365321 |  | #N/A | ± | #N/A | #N/A | 0.002189444 | ± | 0.02866774 | * | #N/A | ± | #N/A | #N/A | #N/A | ± | #N/A | #N/A | #N/A | ± | #N/A | #N/A | #N/A | ± | #N/A | #N/A | #N/A | ± | #N/A | #N/A | #N/A | ± | #N/A | #N/A | 100.0772 |  | †† | #DIV/0! | 0 | 107.1169 | 88.67525084 | -8.796846 | R | 0 | Boulle marquetry panel, Napoleon III copy of a Sageot style marquetry. BRASS MARQUETRY | Anonymous | 2 | 0 | 0 | The J. Paul Getty Museum | 0 | 1850 | 1890 | 1870 | 20 | 0 | 0 | France | 2 | Furniture | Marquetry Sheet Brass | 0 | P | 2017-10-21 | 0 | 0 | 340 | Yannick Chastang | 0 | Bruker Tracer 5i | Getty5i_CuAlloy_2020.4.0_quant.cfg | 60 | 50 | 7 | 392 | µm | Al | 33 | µm | Ti | µm | 0 | 0 | 0 | 0 | 0 | 0 | 0 | 0 | 0 | 0 | 0 | 0 | 0 | 1870_French_Anonymous_RedBoullePanel_PatrickEdwards_BrassMarquetry_GlueSide_Prepared_Xrf1.csv | 0.02071258 | 0.01048207 | 0.02750475 | 0.02102344 | 0.02622944 | 1.025015 | 0.2958011 | #N/A | 0.03352115 | 0.01506184 | 0.01799745 | 0.01890265 | 0.1579923 | #N/A | 0.05899185 | 0.4471259 | 0.3365321 | #N/A | 0.02866774 | #N/A | #N/A | #N/A | #N/A | #N/A | #N/A
575 | 1870_French_Anonymous_RedBoullePanel_PatrickEdwards_BrassMarquetry_Front_Xrf2.csv | 0.0002002366 | ± | 0.01989814 | * | 0.0007992903 | ± | 0.01015996 | * | 0.102395 | ± | 0.02657454 |  | 0.0008317183 | ± | 0.02101007 | * | 0.02288252 | ± | 0.02628125 |  | 66.96863 | ± | 1.016912 |  | 32.45485 | ± | 0.2934198 |  | #N/A | ± | #N/A | #N/A | 0.08092044 | ± | 0.03403216 |  | 0.002890018 | ± | 0.01525971 | * | 0.01772094 | ± | 0.01808195 |  | 0.02281679 | ± | 0.01851841 |  | -0.01583575 | ± | 0.1580762 | * | #N/A | ± | #N/A | #N/A | -0.01073203 | ± | 0.05894293 | * | 0.022506 | ± | 0.42427 |  | 0.4434815 | ± | 0.3193294 |  | #N/A | ± | #N/A | #N/A | 0.003451827 | ± | 0.02871523 | * | #N/A | ± | #N/A | #N/A | #N/A | ± | #N/A | #N/A | #N/A | ± | #N/A | #N/A | #N/A | ± | #N/A | #N/A | #N/A | ± | #N/A | #N/A | #N/A | ± | #N/A | #N/A | 100.1178 |  | †† | #DIV/0! | 0 | 107.1169 | 89.09398193 | -8.665225 | R | 0 | Boulle marquetry panel, Napoleon III copy of a Sageot style marquetry. BRASS MARQUETRY | Anonymous | 2 | 0 | 0 | The J. Paul Getty Museum | 0 | 1850 | 1890 | 1870 | 20 | 0 | 0 | France | 2 | Furniture | Marquetry Sheet Brass | 0 | 0 | 2017-10-21 | 0 | 0 | 340 | Yannick Chastang | 0 | Bruker Tracer 5i | Getty5i_CuAlloy_2020.4.0_quant.cfg | 60 | 50 | 7 | 392 | µm | Al | 33 | µm | Ti | µm | 0 | 0 | 0 | 0 | 0 | 0 | 0 | 0 | 0 | 0 | 0 | 0 | 0 | 1870_French_Anonymous_RedBoullePanel_PatrickEdwards_BrassMarquetry_Front_Xrf2.csv | 0.01989814 | 0.01015996 | 0.02657454 | 0.02101007 | 0.02628125 | 1.016912 | 0.2934198 | #N/A | 0.03403216 | 0.01525971 | 0.01808195 | 0.01851841 | 0.1580762 | #N/A | 0.05894293 | 0.42427 | 0.3193294 | #N/A | 0.02871523 | #N/A | #N/A | #N/A | #N/A | #N/A | #N/A
576 | 1870_French_Anonymous_UndocumentedBoulle_PatrickEdwards_BrassMarquetry_GlueSide_Prepared_Xrf3.csv | 0.0005162724 | ± | 0.02000708 | * | -0.0001635123 | ± | 0.01013863 | * | 0.02554547 | ± | 0.02616797 |  | 0.002624926 | ± | 0.02102683 | * | 0.02815778 | ± | 0.02629769 |  | 67.47306 | ± | 1.01356 |  | 31.52874 | ± | 0.2885032 |  | #N/A | ± | #N/A | #N/A | 0.1000036 | ± | 0.0341946 |  | -0.001344115 | ± | 0.01498713 | * | 0.008977725 | ± | 0.01801463 | * | 0.01978408 | ± | 0.01842855 |  | -0.04248815 | ± | 0.1579862 | * | #N/A | ± | #N/A | #N/A | -0.006884006 | ± | 0.05898269 | * | -0.001106045 | ± | 0.4434636 |  | 0.9609118 | ± | 0.3337756 |  | #N/A | ± | #N/A | #N/A | -0.003924944 | ± | 0.02843899 | * | #N/A | ± | #N/A | #N/A | #N/A | ± | #N/A | #N/A | #N/A | ± | #N/A | #N/A | #N/A | ± | #N/A | #N/A | #N/A | ± | #N/A | #N/A | #N/A | ± | #N/A | #N/A | 100.0924 |  | ††† | 0.4751183 | 0 | 107.1169 | 101.4217 | -4.790184 | R | 0 | Two pieces of brass marquetry, provenance unknown. Probably Napoleon III. BRASS MARQUETRY | Anonymous | 1 | 0 | 0 | Patrick Edwards | 0 | 1850 | 1890 | 1870 | 20 | 0 | 0 | France | 1 | Furniture | Marquetry Sheet Brass | 0 | P | 2017-10-21 | ED-XRF | CHARMed PyMca | 340 | Yannick Chastang | 0 | Bruker Tracer 5i | Getty5i_CuAlloy_2020.4.0_quant.cfg | 60 | 50 | 7 | 392 | µm | Al | 33 | µm | Ti | µm | 0 | 0 | 0 | 0 | 0 | 0 | 0 | 0 | 0 | 0 | 0 | 0 | 0 | 1870_French_Anonymous_UndocumentedBoulle_PatrickEdwards_BrassMarquetry_GlueSide_Prepared_Xrf3.csv | 0.02000708 | 0.01013863 | 0.02616797 | 0.02102683 | 0.02629769 | 1.01356 | 0.2885032 | #N/A | 0.0341946 | 0.01498713 | 0.01801463 | 0.01842855 | 0.1579862 | #N/A | 0.05898269 | 0.4434636 | 0.3337756 | #N/A | 0.02843899 | #N/A | #N/A | #N/A | #N/A | #N/A | #N/A
577 | 1870_French_Anonymous_UndocumentedBoulle_PatrickEdwards_BrassMarquetry_GlueSide_Prepared_Xrf4.csv | -0.002056965 | ± | 0.0191225 | * | -0.0005085388 | ± | 0.010131 | * | 0.0259381 | ± | 0.02616979 |  | 0.0006953398 | ± | 0.0210088 | * | 0.02502866 | ± | 0.02628791 |  | 67.33555 | ± | 1.01446 |  | 31.78949 | ± | 0.2898773 |  | #N/A | ± | #N/A | #N/A | 0.08615205 | ± | 0.03407646 |  | -0.002313529 | ± | 0.014925 | * | 0.002411515 | ± | 0.01796433 | * | 0.016441 | ± | 0.01833072 |  | -0.03682495 | ± | 0.1580053 | * | #N/A | ± | #N/A | #N/A | 0.001269703 | ± | 0.05906722 | * | -0.007981351 | ± | 0.439794 |  | 0.8639176 | ± | 0.3310136 |  | #N/A | ± | #N/A | #N/A | -0.008665448 | ± | 0.02826308 | * | #N/A | ± | #N/A | #N/A | #N/A | ± | #N/A | #N/A | #N/A | ± | #N/A | #N/A | #N/A | ± | #N/A | #N/A | #N/A | ± | #N/A | #N/A | #N/A | ± | #N/A | #N/A | 100.0885 | #VALUE! | ††† | 0.5014747 | 0 | 107.1169 | 102.3812 | -4.488589 | R | 0 | Two pieces of brass marquetry, provenance unknown. Probably Napoleon III. BRASS MARQUETRY | Anonymous | 1 | 0 | 0 | Patrick Edwards | 0 | 1850 | 1890 | 1870 | 20 | 0 | 0 | France | 1 | Furniture | Marquetry Sheet Brass | 0 | P | 2017-10-21 | ED-XRF | CHARMed PyMca | 340 | Yannick Chastang | 0 | Bruker Tracer 5i | Getty5i_CuAlloy_2020.4.0_quant.cfg | 60 | 50 | 7 | 392 | µm | Al | 33 | µm | Ti | µm | 0 | 0 | 0 | 0 | 0 | 0 | 0 | 0 | 0 | 0 | 0 | 0 | 0 | 1870_French_Anonymous_UndocumentedBoulle_PatrickEdwards_BrassMarquetry_GlueSide_Prepared_Xrf4.csv | 0.0191225 | 0.010131 | 0.02616979 | 0.0210088 | 0.02628791 | 1.01446 | 0.2898773 | #N/A | 0.03407646 | 0.014925 | 0.01796433 | 0.01833072 | 0.1580053 | #N/A | 0.05906722 | 0.439794 | 0.3310136 | #N/A | 0.02826308 | #N/A | #N/A | #N/A | #N/A | #N/A | #N/A
582 | 1870_French_Anonymous_UndocumentedBoulle_PatrickEdwards_BrassMarquetry_GlueSide_Prepared_Xrf1.csv | -0.003191563 | ± | 0.01873424 | * | 0.0001498034 | ± | 0.01014557 | * | 0.02285088 | ± | 0.02615553 |  | -0.001486473 | ± | 0.02098859 | * | 0.01606918 | ± | 0.02626039 | * | 64.82082 | ± | 1.032755 |  | 34.75239 | ± | 0.3060481 |  | #N/A | ± | #N/A | #N/A | 0.09571812 | ± | 0.03415792 |  | 0.001234726 | ± | 0.01515292 | * | 0.02360743 | ± | 0.01812748 |  | 0.07178383 | ± | 0.02011563 |  | -0.02084528 | ± | 0.1580592 | * | #N/A | ± | #N/A | #N/A | 0.008938166 | ± | 0.05914705 | * | -0.003668164 | ± | 0.4190908 |  | 0.2993392 | ± | 0.3154313 |  | #N/A | ± | #N/A | #N/A | 0.0002807813 | ± | 0.02859611 | * | #N/A | ± | #N/A | #N/A | #N/A | ± | #N/A | #N/A | #N/A | ± | #N/A | #N/A | #N/A | ± | #N/A | #N/A | #N/A | ± | #N/A | #N/A | #N/A | ± | #N/A | #N/A | 100.084 |  | ††† | 0.661456 | 0 | 107.1169 | 87.97141325 | -9.018087 | R | 0 | Two pieces of brass marquetry, provenance unknown. Probably Napoleon III. BRASS MARQUETRY | Anonymous | 1 | 0 | 0 | Patrick Edwards | 0 | 1850 | 1890 | 1870 | 20 | 0 | 0 | France | 1 | Furniture | Marquetry Sheet Brass | 0 | P | 2017-10-21 | ED-XRF | CHARMed PyMca | 340 | Yannick Chastang | 0 | Bruker Tracer 5i | Getty5i_CuAlloy_2020.4.0_quant.cfg | 60 | 50 | 7 | 392 | µm | Al | 33 | µm | Ti | µm | 0 | 0 | 0 | 0 | 0 | 0 | 0 | 0 | 0 | 0 | 0 | 0 | 0 | 1870_French_Anonymous_UndocumentedBoulle_PatrickEdwards_BrassMarquetry_GlueSide_Prepared_Xrf1.csv | 0.01873424 | 0.01014557 | 0.02615553 | 0.02098859 | 0.02626039 | 1.032755 | 0.3060481 | #N/A | 0.03415792 | 0.01515292 | 0.01812748 | 0.02011563 | 0.1580592 | #N/A | 0.05914705 | 0.4190908 | 0.3154313 | #N/A | 0.02859611 | #N/A | #N/A | #N/A | #N/A | #N/A | #N/A
583 | 1870_French_Anonymous_UndocumentedBoulle_PatrickEdwards_BrassMarquetry_GlueSide_Prepared_Xrf2.csv | -0.003048178 | ± | 0.01878325 | * | 0.0007753269 | ± | 0.01015943 | * | 0.02629703 | ± | 0.02617146 |  | 0.000124033 | ± | 0.02100349 | * | 0.01727609 | ± | 0.02626405 | * | 64.90643 | ± | 1.032075 |  | 34.56343 | ± | 0.3049863 |  | #N/A | ± | #N/A | #N/A | 0.1221854 | ± | 0.03438631 |  | 0.002471119 | ± | 0.01523265 | * | 0.03138206 | ± | 0.0181879 |  | 0.07438971 | ± | 0.02020835 |  | -0.03026284 | ± | 0.1580274 | * | #N/A | ± | #N/A | #N/A | 0.001514233 | ± | 0.05906976 | * | 0.01062627 | ± | 0.4217385 |  | 0.3732813 | ± | 0.3174241 |  | #N/A | ± | #N/A | #N/A | 0.006456652 | ± | 0.02882863 | * | #N/A | ± | #N/A | #N/A | #N/A | ± | #N/A | #N/A | #N/A | ± | #N/A | #N/A | #N/A | ± | #N/A | #N/A | #N/A | ± | #N/A | #N/A | #N/A | ± | #N/A | #N/A | 100.1033 |  | ††† | 0.6625956 | 0 | 107.1169 | 107.8584 | -2.766928 | R | 0 | Two pieces of brass marquetry, provenance unknown. Probably Napoleon III. BRASS MARQUETRY | Anonymous | 1 | 0 | 0 | Patrick Edwards | 0 | 1850 | 1890 | 1870 | 20 | 0 | 0 | France | 1 | Furniture | Marquetry Sheet Brass | 0 | P | 2017-10-21 | ED-XRF | CHARMed PyMca | 340 | Yannick Chastang | 0 | Bruker Tracer 5i | Getty5i_CuAlloy_2020.4.0_quant.cfg | 60 | 50 | 7 | 392 | µm | Al | 33 | µm | Ti | µm | 0 | 0 | 0 | 0 | 0 | 0 | 0 | 0 | 0 | 0 | 0 | 0 | 0 | 1870_French_Anonymous_UndocumentedBoulle_PatrickEdwards_BrassMarquetry_GlueSide_Prepared_Xrf2.csv | 0.01878325 | 0.01015943 | 0.02617146 | 0.02100349 | 0.02626405 | 1.032075 | 0.3049863 | #N/A | 0.03438631 | 0.01523265 | 0.0181879 | 0.02020835 | 0.1580274 | #N/A | 0.05906976 | 0.4217385 | 0.3174241 | #N/A | 0.02882863 | #N/A | #N/A | #N/A | #N/A | #N/A | #N/A
584 | 1870_French_Anonymous_UndocumentedBoulle_PatrickEdwards_BrassMarquetry_Front_Xrf3.csv | -0.00177633 | ± | 0.0192187 | * | -0.0007416409 | ± | 0.01012585 | * | 0.02276371 | ± | 0.02615513 |  | -0.002277139 | ± | 0.02098131 | * | 0.01860679 | ± | 0.02626811 | * | 64.88886 | ± | 1.032214 |  | 34.57798 | ± | 0.3050679 |  | #N/A | ± | #N/A | #N/A | 0.1178229 | ± | 0.03434836 |  | 0.00253648 | ± | 0.01523687 | * | 0.03410522 | ± | 0.01820913 |  | 0.08269249 | ± | 0.02050897 |  | -0.01712846 | ± | 0.1580718 | * | #N/A | ± | #N/A | #N/A | 0.01104421 | ± | 0.05916903 | * | 0.01884552 | ± | 0.4210181 |  | 0.3532144 | ± | 0.3168819 |  | #N/A | ± | #N/A | #N/A | 0.006755011 | ± | 0.02883992 | * | #N/A | ± | #N/A | #N/A | #N/A | ± | #N/A | #N/A | #N/A | ± | #N/A | #N/A | #N/A | ± | #N/A | #N/A | #N/A | ± | #N/A | #N/A | #N/A | ± | #N/A | #N/A | 100.1133 |  |  | 0.5525072 | 0 | 107.1169 | 109.4931 | -2.253096 | R | 0 | Two pieces of brass marquetry, provenance unknown. Probably Napoleon III. BRASS MARQUETRY | Anonymous | 1 | 0 | 0 | Patrick Edwards | 0 | 1850 | 1890 | 1870 | 20 | 0 | 0 | France | 1 | Furniture | Marquetry Sheet Brass | 0 | P | 2017-10-21 | ED-XRF | CHARMed PyMca | 340 | Yannick Chastang | 0 | Bruker Tracer 5i | Getty5i_CuAlloy_2020.4.0_quant.cfg | 60 | 50 | 7 | 392 | µm | Al | 33 | µm | Ti | µm | 0 | 0 | 0 | 0 | 0 | 0 | 0 | 0 | 0 | 0 | 0 | 0 | 0 | 1870_French_Anonymous_UndocumentedBoulle_PatrickEdwards_BrassMarquetry_Front_Xrf3.csv | 0.0192187 | 0.01012585 | 0.02615513 | 0.02098131 | 0.02626811 | 1.032214 | 0.3050679 | #N/A | 0.03434836 | 0.01523687 | 0.01820913 | 0.02050897 | 0.1580718 | #N/A | 0.05916903 | 0.4210181 | 0.3168819 | #N/A | 0.02883992 | #N/A | #N/A | #N/A | #N/A | #N/A | #N/A
586 | 1870_French_Anonymous_UndocumentedBoulle_PatrickEdwards_BrassMarquetry_Front_Xrf4.csv | -0.001876809 | ± | 0.01918425 | * | 0.0009151655 | ± | 0.01016253 | * | 0.02792477 | ± | 0.02617906 |  | -0.00196811 | ± | 0.02098415 | * | 0.01824973 | ± | 0.02626702 | * | 64.63636 | ± | 1.034234 |  | 34.84643 | ± | 0.3065781 |  | #N/A | ± | #N/A | #N/A | 0.1147518 | ± | 0.03432172 |  | 0.0003675529 | ± | 0.01509709 | * | 0.02617366 | ± | 0.01814739 |  | 0.07087668 | ± | 0.02008353 |  | -0.02541224 | ± | 0.1580438 | * | #N/A | ± | #N/A | #N/A | 0.01636105 | ± | 0.05922463 | * | 0.003630518 | ± | 0.4211811 |  | 0.357759 | ± | 0.3170046 |  | #N/A | ± | #N/A | #N/A | 0.004763134 | ± | 0.02876466 | * | #N/A | ± | #N/A | #N/A | #N/A | ± | #N/A | #N/A | #N/A | ± | #N/A | #N/A | #N/A | ± | #N/A | #N/A | #N/A | ± | #N/A | #N/A | #N/A | ± | #N/A | #N/A | 100.0953 |  | ††† | 0.6156032 | 0 | 107.1169 | 103.5464 | -4.122344 | R | 0 | Two pieces of brass marquetry, provenance unknown. Probably Napoleon III. BRASS MARQUETRY | Anonymous | 1 | 0 | 0 | Patrick Edwards | 0 | 1850 | 1890 | 1870 | 20 | 0 | 0 | France | 1 | Furniture | Marquetry Sheet Brass | 0 | P | 2017-10-21 | ED-XRF | CHARMed PyMca | 340 | Yannick Chastang | 0 | Bruker Tracer 5i | Getty5i_CuAlloy_2020.4.0_quant.cfg | 60 | 50 | 7 | 392 | µm | Al | 33 | µm | Ti | µm | 0 | 0 | 0 | 0 | 0 | 0 | 0 | 0 | 0 | 0 | 0 | 0 | 0 | 1870_French_Anonymous_UndocumentedBoulle_PatrickEdwards_BrassMarquetry_Front_Xrf4.csv | 0.01918425 | 0.01016253 | 0.02617906 | 0.02098415 | 0.02626702 | 1.034234 | 0.3065781 | #N/A | 0.03432172 | 0.01509709 | 0.01814739 | 0.02008353 | 0.1580438 | #N/A | 0.05922463 | 0.4211811 | 0.3170046 | #N/A | 0.02876466 | #N/A | #N/A | #N/A | #N/A | #N/A | #N/A
587 | 1870_French_BefordJeune_BoulleCabinet_BrassMarquetry_GlueSide_prepared_Xrf4.csv | -0.003212396 | ± | 0.01872712 | * | -0.001396698 | ± | 0.01011138 | * | 0.02655194 | ± | 0.02617265 |  | 0.0003432467 | ± | 0.02100552 | * | 0.01372252 | ± | 0.0262533 | * | 68.05659 | ± | 1.009857 |  | 31.85141 | ± | 0.2902049 |  | #N/A | ± | #N/A | #N/A | 0.001513812 | ± | 0.03338097 | * | -0.0009170762 | ± | 0.01501454 | * | 0.006508761 | ± | 0.01799569 | * | 0.007187646 | ± | 0.01806662 | * | -0.03618593 | ± | 0.1580075 | * | #N/A | ± | #N/A | #N/A | 0.01088135 | ± | 0.05916733 | * | -0.0002018093 | ± | 0.4155287 |  | 0.1989979 | ± | 0.3127502 | * | #N/A | ± | #N/A | #N/A | -0.008909667 | ± | 0.02825405 | * | #N/A | ± | #N/A | #N/A | #N/A | ± | #N/A | #N/A | #N/A | ± | #N/A | #N/A | #N/A | ± | #N/A | #N/A | #N/A | ± | #N/A | #N/A | #N/A | ± | #N/A | #N/A | 100.1229 | #VALUE! | ††† | 0.6845861 | 0 | 107.1169 | 102.7722 | -4.365697 | 0 | 0 | Boulle marquetry cabinet. BRASS MARQUETRY | Mathieu Béfort, dit Béford jeune (1813-1880) | 3 | 0 | 0 | Private Collection | 0 | 1860 | 1880 | 1870 | 10 | 0 | 0 | France | 3 | Furniture | Marquetry Sheet Brass | 0 | P | 2017-10-21 | ED-XRF | CHARMed PyMca | 340 | Yannick Chastang | 0 | Bruker Tracer 5i | Getty5i_CuAlloy_2020.4.0_quant.cfg | 60 | 50 | 7 | 392 | µm | Al | 33 | µm | Ti | µm | 0 | 0 | 0 | 0 | 0 | 0 | 0 | 0 | 0 | 0 | 0 | 0 | 0 | 1870_French_BefordJeune_BoulleCabinet_BrassMarquetry_GlueSide_prepared_Xrf4.csv | 0.01872712 | 0.01011138 | 0.02617265 | 0.02100552 | 0.0262533 | 1.009857 | 0.2902049 | #N/A | 0.03338097 | 0.01501454 | 0.01799569 | 0.01806662 | 0.1580075 | #N/A | 0.05916733 | 0.4155287 | 0.3127502 | #N/A | 0.02825405 | #N/A | #N/A | #N/A | #N/A | #N/A | #N/A
590 | 1870_French_BefordJeune_BoulleCabinet_BrassMarquetry_GlueSide_prepared_Xrf1.csv | -0.001395441 | ± | 0.01934937 | * | 0.002580138 | ± | 0.01019951 | * | 0.05636346 | ± | 0.02631899 |  | 0.0005418449 | ± | 0.02100737 | * | 0.02423219 | ± | 0.02628543 |  | 65.50956 | ± | 1.027398 |  | 33.42937 | ± | 0.2987012 |  | #N/A | ± | #N/A | #N/A | 0.0713444 | ± | 0.03395152 |  | -0.002171955 | ± | 0.01493407 | * | 0.0006126306 | ± | 0.01795059 | * | 0.01591657 | ± | 0.01831549 |  | -0.02968054 | ± | 0.1580294 | * | #N/A | ± | #N/A | #N/A | 0.0006502698 | ± | 0.05906078 | * | 0.001545218 | ± | 0.4449836 |  | 1.000834 | ± | 0.3349197 |  | #N/A | ± | #N/A | #N/A | -0.001240647 | ± | 0.02853915 | * | #N/A | ± | #N/A | #N/A | #N/A | ± | #N/A | #N/A | #N/A | ± | #N/A | #N/A | #N/A | ± | #N/A | #N/A | #N/A | ± | #N/A | #N/A | #N/A | ± | #N/A | #N/A | 100.0791 |  | ††† | 0.4912452 | 0 | 107.1169 | 101.6479 | -4.719081 | R | 0 | Boulle marquetry cabinet. BRASS MARQUETRY | Mathieu Béfort, dit Béford jeune (1813-1880) | 3 | 0 | 0 | Private Collection | 0 | 1860 | 1880 | 1870 | 10 | 0 | 0 | France | 3 | Furniture | Marquetry Sheet Brass | 0 | P | 2017-10-21 | ED-XRF | CHARMed PyMca | 340 | Yannick Chastang | 0 | Bruker Tracer 5i | Getty5i_CuAlloy_2020.4.0_quant.cfg | 60 | 50 | 7 | 392 | µm | Al | 33 | µm | Ti | µm | 0 | 0 | 0 | 0 | 0 | 0 | 0 | 0 | 0 | 0 | 0 | 0 | 0 | 1870_French_BefordJeune_BoulleCabinet_BrassMarquetry_GlueSide_prepared_Xrf1.csv | 0.01934937 | 0.01019951 | 0.02631899 | 0.02100737 | 0.02628543 | 1.027398 | 0.2987012 | #N/A | 0.03395152 | 0.01493407 | 0.01795059 | 0.01831549 | 0.1580294 | #N/A | 0.05906078 | 0.4449836 | 0.3349197 | #N/A | 0.02853915 | #N/A | #N/A | #N/A | #N/A | #N/A | #N/A
591 | 1870_French_BefordJeune_BoulleCabinet_BrassMarquetry_GlueSide_prepared_Xrf2.csv | -0.00287709 | ± | 0.01884175 | * | 0.00458259 | ± | 0.01024414 | * | 0.09863965 | ± | 0.02655234 |  | -0.0002833744 | ± | 0.02099971 | * | 0.02546732 | ± | 0.02628927 |  | 65.46615 | ± | 1.027728 |  | 33.44131 | ± | 0.2987665 |  | #N/A | ± | #N/A | #N/A | 0.07757081 | ± | 0.03400389 |  | -0.002070505 | ± | 0.01494057 | * | 0.001540035 | ± | 0.01795767 | * | 0.01686899 | ± | 0.01834317 |  | -0.03938286 | ± | 0.1579967 | * | #N/A | ± | #N/A | #N/A | -0.003305054 | ± | 0.05901975 | * | -0.004434791 | ± | 0.4446248 |  | 0.9914234 | ± | 0.3346496 |  | #N/A | ± | #N/A | #N/A | -0.003064575 | ± | 0.02847105 | * | #N/A | ± | #N/A | #N/A | #N/A | ± | #N/A | #N/A | #N/A | ± | #N/A | #N/A | #N/A | ± | #N/A | #N/A | #N/A | ± | #N/A | #N/A | #N/A | ± | #N/A | #N/A | 100.0681 |  | ††† | 0.5944655 | 0 | 107.1169 | 101.5602 | -4.746658 | R | 0 | Boulle marquetry cabinet. BRASS MARQUETRY | Mathieu Béfort, dit Béford jeune (1813-1880) | 3 | 0 | 0 | Private Collection | 0 | 1860 | 1880 | 1870 | 10 | 0 | 0 | France | 3 | Furniture | Marquetry Sheet Brass | 0 | P | 2017-10-21 | ED-XRF | CHARMed PyMca | 340 | Yannick Chastang | 0 | Bruker Tracer 5i | Getty5i_CuAlloy_2020.4.0_quant.cfg | 60 | 50 | 7 | 392 | µm | Al | 33 | µm | Ti | µm | 0 | 0 | 0 | 0 | 0 | 0 | 0 | 0 | 0 | 0 | 0 | 0 | 0 | 1870_French_BefordJeune_BoulleCabinet_BrassMarquetry_GlueSide_prepared_Xrf2.csv | 0.01884175 | 0.01024414 | 0.02655234 | 0.02099971 | 0.02628927 | 1.027728 | 0.2987665 | #N/A | 0.03400389 | 0.01494057 | 0.01795767 | 0.01834317 | 0.1579967 | #N/A | 0.05901975 | 0.4446248 | 0.3346496 | #N/A | 0.02847105 | #N/A | #N/A | #N/A | #N/A | #N/A | #N/A
592 | 1870_French_BefordJeune_BoulleCabinet_BrassMarquetry_GlueSide_prepared_Xrf3.csv | -0.003169479 | ± | 0.01874179 | * | 0.00124129 | ± | 0.01016976 | * | 0.02867769 | ± | 0.02618258 |  | 0.001277829 | ± | 0.02101422 | * | 0.02403719 | ± | 0.02628483 |  | 65.21078 | ± | 1.02969 |  | 33.60332 | ± | 0.2996555 |  | #N/A | ± | #N/A | #N/A | 0.06770406 | ± | 0.03392101 |  | -0.002065883 | ± | 0.01494086 | * | 0.004166682 | ± | 0.01797776 | * | 0.01962009 | ± | 0.01842372 |  | -0.040939 | ± | 0.1579914 | * | #N/A | ± | #N/A | #N/A | -0.00557213 | ± | 0.05899627 | * | 0.01490853 | ± | 0.4511054 |  | 1.160154 | ± | 0.3395273 |  | #N/A | ± | #N/A | #N/A | 0.001715436 | ± | 0.02864993 | * | #N/A | ± | #N/A | #N/A | #N/A | ± | #N/A | #N/A | #N/A | ± | #N/A | #N/A | #N/A | ± | #N/A | #N/A | #N/A | ± | #N/A | #N/A | #N/A | ± | #N/A | #N/A | 100.0859 |  | ††† | 0.9486677 | 0 | 107.1169 | 98.90858 | -5.580157 | R | 0 | Boulle marquetry cabinet. BRASS MARQUETRY | Mathieu Béfort, dit Béford jeune (1813-1880) | 3 | 0 | 0 | Private Collection | 0 | 1860 | 1880 | 1870 | 10 | 0 | 0 | France | 3 | Furniture | Marquetry Sheet Brass | 0 | P | 2017-10-21 | ED-XRF | CHARMed PyMca | 340 | Yannick Chastang | 0 | Bruker Tracer 5i | Getty5i_CuAlloy_2020.4.0_quant.cfg | 60 | 50 | 7 | 392 | µm | Al | 33 | µm | Ti | µm | 0 | 0 | 0 | 0 | 0 | 0 | 0 | 0 | 0 | 0 | 0 | 0 | 0 | 1870_French_BefordJeune_BoulleCabinet_BrassMarquetry_GlueSide_prepared_Xrf3.csv | 0.01874179 | 0.01016976 | 0.02618258 | 0.02101422 | 0.02628483 | 1.02969 | 0.2996555 | #N/A | 0.03392101 | 0.01494086 | 0.01797776 | 0.01842372 | 0.1579914 | #N/A | 0.05899627 | 0.4511054 | 0.3395273 | #N/A | 0.02864993 | #N/A | #N/A | #N/A | #N/A | #N/A | #N/A
593 | 1870_French_BefordJeune_BoulleCabinet_BrassMarquetry_Front_Xrf3.csv | -0.00135619 | ± | 0.01936285 | * | 0.002345267 | ± | 0.01019428 | * | 0.02635726 | ± | 0.02617174 |  | 0.0004611146 | ± | 0.02100662 | * | 0.02071524 | ± | 0.02627457 | * | 65.14284 | ± | 1.030218 |  | 33.63907 | ± | 0.2998521 |  | #N/A | ± | #N/A | #N/A | 0.06089809 | ± | 0.0338642 |  | -0.0003407804 | ± | 0.01505155 | * | 0.004470455 | ± | 0.01798008 | * | 0.01575141 | ± | 0.0183107 |  | -0.03806687 | ± | 0.1580011 | * | #N/A | ± | #N/A | #N/A | 0.0007594779 | ± | 0.05906192 | * | 0.01005293 | ± | 0.4524054 |  | 1.193689 | ± | 0.3405057 |  | #N/A | ± | #N/A | #N/A | 0.00306397 | ± | 0.02870063 | * | #N/A | ± | #N/A | #N/A | #N/A | ± | #N/A | #N/A | #N/A | ± | #N/A | #N/A | #N/A | ± | #N/A | #N/A | #N/A | ± | #N/A | #N/A | #N/A | ± | #N/A | #N/A | 100.0807 |  | ††† | 0.8644682 | 0 | 107.1169 | 100.8592 | -4.967002 | R | 0 | Boulle marquetry cabinet. BRASS MARQUETRY | Mathieu Béfort, dit Béford jeune (1813-1880) | 3 | 0 | 0 | Private Collection | 0 | 1860 | 1880 | 1870 | 10 | 0 | 0 | France | 3 | Furniture | Marquetry Sheet Brass | 0 | 0 | 2017-10-21 | ED-XRF | CHARMed PyMca | 340 | Yannick Chastang | 0 | Bruker Tracer 5i | Getty5i_CuAlloy_2020.4.0_quant.cfg | 60 | 50 | 7 | 392 | µm | Al | 33 | µm | Ti | µm | 0 | 0 | 0 | 0 | 0 | 0 | 0 | 0 | 0 | 0 | 0 | 0 | 0 | 1870_French_BefordJeune_BoulleCabinet_BrassMarquetry_Front_Xrf3.csv | 0.01936285 | 0.01019428 | 0.02617174 | 0.02100662 | 0.02627457 | 1.030218 | 0.2998521 | #N/A | 0.0338642 | 0.01505155 | 0.01798008 | 0.0183107 | 0.1580011 | #N/A | 0.05906192 | 0.4524054 | 0.3405057 | #N/A | 0.02870063 | #N/A | #N/A | #N/A | #N/A | #N/A | #N/A
596 | 1870_French_BefordJeune_BoulleCabinet_BrassMarquetry_Front_Xrf4.csv | -0.001980837 | ± | 0.01914859 | * | 0.0003041586 | ± | 0.01014899 | * | 0.02154474 | ± | 0.02614955 |  | -0.0001081781 | ± | 0.02100133 | * | 0.02340249 | ± | 0.02628286 |  | 67.84827 | ± | 1.011157 |  | 31.38407 | ± | 0.2877441 |  | #N/A | ± | #N/A | #N/A | 0.1106003 | ± | 0.0342858 |  | -0.0006902547 | ± | 0.0150291 | * | 0.004573796 | ± | 0.01798087 | * | 0.01666205 | ± | 0.01833715 |  | -0.04674261 | ± | 0.1579719 | * | #N/A | ± | #N/A | #N/A | -0.006090697 | ± | 0.0589909 | * | 0.004471919 | ± | 0.4355835 |  | 0.7515357 | ± | 0.3278446 |  | #N/A | ± | #N/A | #N/A | -6.304336e-06 | ± | 0.02858535 | * | #N/A | ± | #N/A | #N/A | #N/A | ± | #N/A | #N/A | #N/A | ± | #N/A | #N/A | #N/A | ± | #N/A | #N/A | #N/A | ± | #N/A | #N/A | #N/A | ± | #N/A | #N/A | 100.1098 | #VALUE! | ††† | 0.6849414 | 0 | 107.1169 | 102.4826 | -4.456733 | R | 0 | Boulle marquetry cabinet. BRASS MARQUETRY | Mathieu Béfort, dit Béford jeune (1813-1880) | 3 | 0 | 0 | Private Collection | 0 | 1860 | 1880 | 1870 | 10 | 0 | 0 | France | 3 | Furniture | Marquetry Sheet Brass | 0 | 0 | 2017-10-21 | ED-XRF | CHARMed PyMca | 340 | Yannick Chastang | 0 | Bruker Tracer 5i | Getty5i_CuAlloy_2020.4.0_quant.cfg | 60 | 50 | 7 | 392 | µm | Al | 33 | µm | Ti | µm | 0 | 0 | 0 | 0 | 0 | 0 | 0 | 0 | 0 | 0 | 0 | 0 | 0 | 1870_French_BefordJeune_BoulleCabinet_BrassMarquetry_Front_Xrf4.csv | 0.01914859 | 0.01014899 | 0.02614955 | 0.02100133 | 0.02628286 | 1.011157 | 0.2877441 | #N/A | 0.0342858 | 0.0150291 | 0.01798087 | 0.01833715 | 0.1579719 | #N/A | 0.0589909 | 0.4355835 | 0.3278446 | #N/A | 0.02858535 | #N/A | #N/A | #N/A | #N/A | #N/A | #N/A
598 | 1890_1900_French_Anonymous_74.DB.1_BoulleStyleClock_BrassMarquetry_Front_Xrf12.csv | -0.003621321 | ± | 0.01858746 | * | -0.0001142231 | ± | 0.01013972 | * | 0.02363167 | ± | 0.02615912 |  | -0.0009080071 | ± | 0.02099393 | * | 0.02167922 | ± | 0.02627753 |  | 67.62997 | ± | 1.012546 |  | 31.51598 | ± | 0.2884361 |  | #N/A | ± | #N/A | #N/A | 0.1097701 | ± | 0.03427863 |  | -0.001687611 | ± | 0.01496511 | * | 0.009001955 | ± | 0.01801482 | * | 0.02191071 | ± | 0.01849145 |  | -0.03670733 | ± | 0.1580057 | * | #N/A | ± | #N/A | #N/A | -0.006231136 | ± | 0.05898945 | * | 0.01257298 | ± | 0.4380447 |  | 0.8173714 | ± | 0.3296971 |  | #N/A | ± | #N/A | #N/A | 0.0007683949 | ± | 0.02861439 | * | #N/A | ± | #N/A | #N/A | #N/A | ± | #N/A | #N/A | #N/A | ± | #N/A | #N/A | #N/A | ± | #N/A | #N/A | #N/A | ± | #N/A | #N/A | #N/A | ± | #N/A | #N/A | 100.1134 |  | ††† | 0.5105368 | 0 | 107.1169 | 102.8971 | -4.326414 | R | 74.DB.1 | The four continents clock, model attributed to Boulle. BRASS MARQUETRY | Anonymous | 3 | 0 | 0 | The J. Paul Getty Museum | . Possibly by Dasson or Linke | 1870 | 1910 | 1890 | 20 | 0 | 0 | France | 3 | Furniture | Marquetry Sheet Brass | 0 | 0 | 2017-10-18 | ED-XRF | CHARMed PyMca | 337 | Yannick Chastang | 0 | Bruker Tracer 5i | Getty5i_CuAlloy_2020.4.0_quant.cfg | 60 | 50 | 7 | 392 | µm | Al | 33 | µm | Ti | µm | 0 | 0 | 0 | 0 | 0 | 0 | 0 | 0 | 0 | 0 | 0 | 0 | 0 | 1890_1900_French_Anonymous_74.DB.1_BoulleStyleClock_BrassMarquetry_Front_Xrf12.csv | 0.01858746 | 0.01013972 | 0.02615912 | 0.02099393 | 0.02627753 | 1.012546 | 0.2884361 | #N/A | 0.03427863 | 0.01496511 | 0.01801482 | 0.01849145 | 0.1580057 | #N/A | 0.05898945 | 0.4380447 | 0.3296971 | #N/A | 0.02861439 | #N/A | #N/A | #N/A | #N/A | #N/A | #N/A
599 | 1890_1900_French_Anonymous_74.DB.1_BoulleStyleClock_BrassMarquetry_Front_Xrf11.csv | -0.002549348 | ± | 0.01895387 | * | 0.001326754 | ± | 0.01017166 | * | 0.02787726 | ± | 0.02617883 |  | 0.0009789169 | ± | 0.02101144 | * | 0.02491266 | ± | 0.02628755 |  | 67.67197 | ± | 1.012277 |  | 31.47364 | ± | 0.2882138 |  | #N/A | ± | #N/A | #N/A | 0.1141769 | ± | 0.03431674 |  | -0.002323538 | ± | 0.01492436 | * | 0.0047857 | ± | 0.01798249 | * | 0.01540575 | ± | 0.01830068 |  | -0.04111721 | ± | 0.1579908 | * | #N/A | ± | #N/A | #N/A | -0.000262817 | ± | 0.0590513 | * | 0.005955042 | ± | 0.4380015 |  | 0.8162184 | ± | 0.3296645 |  | #N/A | ± | #N/A | #N/A | -0.00362492 | ± | 0.02845016 | * | #N/A | ± | #N/A | #N/A | #N/A | ± | #N/A | #N/A | #N/A | ± | #N/A | #N/A | #N/A | ± | #N/A | #N/A | #N/A | ± | #N/A | #N/A | #N/A | ± | #N/A | #N/A | 100.1074 | †† | ††† | 0.7875423 | 0 | 107.1169 | 102.939 | -4.313244 | R | 74.DB.1 | The four continents clock, model attributed to Boulle. BRASS MARQUETRY | Anonymous | 3 | 0 | 0 | The J. Paul Getty Museum | . Possibly by Dasson or Linke | 1870 | 1910 | 1890 | 20 | 0 | 0 | France | 3 | Furniture | Marquetry Sheet Brass | 0 | 0 | 2017-10-18 | ED-XRF | CHARMed PyMca | 337 | Yannick Chastang | 0 | Bruker Tracer 5i | Getty5i_CuAlloy_2020.4.0_quant.cfg | 60 | 50 | 7 | 392 | µm | Al | 33 | µm | Ti | µm | 0 | 0 | 0 | 0 | 0 | 0 | 0 | 0 | 0 | 0 | 0 | 0 | 0 | 1890_1900_French_Anonymous_74.DB.1_BoulleStyleClock_BrassMarquetry_Front_Xrf11.csv | 0.01895387 | 0.01017166 | 0.02617883 | 0.02101144 | 0.02628755 | 1.012277 | 0.2882138 | #N/A | 0.03431674 | 0.01492436 | 0.01798249 | 0.01830068 | 0.1579908 | #N/A | 0.0590513 | 0.4380015 | 0.3296645 | #N/A | 0.02845016 | #N/A | #N/A | #N/A | #N/A | #N/A | #N/A
600 | 1890_1900_French_Anonymous_74.DB.1_BoulleStyleClock_BrassMarquetry_Front_Xrf10.csv | -0.002114102 | ± | 0.01910292 | * | 0.00115781 | ± | 0.01016791 | * | 0.06354949 | ± | 0.02635651 |  | -0.0007200917 | ± | 0.02099567 | * | 0.09718243 | ± | 0.02653557 |  | 63.92017 | ± | 1.040154 |  | 33.99791 | ± | 0.3018334 |  | #N/A | ± | #N/A | #N/A | 0.1113341 | ± | 0.03429214 |  | -0.0005679672 | ± | 0.01503695 | * | 0.01564265 | ± | 0.01806591 |  | 0.01497801 | ± | 0.01828831 |  | 0.5538478 | ± | 0.1601225 |  | #N/A | ± | #N/A | #N/A | 0.007063458 | ± | 0.0591275 | * | 0.008485105 | ± | 0.4550219 |  | 1.26088 | ± | 0.342475 |  | #N/A | ± | #N/A | #N/A | 0.01814851 | ± | 0.02927471 | * | #N/A | ± | #N/A | #N/A | #N/A | ± | #N/A | #N/A | #N/A | ± | #N/A | #N/A | #N/A | ± | #N/A | #N/A | #N/A | ± | #N/A | #N/A | #N/A | ± | #N/A | #N/A | 100.067 | †† | ††† | 0.1617121 | 0 | 107.1169 | 98.2810415 | -5.777416 | 0 | 74.DB.1 | The four continents clock, model attributed to Boulle. BRASS MARQUETRY | Anonymous | 3 | 0 | 0 | The J. Paul Getty Museum | Too small, next to shell | 1870 | 1910 | 1890 | 20 | 0 | 0 | France | 3 | Furniture | Marquetry Sheet Brass | 0 | 0 | 2017-10-18 | ED-XRF | CHARMed PyMca | 337 | Yannick Chastang | 0 | Bruker Tracer 5i | Getty5i_CuAlloy_2020.4.0_quant.cfg | 60 | 50 | 7 | 392 | µm | Al | 33 | µm | Ti | µm | 0 | 0 | 0 | 0 | 0 | 0 | 0 | 0 | 0 | 0 | 0 | 0 | 0 | 1890_1900_French_Anonymous_74.DB.1_BoulleStyleClock_BrassMarquetry_Front_Xrf10.csv | 0.01910292 | 0.01016791 | 0.02635651 | 0.02099567 | 0.02653557 | 1.040154 | 0.3018334 | #N/A | 0.03429214 | 0.01503695 | 0.01806591 | 0.01828831 | 0.1601225 | #N/A | 0.0591275 | 0.4550219 | 0.342475 | #N/A | 0.02927471 | #N/A | #N/A | #N/A | #N/A | #N/A | #N/A
601 | 1890_1900_French_Anonymous_74.DB.1_BoulleStyleClock_BrassMarquetry_Front_Xrf8.csv | -0.00542821 | ± | 0.01797205 | * | 0.002509192 | ± | 0.01019793 | * | 0.06100034 | ± | 0.0263431 |  | 0.0004712664 | ± | 0.02100671 | * | 0.09978543 | ± | 0.02654538 |  | 63.9325 | ± | 1.04005 |  | 33.94715 | ± | 0.3015522 |  | #N/A | ± | #N/A | #N/A | 0.1162399 | ± | 0.03433462 |  | 0.001589088 | ± | 0.01517575 | * | 0.02172547 | ± | 0.01811291 |  | 0.01692067 | ± | 0.01834467 |  | 0.5361057 | ± | 0.1600552 |  | #N/A | ± | #N/A | #N/A | 0.00469823 | ± | 0.05910287 | * | -0.001957449 | ± | 0.4566271 |  | 1.301902 | ± | 0.3436832 |  | #N/A | ± | #N/A | #N/A | 0.01855321 | ± | 0.02929029 | * | #N/A | ± | #N/A | #N/A | #N/A | ± | #N/A | #N/A | #N/A | ± | #N/A | #N/A | #N/A | ± | #N/A | #N/A | #N/A | ± | #N/A | #N/A | #N/A | ± | #N/A | #N/A | 100.0538 | †† | ††† | 0.1604241 | 0 | 107.1169 | 101.7488 | -4.687382 | 0 | 74.DB.1 | The four continents clock, model attributed to Boulle. BRASS MARQUETRY | Anonymous | 3 | 0 | 0 | The J. Paul Getty Museum | Too small, next to shell | 1870 | 1910 | 1890 | 20 | 0 | 0 | France | 3 | Furniture | Marquetry Sheet Brass | 0 | 0 | 2017-10-18 | ED-XRF | CHARMed PyMca | 337 | Yannick Chastang | 0 | Bruker Tracer 5i | Getty5i_CuAlloy_2020.4.0_quant.cfg | 60 | 50 | 7 | 392 | µm | Al | 33 | µm | Ti | µm | 0 | 0 | 0 | 0 | 0 | 0 | 0 | 0 | 0 | 0 | 0 | 0 | 0 | 1890_1900_French_Anonymous_74.DB.1_BoulleStyleClock_BrassMarquetry_Front_Xrf8.csv | 0.01797205 | 0.01019793 | 0.0263431 | 0.02100671 | 0.02654538 | 1.04005 | 0.3015522 | #N/A | 0.03433462 | 0.01517575 | 0.01811291 | 0.01834467 | 0.1600552 | #N/A | 0.05910287 | 0.4566271 | 0.3436832 | #N/A | 0.02929029 | #N/A | #N/A | #N/A | #N/A | #N/A | #N/A
602 | 1890_1900_French_Anonymous_74.DB.1_BoulleStyleClock_BrassMarquetry_Front_Xrf8b.csv | -0.002292769 | ± | 0.01904172 | * | 0.001973792 | ± | 0.01018603 | * | 0.06715294 | ± | 0.02637566 |  | 0.001269204 | ± | 0.02101414 | * | 0.1044714 | ± | 0.02656317 |  | 65.73511 | ± | 1.0257 |  | 32.18675 | ± | 0.2919862 |  | #N/A | ± | #N/A | #N/A | 0.1791634 | ± | 0.03489302 |  | 0.001866177 | ± | 0.01519362 | * | 0.01690869 | ± | 0.01807568 |  | 0.01006409 | ± | 0.01814766 | * | 0.5727554 | ± | 0.1601944 |  | #N/A | ± | #N/A | #N/A | 0.004016418 | ± | 0.05909577 | * | 0.01452865 | ± | 0.4516837 |  | 1.175084 | ± | 0.3399625 |  | #N/A | ± | #N/A | #N/A | 0.0211386 | ± | 0.02939002 | * | #N/A | ± | #N/A | #N/A | #N/A | ± | #N/A | #N/A | #N/A | ± | #N/A | #N/A | #N/A | ± | #N/A | #N/A | #N/A | ± | #N/A | #N/A | #N/A | ± | #N/A | #N/A | 100.09 | †† | ††† | 0.233332 | 0 | 107.1169 | 101.022621 | -4.915643 | 0 | 74.DB.1 | The four continents clock, model attributed to Boulle. BRASS MARQUETRY | Anonymous | 3 | 0 | 0 | The J. Paul Getty Museum | Too small, next to shell | 1870 | 1910 | 1890 | 20 | 0 | 0 | France | 3 | Furniture | Marquetry Sheet Brass | 0 | 0 | 2017-10-18 | ED-XRF | CHARMed PyMca | 337 | Yannick Chastang | 0 | Bruker Tracer 5i | Getty5i_CuAlloy_2020.4.0_quant.cfg | 60 | 50 | 7 | 392 | µm | Al | 33 | µm | Ti | µm | 0 | 0 | 0 | 0 | 0 | 0 | 0 | 0 | 0 | 0 | 0 | 0 | 0 | 1890_1900_French_Anonymous_74.DB.1_BoulleStyleClock_BrassMarquetry_Front_Xrf8b.csv | 0.01904172 | 0.01018603 | 0.02637566 | 0.02101414 | 0.02656317 | 1.0257 | 0.2919862 | #N/A | 0.03489302 | 0.01519362 | 0.01807568 | 0.01814766 | 0.1601944 | #N/A | 0.05909577 | 0.4516837 | 0.3399625 | #N/A | 0.02939002 | #N/A | #N/A | #N/A | #N/A | #N/A | #N/A
603 | 1890_1900_French_Anonymous_74.DB.1_BoulleStyleClock_BrassMarquetry_Front_Xrf9.csv | -0.001489987 | ± | 0.01931693 | * | 0.001698656 | ± | 0.01017992 | * | 0.0605847 | ± | 0.02634093 |  | 0.0008678017 | ± | 0.0210104 | * | 0.09974065 | ± | 0.02654521 |  | 64.92705 | ± | 1.031912 |  | 32.75719 | ± | 0.2950465 |  | #N/A | ± | #N/A | #N/A | 0.1960494 | ± | 0.03504713 |  | 0.0002123737 | ± | 0.01508711 | * | 0.0232576 | ± | 0.01812477 |  | 0.01998441 | ± | 0.01843445 |  | 0.6163566 | ± | 0.1603614 |  | #N/A | ± | #N/A | #N/A | -0.001180435 | ± | 0.05904178 | * | 0.01514788 | ± | 0.4581452 |  | 1.340559 | ± | 0.3448258 |  | #N/A | ± | #N/A | #N/A | 0.0234964 | ± | 0.02948131 | * | #N/A | ± | #N/A | #N/A | #N/A | ± | #N/A | #N/A | #N/A | ± | #N/A | #N/A | #N/A | ± | #N/A | #N/A | #N/A | ± | #N/A | #N/A | #N/A | ± | #N/A | #N/A | 100.0795 |  | ††† | 0.2140339 | 0 | 107.1169 | 100.2085177 | -5.171544 | 0 | 74.DB.1 | The four continents clock, model attributed to Boulle. BRASS MARQUETRY | Anonymous | 3 | 0 | 0 | The J. Paul Getty Museum | Too small, next to shell | 1870 | 1910 | 1890 | 20 | 0 | 0 | France | 3 | Furniture | Marquetry Sheet Brass | 0 | 0 | 2017-10-18 | ED-XRF | CHARMed PyMca | 337 | Yannick Chastang | 0 | Bruker Tracer 5i | Getty5i_CuAlloy_2020.4.0_quant.cfg | 60 | 50 | 7 | 392 | µm | Al | 33 | µm | Ti | µm | 0 | 0 | 0 | 0 | 0 | 0 | 0 | 0 | 0 | 0 | 0 | 0 | 0 | 1890_1900_French_Anonymous_74.DB.1_BoulleStyleClock_BrassMarquetry_Front_Xrf9.csv | 0.01931693 | 0.01017992 | 0.02634093 | 0.0210104 | 0.02654521 | 1.031912 | 0.2950465 | #N/A | 0.03504713 | 0.01508711 | 0.01812477 | 0.01843445 | 0.1603614 | #N/A | 0.05904178 | 0.4581452 | 0.3448258 | #N/A | 0.02948131 | #N/A | #N/A | #N/A | #N/A | #N/A | #N/A
604 | 1890_1900_French_Anonymous_74.DB.1_BoulleStyleClock_BrassMarquetry_Front_Xrf6.csv | -0.0001048391 | ± | 0.01979306 | * | -0.0008363384 | ± | 0.01012375 | * | 0.03915787 | ± | 0.02623269 |  | 0.0008083071 | ± | 0.02100985 | * | 0.05059046 | ± | 0.02637035 |  | 67.31457 | ± | 1.014598 |  | 32.12829 | ± | 0.2916747 |  | #N/A | ± | #N/A | #N/A | 0.004591572 | ± | 0.03340546 | * | 0.005531337 | ± | 0.01543072 | * | 0.009593147 | ± | 0.01801936 | * | 0.007237812 | ± | 0.01806802 | * | 0.02682625 | ± | 0.1582213 | * | #N/A | ± | #N/A | #N/A | -0.001732738 | ± | 0.05903605 | * | 0.006114642 | ± | 0.4268299 |  | 0.5139881 | ± | 0.3212562 |  | #N/A | ± | #N/A | #N/A | 0.005855508 | ± | 0.02880591 | * | #N/A | ± | #N/A | #N/A | #N/A | ± | #N/A | #N/A | #N/A | ± | #N/A | #N/A | #N/A | ± | #N/A | #N/A | #N/A | ± | #N/A | #N/A | #N/A | ± | #N/A | #N/A | 100.1105 |  | ††† | 0.3992561 | 0 | 107.1169 | 99.78898643 | -5.303417 | R | 74.DB.1 | The four continents clock, model attributed to Boulle. BRASS MARQUETRY | Anonymous | 3 | 0 | 0 | The J. Paul Getty Museum | . Possibly by Dasson or Linke | 1870 | 1910 | 1890 | 20 | 0 | 0 | France | 3 | Furniture | Marquetry Sheet Brass | 0 | 0 | 2017-10-18 | ED-XRF | CHARMed PyMca | 337 | Yannick Chastang | 0 | Bruker Tracer 5i | Getty5i_CuAlloy_2020.4.0_quant.cfg | 60 | 50 | 7 | 392 | µm | Al | 33 | µm | Ti | µm | 0 | 0 | 0 | 0 | 0 | 0 | 0 | 0 | 0 | 0 | 0 | 0 | 0 | 1890_1900_French_Anonymous_74.DB.1_BoulleStyleClock_BrassMarquetry_Front_Xrf6.csv | 0.01979306 | 0.01012375 | 0.02623269 | 0.02100985 | 0.02637035 | 1.014598 | 0.2916747 | #N/A | 0.03340546 | 0.01543072 | 0.01801936 | 0.01806802 | 0.1582213 | #N/A | 0.05903605 | 0.4268299 | 0.3212562 | #N/A | 0.02880591 | #N/A | #N/A | #N/A | #N/A | #N/A | #N/A
605 | 1890_1900_French_Anonymous_74.DB.1_BoulleStyleClock_BrassMarquetry_Front_Xrf7.csv | -0.003805835 | ± | 0.01852449 | * | -0.001027233 | ± | 0.01011954 | * | 0.04378711 | ± | 0.02625541 |  | 0.000531241 | ± | 0.02100727 | * | 0.04928724 | ± | 0.026366 |  | 67.25044 | ± | 1.015022 |  | 32.13721 | ± | 0.2917222 |  | #N/A | ± | #N/A | #N/A | 0.00225036 | ± | 0.03338682 | * | 0.006906165 | ± | 0.01552004 | * | 0.01061928 | ± | 0.01802724 | * | 0.007938486 | ± | 0.01808768 | * | 0.02730806 | ± | 0.1582229 | * | #N/A | ± | #N/A | #N/A | 0.002910046 | ± | 0.05908427 | * | 0.005877447 | ± | 0.4283953 |  | 0.556865 | ± | 0.3224343 |  | #N/A | ± | #N/A | #N/A | 0.01077724 | ± | 0.02899258 | * | #N/A | ± | #N/A | #N/A | #N/A | ± | #N/A | #N/A | #N/A | ± | #N/A | #N/A | #N/A | ± | #N/A | #N/A | #N/A | ± | #N/A | #N/A | #N/A | ± | #N/A | #N/A | 100.1079 |  | ††† | 0.4101586 | 0 | 107.1169 | 100.5585 | -5.061535 | R | 74.DB.1 | The four continents clock, model attributed to Boulle. BRASS MARQUETRY | Anonymous | 3 | 0 | 0 | The J. Paul Getty Museum | . Possibly by Dasson or Linke | 1870 | 1910 | 1890 | 20 | 0 | 0 | France | 3 | Furniture | Marquetry Sheet Brass | 0 | 0 | 2017-10-18 | ED-XRF | CHARMed PyMca | 337 | Yannick Chastang | 0 | Bruker Tracer 5i | Getty5i_CuAlloy_2020.4.0_quant.cfg | 60 | 50 | 7 | 392 | µm | Al | 33 | µm | Ti | µm | 0 | 0 | 0 | 0 | 0 | 0 | 0 | 0 | 0 | 0 | 0 | 0 | 0 | 1890_1900_French_Anonymous_74.DB.1_BoulleStyleClock_BrassMarquetry_Front_Xrf7.csv | 0.01852449 | 0.01011954 | 0.02625541 | 0.02100727 | 0.026366 | 1.015022 | 0.2917222 | #N/A | 0.03338682 | 0.01552004 | 0.01802724 | 0.01808768 | 0.1582229 | #N/A | 0.05908427 | 0.4283953 | 0.3224343 | #N/A | 0.02899258 | #N/A | #N/A | #N/A | #N/A | #N/A | #N/A
606 | 1890_1900_French_Anonymous_74.DB.1_BoulleStyleClock_BrassMarquetry_Front_Xrf2.csv | -0.001912418 | ± | 0.01917204 | * | 0.001967903 | ± | 0.0101859 | * | 0.02265224 | ± | 0.02615462 |  | -0.0003581641 | ± | 0.02099902 | * | 0.01730175 | ± | 0.02626413 | * | 67.3112 | ± | 1.014621 |  | 32.43013 | ± | 0.2932872 |  | #N/A | ± | #N/A | #N/A | -0.003352333 | ± | 0.03334236 | * | -0.0009426193 | ± | 0.0150129 | * | 0.003095174 | ± | 0.01796956 | * | 0.003297557 | ± | 0.01795853 | * | -0.04263848 | ± | 0.1579857 | * | #N/A | ± | #N/A | #N/A | 0.001229886 | ± | 0.0590668 | * | -0.001407505 | ± | 0.4219186 |  | 0.3782912 | ± | 0.3175596 |  | #N/A | ± | #N/A | #N/A | -0.007495518 | ± | 0.02830637 | * | #N/A | ± | #N/A | #N/A | #N/A | ± | #N/A | #N/A | #N/A | ± | #N/A | #N/A | #N/A | ± | #N/A | #N/A | #N/A | ± | #N/A | #N/A | #N/A | ± | #N/A | #N/A | 100.1111 |  | ††† | 0.5920201 | 0 | 107.1169 | 103.2816 | -4.20558 | R | 74.DB.1 | The four continents clock, model attributed to Boulle. BRASS MARQUETRY | Anonymous | 3 | 0 | 0 | The J. Paul Getty Museum | . Possibly by Dasson or Linke | 1870 | 1910 | 1890 | 20 | 0 | 0 | France | 3 | Furniture | Marquetry Sheet Brass | 0 | 0 | 2017-10-18 | ED-XRF | CHARMed PyMca | 337 | Yannick Chastang | 0 | Bruker Tracer 5i | Getty5i_CuAlloy_2020.4.0_quant.cfg | 60 | 50 | 7 | 392 | µm | Al | 33 | µm | Ti | µm | 0 | 0 | 0 | 0 | 0 | 0 | 0 | 0 | 0 | 0 | 0 | 0 | 0 | 1890_1900_French_Anonymous_74.DB.1_BoulleStyleClock_BrassMarquetry_Front_Xrf2.csv | 0.01917204 | 0.0101859 | 0.02615462 | 0.02099902 | 0.02626413 | 1.014621 | 0.2932872 | #N/A | 0.03334236 | 0.0150129 | 0.01796956 | 0.01795853 | 0.1579857 | #N/A | 0.0590668 | 0.4219186 | 0.3175596 | #N/A | 0.02830637 | #N/A | #N/A | #N/A | #N/A | #N/A | #N/A
607 | 1890_1900_French_Anonymous_74.DB.1_BoulleStyleClock_BrassMarquetry_Front_Xrf3.csv | -0.001929492 | ± | 0.01916619 | * | 0.002985524 | ± | 0.01020853 | * | 0.1220919 | ± | 0.02669486 |  | -0.00215132 | ± | 0.02098247 | * | 0.01284649 | ± | 0.02625066 | * | 67.37872 | ± | 1.014176 |  | 32.23096 | ± | 0.292222 |  | #N/A | ± | #N/A | #N/A | -0.01387514 | ± | 0.03325938 | * | -0.002184735 | ± | 0.01493325 | * | 0.00979786 | ± | 0.01802093 | * | 0.003362151 | ± | 0.01796031 | * | -0.04094514 | ± | 0.1579914 | * | #N/A | ± | #N/A | #N/A | 0.004969532 | ± | 0.05910569 | * | -0.006238136 | ± | 0.4229058 |  | 0.4057122 | ± | 0.3183027 |  | #N/A | ± | #N/A | #N/A | -0.008054326 | ± | 0.02828568 | * | #N/A | ± | #N/A | #N/A | #N/A | ± | #N/A | #N/A | #N/A | ± | #N/A | #N/A | #N/A | ± | #N/A | #N/A | #N/A | ± | #N/A | #N/A | #N/A | ± | #N/A | #N/A | 100.0961 |  | ††† | 1.148461 | 0 | 107.1169 | 101.0925 | -4.893668 | R | 74.DB.1 | The four continents clock, model attributed to Boulle. BRASS MARQUETRY | Anonymous | 3 | 0 | 0 | The J. Paul Getty Museum | . Possibly by Dasson or Linke | 1870 | 1910 | 1890 | 20 | 0 | 0 | France | 3 | Furniture | Marquetry Sheet Brass | 0 | 0 | 2017-10-18 | ED-XRF | CHARMed PyMca | 337 | Yannick Chastang | 0 | Bruker Tracer 5i | Getty5i_CuAlloy_2020.4.0_quant.cfg | 60 | 50 | 7 | 392 | µm | Al | 33 | µm | Ti | µm | 0 | 0 | 0 | 0 | 0 | 0 | 0 | 0 | 0 | 0 | 0 | 0 | 0 | 1890_1900_French_Anonymous_74.DB.1_BoulleStyleClock_BrassMarquetry_Front_Xrf3.csv | 0.01916619 | 0.01020853 | 0.02669486 | 0.02098247 | 0.02625066 | 1.014176 | 0.292222 | #N/A | 0.03325938 | 0.01493325 | 0.01802093 | 0.01796031 | 0.1579914 | #N/A | 0.05910569 | 0.4229058 | 0.3183027 | #N/A | 0.02828568 | #N/A | #N/A | #N/A | #N/A | #N/A | #N/A
608 | 1890_1900_French_Anonymous_74.DB.1_BoulleStyleClock_BrassMarquetry_Front_Xrf4.csv | -0.002324957 | ± | 0.0190307 | * | -0.0003108887 | ± | 0.01013537 | * | 0.02985419 | ± | 0.02618812 |  | -0.002683706 | ± | 0.02097758 | * | 0.05135754 | ± | 0.02637291 |  | 68.05729 | ± | 1.009853 |  | 31.66572 | ± | 0.2892241 |  | #N/A | ± | #N/A | #N/A | -0.01361651 | ± | 0.03326141 | * | 0.003709911 | ± | 0.01531271 | * | 0.01453587 | ± | 0.01805738 | * | 0.006581714 | ± | 0.01804967 | * | 0.02378489 | ± | 0.1582109 | * | #N/A | ± | #N/A | #N/A | 0.001267176 | ± | 0.05906719 | * | 0.001501994 | ± | 0.4185293 |  | 0.2835867 | ± | 0.3150087 |  | #N/A | ± | #N/A | #N/A | -0.001098239 | ± | 0.02854448 | * | #N/A | ± | #N/A | #N/A | #N/A | ± | #N/A | #N/A | #N/A | ± | #N/A | #N/A | #N/A | ± | #N/A | #N/A | #N/A | ± | #N/A | #N/A | #N/A | ± | #N/A | #N/A | 100.1192 |  | ††† | 0.3161113 | 0 | 107.1169 | 105.355 | -3.553831 | R | 74.DB.1 | The four continents clock, model attributed to Boulle. BRASS MARQUETRY | Anonymous | 3 | 0 | 0 | The J. Paul Getty Museum | . Possibly by Dasson or Linke | 1870 | 1910 | 1890 | 20 | 0 | 0 | France | 3 | Furniture | Marquetry Sheet Brass | 0 | 0 | 2017-10-18 | ED-XRF | CHARMed PyMca | 337 | Yannick Chastang | 0 | Bruker Tracer 5i | Getty5i_CuAlloy_2020.4.0_quant.cfg | 60 | 50 | 7 | 392 | µm | Al | 33 | µm | Ti | µm | 0 | 0 | 0 | 0 | 0 | 0 | 0 | 0 | 0 | 0 | 0 | 0 | 0 | 1890_1900_French_Anonymous_74.DB.1_BoulleStyleClock_BrassMarquetry_Front_Xrf4.csv | 0.0190307 | 0.01013537 | 0.02618812 | 0.02097758 | 0.02637291 | 1.009853 | 0.2892241 | #N/A | 0.03326141 | 0.01531271 | 0.01805738 | 0.01804967 | 0.1582109 | #N/A | 0.05906719 | 0.4185293 | 0.3150087 | #N/A | 0.02854448 | #N/A | #N/A | #N/A | #N/A | #N/A | #N/A
609 | 1890_1900_French_Anonymous_74.DB.1_BoulleStyleClock_BrassMarquetry_Front_Xrf5.csv | -0.003575038 | ± | 0.01860326 | * | -0.0001701426 | ± | 0.01013849 | * | 0.02640217 | ± | 0.02617195 |  | 0.0001100017 | ± | 0.02100336 | * | 0.05538107 | ± | 0.02638644 |  | 68.72938 | ± | 1.00582 |  | 30.984 | ± | 0.2856578 |  | #N/A | ± | #N/A | #N/A | 0.003304783 | ± | 0.03339521 | * | 0.004870611 | ± | 0.01538787 | * | 0.01256032 | ± | 0.01804217 | * | 0.009842177 | ± | 0.01814137 | * | 0.01723685 | ± | 0.1581886 | * | #N/A | ± | #N/A | #N/A | -0.005725901 | ± | 0.05899468 | * | 0.006139619 | ± | 0.4186259 |  | 0.2862979 | ± | 0.3150814 |  | #N/A | ± | #N/A | #N/A | 0.00129093 | ± | 0.02863399 | * | #N/A | ± | #N/A | #N/A | #N/A | ± | #N/A | #N/A | #N/A | ± | #N/A | #N/A | #N/A | ± | #N/A | #N/A | #N/A | ± | #N/A | #N/A | #N/A | ± | #N/A | #N/A | 100.1273 |  | ††† | #VALUE! | 0 | 107.1169 | 102.0195 | -4.602275 | R | 74.DB.1 | The four continents clock, model attributed to Boulle. BRASS MARQUETRY | Anonymous | 3 | 0 | 0 | The J. Paul Getty Museum | . Possibly by Dasson or Linke | 1870 | 1910 | 1890 | 20 | 0 | 0 | France | 3 | Furniture | Marquetry Sheet Brass | 0 | 0 | 2017-10-18 | ED-XRF | CHARMed PyMca | 337 | Yannick Chastang | 0 | Bruker Tracer 5i | Getty5i_CuAlloy_2020.4.0_quant.cfg | 60 | 50 | 7 | 392 | µm | Al | 33 | µm | Ti | µm | 0 | 0 | 0 | 0 | 0 | 0 | 0 | 0 | 0 | 0 | 0 | 0 | 0 | 1890_1900_French_Anonymous_74.DB.1_BoulleStyleClock_BrassMarquetry_Front_Xrf5.csv | 0.01860326 | 0.01013849 | 0.02617195 | 0.02100336 | 0.02638644 | 1.00582 | 0.2856578 | #N/A | 0.03339521 | 0.01538787 | 0.01804217 | 0.01814137 | 0.1581886 | #N/A | 0.05899468 | 0.4186259 | 0.3150814 | #N/A | 0.02863399 | #N/A | #N/A | #N/A | #N/A | #N/A | #N/A
610 | 1890_1900_French_Anonymous_74.DB.1_BoulleStyleClock_BrassMarquetry_Front_Xrf1.csv | -0.002111519 | ± | 0.01910381 | * | 0.003576106 | ± | 0.01022169 | * | 0.02852031 | ± | 0.02618185 |  | -0.0003040901 | ± | 0.02099952 | * | 0.01492715 | ± | 0.02625693 | * | 68.01395 | ± | 1.010121 |  | 31.92173 | ± | 0.2905773 |  | #N/A | ± | #N/A | #N/A | -0.009290309 | ± | 0.03329544 | * | -0.0007931535 | ± | 0.01502249 | * | 0.01089925 | ± | 0.01802939 | * | 0.008888274 | ± | 0.01811442 | * | -0.04285355 | ± | 0.157985 | * | #N/A | ± | #N/A | #N/A | 0.003890674 | ± | 0.05909447 | * | -0.004603478 | ± | 0.4148333 |  | 0.1792942 | ± | 0.3122269 | * | #N/A | ± | #N/A | #N/A | -0.009251353 | ± | 0.02824142 | * | #N/A | ± | #N/A | #N/A | #N/A | ± | #N/A | #N/A | #N/A | ± | #N/A | #N/A | #N/A | ± | #N/A | #N/A | #N/A | ± | #N/A | #N/A | #N/A | ± | #N/A | #N/A | 100.1165 |  | ††† | #VALUE! | 0 | 107.1169 | 98.33679146 | -5.759892 | 0 | 74.DB.1 | The four continents clock, model attributed to Boulle. BRASS MARQUETRY | Anonymous | 3 | 0 | 0 | The J. Paul Getty Museum | Not reliable, moved during test | 1870 | 1910 | 1890 | 20 | 0 | 0 | France | 3 | Furniture | Marquetry Sheet Brass | 0 | 0 | 2017-10-18 | ED-XRF | CHARMed PyMca | 337 | Yannick Chastang | 0 | Bruker Tracer 5i | Getty5i_CuAlloy_2020.4.0_quant.cfg | 60 | 50 | 7 | 392 | µm | Al | 33 | µm | Ti | µm | 0 | 0 | 0 | 0 | 0 | 0 | 0 | 0 | 0 | 0 | 0 | 0 | 0 | 1890_1900_French_Anonymous_74.DB.1_BoulleStyleClock_BrassMarquetry_Front_Xrf1.csv | 0.01910381 | 0.01022169 | 0.02618185 | 0.02099952 | 0.02625693 | 1.010121 | 0.2905773 | #N/A | 0.03329544 | 0.01502249 | 0.01802939 | 0.01811442 | 0.157985 | #N/A | 0.05909447 | 0.4148333 | 0.3122269 | #N/A | 0.02824142 | #N/A | #N/A | #N/A | #N/A | #N/A | #N/A
611 | Boulle_Commode_BrassMarquetry_PLDrawer_Xrf1.csv | 0.000658946 | ± | 0.01439873 | * | -0.001692008 | ± | 0.006877406 | * | 0.1771428 | ± | 0.01829393 |  | -0.008338335 | ± | 0.0206493 | * | 0.003192708 | ± | 0.02163343 | * | 63.84562 | ± | 1.041545 |  | 35.59083 | ± | 0.3464065 |  | #N/A | ± | #N/A | #N/A | 0.003885595 | ± | 0.04793808 | * | 0.01108133 | ± | 0.01266175 |  | 0.0152976 | ± | 0.0275857 | * | -0.004104151 | ± | 0.01913126 | * | -0.007017978 | ± | 0.1582836 | * | #N/A | ± | #N/A | #N/A | 0.006564256 | ± | 0.04781824 | * | -0.002738654 | ± | 0.2491545 |  | -0.01106603 | ± | 0.1875276 | * | #N/A | ± | #N/A | #N/A | -0.001775017 | ± | 0.03915026 | * | #N/A | ± | #N/A | #N/A | #N/A | ± | #N/A | #N/A | #N/A | ± | #N/A | #N/A | #N/A | ± | #N/A | #N/A | #N/A | ± | #N/A | #N/A | #N/A | ± | #N/A | #N/A | 99.61754 | †† | ††† | 3.329693 | 0 | 91.74348 | 91.39278 | -3.155197 | R | 0 | Boulle marquetry commode, probably 20th century. Dednro not reliable | Anonymous | 0 | 0 | 0 | Private Collection, London. Sold by Koller in 2009. | Attributed to A.C Boulle's sons by J.N. Ronfort in 2009. Dendrochronology dated c.1730 by Dr klein and c.1900 by D. Pousset | 1860 | 1980 | 1920 | 60 | 0 | 0 | France | 2 | Furniture | Marquetry Sheet Brass | 0 | 0 | 2015-12-09 | ED-XRF | CHARMed PyMca | 298 | Yannick Chastang | 0 | Bruker Tracer III-SD | YannickConfig1.0quant.cfg | 60 | 40 | 12 | 33 | µm | Ti | 0 | µm | 0 | µm | 0 | 0 | 0 | 0 | 0 | 0 | 0 | 0 | 0 | 0 | 0 | 0 | 0 | Boulle_Commode_BrassMarquetry_PLDrawer_Xrf1.csv | 0.01439873 | 0.006877406 | 0.01829393 | 0.0206493 | 0.02163343 | 1.041545 | 0.3464065 | #N/A | 0.04793808 | 0.01266175 | 0.0275857 | 0.01913126 | 0.1582836 | #N/A | 0.04781824 | 0.2491545 | 0.1875276 | #N/A | 0.03915026 | #N/A | #N/A | #N/A | #N/A | #N/A | #N/A
612 | Boulle_Commode_BrassMarquetry_PLDrawer_Xrf2.csv | -0.003189046 | ± | 0.01349881 | * | 0.001554601 | ± | 0.006960607 | * | 0.0913665 | ± | 0.01791385 |  | -0.007411344 | ± | 0.02065629 | * | 0.002519998 | ± | 0.02163184 | * | 63.99363 | ± | 1.040136 |  | 35.4953 | ± | 0.345804 |  | #N/A | ± | #N/A | #N/A | 0.00226902 | ± | 0.04792326 | * | 0.01835416 | ± | 0.0128288 |  | 0.02457475 | ± | 0.02777065 |  | 0.007411959 | ± | 0.01922865 | * | 0.002593944 | ± | 0.15829 | * | #N/A | ± | #N/A | #N/A | 0.01751919 | ± | 0.04793416 | * | 0.0005492365 | ± | 0.2490912 |  | -0.01345605 | ± | 0.18748 | * | #N/A | ± | #N/A | #N/A | -0.002014841 | ± | 0.03914462 | * | #N/A | ± | #N/A | #N/A | #N/A | ± | #N/A | #N/A | #N/A | ± | #N/A | #N/A | #N/A | ± | #N/A | #N/A | #N/A | ± | #N/A | #N/A | #N/A | ± | #N/A | #N/A | 99.63158 | †† | ††† | 2.134168 | 0 | 91.74348 | 94.54956 | -1.758209 | R | 0 | Boulle marquetry commode, probably 20th century. Dednro not reliable | Anonymous | 0 | 0 | 0 | Private Collection, London. Sold by Koller in 2009. | Attributed to A.C Boulle's sons by J.N. Ronfort in 2009. Dendrochronology dated c.1730 by Dr klein and c.1900 by D. Pousset | 1860 | 1980 | 1920 | 60 | 0 | 0 | France | 2 | Furniture | Marquetry Sheet Brass | 0 | 0 | 2015-12-09 | ED-XRF | CHARMed PyMca | 298 | Yannick Chastang | 0 | Bruker Tracer III-SD | YannickConfig1.0quant.cfg | 60 | 40 | 12 | 33 | µm | Ti | 0 | µm | 0 | µm | 0 | 0 | 0 | 0 | 0 | 0 | 0 | 0 | 0 | 0 | 0 | 0 | 0 | Boulle_Commode_BrassMarquetry_PLDrawer_Xrf2.csv | 0.01349881 | 0.006960607 | 0.01791385 | 0.02065629 | 0.02163184 | 1.040136 | 0.345804 | #N/A | 0.04792326 | 0.0128288 | 0.02777065 | 0.01922865 | 0.15829 | #N/A | 0.04793416 | 0.2490912 | 0.18748 | #N/A | 0.03914462 | #N/A | #N/A | #N/A | #N/A | #N/A | #N/A
613 | Boulle_Commode_BrassMarquetry_PLDrawer_Xrf3.csv | 0.001745544 | ± | 0.01465547 | * | -0.0004686966 | ± | 0.006908705 | * | 0.1405036 | ± | 0.01812193 |  | -0.008369518 | ± | 0.02064906 | * | 0.001343339 | ± | 0.02162907 | * | 63.84023 | ± | 1.041596 |  | 35.54782 | ± | 0.3461351 |  | #N/A | ± | #N/A | #N/A | 0.00538547 | ± | 0.04795185 | * | 0.03648029 | ± | 0.01326598 |  | 0.01410313 | ± | 0.02756198 | * | 0.008712177 | ± | 0.01924045 | * | 0.01472221 | ± | 0.158298 | * | #N/A | ± | #N/A | #N/A | 0.02729829 | ± | 0.04803825 | * | 0.009046953 | ± | 0.2493426 |  | -0.003962062 | ± | 0.1876692 | * | #N/A | ± | #N/A | #N/A | -0.0008348097 | ± | 0.03917238 | * | #N/A | ± | #N/A | #N/A | #N/A | ± | #N/A | #N/A | #N/A | ± | #N/A | #N/A | #N/A | ± | #N/A | #N/A | #N/A | ± | #N/A | #N/A | #N/A | ± | #N/A | #N/A | 99.63376 | †† | ††† | 2.271143 | 0 | 91.74348 | 91.37736 | -3.162021 | R | 0 | Boulle marquetry commode, probably 20th century. Dednro not reliable | Anonymous | 0 | 0 | 0 | Private Collection, London. Sold by Koller in 2009. | Attributed to A.C Boulle's sons by J.N. Ronfort in 2009. Dendrochronology dated c.1730 by Dr klein and c.1900 by D. Pousset | 1860 | 1980 | 1920 | 60 | 0 | 0 | France | 2 | Furniture | Marquetry Sheet Brass | 0 | 0 | 2015-12-09 | ED-XRF | CHARMed PyMca | 298 | Yannick Chastang | 0 | Bruker Tracer III-SD | YannickConfig1.0quant.cfg | 60 | 40 | 12 | 33 | µm | Ti | 0 | µm | 0 | µm | 0 | 0 | 0 | 0 | 0 | 0 | 0 | 0 | 0 | 0 | 0 | 0 | 0 | Boulle_Commode_BrassMarquetry_PLDrawer_Xrf3.csv | 0.01465547 | 0.006908705 | 0.01812193 | 0.02064906 | 0.02162907 | 1.041596 | 0.3461351 | #N/A | 0.04795185 | 0.01326598 | 0.02756198 | 0.01924045 | 0.158298 | #N/A | 0.04803825 | 0.2493426 | 0.1876692 | #N/A | 0.03917238 | #N/A | #N/A | #N/A | #N/A | #N/A | #N/A
614 | Boulle_Commode_BrassMarquetry_PRDrawer_Xrf1.csv | -0.001938526 | ± | 0.01378967 | * | -0.001215855 | ± | 0.006889581 | * | 0.06834454 | ± | 0.01782527 |  | -0.008382786 | ± | 0.02064896 | * | 0.003219658 | ± | 0.02163349 | * | 63.98754 | ± | 1.040194 |  | 35.46678 | ± | 0.3456243 |  | #N/A | ± | #N/A | #N/A | 0.01096002 | ± | 0.04800312 | * | 0.04119984 | ± | 0.01338468 |  | 0.01486062 | ± | 0.02757702 | * | 0.01500145 | ± | 0.01929984 | * | 0.01146972 | ± | 0.1582958 | * | #N/A | ± | #N/A | #N/A | 0.03880111 | ± | 0.04816144 | * | 0.007148192 | ± | 0.2491393 |  | -0.01163912 | ± | 0.1875162 | * | #N/A | ± | #N/A | #N/A | -0.003090267 | ± | 0.03911941 | * | #N/A | ± | #N/A | #N/A | #N/A | ± | #N/A | #N/A | #N/A | ± | #N/A | #N/A | #N/A | ± | #N/A | #N/A | #N/A | ± | #N/A | #N/A | #N/A | ± | #N/A | #N/A | 99.63906 | †† | ††† | 1.951655 | 0 | 91.74348 | 86.94912 | -5.121681 | R | 0 | Boulle marquetry commode, probably 20th century. Dednro not reliable | Anonymous | 0 | 0 | 0 | Private Collection, London. Sold by Koller in 2009. | Attributed to A.C Boulle's sons by J.N. Ronfort in 2009. Dendrochronology dated c.1730 by Dr klein and c.1900 by D. Pousset | 1860 | 1980 | 1920 | 60 | 0 | 0 | France | 2 | Furniture | Marquetry Sheet Brass | 0 | 0 | 2015-12-09 | ED-XRF | CHARMed PyMca | 298 | Yannick Chastang | 0 | Bruker Tracer III-SD | YannickConfig1.0quant.cfg | 60 | 40 | 12 | 33 | µm | Ti | 0 | µm | 0 | µm | 0 | 0 | 0 | 0 | 0 | 0 | 0 | 0 | 0 | 0 | 0 | 0 | 0 | Boulle_Commode_BrassMarquetry_PRDrawer_Xrf1.csv | 0.01378967 | 0.006889581 | 0.01782527 | 0.02064896 | 0.02163349 | 1.040194 | 0.3456243 | #N/A | 0.04800312 | 0.01338468 | 0.02757702 | 0.01929984 | 0.1582958 | #N/A | 0.04816144 | 0.2491393 | 0.1875162 | #N/A | 0.03911941 | #N/A | #N/A | #N/A | #N/A | #N/A | #N/A
615 | Boulle_Commode_BrassMarquetry_PRDrawer_Xrf2.csv | 0.001733714 | ± | 0.01465267 | * | 0.0004984014 | ± | 0.006933492 | * | 0.09472788 | ± | 0.01792726 |  | -0.008042301 | ± | 0.02065153 | * | 0.004863504 | ± | 0.02163739 | * | 63.9664 | ± | 1.040394 |  | 35.46374 | ± | 0.3456051 |  | #N/A | ± | #N/A | #N/A | 0.003959203 | ± | 0.04793876 | * | 0.06127103 | ± | 0.01391203 |  | 0.01383642 | ± | 0.02755668 | * | 0.008809518 | ± | 0.01924134 | * | 0.01249782 | ± | 0.1582965 | * | #N/A | ± | #N/A | #N/A | 0.007608677 | ± | 0.04782926 | * | 0.00661226 | ± | 0.2492982 |  | -0.005638543 | ± | 0.1876358 | * | #N/A | ± | #N/A | #N/A | -0.003790712 | ± | 0.03910304 | * | #N/A | ± | #N/A | #N/A | #N/A | ± | #N/A | #N/A | #N/A | ± | #N/A | #N/A | #N/A | ± | #N/A | #N/A | #N/A | ± | #N/A | #N/A | #N/A | ± | #N/A | #N/A | 99.62909 | †† | ††† | 2.397754 | 0 | 91.74348 | 89.09337859 | -4.172767 | R | 0 | Boulle marquetry commode, probably 20th century. Dednro not reliable | Anonymous | 0 | 0 | 0 | Private Collection, London. Sold by Koller in 2009. | Attributed to A.C Boulle's sons by J.N. Ronfort in 2009. Dendrochronology dated c.1730 by Dr klein and c.1900 by D. Pousset | 1860 | 1980 | 1920 | 60 | 0 | 0 | France | 2 | Furniture | Marquetry Sheet Brass | 0 | 0 | 2015-12-09 | ED-XRF | CHARMed PyMca | 298 | Yannick Chastang | 0 | Bruker Tracer III-SD | YannickConfig1.0quant.cfg | 60 | 40 | 12 | 33 | µm | Ti | 0 | µm | 0 | µm | 0 | 0 | 0 | 0 | 0 | 0 | 0 | 0 | 0 | 0 | 0 | 0 | 0 | Boulle_Commode_BrassMarquetry_PRDrawer_Xrf2.csv | 0.01465267 | 0.006933492 | 0.01792726 | 0.02065153 | 0.02163739 | 1.040394 | 0.3456051 | #N/A | 0.04793876 | 0.01391203 | 0.02755668 | 0.01924134 | 0.1582965 | #N/A | 0.04782926 | 0.2492982 | 0.1876358 | #N/A | 0.03910304 | #N/A | #N/A | #N/A | #N/A | #N/A | #N/A
616 | Givenchy_Wardrobe_1990_2.csv | -0.00203855 | ± | 0.01376635 | * | 0.002079751 | ± | 0.006974106 | * | 0.03812756 | ± | 0.01771764 |  | -0.00791278 | ± | 0.0206525 | * | 0.02685604 | ± | 0.02169154 |  | 67.253 | ± | 1.01251 |  | 32.32881 | ± | 0.3264923 |  | #N/A | ± | #N/A | #N/A | 0.0112375 | ± | 0.04800567 | * | 0.00501617 | ± | 0.0125261 | * | 0.02159485 | ± | 0.0277111 | * | 0.0109915 | ± | 0.01926153 | * | 0.007509744 | ± | 0.1582932 | * | #N/A | ± | #N/A | #N/A | 0.005786171 | ± | 0.04781003 | * | -0.005874164 | ± | 0.2491163 |  | -0.0125082 | ± | 0.1874989 | * | #N/A | ± | #N/A | #N/A | -0.004832222 | ± | 0.03907875 | * | #N/A | ± | #N/A | #N/A | #N/A | ± | #N/A | #N/A | #N/A | ± | #N/A | #N/A | #N/A | ± | #N/A | #N/A | #N/A | ± | #N/A | #N/A | #N/A | ± | #N/A | #N/A | 99.67784 | †† | ††† | 1.896244 | 0 | 91.74348 | 93.03577 | -2.428116 | R | 0 | Brass Sheets, Modern | Anonymous | 0 | 0 | 0 | Michel Jamet, Alain Gueroult | Brass sheets used at Michel Jamet's workshop from 1990s to 2020 + antique c.1870 brass | 1970 | 2010 | 1990 | 20 | 0 | 0 | France | 0 | Furniture | Marquetry Sheet Brass | 0 | 0 | 2016-02-09 | ED-XRF | CHARMed PyMca | 360 | Yannick Chastang | 0 | Bruker Tracer III-SD | YannickConfig1.0quant.cfg | 60 | 40 | 12 | 33 | µm | Ti | 0 | µm | 0 | µm | 0 | 0 | 0 | 0 | 0 | 0 | 0 | 0 | 0 | 0 | 0 | 0 | 0 | Givenchy_Wardrobe_1990_2.csv | 0.01376635 | 0.006974106 | 0.01771764 | 0.0206525 | 0.02169154 | 1.01251 | 0.3264923 | #N/A | 0.04800567 | 0.0125261 | 0.0277111 | 0.01926153 | 0.1582932 | #N/A | 0.04781003 | 0.2491163 | 0.1874989 | #N/A | 0.03907875 | #N/A | #N/A | #N/A | #N/A | #N/A | #N/A
617 | Givenchy_Wardrobe_1990_3.csv | -0.006667281 | ± | 0.01269787 | * | -0.001345484 | ± | 0.006886266 | * | 0.02026265 | ± | 0.01765861 |  | -0.008356472 | ± | 0.02064916 | * | 0.004296868 | ± | 0.02163605 | * | 68.74569 | ± | 1.002025 |  | 30.96178 | ± | 0.3185525 |  | #N/A | ± | #N/A | #N/A | -0.008297284 | ± | 0.0478267 | * | 0.004391111 | ± | 0.0125123 | * | 0.005276795 | ± | 0.02738736 | * | 0.004153502 | ± | 0.01919979 | * | 0.009507469 | ± | 0.1582945 | * | #N/A | ± | #N/A | #N/A | 0.000567379 | ± | 0.04775509 | * | -0.009825312 | ± | 0.2488898 |  | -0.02107069 | ± | 0.1873285 | * | #N/A | ± | #N/A | #N/A | -0.004785665 | ± | 0.03907984 | * | #N/A | ± | #N/A | #N/A | #N/A | ± | #N/A | #N/A | #N/A | ± | #N/A | #N/A | #N/A | ± | #N/A | #N/A | #N/A | ± | #N/A | #N/A | #N/A | ± | #N/A | #N/A | 99.69558 | †† | ††† | 1.799946 | 0 | 91.74348 | 89.85381 | -3.836247 | R | 0 | Brass Sheets, Modern | Anonymous | 0 | 0 | 0 | Michel Jamet, Alain Gueroult | Brass sheets used at Michel Jamet's workshop from 1990s to 2020 + antique c.1870 brass | 1970 | 2010 | 1990 | 20 | 0 | 0 | France | 0 | Furniture | Marquetry Sheet Brass | 0 | 0 | 2016-02-09 | ED-XRF | CHARMed PyMca | 360 | Yannick Chastang | 0 | Bruker Tracer III-SD | YannickConfig1.0quant.cfg | 60 | 40 | 12 | 33 | µm | Ti | 0 | µm | 0 | µm | 0 | 0 | 0 | 0 | 0 | 0 | 0 | 0 | 0 | 0 | 0 | 0 | 0 | Givenchy_Wardrobe_1990_3.csv | 0.01269787 | 0.006886266 | 0.01765861 | 0.02064916 | 0.02163605 | 1.002025 | 0.3185525 | #N/A | 0.0478267 | 0.0125123 | 0.02738736 | 0.01919979 | 0.1582945 | #N/A | 0.04775509 | 0.2488898 | 0.1873285 | #N/A | 0.03907984 | #N/A | #N/A | #N/A | #N/A | #N/A | #N/A
618 | Givenchy_Wardrobe_1990.csv | -0.001902885 | ± | 0.01379799 | * | 0.002130773 | ± | 0.006975418 | * | 0.0394957 | ± | 0.0177223 |  | -0.004935495 | ± | 0.02067516 | * | 0.02404863 | ± | 0.02168442 |  | 67.24949 | ± | 1.012537 |  | 32.3124 | ± | 0.3263956 |  | #N/A | ± | #N/A | #N/A | -0.002037491 | ± | 0.04788383 | * | 0.004907143 | ± | 0.01252369 | * | 0.02758551 | ± | 0.02783095 |  | 0.007955253 | ± | 0.01923356 | * | 0.01968732 | ± | 0.1583013 | * | #N/A | ± | #N/A | #N/A | 0.01798505 | ± | 0.0479391 | * | -0.008183875 | ± | 0.2492953 |  | -0.005747708 | ± | 0.1876336 | * | #N/A | ± | #N/A | #N/A | -0.00425405 | ± | 0.03909222 | * | #N/A | ± | #N/A | #N/A | #N/A | ± | #N/A | #N/A | #N/A | ± | #N/A | #N/A | #N/A | ± | #N/A | #N/A | #N/A | ± | #N/A | #N/A | #N/A | ± | #N/A | #N/A | 99.67862 | †† |  | 1.848693 | 0 | 91.74348 | 97.05528244 | -0.6493329 | R | 0 | Brass Sheets, Modern | Anonymous | 0 | 0 | 0 | Michel Jamet, Alain Gueroult | Brass sheets used at Michel Jamet's workshop from 1990s to 2020 + antique c.1870 brass | 1970 | 2010 | 1990 | 20 | 0 | 0 | France | 0 | Furniture | Marquetry Sheet Brass | 0 | 0 | 2016-02-09 | ED-XRF | CHARMed PyMca | 360 | Yannick Chastang | 0 | Bruker Tracer III-SD | YannickConfig1.0quant.cfg | 60 | 40 | 12 | 33 | µm | Ti | 0 | µm | 0 | µm | 0 | 0 | 0 | 0 | 0 | 0 | 0 | 0 | 0 | 0 | 0 | 0 | 0 | Givenchy_Wardrobe_1990.csv | 0.01379799 | 0.006975418 | 0.0177223 | 0.02067516 | 0.02168442 | 1.012537 | 0.3263956 | #N/A | 0.04788383 | 0.01252369 | 0.02783095 | 0.01923356 | 0.1583013 | #N/A | 0.0479391 | 0.2492953 | 0.1876336 | #N/A | 0.03909222 | #N/A | #N/A | #N/A | #N/A | #N/A | #N/A
619 | Napoleon3_Brass_1870_2.csv | -0.004261035 | ± | 0.0132507 | * | 0.001449544 | ± | 0.006957908 | * | 0.07280348 | ± | 0.01784199 |  | -0.008351177 | ± | 0.0206492 | * | 0.03924874 | ± | 0.02172366 |  | 69.93902 | ± | 0.9946219 |  | 28.88837 | ± | 0.3069673 |  | #N/A | ± | #N/A | #N/A | 0.1376165 | ± | 0.04921124 |  | 0.005287839 | ± | 0.0125321 | * | 0.01837866 | ± | 0.02764698 | * | 0.01580941 | ± | 0.01930775 |  | 0.002713469 | ± | 0.15829 | * | #N/A | ± | #N/A | #N/A | 0.01998038 | ± | 0.0479603 | * | -0.009777654 | ± | 0.2648929 |  | 0.5637442 | ± | 0.1993733 |  | #N/A | ± | #N/A | #N/A | 0.008678803 | ± | 0.03939986 | * | #N/A | ± | #N/A | #N/A | #N/A | ± | #N/A | #N/A | #N/A | ± | #N/A | #N/A | #N/A | ± | #N/A | #N/A | #N/A | ± | #N/A | #N/A | #N/A | ± | #N/A | #N/A | 99.69071 | †† | ††† | 3.78229 | 0 | 91.74348 | 81.17879 | -7.675263 | R | 0 | old Brass napoleon 3 | Anonymous | 0 | 0 | 0 | Michel Jamet, Alain Gueroult | 1870 old brass marquetry at Michel Jamet | 1980 | 2020 | 2000 | 20 | 0 | 0 | France | 0 | Furniture | Marquetry Sheet Brass | 0 | 0 | 2016-02-09 | ED-XRF | CHARMed PyMca | 360 | Yannick Chastang | 0 | Bruker Tracer III-SD | YannickConfig1.0quant.cfg | 60 | 40 | 12 | 33 | µm | Ti | 0 | µm | 0 | µm | 0 | 0 | 0 | 0 | 0 | 0 | 0 | 0 | 0 | 0 | 0 | 0 | 0 | Napoleon3_Brass_1870_2.csv | 0.0132507 | 0.006957908 | 0.01784199 | 0.0206492 | 0.02172366 | 0.9946219 | 0.3069673 | #N/A | 0.04921124 | 0.0125321 | 0.02764698 | 0.01930775 | 0.15829 | #N/A | 0.0479603 | 0.2648929 | 0.1993733 | #N/A | 0.03939986 | #N/A | #N/A | #N/A | #N/A | #N/A | #N/A
620 | Napoleon3_Brass_1870.csv | 0.001571136 | ± | 0.01461419 | * | 0.003180586 | ± | 0.007002438 | * | 0.0864723 | ± | 0.01789455 |  | -0.00838096 | ± | 0.02064898 | * | 0.03712605 | ± | 0.02171808 |  | 68.1249 | ± | 1.00622 |  | 30.76193 | ± | 0.3174118 |  | #N/A | ± | #N/A | #N/A | 0.1035427 | ± | 0.04887807 |  | 0.00358101 | ± | 0.01249448 | * | 0.02985401 | ± | 0.02787647 |  | 0.01939158 | ± | 0.01934358 |  | 0.004214618 | ± | 0.158291 | * | #N/A | ± | #N/A | #N/A | 0.01182927 | ± | 0.04787386 | * | -0.009712491 | ± | 0.2628383 |  | 0.4908333 | ± | 0.1978269 |  | #N/A | ± | #N/A | #N/A | 0.005443943 | ± | 0.03932178 | * | #N/A | ± | #N/A | #N/A | #N/A | ± | #N/A | #N/A | #N/A | ± | #N/A | #N/A | #N/A | ± | #N/A | #N/A | #N/A | ± | #N/A | #N/A | #N/A | ± | #N/A | #N/A | 99.66578 | †† | ††† | 6.436058 | 0 | 91.74348 | 89.97954 | -3.780606 | R | 0 | old Brass napoleon 3 | Anonymous | 0 | 0 | 0 | Michel Jamet, Alain Gueroult | 1870 old brass marquetry at Michel Jamet | 1980 | 2020 | 2000 | 20 | 0 | 0 | France | 0 | Furniture | Marquetry Sheet Brass | 0 | 0 | 2016-02-09 | ED-XRF | CHARMed PyMca | 360 | Yannick Chastang | 0 | Bruker Tracer III-SD | YannickConfig1.0quant.cfg | 60 | 40 | 12 | 33 | µm | Ti | 0 | µm | 0 | µm | 0 | 0 | 0 | 0 | 0 | 0 | 0 | 0 | 0 | 0 | 0 | 0 | 0 | Napoleon3_Brass_1870.csv | 0.01461419 | 0.007002438 | 0.01789455 | 0.02064898 | 0.02171808 | 1.00622 | 0.3174118 | #N/A | 0.04887807 | 0.01249448 | 0.02787647 | 0.01934358 | 0.158291 | #N/A | 0.04787386 | 0.2628383 | 0.1978269 | #N/A | 0.03932178 | #N/A | #N/A | #N/A | #N/A | #N/A | #N/A
621 | UZ36_brassSheet.csv | -0.0006285035 | ± | 0.01409602 | * | -0.000282149 | ± | 0.006913483 | * | 0.01804982 | ± | 0.01765153 |  | -0.008347559 | ± | 0.02064923 | * | 0.0005043956 | ± | 0.0216271 | * | 67.09023 | ± | 1.013736 |  | 32.51583 | ± | 0.3275972 |  | #N/A | ± | #N/A | #N/A | 0.0282381 | ± | 0.04816304 | * | 0.005246525 | ± | 0.01253119 | * | 0.01545652 | ± | 0.02758885 | * | 0.01063094 | ± | 0.01925816 | * | 0.01043301 | ± | 0.1582952 | * | #N/A | ± | #N/A | #N/A | 0.01726499 | ± | 0.04793146 | * | 0.0002413675 | ± | 0.2490648 |  | -0.01445357 | ± | 0.1874602 | * | #N/A | ± | #N/A | #N/A | 0.0004345286 | ± | 0.03920235 | * | #N/A | ± | #N/A | #N/A | #N/A | ± | #N/A | #N/A | #N/A | ± | #N/A | #N/A | #N/A | ± | #N/A | #N/A | #N/A | ± | #N/A | #N/A | #N/A | ± | #N/A | #N/A | 99.68885 | †† | ††† | 1.814922 | 0 | 91.74348 | 93.63666 | -2.162197 | R | 0 | Brass Sheets, Modern | Anonymous | 0 | 0 | 0 | Michel Jamet, Alain Gueroult | Brass sheets used at Michel Jamet's workshop from 1990s to 2020 + antique c.1870 brass | 1995 | 2035 | 2015 | 20 | 0 | 0 | France | 0 | Furniture | Marquetry Sheet Brass | 0 | 0 | 2016-02-09 | ED-XRF | CHARMed PyMca | 360 | Yannick Chastang | 0 | Bruker Tracer III-SD | YannickConfig1.0quant.cfg | 60 | 40 | 12 | 33 | µm | Ti | 0 | µm | 0 | µm | 0 | 0 | 0 | 0 | 0 | 0 | 0 | 0 | 0 | 0 | 0 | 0 | 0 | UZ36_brassSheet.csv | 0.01409602 | 0.006913483 | 0.01765153 | 0.02064923 | 0.0216271 | 1.013736 | 0.3275972 | #N/A | 0.04816304 | 0.01253119 | 0.02758885 | 0.01925816 | 0.1582952 | #N/A | 0.04793146 | 0.2490648 | 0.1874602 | #N/A | 0.03920235 | #N/A | #N/A | #N/A | #N/A | #N/A | #N/A
622 | UZ36_brassSheet2.csv | 0.004735352 | ± | 0.0153679 | * | 0.001213735 | ± | 0.006951851 | * | 0.02159836 | ± | 0.0176629 |  | -0.008158188 | ± | 0.02065065 | * | 0.003140295 | ± | 0.0216333 | * | 67.1222 | ± | 1.013494 |  | 32.50894 | ± | 0.3275564 |  | #N/A | ± | #N/A | #N/A | -0.002526412 | ± | 0.04787936 | * | 0.002189146 | ± | 0.012464 | * | 0.02077403 | ± | 0.02769472 | * | 0.006501383 | ± | 0.01922048 | * | 0.004535641 | ± | 0.1582912 | * | #N/A | ± | #N/A | #N/A | 0.02110588 | ± | 0.04797227 | * | -0.005764248 | ± | 0.2491298 |  | -0.01199857 | ± | 0.1875091 | * | #N/A | ± | #N/A | #N/A | -0.006369565 | ± | 0.03904305 | * | #N/A | ± | #N/A | #N/A | #N/A | ± | #N/A | #N/A | #N/A | ± | #N/A | #N/A | #N/A | ± | #N/A | #N/A | #N/A | ± | #N/A | #N/A | #N/A | ± | #N/A | #N/A | 99.68212 | †† |  | 3.247165 | 0 | 91.74348 | 97.02313 | -0.6635598 | R | 0 | Brass Sheets, Modern | Anonymous | 0 | 0 | 0 | Michel Jamet, Alain Gueroult | Brass sheets used at Michel Jamet's workshop from 1990s to 2020 + antique c.1870 brass | 1995 | 2035 | 2015 | 20 | 0 | 0 | France | 0 | Furniture | Marquetry Sheet Brass | 0 | 0 | 2016-02-09 | ED-XRF | CHARMed PyMca | 360 | Yannick Chastang | 0 | Bruker Tracer III-SD | YannickConfig1.0quant.cfg | 60 | 40 | 12 | 33 | µm | Ti | 0 | µm | 0 | µm | 0 | 0 | 0 | 0 | 0 | 0 | 0 | 0 | 0 | 0 | 0 | 0 | 0 | UZ36_brassSheet2.csv | 0.0153679 | 0.006951851 | 0.0176629 | 0.02065065 | 0.0216333 | 1.013494 | 0.3275564 | #N/A | 0.04787936 | 0.012464 | 0.02769472 | 0.01922048 | 0.1582912 | #N/A | 0.04797227 | 0.2491298 | 0.1875091 | #N/A | 0.03904305 | #N/A | #N/A | #N/A | #N/A | #N/A | #N/A
623 | UZ39_brassSheet_Horlogerie_2.csv | -0.001014277 | ± | 0.01400563 | * | 0.003771534 | ± | 0.007017668 | * | 0.1062087 | ± | 0.01797398 |  | -0.007513059 | ± | 0.02065552 | * | 0.02318804 | ± | 0.02168225 |  | 59.74865 | ± | 1.085846 |  | 37.6235 | ± | 0.3595058 |  | #N/A | ± | #N/A | #N/A | -0.0008483719 | ± | 0.04789471 | * | -9.050364e-05 | ± | 0.01241446 | * | -0.0007659303 | ± | 0.02726849 | * | 0.009996724 | ± | 0.01925227 | * | 0.08454165 | ± | 0.1583463 | * | #N/A | ± | #N/A | #N/A | 0.02417296 | ± | 0.04800492 | * | -0.009083716 | ± | 0.3043011 |  | 1.861749 | ± | 0.2290341 |  | #N/A | ± | #N/A | #N/A | -0.002806353 | ± | 0.03912606 | * | #N/A | ± | #N/A | #N/A | #N/A | ± | #N/A | #N/A | #N/A | ± | #N/A | #N/A | #N/A | ± | #N/A | #N/A | #N/A | ± | #N/A | #N/A | #N/A | ± | #N/A | #N/A | 99.46366 | †† |  | 0.6353515 | 0 | 91.74348 | 97.85043 | -0.2974509 | R | 0 | Brass Sheets, Modern | Anonymous | 0 | 0 | 0 | Michel Jamet, Alain Gueroult | Brass sheets used at Michel Jamet's workshop from 1990s to 2020 + antique c.1870 brass | 1995 | 2035 | 2015 | 20 | 0 | 0 | France | 0 | Furniture | Marquetry Sheet Brass | 0 | 0 | 2016-02-09 | ED-XRF | CHARMed PyMca | 360 | Yannick Chastang | 0 | Bruker Tracer III-SD | YannickConfig1.0quant.cfg | 60 | 40 | 12 | 33 | µm | Ti | 0 | µm | 0 | µm | 0 | 0 | 0 | 0 | 0 | 0 | 0 | 0 | 0 | 0 | 0 | 0 | 0 | UZ39_brassSheet_Horlogerie_2.csv | 0.01400563 | 0.007017668 | 0.01797398 | 0.02065552 | 0.02168225 | 1.085846 | 0.3595058 | #N/A | 0.04789471 | 0.01241446 | 0.02726849 | 0.01925227 | 0.1583463 | #N/A | 0.04800492 | 0.3043011 | 0.2290341 | #N/A | 0.03912606 | #N/A | #N/A | #N/A | #N/A | #N/A | #N/A
624 | UZ39_brassSheet_Horlogerie.csv | 0.006173076 | ± | 0.01571361 | * | 0.0008658581 | ± | 0.00694292 | * | 0.1071142 | ± | 0.01797772 |  | -0.008265679 | ± | 0.02064984 | * | 0.02508519 | ± | 0.02168704 |  | 59.76838 | ± | 1.085608 |  | 37.57037 | ± | 0.3591566 |  | #N/A | ± | #N/A | #N/A | 0.005080979 | ± | 0.04794905 | * | -0.0001518636 | ± | 0.01241313 | * | 0.001690666 | ± | 0.02731675 | * | 0.0005560129 | ± | 0.01916912 | * | 0.1014593 | ± | 0.1583584 | * | #N/A | ± | #N/A | #N/A | 0.03057508 | ± | 0.04807326 | * | -0.008683162 | ± | 0.3044723 |  | 1.867027 | ± | 0.2291629 |  | #N/A | ± | #N/A | #N/A | 0.00236744 | ± | 0.03924822 | * | #N/A | ± | #N/A | #N/A | #N/A | ± | #N/A | #N/A | #N/A | ± | #N/A | #N/A | #N/A | ± | #N/A | #N/A | #N/A | ± | #N/A | #N/A | #N/A | ± | #N/A | #N/A | 99.46964 | †† |  | 0.5151143 | 0 | 91.74348 | 97.92774 | -0.2632391 | R | 0 | Brass Sheets, Modern | Anonymous | 0 | 0 | 0 | Michel Jamet, Alain Gueroult | Brass sheets used at Michel Jamet's workshop from 1990s to 2020 + antique c.1870 brass | 1995 | 2035 | 2015 | 20 | 0 | 0 | France | 0 | Furniture | Marquetry Sheet Brass | 0 | 0 | 2016-02-09 | ED-XRF | CHARMed PyMca | 360 | Yannick Chastang | 0 | Bruker Tracer III-SD | YannickConfig1.0quant.cfg | 60 | 40 | 12 | 33 | µm | Ti | 0 | µm | 0 | µm | 0 | 0 | 0 | 0 | 0 | 0 | 0 | 0 | 0 | 0 | 0 | 0 | 0 | UZ39_brassSheet_Horlogerie.csv | 0.01571361 | 0.00694292 | 0.01797772 | 0.02064984 | 0.02168704 | 1.085608 | 0.3591566 | #N/A | 0.04794905 | 0.01241313 | 0.02731675 | 0.01916912 | 0.1583584 | #N/A | 0.04807326 | 0.3044723 | 0.2291629 | #N/A | 0.03924822 | #N/A | #N/A | #N/A | #N/A | #N/A | #N/A
625 | 2000_PatrickDingwall_brass_WrothamFitzwilliam_Boulle_standcentralpanel_glueside.csv | 0.002321788 | ± | 0.0147921 | * | 0.003692208 | ± | 0.007015623 | * | 0.06989516 | ± | 0.01783106 |  | -0.008191269 | ± | 0.0206504 | * | 0.01783972 | ± | 0.0216689 |  | 59.25543 | ± | 1.091871 |  | 38.2666 | ± | 0.3637605 |  | #N/A | ± | #N/A | #N/A | 0.03451674 | ± | 0.04822153 | * | 0.007398757 | ± | 0.01257899 | * | 0.002815269 | ± | 0.02733887 | * | 0.008221991 | ± | 0.01923598 | * | 0.003336317 | ± | 0.1582904 | * | #N/A | ± | #N/A | #N/A | 0.03556499 | ± | 0.0481267 | * | -0.008432111 | ± | 0.3010481 |  | 1.760932 | ± | 0.2265857 |  | #N/A | ± | #N/A | #N/A | 0.01103285 | ± | 0.03945716 | * | #N/A | ± | #N/A | #N/A | #N/A | ± | #N/A | #N/A | #N/A | ± | #N/A | #N/A | #N/A | ± | #N/A | #N/A | #N/A | ± | #N/A | #N/A | #N/A | ± | #N/A | #N/A | 99.46297 | †† | ††† | 5.170824 | 0 | 91.74348 | 60.90857 | -16.64558 | R | 0 | Brass marquetry repair, Wrotham / Boulle 1680 cabinet on stand. | Anonymous | 2 | 0 | 0 | Fitzwilliam museum | Patrick Dingwall claims to have the brass matched to 18th century brass by a Swiss manufacturer | 1998 | 2008 | 2003 | 5 | 0 | 0 | England | No | Furniture | Marquetry Sheet Brass | 0 | P | 2015-04-11 | ED-XRF | CHARMed PyMca | 70 | Yannick Chastang | 0 | Bruker Tracer III-SD | YannickConfig1.0quant.cfg | 60 | 40 | 12 | 33 | µm | Ti | 0 | µm | 0 | µm | 0 | 0 | 0 | 0 | 0 | 0 | 0 | 0 | 0 | 0 | 0 | 0 | 0 | 2000_PatrickDingwall_brass_WrothamFitzwilliam_Boulle_standcentralpanel_glueside.csv | 0.0147921 | 0.007015623 | 0.01783106 | 0.0206504 | 0.0216689 | 1.091871 | 0.3637605 | #N/A | 0.04822153 | 0.01257899 | 0.02733887 | 0.01923598 | 0.1582904 | #N/A | 0.0481267 | 0.3010481 | 0.2265857 | #N/A | 0.03945716 | #N/A | #N/A | #N/A | #N/A | #N/A | #N/A
626 | 2000_PatrickDingwall_brass_WrothamFitzwilliam_Boulle_standcentralpanel.csv | 0.004424405 | ± | 0.0152934 | * | 0.004364758 | ± | 0.007032971 | * | 0.04307568 | ± | 0.01773459 |  | -0.0005106472 | ± | 0.02070955 | * | 0.01384413 | ± | 0.02165906 | * | 58.58951 | ± | 1.100241 |  | 38.86226 | ± | 0.3677487 |  | #N/A | ± | #N/A | #N/A | 0.01523539 | ± | 0.04804254 | * | -0.0003019458 | ± | 0.01240989 | * | 0.005388451 | ± | 0.02738956 | * | 0.01251715 | ± | 0.01927592 | * | 0.01421257 | ± | 0.1582977 | * | #N/A | ± | #N/A | #N/A | 0.01851252 | ± | 0.0479447 | * | -0.009765061 | ± | 0.3044045 |  | 1.864939 | ± | 0.229112 |  | #N/A | ± | #N/A | #N/A | 0.007691404 | ± | 0.03937595 | * | #N/A | ± | #N/A | #N/A | #N/A | ± | #N/A | #N/A | #N/A | ± | #N/A | #N/A | #N/A | ± | #N/A | #N/A | #N/A | ± | #N/A | #N/A | #N/A | ± | #N/A | #N/A | 99.4454 | †† | ††† | 3.747035 | 0 | 91.74348 | 67.02036 | -13.94088 | R | 0 | Brass marquetry repair, Wrotham / Boulle 1680 cabinet on stand. | Anonymous | 2 | 0 | 0 | Fitzwilliam museum | Patrick Dingwall claims to have the brass matched to 18th century brass by a Swiss manufacturer | 1998 | 2008 | 2003 | 5 | 0 | 0 | Emgland | No | Furniture | Marquetry Sheet Brass | 0 | P | 2015-04-11 | ED-XRF | CHARMed PyMca | 70 | Yannick Chastang | 0 | Bruker Tracer III-SD | YannickConfig1.0quant.cfg | 60 | 40 | 12 | 33 | µm | Ti | 0 | µm | 0 | µm | 0 | 0 | 0 | 0 | 0 | 0 | 0 | 0 | 0 | 0 | 0 | 0 | 0 | 2000_PatrickDingwall_brass_WrothamFitzwilliam_Boulle_standcentralpanel.csv | 0.0152934 | 0.007032971 | 0.01773459 | 0.02070955 | 0.02165906 | 1.100241 | 0.3677487 | #N/A | 0.04804254 | 0.01240989 | 0.02738956 | 0.01927592 | 0.1582977 | #N/A | 0.0479447 | 0.3044045 | 0.229112 | #N/A | 0.03937595 | #N/A | #N/A | #N/A | #N/A | #N/A | #N/A
627 | 2010_Modernbrass_sheet_CZ106.csv | -0.002839652 | ± | 0.01357992 | * | 0.001982408 | ± | 0.006971603 | * | 0.02208591 | ± | 0.01766447 |  | -0.005341819 | ± | 0.02067204 | * | 0.003382747 | ± | 0.02163388 | * | 71.10911 | ± | 0.9882075 |  | 28.56227 | ± | 0.3051954 |  | #N/A | ± | #N/A | #N/A | 0.00244734 | ± | 0.04792489 | * | 0.008529789 | ± | 0.01260428 |  | 0.0125318 | ± | 0.0275308 | * | -0.001769508 | ± | 0.01914996 | * | 0.01688776 | ± | 0.1582995 | * | #N/A | ± | #N/A | #N/A | 0.02222392 | ± | 0.04798416 | * | 0.007164482 | ± | 0.2493147 |  | -0.005015002 | ± | 0.1876482 | * | #N/A | ± | #N/A | #N/A | 0.002767884 | ± | 0.03925776 | * | #N/A | ± | #N/A | #N/A | #N/A | ± | #N/A | #N/A | #N/A | ± | #N/A | #N/A | #N/A | ± | #N/A | #N/A | #N/A | ± | #N/A | #N/A | #N/A | ± | #N/A | #N/A | 99.75642 | †† |  | 1.137931 | 0 | 91.74348 | 97.64434618 | -0.3886507 | R | 0 | CZ106 brass sheet used for restoration at Yannick Chastang Ltd | Anonymous | 3 | 0 | 0 | Yannick Chastang | modern brass for restoration | 2005 | 2015 | 2010 | 5 | 0 | 0 | England | 3 | Furniture | Marquetry Sheet Brass | 0 | P | 2015-04-10 | ED-XRF | CHARMed PyMca | 55 | Yannick Chastang | 0 | Bruker Tracer III-SD | YannickConfig1.0quant.cfg | 60 | 40 | 12 | 33 | µm | Ti | 0 | µm | 0 | µm | 0 | 0 | 0 | 0 | 0 | 0 | 0 | 0 | 0 | 0 | 0 | 0 | 0 | 2010_Modernbrass_sheet_CZ106.csv | 0.01357992 | 0.006971603 | 0.01766447 | 0.02067204 | 0.02163388 | 0.9882075 | 0.3051954 | #N/A | 0.04792489 | 0.01260428 | 0.0275308 | 0.01914996 | 0.1582995 | #N/A | 0.04798416 | 0.2493147 | 0.1876482 | #N/A | 0.03925776 | #N/A | #N/A | #N/A | #N/A | #N/A | #N/A
628 | 1860_Diehl_BoulleMarquetryTable_Brass_Drawer_BorderStrip1.csv | 0.007608405 | ± | 0.01606076 | * | 0.001507293 | ± | 0.006959391 | * | 0.1464725 | ± | 0.01814897 |  | -0.006965377 | ± | 0.02065967 | * | 0.1189666 | ± | 0.02195812 |  | 60.45226 | ± | 1.077509 |  | 36.81317 | ± | 0.3542202 |  | #N/A | ± | #N/A | #N/A | 0.2240526 | ± | 0.05008338 |  | 0.02595792 | ± | 0.01300857 |  | 0.0422344 | ± | 0.02812628 |  | 0.02632443 | ± | 0.01941643 |  | 0.02886155 | ± | 0.1583075 | * | #N/A | ± | #N/A | #N/A | 0.08544936 | ± | 0.0486693 |  | -0.008623652 | ± | 0.2916711 |  | 1.464505 | ± | 0.219528 |  | #N/A | ± | #N/A | #N/A | 0.06503299 | ± | 0.0408816 |  | #N/A | ± | #N/A | #N/A | #N/A | ± | #N/A | #N/A | #N/A | ± | #N/A | #N/A | #N/A | ± | #N/A | #N/A | #N/A | ± | #N/A | #N/A | #N/A | ± | #N/A | #N/A | 99.48681 | †† | ††† | 7.174268 | 0 | 91.74348 | 50.16020476 | -21.40212 | R | 0 | Table in brass and ebony. BRASS MARQUETRY | Charles Guillaume Diehl | 3 | 0 | 0 | Ian Butchoff antique dealer, London. | Straight border strip, not the same composition as marquetry | 1850 | 1870 | 1860 | 10 | 0 | 0 | France | 3 | Furniture | Marquetry Sheet Brass | 0 | 0 | 2017-08-29 | ED-XRF | CHARMed PyMca | 1453 | Yannick Chastang | 0 | Bruker Tracer III-SD | YannickConfig1.0quant.cfg | 60 | 40 | 12 | 33 | µm | Ti | 0 | µm | 0 | µm | 0 | 0 | 0 | 0 | 0 | 0 | 0 | 0 | 0 | 0 | 0 | 0 | 0 | 1860_Diehl_BoulleMarquetryTable_Brass_Drawer_BorderStrip1.csv | 0.01606076 | 0.006959391 | 0.01814897 | 0.02065967 | 0.02195812 | 1.077509 | 0.3542202 | #N/A | 0.05008338 | 0.01300857 | 0.02812628 | 0.01941643 | 0.1583075 | #N/A | 0.0486693 | 0.2916711 | 0.219528 | #N/A | 0.0408816 | #N/A | #N/A | #N/A | #N/A | #N/A | #N/A
629 | 1860_Diehl_BoulleMarquetryTable_Brass_Drawer_BorderStrip2.csv | 0.0008814841 | ± | 0.01445121 | * | 0.004262792 | ± | 0.00703034 | * | 0.2317313 | ± | 0.01857691 |  | -0.008332385 | ± | 0.02064934 | * | 0.1213935 | ± | 0.02196602 |  | 60.13171 | ± | 1.081269 |  | 36.90163 | ± | 0.3547932 |  | #N/A | ± | #N/A | #N/A | 0.315507 | ± | 0.05104824 |  | 0.02458672 | ± | 0.01297577 |  | 0.0377857 | ± | 0.02803625 |  | 0.05784568 | ± | 0.01980637 |  | 0.02566333 | ± | 0.1583054 | * | #N/A | ± | #N/A | #N/A | 0.08738435 | ± | 0.04869065 |  | -0.005016631 | ± | 0.2918205 |  | 1.469299 | ± | 0.2196405 |  | #N/A | ± | #N/A | #N/A | 0.08529742 | ± | 0.04147056 |  | #N/A | ± | #N/A | #N/A | #N/A | ± | #N/A | #N/A | #N/A | ± | #N/A | #N/A | #N/A | ± | #N/A | #N/A | #N/A | ± | #N/A | #N/A | #N/A | ± | #N/A | #N/A | 99.48164 | †† | ††† | 8.68946 | 0 | 91.74348 | 44.72902 | -23.80562 | R | 0 | Table in brass and ebony. BRASS MARQUETRY | Charles Guillaume Diehl | 3 | 0 | 0 | Ian Butchoff antique dealer, London. | Straight border strip, not the same composition as marquetry | 1850 | 1870 | 1860 | 10 | 0 | 0 | France | 3 | Furniture | Marquetry Sheet Brass | 0 | 0 | 2017-08-29 | ED-XRF | CHARMed PyMca | 1453 | Yannick Chastang | 0 | Bruker Tracer III-SD | YannickConfig1.0quant.cfg | 60 | 40 | 12 | 33 | µm | Ti | 0 | µm | 0 | µm | 0 | 0 | 0 | 0 | 0 | 0 | 0 | 0 | 0 | 0 | 0 | 0 | 0 | 1860_Diehl_BoulleMarquetryTable_Brass_Drawer_BorderStrip2.csv | 0.01445121 | 0.00703034 | 0.01857691 | 0.02064934 | 0.02196602 | 1.081269 | 0.3547932 | #N/A | 0.05104824 | 0.01297577 | 0.02803625 | 0.01980637 | 0.1583054 | #N/A | 0.04869065 | 0.2918205 | 0.2196405 | #N/A | 0.04147056 | #N/A | #N/A | #N/A | #N/A | #N/A | #N/A
630 | 1860_Diehl_BoulleMarquetryTable_Brass_Drawer1.csv | 0.0001557619 | ± | 0.01428022 | * | 0.003171601 | ± | 0.007002207 | * | 0.4281768 | ± | 0.01985969 |  | -0.008337972 | ± | 0.0206493 | * | 0.08076266 | ± | 0.02183975 |  | 66.46085 | ± | 1.018627 |  | 31.51262 | ± | 0.321723 |  | #N/A | ± | #N/A | #N/A | 0.07450356 | ± | 0.04859886 |  | 0.004429143 | ± | 0.01251314 | * | 0.01817399 | ± | 0.0276429 | * | 0.001617062 | ± | 0.01917804 | * | -0.003968477 | ± | 0.1582856 | * | #N/A | ± | #N/A | #N/A | 0.03985653 | ± | 0.04817279 |  | -0.005159602 | ± | 0.2770203 |  | 0.9824879 | ± | 0.208501 |  | #N/A | ± | #N/A | #N/A | 0.0002852611 | ± | 0.03919882 | * | #N/A | ± | #N/A | #N/A | #N/A | ± | #N/A | #N/A | #N/A | ± | #N/A | #N/A | #N/A | ± | #N/A | #N/A | #N/A | ± | #N/A | #N/A | #N/A | ± | #N/A | #N/A | 99.58963 | †† | ††† | 4.098067 | 0 | 91.74348 | 85.96834 | -5.555709 | R | 0 | Table in brass and ebony. BRASS MARQUETRY | Charles Guillaume Diehl | 3 | 0 | 0 | Ian Butchoff antique dealer, London. | 0 | 1850 | 1870 | 1860 | 10 | 0 | 0 | France | 3 | Furniture | Marquetry Sheet Brass | 0 | 0 | 2017-08-29 | ED-XRF | CHARMed PyMca | 1453 | Yannick Chastang | 0 | Bruker Tracer III-SD | YannickConfig1.0quant.cfg | 60 | 40 | 12 | 33 | µm | Ti | 0 | µm | 0 | µm | 0 | 0 | 0 | 0 | 0 | 0 | 0 | 0 | 0 | 0 | 0 | 0 | 0 | 1860_Diehl_BoulleMarquetryTable_Brass_Drawer1.csv | 0.01428022 | 0.007002207 | 0.01985969 | 0.0206493 | 0.02183975 | 1.018627 | 0.321723 | #N/A | 0.04859886 | 0.01251314 | 0.0276429 | 0.01917804 | 0.1582856 | #N/A | 0.04817279 | 0.2770203 | 0.208501 | #N/A | 0.03919882 | #N/A | #N/A | #N/A | #N/A | #N/A | #N/A
631 | 1860_Diehl_BoulleMarquetryTable_Brass_Drawer2.csv | 0.006908356 | ± | 0.01589119 | * | 0.002441082 | ± | 0.0069834 | * | 0.4659643 | ± | 0.02015391 |  | -0.006059355 | ± | 0.02066656 | * | 0.08754725 | ± | 0.02185997 |  | 66.15375 | ± | 1.021102 |  | 31.62907 | ± | 0.3223982 |  | #N/A | ± | #N/A | #N/A | 0.04257831 | ± | 0.04829694 |  | 0.005817897 | ± | 0.01254384 | * | 0.02749454 | ± | 0.02782913 |  | 0.01064173 | ± | 0.01925826 | * | -0.006774015 | ± | 0.1582838 | * | #N/A | ± | #N/A | #N/A | 0.03713105 | ± | 0.04814351 | * | -0.009867865 | ± | 0.2809066 |  | 1.112749 | ± | 0.2114261 |  | #N/A | ± | #N/A | #N/A | 0.001971164 | ± | 0.0392388 | * | #N/A | ± | #N/A | #N/A | #N/A | ± | #N/A | #N/A | #N/A | ± | #N/A | #N/A | #N/A | ± | #N/A | #N/A | #N/A | ± | #N/A | #N/A | #N/A | ± | #N/A | #N/A | 99.56137 | †† | ††† | 7.41307 | 0 | 91.74348 | 72.40225686 | -11.5592 | R | 0 | Table in brass and ebony. BRASS MARQUETRY | Charles Guillaume Diehl | 3 | 0 | 0 | Ian Butchoff antique dealer, London. | 0 | 1850 | 1870 | 1860 | 10 | 0 | 0 | France | 3 | Furniture | Marquetry Sheet Brass | 0 | 0 | 2017-08-29 | ED-XRF | CHARMed PyMca | 1453 | Yannick Chastang | 0 | Bruker Tracer III-SD | YannickConfig1.0quant.cfg | 60 | 40 | 12 | 33 | µm | Ti | 0 | µm | 0 | µm | 0 | 0 | 0 | 0 | 0 | 0 | 0 | 0 | 0 | 0 | 0 | 0 | 0 | 1860_Diehl_BoulleMarquetryTable_Brass_Drawer2.csv | 0.01589119 | 0.0069834 | 0.02015391 | 0.02066656 | 0.02185997 | 1.021102 | 0.3223982 | #N/A | 0.04829694 | 0.01254384 | 0.02782913 | 0.01925826 | 0.1582838 | #N/A | 0.04814351 | 0.2809066 | 0.2114261 | #N/A | 0.0392388 | #N/A | #N/A | #N/A | #N/A | #N/A | #N/A
632 | 1860_Diehl_BoulleMarquetryTable_Brass_Drawer3.csv | 0.002212749 | ± | 0.01476622 | * | 0.002566415 | ± | 0.006986625 | * | 0.2604872 | ± | 0.01873883 |  | -0.008248737 | ± | 0.02064997 | * | 0.08790497 | ± | 0.02186104 |  | 66.74408 | ± | 1.016396 |  | 31.36196 | ± | 0.320852 |  | #N/A | ± | #N/A | #N/A | 0.05190376 | ± | 0.04838458 |  | 0.005161092 | ± | 0.0125293 | * | 0.02175826 | ± | 0.02771436 | * | 0.02174219 | ± | 0.01936776 |  | -0.0008598609 | ± | 0.1582877 | * | #N/A | ± | #N/A | #N/A | 0.03812043 | ± | 0.04815413 | * | 0.03186627 | ± | 0.2774619 |  | 0.9973804 | ± | 0.2088334 |  | #N/A | ± | #N/A | #N/A | 0.02544158 | ± | 0.03981661 | * | #N/A | ± | #N/A | #N/A | #N/A | ± | #N/A | #N/A | #N/A | ± | #N/A | #N/A | #N/A | ± | #N/A | #N/A | #N/A | ± | #N/A | #N/A | #N/A | ± | #N/A | #N/A | 99.64348 | †† | ††† | 6.393125 | 0 | 91.74348 | 73.54474 | -11.05361 | R | 0 | Table in brass and ebony. BRASS MARQUETRY | Charles Guillaume Diehl | 3 | 0 | 0 | Ian Butchoff antique dealer, London. | 0 | 1850 | 1870 | 1860 | 10 | 0 | 0 | France | 3 | Furniture | Marquetry Sheet Brass | 0 | 0 | 2017-08-29 | ED-XRF | CHARMed PyMca | 1453 | Yannick Chastang | 0 | Bruker Tracer III-SD | YannickConfig1.0quant.cfg | 60 | 40 | 12 | 33 | µm | Ti | 0 | µm | 0 | µm | 0 | 0 | 0 | 0 | 0 | 0 | 0 | 0 | 0 | 0 | 0 | 0 | 0 | 1860_Diehl_BoulleMarquetryTable_Brass_Drawer3.csv | 0.01476622 | 0.006986625 | 0.01873883 | 0.02064997 | 0.02186104 | 1.016396 | 0.320852 | #N/A | 0.04838458 | 0.0125293 | 0.02771436 | 0.01936776 | 0.1582877 | #N/A | 0.04815413 | 0.2774619 | 0.2088334 | #N/A | 0.03981661 | #N/A | #N/A | #N/A | #N/A | #N/A | #N/A
633 | 1870_BenjaminGros_BoulleDesk_BrassMarquetry_Drawer1.csv | 0.0002278856 | ± | 0.01429719 | * | 0.002570408 | ± | 0.006986728 | * | 0.1061356 | ± | 0.01797367 |  | -0.007065646 | ± | 0.02065891 | * | -0.001430271 | ± | 0.02162257 | * | 64.11833 | ± | 1.03896 |  | 33.83211 | ± | 0.3355002 |  | #N/A | ± | #N/A | #N/A | 0.05547451 | ± | 0.04841826 |  | 0.001743873 | ± | 0.01245429 | * | 0.01666127 | ± | 0.0276128 | * | 0.02796683 | ± | 0.01943438 |  | 0.03788941 | ± | 0.1583137 | * | #N/A | ± | #N/A | #N/A | 0.02993942 | ± | 0.04806647 | * | 0.01610525 | ± | 0.2877689 |  | 1.338471 | ± | 0.216591 |  | #N/A | ± | #N/A | #N/A | 0.004828891 | ± | 0.03930702 | * | #N/A | ± | #N/A | #N/A | #N/A | ± | #N/A | #N/A | #N/A | ± | #N/A | #N/A | #N/A | ± | #N/A | #N/A | #N/A | ± | #N/A | #N/A | #N/A | ± | #N/A | #N/A | 99.57996 | †† | ††† | 1.862705 | 0 | 91.74348 | 70.41142 | -12.44022 | R | 0 | Boulle marquetry desk | Benjamin Gros | 3 | 0 | 0 | Ian Butchoff, antique dealer, London | 0 | 1845 | 1865 | 1855 | 10 | 0 | 0 | France | 3 | Furniture | Marquetry Sheet Brass | 0 | 0 | 2017-08-29 | ED-XRF | CHARMed PyMca | 1453 | Yannick Chastang | 0 | Bruker Tracer III-SD | YannickConfig1.0quant.cfg | 60 | 40 | 12 | 33 | µm | Ti | 0 | µm | 0 | µm | 0 | 0 | 0 | 0 | 0 | 0 | 0 | 0 | 0 | 0 | 0 | 0 | 0 | 1870_BenjaminGros_BoulleDesk_BrassMarquetry_Drawer1.csv | 0.01429719 | 0.006986728 | 0.01797367 | 0.02065891 | 0.02162257 | 1.03896 | 0.3355002 | #N/A | 0.04841826 | 0.01245429 | 0.0276128 | 0.01943438 | 0.1583137 | #N/A | 0.04806647 | 0.2877689 | 0.216591 | #N/A | 0.03930702 | #N/A | #N/A | #N/A | #N/A | #N/A | #N/A
634 | 1870_BenjaminGros_BoulleDesk_BrassMarquetry_Drawer2.csv | -0.001909301 | ± | 0.01379649 | * | 0.004712587 | ± | 0.007041951 | * | 0.06436255 | ± | 0.01781053 |  | -0.00750513 | ± | 0.02065558 | * | 0.002261563 | ± | 0.02163123 | * | 64.20629 | ± | 1.038136 |  | 33.851 | ± | 0.3356153 |  | #N/A | ± | #N/A | #N/A | 0.05061626 | ± | 0.04837246 |  | 0.001125863 | ± | 0.01244084 | * | 0.01077315 | ± | 0.02749596 | * | 0.02750236 | ± | 0.01942928 |  | 0.02059176 | ± | 0.158302 | * | #N/A | ± | #N/A | #N/A | 0.01093341 | ± | 0.04786438 | * | 0.02114209 | ± | 0.2872606 |  | 1.321931 | ± | 0.2162084 |  | #N/A | ± | #N/A | #N/A | 0.001401755 | ± | 0.03922527 | * | #N/A | ± | #N/A | #N/A | #N/A | ± | #N/A | #N/A | #N/A | ± | #N/A | #N/A | #N/A | ± | #N/A | #N/A | #N/A | ± | #N/A | #N/A | #N/A | ± | #N/A | #N/A | 99.58522 | †† | ††† | 2.22108 | 0 | 91.74348 | 66.5341 | -14.15607 | R | 0 | Boulle marquetry desk | Benjamin Gros | 3 | 0 | 0 | Ian Butchoff, antique dealer, London | 0 | 1845 | 1865 | 1855 | 10 | 0 | 0 | France | 3 | Furniture | Marquetry Sheet Brass | 0 | 0 | 2017-08-29 | ED-XRF | CHARMed PyMca | 1453 | Yannick Chastang | 0 | Bruker Tracer III-SD | YannickConfig1.0quant.cfg | 60 | 40 | 12 | 33 | µm | Ti | 0 | µm | 0 | µm | 0 | 0 | 0 | 0 | 0 | 0 | 0 | 0 | 0 | 0 | 0 | 0 | 0 | 1870_BenjaminGros_BoulleDesk_BrassMarquetry_Drawer2.csv | 0.01379649 | 0.007041951 | 0.01781053 | 0.02065558 | 0.02163123 | 1.038136 | 0.3356153 | #N/A | 0.04837246 | 0.01244084 | 0.02749596 | 0.01942928 | 0.158302 | #N/A | 0.04786438 | 0.2872606 | 0.2162084 | #N/A | 0.03922527 | #N/A | #N/A | #N/A | #N/A | #N/A | #N/A
635 | 1870_BenjaminGros_BoulleDesk_BrassMarquetry_Drawer3.csv | -0.001618983 | ± | 0.01386424 | * | 0.04670051 | ± | 0.008162268 |  | 0.2767264 | ± | 0.01883418 |  | -0.008370396 | ± | 0.02064906 | * | -0.002145031 | ± | 0.02162091 | * | 63.94764 | ± | 1.040572 |  | 33.76043 | ± | 0.3350642 |  | #N/A | ± | #N/A | #N/A | 0.08243432 | ± | 0.04867468 |  | -0.0005024814 | ± | 0.01240556 | * | 0.01494699 | ± | 0.02757873 | * | 0.01927108 | ± | 0.01934235 |  | 0.02912797 | ± | 0.1583077 | * | #N/A | ± | #N/A | #N/A | 0.02002354 | ± | 0.04796076 | * | 0.01230931 | ± | 0.2883731 |  | 1.358092 | ± | 0.2170458 |  | #N/A | ± | #N/A | #N/A | 0.0008335618 | ± | 0.0392118 | * | #N/A | ± | #N/A | #N/A | #N/A | ± | #N/A | #N/A | #N/A | ± | #N/A | #N/A | #N/A | ± | #N/A | #N/A | #N/A | ± | #N/A | #N/A | #N/A | ± | #N/A | #N/A | 99.5559 | †† | ††† | 5.022704 | 0 | 91.74348 | 61.97844 | -16.17212 | R | 0 | Boulle marquetry desk | Benjamin Gros | 3 | 0 | 0 | Ian Butchoff, antique dealer, London | 0 | 1845 | 1865 | 1855 | 10 | 0 | 0 | France | 3 | Furniture | Marquetry Sheet Brass | 0 | 0 | 2017-08-29 | ED-XRF | CHARMed PyMca | 1453 | Yannick Chastang | 0 | Bruker Tracer III-SD | YannickConfig1.0quant.cfg | 60 | 40 | 12 | 33 | µm | Ti | 0 | µm | 0 | µm | 0 | 0 | 0 | 0 | 0 | 0 | 0 | 0 | 0 | 0 | 0 | 0 | 0 | 1870_BenjaminGros_BoulleDesk_BrassMarquetry_Drawer3.csv | 0.01386424 | 0.008162268 | 0.01883418 | 0.02064906 | 0.02162091 | 1.040572 | 0.3350642 | #N/A | 0.04867468 | 0.01240556 | 0.02757873 | 0.01934235 | 0.1583077 | #N/A | 0.04796076 | 0.2883731 | 0.2170458 | #N/A | 0.0392118 | #N/A | #N/A | #N/A | #N/A | #N/A | #N/A
636 | 1870_Mellier_boulleMarquetry_Commode_RightDoor_2.csv | 0.0007336197 | ± | 0.01441633 | * | 0.001999598 | ± | 0.006972044 | * | 0.05728373 | ± | 0.01778474 |  | -0.00771488 | ± | 0.020654 | * | 0.07796682 | ± | 0.02183152 |  | 64.26597 | ± | 1.037579 |  | 32.95598 | ± | 0.3302152 |  | #N/A | ± | #N/A | #N/A | 0.1045742 | ± | 0.04888806 |  | -0.001341191 | ± | 0.01238748 | * | 0.04319623 | ± | 0.02814578 |  | 0.05968972 | ± | 0.01983216 |  | 0.3672349 | ± | 0.1585733 |  | #N/A | ± | #N/A | #N/A | 0.0008506259 | ± | 0.04775807 | * | -0.009911172 | ± | 0.2969319 |  | 1.631896 | ± | 0.2234876 |  | #N/A | ± | #N/A | #N/A | 0.02588995 | ± | 0.03982804 | * | #N/A | ± | #N/A | #N/A | #N/A | ± | #N/A | #N/A | #N/A | ± | #N/A | #N/A | #N/A | ± | #N/A | #N/A | #N/A | ± | #N/A | #N/A | #N/A | ± | #N/A | #N/A | 99.5743 | †† |  | 0.4428946 | 0 | 91.74348 | 97.26875 | -0.5548664 | 0 | 0 | Commode. Possibly made in England. BRASS MARQUETRY | Charles Mellier. | 2 | 0 | 0 | Ian Butchoff, antique dealer, London. | 0 | 1840 | 1880 | 1860 | 20 | 0 | 0 | England | 1 | Furniture | marquetry Sheet Brass | 0 | 0 | 2017-08-29 | ED-XRF | CHARMed PyMca | 1453 | Yannick Chastang | 0 | Bruker Tracer III-SD | YannickConfig1.0quant.cfg | 60 | 40 | 12 | 33 | µm | Ti | 0 | µm | 0 | µm | 0 | 0 | 0 | 0 | 0 | 0 | 0 | 0 | 0 | 0 | 0 | 0 | 0 | 1870_Mellier_boulleMarquetry_Commode_RightDoor_2.csv | 0.01441633 | 0.006972044 | 0.01778474 | 0.020654 | 0.02183152 | 1.037579 | 0.3302152 | #N/A | 0.04888806 | 0.01238748 | 0.02814578 | 0.01983216 | 0.1585733 | #N/A | 0.04775807 | 0.2969319 | 0.2234876 | #N/A | 0.03982804 | #N/A | #N/A | #N/A | #N/A | #N/A | #N/A
637 | 1870_Mellier_boulleMarquetry_Commode_RightDoor_3.csv | 0.002014181 | ± | 0.01471913 | * | 0.002726587 | ± | 0.006990747 | * | 0.06235087 | ± | 0.01780315 |  | -0.005243013 | ± | 0.0206728 | * | 0.08010122 | ± | 0.0218378 |  | 64.22059 | ± | 1.038002 |  | 33.01611 | ± | 0.3305748 |  | #N/A | ± | #N/A | #N/A | 0.1111847 | ± | 0.04895227 |  | 0.002008981 | ± | 0.01246007 | * | 0.03134509 | ± | 0.02790644 |  | 0.03520273 | ± | 0.01951653 |  | 0.3954406 | ± | 0.1585987 |  | #N/A | ± | #N/A | #N/A | 0.002961919 | ± | 0.04778028 | * | 0.001843524 | ± | 0.2960895 |  | 1.605282 | ± | 0.2228536 |  | #N/A | ± | #N/A | #N/A | 0.02381774 | ± | 0.03977535 | * | #N/A | ± | #N/A | #N/A | #N/A | ± | #N/A | #N/A | #N/A | ± | #N/A | #N/A | #N/A | ± | #N/A | #N/A | #N/A | ± | #N/A | #N/A | #N/A | ± | #N/A | #N/A | 99.58774 | †† |  | 0.3451317 | 0 | 91.74348 | 97.77506207 | -0.3308041 | R | 0 | Commode. Possibly made in England. BRASS MARQUETRY | Charles Mellier. | 2 | 0 | 0 | Ian Butchoff, antique dealer, London. | 0 | 1840 | 1880 | 1860 | 20 | 0 | 0 | England | 1 | Furniture | marquetry Sheet Brass | 0 | 0 | 2017-08-29 | ED-XRF | CHARMed PyMca | 1453 | Yannick Chastang | 0 | Bruker Tracer III-SD | YannickConfig1.0quant.cfg | 60 | 40 | 12 | 33 | µm | Ti | 0 | µm | 0 | µm | 0 | 0 | 0 | 0 | 0 | 0 | 0 | 0 | 0 | 0 | 0 | 0 | 0 | 1870_Mellier_boulleMarquetry_Commode_RightDoor_3.csv | 0.01471913 | 0.006990747 | 0.01780315 | 0.0206728 | 0.0218378 | 1.038002 | 0.3305748 | #N/A | 0.04895227 | 0.01246007 | 0.02790644 | 0.01951653 | 0.1585987 | #N/A | 0.04778028 | 0.2960895 | 0.2228536 | #N/A | 0.03977535 | #N/A | #N/A | #N/A | #N/A | #N/A | #N/A
638 | 1870_Mellier_boulleMarquetry_Commode_RightDoor_4.csv | -0.001689701 | ± | 0.01384773 | * | 0.001969499 | ± | 0.006971271 | * | 0.0640179 | ± | 0.01780926 |  | -0.004884346 | ± | 0.02067555 | * | 0.08100425 | ± | 0.02184047 |  | 64.25863 | ± | 1.037648 |  | 33.00528 | ± | 0.33051 |  | #N/A | ± | #N/A | #N/A | 0.09478302 | ± | 0.04879338 |  | 0.00197297 | ± | 0.01245929 | * | 0.01607181 | ± | 0.02760108 | * | 0.01818757 | ± | 0.0193314 |  | 0.396602 | ± | 0.1585998 |  | #N/A | ± | #N/A | #N/A | 0.03059199 | ± | 0.04807344 | * | -0.006790688 | ± | 0.2959873 |  | 1.602047 | ± | 0.2227766 |  | #N/A | ± | #N/A | #N/A | 0.02340512 | ± | 0.0397649 | * | #N/A | ± | #N/A | #N/A | #N/A | ± | #N/A | #N/A | #N/A | ± | #N/A | #N/A | #N/A | ± | #N/A | #N/A | #N/A | ± | #N/A | #N/A | #N/A | ± | #N/A | #N/A | 99.5812 | †† |  | 0.3652312 | 0 | 91.74348 | 95.90613534 | -1.157873 | R | 0 | Commode. Possibly made in England. BRASS MARQUETRY | Charles Mellier. | 2 | 0 | 0 | Ian Butchoff, antique dealer, London. | 0 | 1840 | 1880 | 1860 | 20 | 0 | 0 | England | 1 | Furniture | marquetry Sheet Brass | 0 | 0 | 2017-08-29 | ED-XRF | CHARMed PyMca | 1453 | Yannick Chastang | 0 | Bruker Tracer III-SD | YannickConfig1.0quant.cfg | 60 | 40 | 12 | 33 | µm | Ti | 0 | µm | 0 | µm | 0 | 0 | 0 | 0 | 0 | 0 | 0 | 0 | 0 | 0 | 0 | 0 | 0 | 1870_Mellier_boulleMarquetry_Commode_RightDoor_4.csv | 0.01384773 | 0.006971271 | 0.01780926 | 0.02067555 | 0.02184047 | 1.037648 | 0.33051 | #N/A | 0.04879338 | 0.01245929 | 0.02760108 | 0.0193314 | 0.1585998 | #N/A | 0.04807344 | 0.2959873 | 0.2227766 | #N/A | 0.0397649 | #N/A | #N/A | #N/A | #N/A | #N/A | #N/A
639 | 1870_Mellier_boulleMarquetry_Commode_RightDoor_5.csv | 0.005391822 | ± | 0.0155255 | * | 0.003050054 | ± | 0.006999076 | * | 0.06382116 | ± | 0.01780854 |  | -0.008362962 | ± | 0.02064911 | * | 0.07885075 | ± | 0.02183412 |  | 64.25115 | ± | 1.037717 |  | 33.01624 | ± | 0.3305755 |  | #N/A | ± | #N/A | #N/A | 0.09154212 | ± | 0.04876215 |  | -0.001024854 | ± | 0.01239429 | * | 0.02100313 | ± | 0.02769929 | * | 0.02475737 | ± | 0.01939956 |  | 0.3776535 | ± | 0.1585826 |  | #N/A | ± | #N/A | #N/A | 0.01167853 | ± | 0.04787226 | * | 0.005650613 | ± | 0.2968402 |  | 1.629004 | ± | 0.2234186 |  | #N/A | ± | #N/A | #N/A | 0.01872874 | ± | 0.03964728 | * | #N/A | ± | #N/A | #N/A | #N/A | ± | #N/A | #N/A | #N/A | ± | #N/A | #N/A | #N/A | ± | #N/A | #N/A | #N/A | ± | #N/A | #N/A | #N/A | ± | #N/A | #N/A | 99.58914 | †† |  | 0.3858675 | 0 | 91.74348 | 96.99119 | -0.6776978 | R | 0 | Commode. Possibly made in England. BRASS MARQUETRY | Charles Mellier. | 2 | 0 | 0 | Ian Butchoff, antique dealer, London. | 0 | 1840 | 1880 | 1860 | 20 | 0 | 0 | England | 1 | Furniture | marquetry Sheet Brass | 0 | 0 | 2017-08-29 | ED-XRF | CHARMed PyMca | 1453 | Yannick Chastang | 0 | Bruker Tracer III-SD | YannickConfig1.0quant.cfg | 60 | 40 | 12 | 33 | µm | Ti | 0 | µm | 0 | µm | 0 | 0 | 0 | 0 | 0 | 0 | 0 | 0 | 0 | 0 | 0 | 0 | 0 | 1870_Mellier_boulleMarquetry_Commode_RightDoor_5.csv | 0.0155255 | 0.006999076 | 0.01780854 | 0.02064911 | 0.02183412 | 1.037717 | 0.3305755 | #N/A | 0.04876215 | 0.01239429 | 0.02769929 | 0.01939956 | 0.1585826 | #N/A | 0.04787226 | 0.2968402 | 0.2234186 | #N/A | 0.03964728 | #N/A | #N/A | #N/A | #N/A | #N/A | #N/A
640 | 1870_Mellier_boulleMarquetry_Commode_RightDoor_6.csv | 0.001242829 | ± | 0.01453655 | * | 0.004239956 | ± | 0.007029751 | * | 0.0490958 | ± | 0.01775558 |  | -0.007454497 | ± | 0.02065596 | * | 0.05274683 | ± | 0.02175998 |  | 64.31496 | ± | 1.037124 |  | 33.02924 | ± | 0.3306533 |  | #N/A | ± | #N/A | #N/A | 0.1336733 | ± | 0.04917238 |  | 0.001956548 | ± | 0.01245893 | * | 0.02312096 | ± | 0.02774158 |  | 0.03221818 | ± | 0.01948203 |  | 0.3905355 | ± | 0.1585943 |  | #N/A | ± | #N/A | #N/A | 0.02786835 | ± | 0.04804434 | * | -0.009008036 | ± | 0.2934552 |  | 1.521591 | ± | 0.2208709 |  | #N/A | ± | #N/A | #N/A | 0.02344195 | ± | 0.03976583 | * | #N/A | ± | #N/A | #N/A | #N/A | ± | #N/A | #N/A | #N/A | ± | #N/A | #N/A | #N/A | ± | #N/A | #N/A | #N/A | ± | #N/A | #N/A | #N/A | ± | #N/A | #N/A | 99.58947 | †† |  | 0.3101279 | 0 | 91.74348 | 98.13218 | -0.1727652 | R | 0 | Commode. Possibly made in England. BRASS MARQUETRY | Charles Mellier. | 2 | 0 | 0 | Ian Butchoff, antique dealer, London. | 0 | 1840 | 1880 | 1860 | 20 | 0 | 0 | England | 1 | Furniture | marquetry Sheet Brass | 0 | 0 | 2017-08-29 | ED-XRF | CHARMed PyMca | 1453 | Yannick Chastang | 0 | Bruker Tracer III-SD | YannickConfig1.0quant.cfg | 60 | 40 | 12 | 33 | µm | Ti | 0 | µm | 0 | µm | 0 | 0 | 0 | 0 | 0 | 0 | 0 | 0 | 0 | 0 | 0 | 0 | 0 | 1870_Mellier_boulleMarquetry_Commode_RightDoor_6.csv | 0.01453655 | 0.007029751 | 0.01775558 | 0.02065596 | 0.02175998 | 1.037124 | 0.3306533 | #N/A | 0.04917238 | 0.01245893 | 0.02774158 | 0.01948203 | 0.1585943 | #N/A | 0.04804434 | 0.2934552 | 0.2208709 | #N/A | 0.03976583 | #N/A | #N/A | #N/A | #N/A | #N/A | #N/A
641 | 1870_Mellier_boulleMarquetry_Commode_RightDoor.csv | 0.003994312 | ± | 0.0151905 | * | 0.001312623 | ± | 0.006954391 | * | 0.04941601 | ± | 0.0177567 |  | -0.008363653 | ± | 0.02064911 | * | 0.07677292 | ± | 0.02182803 |  | 64.30928 | ± | 1.037177 |  | 32.98704 | ± | 0.3304008 |  | #N/A | ± | #N/A | #N/A | 0.09357993 | ± | 0.04878178 |  | 0.001218837 | ± | 0.01244286 | * | 0.02302302 | ± | 0.02773962 |  | 0.02247564 | ± | 0.01937541 |  | 0.3912111 | ± | 0.1585949 |  | #N/A | ± | #N/A | #N/A | 0.02356582 | ± | 0.04799845 | * | -0.009402778 | ± | 0.2958491 |  | 1.597675 | ± | 0.2226727 |  | #N/A | ± | #N/A | #N/A | 0.01699337 | ± | 0.03960404 | * | #N/A | ± | #N/A | #N/A | #N/A | ± | #N/A | #N/A | #N/A | ± | #N/A | #N/A | #N/A | ± | #N/A | #N/A | #N/A | ± | #N/A | #N/A | #N/A | ± | #N/A | #N/A | 99.5798 | †† |  | 0.456181 | 0 | 91.74348 | 97.39189 | -0.500374 | 0 | 0 | Commode. Possibly made in England. BRASS MARQUETRY | Charles Mellier. | 2 | 0 | 0 | Ian Butchoff, antique dealer, London. | 0 | 1840 | 1880 | 1860 | 20 | 0 | 0 | England | 1 | Furniture | marquetry Sheet Brass | 0 | 0 | 2017-08-29 | ED-XRF | CHARMed PyMca | 1453 | Yannick Chastang | 0 | Bruker Tracer III-SD | YannickConfig1.0quant.cfg | 60 | 40 | 12 | 33 | µm | Ti | 0 | µm | 0 | µm | 0 | 0 | 0 | 0 | 0 | 0 | 0 | 0 | 0 | 0 | 0 | 0 | 0 | 1870_Mellier_boulleMarquetry_Commode_RightDoor.csv | 0.0151905 | 0.006954391 | 0.0177567 | 0.02064911 | 0.02182803 | 1.037177 | 0.3304008 | #N/A | 0.04878178 | 0.01244286 | 0.02773962 | 0.01937541 | 0.1585949 | #N/A | 0.04799845 | 0.2958491 | 0.2226727 | #N/A | 0.03960404 | #N/A | #N/A | #N/A | #N/A | #N/A | #N/A
937 | 1750_MountedDeer_GiltBronze_Base_Xrf4.csv | -0.005685431 | ± | 0.01292276 | * | -0.0002042445 | ± | 0.006915479 | * | 0.6479557 | ± | 0.0217854 |  | -0.002731818 | ± | 0.02069218 | * | 0.08762856 | ± | 0.02186021 |  | 77.29233 | ± | 0.9681994 |  | 19.42588 | ± | 0.2610944 |  | #N/A | ± | #N/A | #N/A | 0.2097914 | ± | 0.04993682 |  | 0.001608944 | ± | 0.01245135 | * | 0.09323791 | ± | 0.02917957 |  | 0.002924586 | ± | 0.01918917 | * | 0.9862128 | ± | 0.1592481 |  | #N/A | ± | #N/A | #N/A | 0.09053319 | ± | 0.04872545 |  | 0.1033081 | ± | 0.2772172 |  | 0.9891308 | ± | 0.2086492 |  | #N/A | ± | #N/A | #N/A | -0.01210022 | ± | 0.03891148 | * | #N/A | ± | #N/A | #N/A | #N/A | ± | #N/A | #N/A | #N/A | ± | #N/A | #N/A | #N/A | ± | #N/A | #N/A | #N/A | ± | #N/A | #N/A | #N/A | ± | #N/A | #N/A | 99.90982 | †† | ††† | 0.2877665 | 0 | 91.74348 | 91.64853653 | -3.042016 | 0 | 0 | Porcelain deer, mounted. GILT BRONZES | Anonymous | 0 | 0 | 0 | Sotheby's, Zilka Collection, New York, November 2020 sale. | 0 | 0 | 0 | 1750 | 30 | 0 | 0 | France | 1 | GB | C | 0 | 0 | 2016-09-16 | ED-XRF | CHARMed PyMca | 580 | Yannick Chastang | 0 | Bruker Tracer III-SD | YannickConfig1.0quant.cfg | 60 | 40 | 12 | 33 | µm | Ti | 0 | µm | 0 | µm | 0 | 0 | 0 | 0 | 0 | 0 | 0 | 0 | 0 | 0 | 0 | 0 | 0 | 1750_MountedDeer_GiltBronze_Base_Xrf4.csv | 0.01292276 | 0.006915479 | 0.0217854 | 0.02069218 | 0.02186021 | 0.9681994 | 0.2610944 | #N/A | 0.04993682 | 0.01245135 | 0.02917957 | 0.01918917 | 0.1592481 | #N/A | 0.04872545 | 0.2772172 | 0.2086492 | #N/A | 0.03891148 | #N/A | #N/A | #N/A | #N/A | #N/A | #N/A
1069 | 1780_French_Anonym_patinatedgildedmarblecandestick_mercurygilding.csv | 0.00307629 | ± | 0.01497149 | * | -0.0007377397 | ± | 0.006901816 | * | 0.5545691 | ± | 0.02090385 |  | 0.006889861 | ± | 0.02076904 | * | 0.06311637 | ± | 0.02178881 |  | 69.66374 | ± | 0.9962525 |  | 20.93905 | ± | 0.2676588 |  | #N/A | ± | #N/A | #N/A | 6.88468 | ± | 0.2335554 | ** | 0.01736603 | ± | 0.01280582 |  | 0.1556067 | ± | 0.03052042 |  | -0.007049883 | ± | 0.01910841 | * | 0.9337084 | ± | 0.1591814 |  | #N/A | ± | #N/A | #N/A | 0.1151271 | ± | 0.0489993 |  | 49.49112 | ± | 0.2700441 | † | 0.7439718 | ± | 0.2032504 |  | #N/A | ± | #N/A | #N/A | 0.01408448 | ± | 0.03953204 | * | #N/A | ± | #N/A | #N/A | #N/A | ± | #N/A | #N/A | #N/A | ± | #N/A | #N/A | #N/A | ± | #N/A | #N/A | #N/A | ± | #N/A | #N/A | #N/A | ± | #N/A | #N/A | 149.5783 | †† | ††† | 0.07786302 | 0 | 91.74348 | 67.89218283 | -13.55507 | 0 | 0 | Pair of gilt bronzes and patinated figures candelabras, on marble base, Louis XVI | Anonymous | 0 | 0 | 0 | Lennox Cato | 0 | 0 | 0 | 1780 | 20 | 0 | 0 | France | 3 | GB | C | 0 | 0 | 2015-01-31 | ED-XRF | CHARMed PyMca | 512 | Yannick Chastang | 0 | Bruker Tracer III-SD | YannickConfig1.0quant.cfg | 60 | 40 | 12 | 33 | µm | Ti | 0 | µm | 0 | µm | 0 | 0 | 0 | 0 | 0 | 0 | 0 | 0 | 0 | 0 | 0 | 0 | 0 | 1780_French_Anonym_patinatedgildedmarblecandestick_mercurygilding.csv | 0.01497149 | 0.006901816 | 0.02090385 | 0.02076904 | 0.02178881 | 0.9962525 | 0.2676588 | #N/A | 0.2335554 | 0.01280582 | 0.03052042 | 0.01910841 | 0.1591814 | #N/A | 0.0489993 | 0.2700441 | 0.2032504 | #N/A | 0.03953204 | #N/A | #N/A | #N/A | #N/A | #N/A | #N/A
644 | 1680_French_Gole_TripodTable_Getty_82_DA_34_Top_BrassMarquetry_Xrf5.csv | -0.002544797 | ± | 0.01895543 | * | 0.007180118 | ± | 0.01030229 | * | 0.1279454 | ± | 0.02673189 |  | 0.002290381 | ± | 0.02102369 | * | 0.01613998 | ± | 0.0262606 | * | 67.96296 | ± | 1.010439 |  | 31.10286 | ± | 0.2862757 |  | #N/A | ± | #N/A | #N/A | 0.006883505 | ± | 0.03342374 | * | -0.001374184 | ± | 0.01498521 | * | 0.07573035 | ± | 0.01853832 |  | -0.003093295 | ± | 0.01778473 | * | 0.005825378 | ± | 0.1581497 | * | #N/A | ± | #N/A | #N/A | 0.0004860502 | ± | 0.05905908 | * | 0.001457736 | ± | 0.4369758 |  | 0.7888272 | ± | 0.3288925 |  | #N/A | ± | #N/A | #N/A | -0.001799411 | ± | 0.02851827 | * | #N/A | ± | #N/A | #N/A | #N/A | ± | #N/A | #N/A | #N/A | ± | #N/A | #N/A | #N/A | ± | #N/A | #N/A | #N/A | ± | #N/A | #N/A | #N/A | ± | #N/A | #N/A | 100.0898 |  | ††† | 0.7730632 | 0 | 107.1169 | 105.2966 | -3.5722 | R | 82.DA.34 | Tripod table. BRASS MARQUETRY | Gole | 2 | 0 | 0 | The J. Paul Getty Museum | 0 | 1670 | 1690 | 1680 | 10 | 0 | 0 | France | 3 | Furniture | Marquetry Sheet Brass | 0 | 0 | 2017-10-24 | ED-XRF | CHARMed PyMca | 343 | Yannick Chastang | 0 | Bruker Tracer 5i | Getty5i_CuAlloy_2020.4.0_quant.cfg | 60 | 50 | 7 | 392 | µm | Al | 33 | µm | Ti | µm | 0 | 0 | 0 | 0 | 0 | 0 | 0 | 0 | 0 | 0 | 0 | 0 | 0 | 1680_French_Gole_TripodTable_Getty_82_DA_34_Top_BrassMarquetry_Xrf5.csv | 0.01895543 | 0.01030229 | 0.02673189 | 0.02102369 | 0.0262606 | 1.010439 | 0.2862757 | #N/A | 0.03342374 | 0.01498521 | 0.01853832 | 0.01778473 | 0.1581497 | #N/A | 0.05905908 | 0.4369758 | 0.3288925 | #N/A | 0.02851827 | #N/A | #N/A | #N/A | #N/A | #N/A | #N/A
645 | 1680_French_Gole_TripodTable_Getty_82_DA_34_Top_BrassMarquetry_Xrf4.csv | -0.0008487194 | ± | 0.01953716 | * | 0.009105239 | ± | 0.01034558 |  | 0.1254719 | ± | 0.02671617 |  | 0.001902724 | ± | 0.02102006 | * | 0.01334701 | ± | 0.02625217 | * | 68.08707 | ± | 1.009669 |  | 30.9238 | ± | 0.2853454 |  | #N/A | ± | #N/A | #N/A | 0.008637156 | ± | 0.03343775 | * | -0.001282017 | ± | 0.01499112 | * | 0.06898939 | ± | 0.01848442 |  | -0.0002978588 | ± | 0.01786017 | * | 0.0463308 | ± | 0.1582881 | * | #N/A | ± | #N/A | #N/A | -0.002066371 | ± | 0.05903259 | * | 0.01244942 | ± | 0.4377398 |  | 0.8092362 | ± | 0.3294675 |  | #N/A | ± | #N/A | #N/A | 0.001158674 | ± | 0.02862903 | * | #N/A | ± | #N/A | #N/A | #N/A | ± | #N/A | #N/A | #N/A | ± | #N/A | #N/A | #N/A | ± | #N/A | #N/A | #N/A | ± | #N/A | #N/A | #N/A | ± | #N/A | #N/A | 100.103 |  | ††† | 0.8599593 | 0 | 107.1169 | 105.2644 | -3.582291 | R | 82.DA.34 | Tripod table. BRASS MARQUETRY | Gole | 2 | 0 | 0 | The J. Paul Getty Museum | 0 | 1670 | 1690 | 1680 | 10 | 0 | 0 | France | 3 | Furniture | Marquetry Sheet Brass | 0 | 0 | 2017-10-24 | ED-XRF | CHARMed PyMca | 343 | Yannick Chastang | 0 | Bruker Tracer 5i | Getty5i_CuAlloy_2020.4.0_quant.cfg | 60 | 50 | 7 | 392 | µm | Al | 33 | µm | Ti | µm | 0 | 0 | 0 | 0 | 0 | 0 | 0 | 0 | 0 | 0 | 0 | 0 | 0 | 1680_French_Gole_TripodTable_Getty_82_DA_34_Top_BrassMarquetry_Xrf4.csv | 0.01953716 | 0.01034558 | 0.02671617 | 0.02102006 | 0.02625217 | 1.009669 | 0.2853454 | #N/A | 0.03343775 | 0.01499112 | 0.01848442 | 0.01786017 | 0.1582881 | #N/A | 0.05903259 | 0.4377398 | 0.3294675 | #N/A | 0.02862903 | #N/A | #N/A | #N/A | #N/A | #N/A | #N/A
646 | 1680_French_Gole_TripodTable_Getty_82_DA_34_Top_BrassMarquetry_Xrf3.csv | 0.001387571 | ± | 0.02030787 | * | 0.01106185 | ± | 0.01038973 |  | 0.1501734 | ± | 0.02687778 |  | 0.003981789 | ± | 0.02103959 | * | 0.01662731 | ± | 0.02626208 | * | 67.57127 | ± | 1.012924 |  | 31.0505 | ± | 0.2860033 |  | #N/A | ± | #N/A | #N/A | 0.03076855 | ± | 0.03361624 |  | -0.001323716 | ± | 0.01498844 | * | 0.07318005 | ± | 0.0185179 |  | -0.0032345 | ± | 0.01778094 | * | 0.2243638 | ± | 0.1589103 |  | #N/A | ± | #N/A | #N/A | 0.004213189 | ± | 0.05909782 | * | 0.002210996 | ± | 0.442766 |  | 0.9425396 | ± | 0.3332505 |  | #N/A | ± | #N/A | #N/A | 0.004766645 | ± | 0.02876479 | * | #N/A | ± | #N/A | #N/A | #N/A | ± | #N/A | #N/A | #N/A | ± | #N/A | #N/A | #N/A | ± | #N/A | #N/A | #N/A | ± | #N/A | #N/A | #N/A | ± | #N/A | #N/A | 100.0825 |  | ††† | 1.046148 | 0 | 107.1169 | 101.9515 | -4.623671 | R | 82.DA.34 | Tripod table. BRASS MARQUETRY | Gole | 2 | 0 | 0 | The J. Paul Getty Museum | 0 | 1670 | 1690 | 1680 | 10 | 0 | 0 | France | 3 | Furniture | Marquetry Sheet Brass | 0 | 0 | 2017-10-24 | ED-XRF | CHARMed PyMca | 343 | Yannick Chastang | 0 | Bruker Tracer 5i | Getty5i_CuAlloy_2020.4.0_quant.cfg | 60 | 50 | 7 | 392 | µm | Al | 33 | µm | Ti | µm | 0 | 0 | 0 | 0 | 0 | 0 | 0 | 0 | 0 | 0 | 0 | 0 | 0 | 1680_French_Gole_TripodTable_Getty_82_DA_34_Top_BrassMarquetry_Xrf3.csv | 0.02030787 | 0.01038973 | 0.02687778 | 0.02103959 | 0.02626208 | 1.012924 | 0.2860033 | #N/A | 0.03361624 | 0.01498844 | 0.0185179 | 0.01778094 | 0.1589103 | #N/A | 0.05909782 | 0.442766 | 0.3332505 | #N/A | 0.02876479 | #N/A | #N/A | #N/A | #N/A | #N/A | #N/A
647 | 1680_French_Gole_TripodTable_Getty_82_DA_34_Top_BrassMarquetry_Xrf2.csv | -0.005272961 | ± | 0.01802482 | * | 0.007804462 | ± | 0.01031631 | * | 0.1330368 | ± | 0.02676457 |  | 0.000127105 | ± | 0.02100352 | * | 0.01565681 | ± | 0.02625914 | * | 67.87513 | ± | 1.010988 |  | 31.11083 | ± | 0.2863172 |  | #N/A | ± | #N/A | #N/A | 0.02917977 | ± | 0.03360332 |  | -0.002118927 | ± | 0.01493747 | * | 0.07429051 | ± | 0.01852679 |  | 0.000645343 | ± | 0.01788583 | * | 0.01191202 | ± | 0.1581704 | * | #N/A | ± | #N/A | #N/A | 0.001583566 | ± | 0.05907048 | * | -0.004809314 | ± | 0.438746 |  | 0.8360554 | ± | 0.3302249 |  | #N/A | ± | #N/A | #N/A | -0.005026592 | ± | 0.02839799 | * | #N/A | ± | #N/A | #N/A | #N/A | ± | #N/A | #N/A | #N/A | ± | #N/A | #N/A | #N/A | ± | #N/A | #N/A | #N/A | ± | #N/A | #N/A | #N/A | ± | #N/A | #N/A | 100.079 | †† | ††† | 1.573649 | 0 | 107.1169 | 103.5308 | -4.127245 | R | 82.DA.34 | Tripod table. BRASS MARQUETRY | Gole | 2 | 0 | 0 | The J. Paul Getty Museum | 0 | 1670 | 1690 | 1680 | 10 | 0 | 0 | France | 3 | Furniture | Marquetry Sheet Brass | 0 | 0 | 2017-10-24 | ED-XRF | CHARMed PyMca | 343 | Yannick Chastang | 0 | Bruker Tracer 5i | Getty5i_CuAlloy_2020.4.0_quant.cfg | 60 | 50 | 7 | 392 | µm | Al | 33 | µm | Ti | µm | 0 | 0 | 0 | 0 | 0 | 0 | 0 | 0 | 0 | 0 | 0 | 0 | 0 | 1680_French_Gole_TripodTable_Getty_82_DA_34_Top_BrassMarquetry_Xrf2.csv | 0.01802482 | 0.01031631 | 0.02676457 | 0.02100352 | 0.02625914 | 1.010988 | 0.2863172 | #N/A | 0.03360332 | 0.01493747 | 0.01852679 | 0.01788583 | 0.1581704 | #N/A | 0.05907048 | 0.438746 | 0.3302249 | #N/A | 0.02839799 | #N/A | #N/A | #N/A | #N/A | #N/A | #N/A
648 | 1680_French_Gole_TripodTable_Getty_82_DA_34_Top_BrassMarquetry_Xrf1.csv | -0.001617955 | ± | 0.01927302 | * | 0.004605373 | ± | 0.01024465 | * | 0.3182482 | ± | 0.02825205 |  | 0.002543923 | ± | 0.02102607 | * | 0.06532252 | ± | 0.0264205 |  | 65.86347 | ± | 1.024747 |  | 32.10879 | ± | 0.2915709 |  | #N/A | ± | #N/A | #N/A | 0.1814388 | ± | 0.03491368 |  | -0.001855964 | ± | 0.01495431 | * | 0.04998366 | ± | 0.01833367 |  | -0.001918844 | ± | 0.01781632 | * | 0.58465 | ± | 0.1602398 |  | #N/A | ± | #N/A | #N/A | 0.01573889 | ± | 0.05921811 | * | 0.00427419 | ± | 0.4398926 |  | 0.8665365 | ± | 0.3310879 |  | #N/A | ± | #N/A | #N/A | 0.004751344 | ± | 0.02876421 | * | #N/A | ± | #N/A | #N/A | #N/A | ± | #N/A | #N/A | #N/A | ± | #N/A | #N/A | #N/A | ± | #N/A | #N/A | #N/A | ± | #N/A | #N/A | #N/A | ± | #N/A | #N/A | 100.065 | #VALUE! | ††† | 0.6620409 | 0 | 107.1169 | 100.6676 | -5.027253 | 0 | 82.DA.34 | Tripod table. BRASS MARQUETRY | Gole | 2 | 0 | 0 | The J. Paul Getty Museum | 0 | 1670 | 1690 | 1680 | 10 | 0 | 0 | France | 3 | Furniture | Marquetry Sheet Brass | 0 | 0 | 2017-10-24 | ED-XRF | CHARMed PyMca | 343 | Yannick Chastang | 0 | Bruker Tracer 5i | Getty5i_CuAlloy_2020.4.0_quant.cfg | 60 | 50 | 7 | 392 | µm | Al | 33 | µm | Ti | µm | 0 | 0 | 0 | 0 | 0 | 0 | 0 | 0 | 0 | 0 | 0 | 0 | 0 | 1680_French_Gole_TripodTable_Getty_82_DA_34_Top_BrassMarquetry_Xrf1.csv | 0.01927302 | 0.01024465 | 0.02825205 | 0.02102607 | 0.0264205 | 1.024747 | 0.2915709 | #N/A | 0.03491368 | 0.01495431 | 0.01833367 | 0.01781632 | 0.1602398 | #N/A | 0.05921811 | 0.4398926 | 0.3310879 | #N/A | 0.02876421 | #N/A | #N/A | #N/A | #N/A | #N/A | #N/A
649 | 1690_French_BVRB_Desk_Getty_Gradin_2009_6_Top_BrassMarquetry_Xrf5.csv | -0.001083968 | ± | 0.01945632 | * | 0.003056479 | ± | 0.01021011 | * | 0.1739572 | ± | 0.02704316 |  | 0.005828039 | ± | 0.02105708 | * | 0.05635085 | ± | 0.02638973 |  | 65.33433 | ± | 1.028736 |  | 33.19455 | ± | 0.2974185 |  | #N/A | ± | #N/A | #N/A | 0.03136867 | ± | 0.03362112 |  | -0.001128703 | ± | 0.01500095 | * | 0.05077323 | ± | 0.0183399 |  | -0.001735647 | ± | 0.01782126 | * | 0.2137395 | ± | 0.1588725 |  | #N/A | ± | #N/A | #N/A | 0.005039671 | ± | 0.05910642 | * | -0.001754249 | ± | 0.4447833 |  | 0.995581 | ± | 0.3347689 |  | #N/A | ± | #N/A | #N/A | -0.0006902452 | ± | 0.02855974 | * | #N/A | ± | #N/A | #N/A | #N/A | ± | #N/A | #N/A | #N/A | ± | #N/A | #N/A | #N/A | ± | #N/A | #N/A | #N/A | ± | #N/A | #N/A | #N/A | ± | #N/A | #N/A | 100.0582 |  | ††† | 0.2294477 | 0 | 107.1169 | 102.7758 | -4.364544 | R | 87.DA.77 | Bureau mazarin and removable gradin. BRASS / COPPER MARQUETRY | BVRB I | 2 | 0 | 0 | The J. Paul Getty Museum | 0 | 1680 | 1700 | 1690 | 10 | 0 | 0 | France | 3 | Furniture | Marquetry Sheet Brass | 0 | 0 | 2017-10-24 | ED-XRF | CHARMed PyMca | 343 | Yannick Chastang | 0 | Bruker Tracer 5i | Getty5i_CuAlloy_2020.4.0_quant.cfg | 60 | 50 | 7 | 392 | µm | Al | 33 | µm | Ti | µm | 0 | 0 | 0 | 0 | 0 | 0 | 0 | 0 | 0 | 0 | 0 | 0 | 0 | 1690_French_BVRB_Desk_Getty_Gradin_2009_6_Top_BrassMarquetry_Xrf5.csv | 0.01945632 | 0.01021011 | 0.02704316 | 0.02105708 | 0.02638973 | 1.028736 | 0.2974185 | #N/A | 0.03362112 | 0.01500095 | 0.0183399 | 0.01782126 | 0.1588725 | #N/A | 0.05910642 | 0.4447833 | 0.3347689 | #N/A | 0.02855974 | #N/A | #N/A | #N/A | #N/A | #N/A | #N/A
650 | 1690_French_BVRB_Desk_Getty_Gradin_2009_6_Top_BrassMarquetry_Xrf6.csv | -0.005355713 | ± | 0.01799669 | * | 0.0007878946 | ± | 0.01015971 | * | 0.1715155 | ± | 0.02702574 |  | 0.003890415 | ± | 0.02103873 | * | 0.05341137 | ± | 0.0263798 |  | 65.18029 | ± | 1.029926 |  | 33.27757 | ± | 0.2978712 |  | #N/A | ± | #N/A | #N/A | 0.05375082 | ± | 0.03380486 |  | -0.001136804 | ± | 0.01500043 | * | 0.05366335 | ± | 0.01836272 |  | -0.005418132 | ± | 0.01772267 | * | 0.233847 | ± | 0.1589441 |  | #N/A | ± | #N/A | #N/A | 0.006045566 | ± | 0.0591169 | * | -0.003048762 | ± | 0.446334 |  | 1.036179 | ± | 0.3359361 |  | #N/A | ± | #N/A | #N/A | -0.001561285 | ± | 0.02852717 | * | #N/A | ± | #N/A | #N/A | #N/A | ± | #N/A | #N/A | #N/A | ± | #N/A | #N/A | #N/A | ± | #N/A | #N/A | #N/A | ± | #N/A | #N/A | #N/A | ± | #N/A | #N/A | 100.0544 |  | ††† | 0.1851217 | 0 | 107.1169 | 102.6299 | -4.410432 | R | 87.DA.77 | Bureau mazarin and removable gradin. BRASS / COPPER MARQUETRY | BVRB I | 2 | 0 | 0 | The J. Paul Getty Museum | 0 | 1680 | 1700 | 1690 | 10 | 0 | 0 | France | 3 | Furniture | Marquetry Sheet Brass | 0 | 0 | 2017-10-24 | ED-XRF | CHARMed PyMca | 343 | Yannick Chastang | 0 | Bruker Tracer 5i | Getty5i_CuAlloy_2020.4.0_quant.cfg | 60 | 50 | 7 | 392 | µm | Al | 33 | µm | Ti | µm | 0 | 0 | 0 | 0 | 0 | 0 | 0 | 0 | 0 | 0 | 0 | 0 | 0 | 1690_French_BVRB_Desk_Getty_Gradin_2009_6_Top_BrassMarquetry_Xrf6.csv | 0.01799669 | 0.01015971 | 0.02702574 | 0.02103873 | 0.0263798 | 1.029926 | 0.2978712 | #N/A | 0.03380486 | 0.01500043 | 0.01836272 | 0.01772267 | 0.1589441 | #N/A | 0.0591169 | 0.446334 | 0.3359361 | #N/A | 0.02852717 | #N/A | #N/A | #N/A | #N/A | #N/A | #N/A
651 | 1690_French_BVRB_Desk_Getty_Gradin_2009_6_Top_BrassMarquetry_Xrf7.csv | -0.002726709 | ± | 0.01889318 | * | 0.00377806 | ± | 0.01022619 | * | 0.1707576 | ± | 0.02702035 |  | 0.005277645 | ± | 0.02105185 | * | 0.05155311 | ± | 0.02637356 |  | 65.22371 | ± | 1.02959 |  | 33.23701 | ± | 0.2976499 |  | #N/A | ± | #N/A | #N/A | 0.05498799 | ± | 0.03381511 |  | -0.001452232 | ± | 0.0149802 | * | 0.05382577 | ± | 0.018364 |  | -4.405532e-05 | ± | 0.01786707 | * | 0.229477 | ± | 0.1589285 |  | #N/A | ± | #N/A | #N/A | -0.00148724 | ± | 0.0590386 | * | 0.007853329 | ± | 0.4462689 |  | 1.034477 | ± | 0.335887 |  | #N/A | ± | #N/A | #N/A | -0.0007585032 | ± | 0.02855719 | * | #N/A | ± | #N/A | #N/A | #N/A | ± | #N/A | #N/A | #N/A | ± | #N/A | #N/A | #N/A | ± | #N/A | #N/A | #N/A | ± | #N/A | #N/A | #N/A | ± | #N/A | #N/A | 100.0662 |  | ††† | 0.1948744 | 0 | 107.1169 | 103.4539 | -4.151416 | R | 87.DA.77 | Bureau mazarin and removable gradin. BRASS / COPPER MARQUETRY | BVRB I | 2 | 0 | 0 | The J. Paul Getty Museum | 0 | 1680 | 1700 | 1690 | 10 | 0 | 0 | France | 3 | Furniture | Marquetry Sheet Brass | 0 | 0 | 2017-10-24 | ED-XRF | CHARMed PyMca | 343 | Yannick Chastang | 0 | Bruker Tracer 5i | Getty5i_CuAlloy_2020.4.0_quant.cfg | 60 | 50 | 7 | 392 | µm | Al | 33 | µm | Ti | µm | 0 | 0 | 0 | 0 | 0 | 0 | 0 | 0 | 0 | 0 | 0 | 0 | 0 | 1690_French_BVRB_Desk_Getty_Gradin_2009_6_Top_BrassMarquetry_Xrf7.csv | 0.01889318 | 0.01022619 | 0.02702035 | 0.02105185 | 0.02637356 | 1.02959 | 0.2976499 | #N/A | 0.03381511 | 0.0149802 | 0.018364 | 0.01786707 | 0.1589285 | #N/A | 0.0590386 | 0.4462689 | 0.335887 | #N/A | 0.02855719 | #N/A | #N/A | #N/A | #N/A | #N/A | #N/A
652 | 1690_French_BVRB_Desk_Getty_Gradin_2009_6_Top_BrassMarquetry_Xrf8.csv | -0.00363589 | ± | 0.01858249 | * | 0.00299375 | ± | 0.01020871 | * | 0.1741743 | ± | 0.02704471 |  | 0.003108301 | ± | 0.02103137 | * | 0.05307416 | ± | 0.02637867 |  | 65.48678 | ± | 1.027571 |  | 33.04886 | ± | 0.2966259 |  | #N/A | ± | #N/A | #N/A | 0.05017585 | ± | 0.0337753 |  | -0.0007950391 | ± | 0.01502237 | * | 0.04978366 | ± | 0.0183321 |  | -0.001929259 | ± | 0.01781604 | * | 0.2175636 | ± | 0.1588861 |  | #N/A | ± | #N/A | #N/A | 0.0007870177 | ± | 0.0590622 | * | 0.001653478 | ± | 0.4442723 |  | 0.98217 | ± | 0.3343843 |  | #N/A | ± | #N/A | #N/A | -0.0007953678 | ± | 0.02855581 | * | #N/A | ± | #N/A | #N/A | #N/A | ± | #N/A | #N/A | #N/A | ± | #N/A | #N/A | #N/A | ± | #N/A | #N/A | #N/A | ± | #N/A | #N/A | #N/A | ± | #N/A | #N/A | 100.064 |  | ††† | 0.1988476 | 0 | 107.1169 | 104.0103 | -3.976498 | R | 87.DA.77 | Bureau mazarin and removable gradin. BRASS / COPPER MARQUETRY | BVRB I | 2 | 0 | 0 | The J. Paul Getty Museum | 0 | 1680 | 1700 | 1690 | 10 | 0 | 0 | France | 3 | Furniture | Marquetry Sheet Brass | 0 | 0 | 2017-10-24 | ED-XRF | CHARMed PyMca | 343 | Yannick Chastang | 0 | Bruker Tracer 5i | Getty5i_CuAlloy_2020.4.0_quant.cfg | 60 | 50 | 7 | 392 | µm | Al | 33 | µm | Ti | µm | 0 | 0 | 0 | 0 | 0 | 0 | 0 | 0 | 0 | 0 | 0 | 0 | 0 | 1690_French_BVRB_Desk_Getty_Gradin_2009_6_Top_BrassMarquetry_Xrf8.csv | 0.01858249 | 0.01020871 | 0.02704471 | 0.02103137 | 0.02637867 | 1.027571 | 0.2966259 | #N/A | 0.0337753 | 0.01502237 | 0.0183321 | 0.01781604 | 0.1588861 | #N/A | 0.0590622 | 0.4442723 | 0.3343843 | #N/A | 0.02855581 | #N/A | #N/A | #N/A | #N/A | #N/A | #N/A
653 | 1690_French_BVRB_Desk_Getty_87_DA_77_Top_BrassMarquetry_Xrf1.csv | -0.004142373 | ± | 0.01840971 | * | 0.00617734 | ± | 0.01027981 | * | 0.06471992 | ± | 0.02636271 |  | 0.001442528 | ± | 0.02101576 | * | 0.2810699 | ± | 0.02737634 |  | 64.35733 | ± | 1.036507 |  | 32.91798 | ± | 0.2959159 |  | #N/A | ± | #N/A | #N/A | 0.09328999 | ± | 0.03413719 |  | 0.0004496825 | ± | 0.01510237 | * | 0.01367841 | ± | 0.01805078 | * | -0.00677304 | ± | 0.01768679 | * | -0.04049822 | ± | 0.1579929 | * | #N/A | ± | #N/A | #N/A | 0.01475844 | ± | 0.05920785 | * | 0.009918703 | ± | 0.4977269 |  | 2.305125 | ± | 0.3746172 |  | #N/A | ± | #N/A | #N/A | 0.00605471 | ± | 0.02881343 | * | #N/A | ± | #N/A | #N/A | #N/A | ± | #N/A | #N/A | #N/A | ± | #N/A | #N/A | #N/A | ± | #N/A | #N/A | #N/A | ± | #N/A | #N/A | #N/A | ± | #N/A | #N/A | 100.0206 |  | ††† | 0.6543496 | 0 | 107.1169 | 104.4043 | -3.852663 | R | 87.DA.77 | Bureau mazarin and removable gradin. BRASS / COPPER MARQUETRY | BVRB I | 2 | 0 | 0 | The J. Paul Getty Museum | 0 | 1680 | 1700 | 1690 | 10 | 0 | 0 | France | 3 | Furniture | Marquetry Sheet Brass | 0 | 0 | 2017-10-24 | ED-XRF | CHARMed PyMca | 343 | Yannick Chastang | 0 | Bruker Tracer 5i | Getty5i_CuAlloy_2020.4.0_quant.cfg | 60 | 50 | 7 | 392 | µm | Al | 33 | µm | Ti | µm | 0 | 0 | 0 | 0 | 0 | 0 | 0 | 0 | 0 | 0 | 0 | 0 | 0 | 1690_French_BVRB_Desk_Getty_87_DA_77_Top_BrassMarquetry_Xrf1.csv | 0.01840971 | 0.01027981 | 0.02636271 | 0.02101576 | 0.02737634 | 1.036507 | 0.2959159 | #N/A | 0.03413719 | 0.01510237 | 0.01805078 | 0.01768679 | 0.1579929 | #N/A | 0.05920785 | 0.4977269 | 0.3746172 | #N/A | 0.02881343 | #N/A | #N/A | #N/A | #N/A | #N/A | #N/A
654 | 1690_French_BVRB_Desk_Getty_87_DA_77_Top_BrassMarquetry_Xrf2.csv | -0.003089393 | ± | 0.01876916 | * | 0.00488486 | ± | 0.01025089 | * | 0.06597736 | ± | 0.02636939 |  | -0.001954399 | ± | 0.02098428 | * | 0.279585 | ± | 0.02736834 |  | 64.82988 | ± | 1.032683 |  | 32.7506 | ± | 0.2950109 |  | #N/A | ± | #N/A | #N/A | 0.06125542 | ± | 0.03386718 |  | -0.001875958 | ± | 0.01495303 | * | 0.01646253 | ± | 0.01807223 |  | -0.001959688 | ± | 0.01781521 | * | -0.03438594 | ± | 0.1580135 | * | #N/A | ± | #N/A | #N/A | 0.02183375 | ± | 0.05928202 | * | 0.01373107 | ± | 0.486312 |  | 2.034995 | ± | 0.3660257 |  | #N/A | ± | #N/A | #N/A | 0.000503879 | ± | 0.02860447 | * | #N/A | ± | #N/A | #N/A | #N/A | ± | #N/A | #N/A | #N/A | ± | #N/A | #N/A | #N/A | ± | #N/A | #N/A | #N/A | ± | #N/A | #N/A | #N/A | ± | #N/A | #N/A | 100.0364 |  | ††† | 0.690447 | 0 | 107.1169 | 105.4471 | -3.524877 | R | 87.DA.77 | Bureau mazarin and removable gradin. BRASS / COPPER MARQUETRY | BVRB I | 2 | 0 | 0 | The J. Paul Getty Museum | 0 | 1680 | 1700 | 1690 | 10 | 0 | 0 | France | 3 | Furniture | Marquetry Sheet Brass | 0 | 0 | 2017-10-24 | ED-XRF | CHARMed PyMca | 343 | Yannick Chastang | 0 | Bruker Tracer 5i | Getty5i_CuAlloy_2020.4.0_quant.cfg | 60 | 50 | 7 | 392 | µm | Al | 33 | µm | Ti | µm | 0 | 0 | 0 | 0 | 0 | 0 | 0 | 0 | 0 | 0 | 0 | 0 | 0 | 1690_French_BVRB_Desk_Getty_87_DA_77_Top_BrassMarquetry_Xrf2.csv | 0.01876916 | 0.01025089 | 0.02636939 | 0.02098428 | 0.02736834 | 1.032683 | 0.2950109 | #N/A | 0.03386718 | 0.01495303 | 0.01807223 | 0.01781521 | 0.1580135 | #N/A | 0.05928202 | 0.486312 | 0.3660257 | #N/A | 0.02860447 | #N/A | #N/A | #N/A | #N/A | #N/A | #N/A
655 | 1690_French_BVRB_Desk_Getty_87_DA_77_Top_BrassMarquetry_Xrf3.csv | 0.0007505892 | ± | 0.02008791 | * | 0.006545205 | ± | 0.01028805 | * | 0.06671331 | ± | 0.02637331 |  | 0.0002101401 | ± | 0.02100429 | * | 0.2810296 | ± | 0.02737612 |  | 64.69077 | ± | 1.033796 |  | 32.91058 | ± | 0.2958758 |  | #N/A | ± | #N/A | #N/A | 0.07126342 | ± | 0.03395084 |  | 0.0008390947 | ± | 0.01512744 | * | 0.01590268 | ± | 0.01806792 |  | -0.002358304 | ± | 0.01780448 | * | -0.0424969 | ± | 0.1579862 | * | #N/A | ± | #N/A | #N/A | 0.01328692 | ± | 0.05919246 | * | 0.009598843 | ± | 0.4850503 |  | 2.004759 | ± | 0.3650761 |  | #N/A | ± | #N/A | #N/A | 0.005046993 | ± | 0.02877537 | * | #N/A | ± | #N/A | #N/A | #N/A | ± | #N/A | #N/A | #N/A | ± | #N/A | #N/A | #N/A | ± | #N/A | #N/A | #N/A | ± | #N/A | #N/A | #N/A | ± | #N/A | #N/A | 100.0324 |  | ††† | 0.7831413 | 0 | 107.1169 | 104.7669 | -3.738685 | R | 87.DA.77 | Bureau mazarin and removable gradin. BRASS / COPPER MARQUETRY | BVRB I | 2 | 0 | 0 | The J. Paul Getty Museum | 0 | 1680 | 1700 | 1690 | 10 | 0 | 0 | France | 3 | Furniture | Marquetry Sheet Brass | 0 | 0 | 2017-10-24 | ED-XRF | CHARMed PyMca | 343 | Yannick Chastang | 0 | Bruker Tracer 5i | Getty5i_CuAlloy_2020.4.0_quant.cfg | 60 | 50 | 7 | 392 | µm | Al | 33 | µm | Ti | µm | 0 | 0 | 0 | 0 | 0 | 0 | 0 | 0 | 0 | 0 | 0 | 0 | 0 | 1690_French_BVRB_Desk_Getty_87_DA_77_Top_BrassMarquetry_Xrf3.csv | 0.02008791 | 0.01028805 | 0.02637331 | 0.02100429 | 0.02737612 | 1.033796 | 0.2958758 | #N/A | 0.03395084 | 0.01512744 | 0.01806792 | 0.01780448 | 0.1579862 | #N/A | 0.05919246 | 0.4850503 | 0.3650761 | #N/A | 0.02877537 | #N/A | #N/A | #N/A | #N/A | #N/A | #N/A
656 | 1690_French_BVRB_Desk_Getty_87_DA_77_Top_BrassMarquetry_Xrf4.csv | -0.002008778 | ± | 0.01913901 | * | 0.005067947 | ± | 0.01025499 | * | 0.0671476 | ± | 0.02637563 |  | 0.0002484467 | ± | 0.02100464 | * | 0.2754143 | ± | 0.02734599 |  | 64.74922 | ± | 1.033327 |  | 32.77995 | ± | 0.2951694 |  | #N/A | ± | #N/A | #N/A | 0.07489439 | ± | 0.03398134 |  | -0.0008962603 | ± | 0.01501587 | * | 0.01066311 | ± | 0.01802758 | * | -0.006063106 | ± | 0.01770556 | * | -0.03620916 | ± | 0.1580074 | * | #N/A | ± | #N/A | #N/A | 0.01484839 | ± | 0.05920879 | * | 0.005677081 | ± | 0.4884058 |  | 2.085002 | ± | 0.3676016 |  | #N/A | ± | #N/A | #N/A | 0.00448701 | ± | 0.02875424 | * | #N/A | ± | #N/A | #N/A | #N/A | ± | #N/A | #N/A | #N/A | ± | #N/A | #N/A | #N/A | ± | #N/A | #N/A | #N/A | ± | #N/A | #N/A | #N/A | ± | #N/A | #N/A | 100.0274 |  | ††† | 0.5401999 | 0 | 107.1169 | 105.2325 | -3.592335 | R | 87.DA.77 | Bureau mazarin and removable gradin. BRASS / COPPER MARQUETRY | BVRB I | 2 | 0 | 0 | The J. Paul Getty Museum | 0 | 1680 | 1700 | 1690 | 10 | 0 | 0 | France | 3 | Furniture | Marquetry Sheet Brass | 0 | 0 | 2017-10-24 | ED-XRF | CHARMed PyMca | 343 | Yannick Chastang | 0 | Bruker Tracer 5i | Getty5i_CuAlloy_2020.4.0_quant.cfg | 60 | 50 | 7 | 392 | µm | Al | 33 | µm | Ti | µm | 0 | 0 | 0 | 0 | 0 | 0 | 0 | 0 | 0 | 0 | 0 | 0 | 0 | 1690_French_BVRB_Desk_Getty_87_DA_77_Top_BrassMarquetry_Xrf4.csv | 0.01913901 | 0.01025499 | 0.02637563 | 0.02100464 | 0.02734599 | 1.033327 | 0.2951694 | #N/A | 0.03398134 | 0.01501587 | 0.01802758 | 0.01770556 | 0.1580074 | #N/A | 0.05920879 | 0.4884058 | 0.3676016 | #N/A | 0.02875424 | #N/A | #N/A | #N/A | #N/A | #N/A | #N/A
657 | 1690_French_BVRB_Desk_Getty_87_DA_77_Top_CopperMarquetry_Xrf9.csv | -0.004521693 | ± | 0.01828046 | * | 0.002331502 | ± | 0.01019398 | * | 0.007308851 | ± | 0.02608619 | * | -0.001002191 | ± | 0.02099306 | * | 0.2020335 | ± | 0.02697808 |  | 98.85387 | ± | 1.080577 |  | 0.07808151 | ± | 0.1807774 | * | #N/A | ± | #N/A | #N/A | 0.06681096 | ± | 0.03391354 |  | -0.002128002 | ± | 0.01493688 | * | 0.06173481 | ± | 0.01842666 |  | 0.003807995 | ± | 0.01797261 | * | -0.05374473 | ± | 0.1579484 | * | #N/A | ± | #N/A | #N/A | 0.3336141 | ± | 0.06282446 |  | -0.00210451 | ± | 0.4364038 |  | 0.7735239 | ± | 0.3284621 |  | #N/A | ± | #N/A | #N/A | 0.005238567 | ± | 0.0287826 | * | #N/A | ± | #N/A | #N/A | #N/A | ± | #N/A | #N/A | #N/A | ± | #N/A | #N/A | #N/A | ± | #N/A | #N/A | #N/A | ± | #N/A | #N/A | #N/A | ± | #N/A | #N/A | 100.3249 |  | ††† | 1.673751 | 0 | 107.1169 | 101.4448 | -4.782947 | R | 87.DA.77 | Bureau mazarin and removable gradin. BRASS / COPPER MARQUETRY | Attributed to BVRB I (Bernard Van Risenburgh I) | 2 | 0 | 0 | The J. Paul Getty Museum | 0 | 1680 | 1700 | 1690 | 10 | 0 | 0 | France | 3 | Furniture | Marquetry Sheet Copper | 0 | 0 | 2017-10-24 | ED-XRF | CHARMed PyMca | 343 | Yannick Chastang | 0 | Bruker Tracer 5i | Getty5i_CuAlloy_2020.4.0_quant.cfg | 60 | 50 | 7 | 392 | µm | Al | 33 | µm | Ti | µm | 0 | 0 | 0 | 0 | 0 | 0 | 0 | 0 | 0 | 0 | 0 | 0 | 0 | 1690_French_BVRB_Desk_Getty_87_DA_77_Top_CopperMarquetry_Xrf9.csv | 0.01828046 | 0.01019398 | 0.02608619 | 0.02099306 | 0.02697808 | 1.080577 | 0.1807774 | #N/A | 0.03391354 | 0.01493688 | 0.01842666 | 0.01797261 | 0.1579484 | #N/A | 0.06282446 | 0.4364038 | 0.3284621 | #N/A | 0.0287826 | #N/A | #N/A | #N/A | #N/A | #N/A | #N/A
658 | 1690_French_BVRB_Desk_Getty_87_DA_77_Top_CopperMarquetry_Xrf10.csv | -0.002993951 | ± | 0.01880179 | * | 0.002330294 | ± | 0.01019395 | * | 0.01919051 | ± | 0.02613883 | * | -0.001100014 | ± | 0.02099215 | * | 0.1777176 | ± | 0.02686675 |  | 98.18415 | ± | 1.073482 |  | 0.2142188 | ± | 0.1809957 |  | #N/A | ± | #N/A | #N/A | 0.09475669 | ± | 0.03414971 |  | -0.001810939 | ± | 0.0149572 | * | 0.08743817 | ± | 0.01863249 |  | -0.0002589834 | ± | 0.01786123 | * | -0.05142955 | ± | 0.1579562 | * | #N/A | ± | #N/A | #N/A | 0.4143052 | ± | 0.0638286 |  | -0.007109899 | ± | 0.4512528 |  | 1.16396 | ± | 0.3396382 |  | #N/A | ± | #N/A | #N/A | 0.01142992 | ± | 0.02901744 | * | #N/A | ± | #N/A | #N/A | #N/A | ± | #N/A | #N/A | #N/A | ± | #N/A | #N/A | #N/A | ± | #N/A | #N/A | #N/A | ± | #N/A | #N/A | #N/A | ± | #N/A | #N/A | 100.3048 | #VALUE! | ††† | 1.455386 | 0 | 107.1169 | 101.0266 | -4.91438 | R | 87.DA.77 | Bureau mazarin and removable gradin. BRASS / COPPER MARQUETRY | Attributed to BVRB I (Bernard Van Risenburgh I) | 2 | 0 | 0 | The J. Paul Getty Museum | 0 | 1680 | 1700 | 1690 | 10 | 0 | 0 | France | 3 | Furniture | Marquetry Sheet Copper | 0 | 0 | 2017-10-24 | ED-XRF | CHARMed PyMca | 343 | Yannick Chastang | 0 | Bruker Tracer 5i | Getty5i_CuAlloy_2020.4.0_quant.cfg | 60 | 50 | 7 | 392 | µm | Al | 33 | µm | Ti | µm | 0 | 0 | 0 | 0 | 0 | 0 | 0 | 0 | 0 | 0 | 0 | 0 | 0 | 1690_French_BVRB_Desk_Getty_87_DA_77_Top_CopperMarquetry_Xrf10.csv | 0.01880179 | 0.01019395 | 0.02613883 | 0.02099215 | 0.02686675 | 1.073482 | 0.1809957 | #N/A | 0.03414971 | 0.0149572 | 0.01863249 | 0.01786123 | 0.1579562 | #N/A | 0.0638286 | 0.4512528 | 0.3396382 | #N/A | 0.02901744 | #N/A | #N/A | #N/A | #N/A | #N/A | #N/A
659 | 2000_2020_GettyWorkshop_SmallOffCut_BrassSheets_Xrf2.csv | 0.002630116 | ± | 0.02073793 | * | 0.001969935 | ± | 0.01018594 | * | 0.008710936 | ± | 0.02609228 | * | -0.0006675503 | ± | 0.02099615 | * | -0.003252248 | ± | 0.02620347 | * | 64.67959 | ± | 1.033886 |  | 35.50154 | ± | 0.3102985 |  | #N/A | ± | #N/A | #N/A | -0.009439441 | ± | 0.03329427 | * | -0.0003851077 | ± | 0.0150487 | * | 0.005421328 | ± | 0.01798736 | * | 0.001968647 | ± | 0.017922 | * | -0.03750977 | ± | 0.158003 | * | #N/A | ± | #N/A | #N/A | -0.001280958 | ± | 0.05904074 | * | 0.00976903 | ± | 0.4074415 |  | -0.03261418 | ± | 0.3066634 | * | #N/A | ± | #N/A | #N/A | -0.006603452 | ± | 0.02833944 | * | #N/A | ± | #N/A | #N/A | #N/A | ± | #N/A | #N/A | #N/A | ± | #N/A | #N/A | #N/A | ± | #N/A | #N/A | #N/A | ± | #N/A | #N/A | #N/A | ± | #N/A | #N/A | 100.1198 |  | ††† | 1.007448 | 0 | 107.1169 | 98.1226315 | -5.82721 | R | 0 | Two unfinished marquetry + brass sheets / workshop material for Boulle restoration | Anonymous | 3 | 0 | 0 | The J. Paul Getty Museum | Old off cut. Used by the Getty museum workshop for Boulle repairs. | 1975 | 1995 | 1985 | 10 | 0 | 0 | France | 3 | Furniture | Marquetry Sheet Brass | 0 | P | 2017-10-27 | ED-XRF | CHARMed PyMca | 346 | Yannick Chastang | 0 | Bruker Tracer 5i | Getty5i_CuAlloy_2020.4.0_quant.cfg | 60 | 50 | 7 | 392 | µm | Al | 33 | µm | Ti | µm | 0 | 0 | 0 | 0 | 0 | 0 | 0 | 0 | 0 | 0 | 0 | 0 | 0 | 2000_2020_GettyWorkshop_SmallOffCut_BrassSheets_Xrf2.csv | 0.02073793 | 0.01018594 | 0.02609228 | 0.02099615 | 0.02620347 | 1.033886 | 0.3102985 | #N/A | 0.03329427 | 0.0150487 | 0.01798736 | 0.017922 | 0.158003 | #N/A | 0.05904074 | 0.4074415 | 0.3066634 | #N/A | 0.02833944 | #N/A | #N/A | #N/A | #N/A | #N/A | #N/A
660 | 2000_2020_GettyWorkshop_SmallOffCut_BrassSheets_Xrf1.csv | -0.0007853395 | ± | 0.01955894 | * | -0.0001813928 | ± | 0.01013824 | * | 0.00343677 | ± | 0.02606955 | * | -0.0005896077 | ± | 0.02099687 | * | -0.0002441296 | ± | 0.02621212 | * | 64.79189 | ± | 1.032986 |  | 35.40538 | ± | 0.3097493 |  | #N/A | ± | #N/A | #N/A | -0.00914693 | ± | 0.03329658 | * | -0.0007764964 | ± | 0.01502356 | * | 0.001485129 | ± | 0.01795725 | * | -0.001108017 | ± | 0.01783822 | * | -0.03612291 | ± | 0.1580077 | * | #N/A | ± | #N/A | #N/A | 0.002034955 | ± | 0.05907517 | * | 0.002425941 | ± | 0.4073788 |  | -0.03443211 | ± | 0.3066161 | * | #N/A | ± | #N/A | #N/A | -0.009324056 | ± | 0.02823874 | * | #N/A | ± | #N/A | #N/A | #N/A | ± | #N/A | #N/A | #N/A | ± | #N/A | #N/A | #N/A | ± | #N/A | #N/A | #N/A | ± | #N/A | #N/A | #N/A | ± | #N/A | #N/A | 100.1139 |  | ††† | 0.5486963 | 0 | 107.1169 | 100.3576 | -5.12469 | R | 0 | Two unfinished marquetry + brass sheets / workshop material for Boulle restoration | Anonymous | 3 | 0 | 0 | The J. Paul Getty Museum | Old off cut. Used by the Getty museum workshop for Boulle repairs. | 1975 | 1995 | 1985 | 10 | 0 | 0 | France | 3 | Furniture | Marquetry Sheet Brass | 0 | P | 2017-10-27 | ED-XRF | CHARMed PyMca | 346 | Yannick Chastang | 0 | Bruker Tracer 5i | Getty5i_CuAlloy_2020.4.0_quant.cfg | 60 | 50 | 7 | 392 | µm | Al | 33 | µm | Ti | µm | 0 | 0 | 0 | 0 | 0 | 0 | 0 | 0 | 0 | 0 | 0 | 0 | 0 | 2000_2020_GettyWorkshop_SmallOffCut_BrassSheets_Xrf1.csv | 0.01955894 | 0.01013824 | 0.02606955 | 0.02099687 | 0.02621212 | 1.032986 | 0.3097493 | #N/A | 0.03329658 | 0.01502356 | 0.01795725 | 0.01783822 | 0.1580077 | #N/A | 0.05907517 | 0.4073788 | 0.3066161 | #N/A | 0.02823874 | #N/A | #N/A | #N/A | #N/A | #N/A | #N/A
661 | 2000_2020_GettyWorkshop_BUDIN_Metaux_French_BrassSheets_Xrf2.csv | -0.001975575 | ± | 0.01915039 | * | 0.0008691859 | ± | 0.01016151 | * | 0.01472915 | ± | 0.02611878 | * | -8.068709e-05 | ± | 0.02100159 | * | 0.001680318 | ± | 0.02621769 | * | 65.00456 | ± | 1.0313 |  | 35.16924 | ± | 0.3084051 |  | #N/A | ± | #N/A | #N/A | -0.0083846 | ± | 0.03330259 | * | -0.000594485 | ± | 0.01503525 | * | 0.006196512 | ± | 0.0179933 | * | 0.001747461 | ± | 0.01791594 | * | -0.0403076 | ± | 0.1579936 | * | #N/A | ± | #N/A | #N/A | 0.003404276 | ± | 0.05908941 | * | -0.00613647 | ± | 0.4074699 |  | -0.03179024 | ± | 0.3066848 | * | #N/A | ± | #N/A | #N/A | -0.009411684 | ± | 0.0282355 | * | #N/A | ± | #N/A | #N/A | #N/A | ± | #N/A | #N/A | #N/A | ± | #N/A | #N/A | #N/A | ± | #N/A | #N/A | #N/A | ± | #N/A | #N/A | #N/A | ± | #N/A | #N/A | 100.1037 |  | ††† | 0.5942251 | 0 | 107.1169 | 96.16874593 | -6.441383 | R | 0 | Two unfinished marquetry + brass sheets / workshop material for Boulle restoration | Anonymous | 3 | 0 | 0 | The J. Paul Getty Museum | brass sheets used by the Getty museum workshop for Boulle repairs. According to Brian Considine, material acquired in the late 1990s from Budin in Paris (closed) | 1975 | 1995 | 1985 | 10 | 0 | 0 | France | 3 | Furniture | Marquetry Sheet Brass | 0 | P | 2017-10-27 | ED-XRF | CHARMed PyMca | 346 | Yannick Chastang | 0 | Bruker Tracer 5i | Getty5i_CuAlloy_2020.4.0_quant.cfg | 60 | 50 | 7 | 392 | µm | Al | 33 | µm | Ti | µm | 0 | 0 | 0 | 0 | 0 | 0 | 0 | 0 | 0 | 0 | 0 | 0 | 0 | 2000_2020_GettyWorkshop_BUDIN_Metaux_French_BrassSheets_Xrf2.csv | 0.01915039 | 0.01016151 | 0.02611878 | 0.02100159 | 0.02621769 | 1.0313 | 0.3084051 | #N/A | 0.03330259 | 0.01503525 | 0.0179933 | 0.01791594 | 0.1579936 | #N/A | 0.05908941 | 0.4074699 | 0.3066848 | #N/A | 0.0282355 | #N/A | #N/A | #N/A | #N/A | #N/A | #N/A
662 | 2000_2020_GettyWorkshop_BUDIN_Metaux_French_BrassSheets_Xrf1.csv | -0.001541443 | ± | 0.01929927 | * | 0.001744831 | ± | 0.01018094 | * | 0.01985179 | ± | 0.02614183 | * | -0.001385553 | ± | 0.02098952 | * | 0.003828448 | ± | 0.02622395 | * | 64.91551 | ± | 1.032003 |  | 35.26733 | ± | 0.3089627 |  | #N/A | ± | #N/A | #N/A | -0.01455962 | ± | 0.033254 | * | -0.0007321768 | ± | 0.01502641 | * | 0.001712787 | ± | 0.01795899 | * | 0.003192973 | ± | 0.01795565 | * | -0.04109664 | ± | 0.1579909 | * | #N/A | ± | #N/A | #N/A | -0.006941017 | ± | 0.0589821 | * | 0.0006016459 | ± | 0.4075158 |  | -0.03046182 | ± | 0.3067193 | * | #N/A | ± | #N/A | #N/A | -0.007422797 | ± | 0.02830907 | * | #N/A | ± | #N/A | #N/A | #N/A | ± | #N/A | #N/A | #N/A | ± | #N/A | #N/A | #N/A | ± | #N/A | #N/A | #N/A | ± | #N/A | #N/A | #N/A | ± | #N/A | #N/A | 100.1096 |  | ††† | 0.7128431 | 0 | 107.1169 | 93.74679873 | -7.202684 | R | 0 | Two unfinished marquetry + brass sheets / workshop material for Boulle restoration | Anonymous | 3 | 0 | 0 | The J. Paul Getty Museum | brass sheets used by the Getty museum workshop for Boulle repairs. According to Brian Considine, material acquired in the late 1990s from Budin in Paris (closed) | 1975 | 1995 | 1985 | 10 | 0 | 0 | France | 3 | Furniture | Marquetry Sheet Brass | 0 | P | 2017-10-27 | ED-XRF | CHARMed PyMca | 346 | Yannick Chastang | 0 | Bruker Tracer 5i | Getty5i_CuAlloy_2020.4.0_quant.cfg | 60 | 50 | 7 | 392 | µm | Al | 33 | µm | Ti | µm | 0 | 0 | 0 | 0 | 0 | 0 | 0 | 0 | 0 | 0 | 0 | 0 | 0 | 2000_2020_GettyWorkshop_BUDIN_Metaux_French_BrassSheets_Xrf1.csv | 0.01929927 | 0.01018094 | 0.02614183 | 0.02098952 | 0.02622395 | 1.032003 | 0.3089627 | #N/A | 0.033254 | 0.01502641 | 0.01795899 | 0.01795565 | 0.1579909 | #N/A | 0.0589821 | 0.4075158 | 0.3067193 | #N/A | 0.02830907 | #N/A | #N/A | #N/A | #N/A | #N/A | #N/A
663 | 2000_2020_GettyWorkshop_BoulleMarquetry_TeachingPanel_RedShell_BrassSheets_Xrf2.csv | -0.003276096 | ± | 0.01870536 | * | 7.291809e-05 | ± | 0.01014387 | * | 0.01444178 | ± | 0.02611751 | * | 0.000552885 | ± | 0.02100747 | * | 0.002760215 | ± | 0.02622083 | * | 64.70366 | ± | 1.033692 |  | 35.48836 | ± | 0.3102232 |  | #N/A | ± | #N/A | #N/A | -0.009979269 | ± | 0.03329002 | * | -0.001168961 | ± | 0.01499837 | * | 0.006436243 | ± | 0.01799514 | * | -0.0001362897 | ± | 0.01786456 | * | -0.03981051 | ± | 0.1579952 | * | #N/A | ± | #N/A | #N/A | -0.006433654 | ± | 0.05898735 | * | -0.004359198 | ± | 0.4073042 |  | -0.03659369 | ± | 0.30656 | * | #N/A | ± | #N/A | #N/A | -0.0112964 | ± | 0.02816599 | * | #N/A | ± | #N/A | #N/A | #N/A | ± | #N/A | #N/A | #N/A | ± | #N/A | #N/A | #N/A | ± | #N/A | #N/A | #N/A | ± | #N/A | #N/A | #N/A | ± | #N/A | #N/A | 100.1032 |  | ††† | 0.5882784 | 0 | 107.1169 | 100.6121 | -5.044689 | R | 0 | Two unfinished marquetry + brass sheets / workshop material for Boulle restoration | Anonymous | 3 | 0 | 0 | The J. Paul Getty Museum | Unfinished marquetry samples. According to Brian Considine, given to the museum by Pierre Ramond in the 80s. Probably made at the Ecole Boulle as sample. | 1975 | 1995 | 1985 | 10 | 0 | 0 | France | 3 | Furniture | Marquetry Sheet Brass | 0 | P | 2017-10-27 | ED-XRF | CHARMed PyMca | 346 | Yannick Chastang | 0 | Bruker Tracer 5i | Getty5i_CuAlloy_2020.4.0_quant.cfg | 60 | 50 | 7 | 392 | µm | Al | 33 | µm | Ti | µm | 0 | 0 | 0 | 0 | 0 | 0 | 0 | 0 | 0 | 0 | 0 | 0 | 0 | 2000_2020_GettyWorkshop_BoulleMarquetry_TeachingPanel_RedShell_BrassSheets_Xrf2.csv | 0.01870536 | 0.01014387 | 0.02611751 | 0.02100747 | 0.02622083 | 1.033692 | 0.3102232 | #N/A | 0.03329002 | 0.01499837 | 0.01799514 | 0.01786456 | 0.1579952 | #N/A | 0.05898735 | 0.4073042 | 0.30656 | #N/A | 0.02816599 | #N/A | #N/A | #N/A | #N/A | #N/A | #N/A
664 | 2000_2020_GettyWorkshop_BoulleMarquetry_TeachingPanel_RedShell_BrassSheets_Xrf1.csv | -0.006049978 | ± | 0.01776091 | * | 0.000519636 | ± | 0.01015376 | * | 0.01339137 | ± | 0.02611284 | * | -0.002477739 | ± | 0.02097947 | * | 0.003882524 | ± | 0.0262241 | * | 64.81441 | ± | 1.032806 |  | 35.37059 | ± | 0.3095509 |  | #N/A | ± | #N/A | #N/A | -0.01134497 | ± | 0.03327926 | * | -0.0007805948 | ± | 0.0150233 | * | 0.008630459 | ± | 0.01801197 | * | -0.0001340116 | ± | 0.01786462 | * | -0.03857113 | ± | 0.1579994 | * | #N/A | ± | #N/A | #N/A | 0.0007187281 | ± | 0.05906149 | * | 0.005086901 | ± | 0.4073505 |  | -0.03525221 | ± | 0.3065948 | * | #N/A | ± | #N/A | #N/A | -0.009031002 | ± | 0.02824956 | * | #N/A | ± | #N/A | #N/A | #N/A | ± | #N/A | #N/A | #N/A | ± | #N/A | #N/A | #N/A | ± | #N/A | #N/A | #N/A | ± | #N/A | #N/A | #N/A | ± | #N/A | #N/A | 100.1136 |  | ††† | 0.3942526 | 0 | 107.1169 | 101.4196 | -4.790858 | R | 0 | Two unfinished marquetry + brass sheets / workshop material for Boulle restoration | Anonymous | 3 | 0 | 0 | The J. Paul Getty Museum | Unfinished marquetry samples. According to Brian Considine, given to the museum by Pierre Ramond in the 80s. Probably made at the Ecole Boulle as sample. | 1975 | 1995 | 1985 | 10 | 0 | 0 | France | 3 | Furniture | Marquetry Sheet Brass | 0 | P | 2017-10-27 | ED-XRF | CHARMed PyMca | 346 | Yannick Chastang | 0 | Bruker Tracer 5i | Getty5i_CuAlloy_2020.4.0_quant.cfg | 60 | 50 | 7 | 392 | µm | Al | 33 | µm | Ti | µm | 0 | 0 | 0 | 0 | 0 | 0 | 0 | 0 | 0 | 0 | 0 | 0 | 0 | 2000_2020_GettyWorkshop_BoulleMarquetry_TeachingPanel_RedShell_BrassSheets_Xrf1.csv | 0.01776091 | 0.01015376 | 0.02611284 | 0.02097947 | 0.0262241 | 1.032806 | 0.3095509 | #N/A | 0.03327926 | 0.0150233 | 0.01801197 | 0.01786462 | 0.1579994 | #N/A | 0.05906149 | 0.4073505 | 0.3065948 | #N/A | 0.02824956 | #N/A | #N/A | #N/A | #N/A | #N/A | #N/A
665 | 2000_2020_GettyWorkshop_BoulleMarquetry_TeachingPanel_BlackEbony_BrassSheets_Xrf2.csv | 0.0006211439 | ± | 0.02004325 | * | 0.000339341 | ± | 0.01014977 | * | 0.01322798 | ± | 0.02611212 | * | -0.002538139 | ± | 0.02097892 | * | 0.0002469223 | ± | 0.02621353 | * | 65.19437 | ± | 1.029817 |  | 34.9961 | ± | 0.3074237 |  | #N/A | ± | #N/A | #N/A | -0.01218049 | ± | 0.03327269 | * | -0.00119744 | ± | 0.01499654 | * | 0.004998717 | ± | 0.01798413 | * | 0.001892868 | ± | 0.01791993 | * | -0.03683636 | ± | 0.1580053 | * | #N/A | ± | #N/A | #N/A | -0.008483189 | ± | 0.05896616 | * | -0.0002754091 | ± | 0.4075608 |  | -0.02915649 | ± | 0.3067532 | * | #N/A | ± | #N/A | #N/A | -0.01006593 | ± | 0.02821135 | * | #N/A | ± | #N/A | #N/A | #N/A | ± | #N/A | #N/A | #N/A | ± | #N/A | #N/A | #N/A | ± | #N/A | #N/A | #N/A | ± | #N/A | #N/A | #N/A | ± | #N/A | #N/A | 100.1111 |  | ††† | 0.3781987 | 0 | 107.1169 | 93.90487154 | -7.152997 | R | 0 | Two unfinished marquetry + brass sheets / workshop material for Boulle restoration | Anonymous | 3 | 0 | 0 | The J. Paul Getty Museum | Unfinished marquetry samples. According to Brian Considine, given to the museum by Pierre Ramond in the 80s. Probably made at the Ecole Boulle as sample. | 1975 | 1995 | 1985 | 10 | 0 | 0 | France | 3 | Furniture | Marquetry Sheet Brass | 0 | P | 2017-10-27 | ED-XRF | CHARMed PyMca | 346 | Yannick Chastang | 0 | Bruker Tracer 5i | Getty5i_CuAlloy_2020.4.0_quant.cfg | 60 | 50 | 7 | 392 | µm | Al | 33 | µm | Ti | µm | 0 | 0 | 0 | 0 | 0 | 0 | 0 | 0 | 0 | 0 | 0 | 0 | 0 | 2000_2020_GettyWorkshop_BoulleMarquetry_TeachingPanel_BlackEbony_BrassSheets_Xrf2.csv | 0.02004325 | 0.01014977 | 0.02611212 | 0.02097892 | 0.02621353 | 1.029817 | 0.3074237 | #N/A | 0.03327269 | 0.01499654 | 0.01798413 | 0.01791993 | 0.1580053 | #N/A | 0.05896616 | 0.4075608 | 0.3067532 | #N/A | 0.02821135 | #N/A | #N/A | #N/A | #N/A | #N/A | #N/A
666 | 2000_2020_GettyWorkshop_BoulleMarquetry_TeachingPanel_BlackEbony_BrassSheets_Xrf1.csv | -0.004594765 | ± | 0.01825557 | * | 0.002227582 | ± | 0.01019167 | * | 0.01440548 | ± | 0.02611734 | * | 7.752723e-05 | ± | 0.02100305 | * | 0.002317504 | ± | 0.02621954 | * | 65.19553 | ± | 1.029808 |  | 34.99603 | ± | 0.3074233 |  | #N/A | ± | #N/A | #N/A | -0.009745387 | ± | 0.03329186 | * | -0.001068677 | ± | 0.01500481 | * | -0.0002123068 | ± | 0.01794429 | * | -0.004115785 | ± | 0.01775736 | * | -0.03543022 | ± | 0.15801 | * | #N/A | ± | #N/A | #N/A | -0.003411985 | ± | 0.05901864 | * | 0.000184337 | ± | 0.4075187 |  | -0.03037814 | ± | 0.3067214 | * | #N/A | ± | #N/A | #N/A | -0.00925807 | ± | 0.02824117 | * | #N/A | ± | #N/A | #N/A | #N/A | ± | #N/A | #N/A | #N/A | ± | #N/A | #N/A | #N/A | ± | #N/A | #N/A | #N/A | ± | #N/A | #N/A | #N/A | ± | #N/A | #N/A | 100.1126 | #VALUE! | ††† | 0.5026403 | 0 | 107.1169 | 99.03220461 | -5.541299 | R | 0 | Two unfinished marquetry + brass sheets / workshop material for Boulle restoration | Anonymous | 3 | 0 | 0 | The J. Paul Getty Museum | Unfinished marquetry samples. According to Brian Considine, given to the museum by Pierre Ramond in the 80s. Probably made at the Ecole Boulle as sample. | 1975 | 1995 | 1985 | 10 | 0 | 0 | France | 3 | Furniture | Marquetry Sheet Brass | 0 | P | 2017-10-27 | ED-XRF | CHARMed PyMca | 346 | Yannick Chastang | 0 | Bruker Tracer 5i | Getty5i_CuAlloy_2020.4.0_quant.cfg | 60 | 50 | 7 | 392 | µm | Al | 33 | µm | Ti | µm | 0 | 0 | 0 | 0 | 0 | 0 | 0 | 0 | 0 | 0 | 0 | 0 | 0 | 2000_2020_GettyWorkshop_BoulleMarquetry_TeachingPanel_BlackEbony_BrassSheets_Xrf1.csv | 0.01825557 | 0.01019167 | 0.02611734 | 0.02100305 | 0.02621954 | 1.029808 | 0.3074233 | #N/A | 0.03329186 | 0.01500481 | 0.01794429 | 0.01775736 | 0.15801 | #N/A | 0.05901864 | 0.4075187 | 0.3067214 | #N/A | 0.02824117 | #N/A | #N/A | #N/A | #N/A | #N/A | #N/A
1070 | 1780_French_Anonym_patinatedgildedmarblecandestick_patinatedfigure.csv | 0.001170948 | ± | 0.01451956 | * | -0.0005447167 | ± | 0.006906758 | * | 1.407791 | ± | 0.0324347 | ** | 0.006140354 | ± | 0.0207629 | * | 0.08877442 | ± | 0.02186366 |  | 80.58601 | ± | 0.9670758 |  | 10.66359 | ± | 0.2288546 |  | #N/A | ± | #N/A | #N/A | 0.1001917 | ± | 0.04884562 |  | 0.001593021 | ± | 0.012451 | * | 0.3633042 | ± | 0.03540503 |  | -0.0003196476 | ± | 0.01916185 | * | 1.158821 | ± | 0.1594798 |  | #N/A | ± | #N/A | #N/A | 0.1244705 | ± | 0.04910431 |  | -0.009297317 | ± | 0.4255509 |  | 5.089653 | ± | 0.3202935 |  | #N/A | ± | #N/A | #N/A | 0.01264242 | ± | 0.03949657 | * | #N/A | ± | #N/A | #N/A | #N/A | ± | #N/A | #N/A | #N/A | ± | #N/A | #N/A | #N/A | ± | #N/A | #N/A | #N/A | ± | #N/A | #N/A | #N/A | ± | #N/A | #N/A | 99.59399 | †† | ††† | 0.260235 | 0 | 91.74348 | 93.94400935 | -2.026185 | 0 | 0 | Pair of gilt bronzes and patinated figures candelabras, on marble base, Louis XVI | Anonymous | 0 | 0 | 0 | Lennox Cato | 0 | 0 | 0 | 1780 | 20 | 0 | 0 | France | 3 | GB | C | 0 | 0 | 2015-01-31 | ED-XRF | CHARMed PyMca | 512 | Yannick Chastang | 0 | Bruker Tracer III-SD | YannickConfig1.0quant.cfg | 60 | 40 | 12 | 33 | µm | Ti | 0 | µm | 0 | µm | 0 | 0 | 0 | 0 | 0 | 0 | 0 | 0 | 0 | 0 | 0 | 0 | 0 | 1780_French_Anonym_patinatedgildedmarblecandestick_patinatedfigure.csv | 0.01451956 | 0.006906758 | 0.0324347 | 0.0207629 | 0.02186366 | 0.9670758 | 0.2288546 | #N/A | 0.04884562 | 0.012451 | 0.03540503 | 0.01916185 | 0.1594798 | #N/A | 0.04910431 | 0.4255509 | 0.3202935 | #N/A | 0.03949657 | #N/A | #N/A | #N/A | #N/A | #N/A | #N/A
1071 | 1780_French_Anonym_patinatedgildedmarblecandestick_patinatedfigure2.csv | 0.007044586 | ± | 0.01592415 | * | -0.001330371 | ± | 0.006886652 | * | 1.400689 | ± | 0.0323065 | ** | 0.007472454 | ± | 0.02077382 | * | 0.1078698 | ± | 0.0219226 |  | 84.40821 | ± | 0.9740796 |  | 10.22718 | ± | 0.2275062 |  | #N/A | ± | #N/A | #N/A | 0.08322328 | ± | 0.04868224 |  | 0.0003145149 | ± | 0.01242323 | * | 0.4016318 | ± | 0.03637691 |  | 0.00206142 | ± | 0.0191818 | * | 1.008807 | ± | 0.1592773 |  | #N/A | ± | #N/A | #N/A | 0.1031541 | ± | 0.04886552 |  | -0.009750305 | ± | 0.3111887 |  | 2.071989 | ± | 0.2342181 |  | #N/A | ± | #N/A | #N/A | 0.00350649 | ± | 0.03927538 | * | #N/A | ± | #N/A | #N/A | #N/A | ± | #N/A | #N/A | #N/A | ± | #N/A | #N/A | #N/A | ± | #N/A | #N/A | #N/A | ± | #N/A | #N/A | #N/A | ± | #N/A | #N/A | 99.82207 | †† |  | 0.3255141 | 0 | 91.74348 | 99.54407511 | 0.4520489 | 0 | 0 | Pair of gilt bronzes and patinated figures candelabras, on marble base, Louis XVI | Anonymous | 0 | 0 | 0 | Lennox Cato | 0 | 0 | 0 | 1780 | 20 | 0 | 0 | France | 3 | GB | C | 0 | 0 | 2015-01-31 | ED-XRF | CHARMed PyMca | 512 | Yannick Chastang | 0 | Bruker Tracer III-SD | YannickConfig1.0quant.cfg | 60 | 40 | 12 | 33 | µm | Ti | 0 | µm | 0 | µm | 0 | 0 | 0 | 0 | 0 | 0 | 0 | 0 | 0 | 0 | 0 | 0 | 0 | 1780_French_Anonym_patinatedgildedmarblecandestick_patinatedfigure2.csv | 0.01592415 | 0.006886652 | 0.0323065 | 0.02077382 | 0.0219226 | 0.9740796 | 0.2275062 | #N/A | 0.04868224 | 0.01242323 | 0.03637691 | 0.0191818 | 0.1592773 | #N/A | 0.04886552 | 0.3111887 | 0.2342181 | #N/A | 0.03927538 | #N/A | #N/A | #N/A | #N/A | #N/A | #N/A
1072 | 1780_French_Anonym_patinatedgildedmarblecandestick.csv | -0.002222713 | ± | 0.01372344 | * | -0.0007296522 | ± | 0.006902023 | * | 0.8072206 | ± | 0.02350461 |  | 0.01045163 | ± | 0.02079854 | * | 0.08518139 | ± | 0.02185288 |  | 80.17388 | ± | 0.9668536 |  | 17.28811 | ± | 0.2523207 |  | #N/A | ± | #N/A | #N/A | 0.0345588 | ± | 0.04822192 | * | -0.0003207268 | ± | 0.01240948 | * | 0.1183968 | ± | 0.02971345 |  | 0.002675194 | ± | 0.01918703 | * | 0.4871217 | ± | 0.1586849 |  | #N/A | ± | #N/A | #N/A | 0.03356768 | ± | 0.04810529 | * | -0.008568831 | ± | 0.2712348 |  | 0.7851231 | ± | 0.2041465 |  | #N/A | ± | #N/A | #N/A | -0.01008461 | ± | 0.03895748 | * | #N/A | ± | #N/A | #N/A | #N/A | ± | #N/A | #N/A | #N/A | ± | #N/A | #N/A | #N/A | ± | #N/A | #N/A | #N/A | ± | #N/A | #N/A | #N/A | ± | #N/A | #N/A | 99.80436 | †† |  | 0.294917 | 0 | 91.74348 | 98.23031486 | -0.1293381 | R | 0 | Pair of gilt bronzes and patinated figures candelabras, on marble base, Louis XVI | Anonymous | 0 | 0 | 0 | Lennox Cato | 0 | 1760 | 1800 | 1780 | 20 | 0 | 0 | France | 3 | Gilt Bronzes | Casting | 0 | 0 | 2015-01-31 | ED-XRF | CHARMed PyMca | 512 | Yannick Chastang | 0 | Bruker Tracer III-SD | YannickConfig1.0quant.cfg | 60 | 40 | 12 | 33 | µm | Ti | 0 | µm | 0 | µm | 0 | 0 | 0 | 0 | 0 | 0 | 0 | 0 | 0 | 0 | 0 | 0 | 0 | 1780_French_Anonym_patinatedgildedmarblecandestick.csv | 0.01372344 | 0.006902023 | 0.02350461 | 0.02079854 | 0.02185288 | 0.9668536 | 0.2523207 | #N/A | 0.04822192 | 0.01240948 | 0.02971345 | 0.01918703 | 0.1586849 | #N/A | 0.04810529 | 0.2712348 | 0.2041465 | #N/A | 0.03895748 | #N/A | #N/A | #N/A | #N/A | #N/A | #N/A
1073 | 1780_French_Anonym_patinatedgildedmarblecandestick2.csv | 0.001017362 | ± | 0.01448329 | * | -0.0009021089 | ± | 0.006897609 | * | 0.7069371 | ± | 0.02239036 |  | 0.003536311 | ± | 0.02074178 | * | 0.0868016 | ± | 0.02185773 |  | 79.47242 | ± | 0.9667141 |  | 17.79707 | ± | 0.2543564 |  | #N/A | ± | #N/A | #N/A | 0.07701129 | ± | 0.0486228 |  | 0.002244333 | ± | 0.01246521 | * | 0.1115656 | ± | 0.02956755 |  | -0.002080411 | ± | 0.01914744 | * | 0.6260343 | ± | 0.1588258 |  | #N/A | ± | #N/A | #N/A | 0.05085718 | ± | 0.04829142 |  | -0.006539117 | ± | 0.2739154 |  | 0.8770943 | ± | 0.2061641 |  | #N/A | ± | #N/A | #N/A | -0.005712319 | ± | 0.03905829 | * | #N/A | ± | #N/A | #N/A | #N/A | ± | #N/A | #N/A | #N/A | ± | #N/A | #N/A | #N/A | ± | #N/A | #N/A | #N/A | ± | #N/A | #N/A | #N/A | ± | #N/A | #N/A | 99.79735 | †† | ††† | 0.345875 | 0 | 91.74348 | 85.99513835 | -5.543851 | R | 0 | Pair of gilt bronzes and patinated figures candelabras, on marble base, Louis XVI | Anonymous | 0 | 0 | 0 | Lennox Cato | 0 | 1760 | 1800 | 1780 | 20 | 0 | 0 | France | 3 | Gilt Bronzes | Casting | 0 | 0 | 2015-01-31 | ED-XRF | CHARMed PyMca | 512 | Yannick Chastang | 0 | Bruker Tracer III-SD | YannickConfig1.0quant.cfg | 60 | 40 | 12 | 33 | µm | Ti | 0 | µm | 0 | µm | 0 | 0 | 0 | 0 | 0 | 0 | 0 | 0 | 0 | 0 | 0 | 0 | 0 | 1780_French_Anonym_patinatedgildedmarblecandestick2.csv | 0.01448329 | 0.006897609 | 0.02239036 | 0.02074178 | 0.02185773 | 0.9667141 | 0.2543564 | #N/A | 0.0486228 | 0.01246521 | 0.02956755 | 0.01914744 | 0.1588258 | #N/A | 0.04829142 | 0.2739154 | 0.2061641 | #N/A | 0.03905829 | #N/A | #N/A | #N/A | #N/A | #N/A | #N/A
1074 | 1780_French_Anonym_patinatedgildedmarblecandestick3.csv | -0.002169007 | ± | 0.01373595 | * | -0.002427909 | ± | 0.006858607 | * | 0.4273415 | ± | 0.01985336 |  | 0.003829497 | ± | 0.02074414 | * | 0.08902359 | ± | 0.02186441 |  | 76.16807 | ± | 0.9701001 |  | 21.66324 | ± | 0.2709044 |  | #N/A | ± | #N/A | #N/A | 0.07614553 | ± | 0.04861453 |  | 0.002796734 | ± | 0.01247729 | * | 0.1222587 | ± | 0.02979624 |  | -0.0006917011 | ± | 0.01915878 | * | 0.5284075 | ± | 0.1587255 |  | #N/A | ± | #N/A | #N/A | 0.03268298 | ± | 0.04809582 | * | 0.002214109 | ± | 0.2684835 |  | 0.6897503 | ± | 0.2020758 |  | #N/A | ± | #N/A | #N/A | -0.004655959 | ± | 0.03908286 | * | #N/A | ± | #N/A | #N/A | #N/A | ± | #N/A | #N/A | #N/A | ± | #N/A | #N/A | #N/A | ± | #N/A | #N/A | #N/A | ± | #N/A | #N/A | #N/A | ± | #N/A | #N/A | 99.79582 | †† |  | 0.39615 | 0 | 91.74348 | 97.9253 | -0.2643192 | R | 0 | Pair of gilt bronzes and patinated figures candelabras, on marble base, Louis XVI | Anonymous | 0 | 0 | 0 | Lennox Cato | 0 | 1760 | 1800 | 1780 | 20 | 0 | 0 | France | 3 | Gilt Bronzes | Casting | 0 | 0 | 2015-01-31 | ED-XRF | CHARMed PyMca | 512 | Yannick Chastang | 0 | Bruker Tracer III-SD | YannickConfig1.0quant.cfg | 60 | 40 | 12 | 33 | µm | Ti | 0 | µm | 0 | µm | 0 | 0 | 0 | 0 | 0 | 0 | 0 | 0 | 0 | 0 | 0 | 0 | 0 | 1780_French_Anonym_patinatedgildedmarblecandestick3.csv | 0.01373595 | 0.006858607 | 0.01985336 | 0.02074414 | 0.02186441 | 0.9701001 | 0.2709044 | #N/A | 0.04861453 | 0.01247729 | 0.02979624 | 0.01915878 | 0.1587255 | #N/A | 0.04809582 | 0.2684835 | 0.2020758 | #N/A | 0.03908286 | #N/A | #N/A | #N/A | #N/A | #N/A | #N/A
1075 | 1780_French_Anonym_patinatedgildedmarblecandestick4.csv | -0.0007280149 | ± | 0.01407269 | * | 0.001810058 | ± | 0.006967172 | * | 0.3580783 | ± | 0.01935446 |  | 0.003499093 | ± | 0.02074148 | * | 0.1235567 | ± | 0.02197309 |  | 82.04295 | ± | 0.9686929 |  | 15.03304 | ± | 0.2437008 |  | #N/A | ± | #N/A | #N/A | 0.2093588 | ± | 0.04993239 |  | -0.001283115 | ± | 0.01238873 | * | 0.06762203 | ± | 0.0286457 |  | -0.001040129 | ± | 0.01915592 | * | 0.5053245 | ± | 0.1587027 |  | #N/A | ± | #N/A | #N/A | 0.1484164 | ± | 0.04937586 |  | 0.08009633 | ± | 0.2891571 |  | 1.383494 | ± | 0.2176359 |  | #N/A | ± | #N/A | #N/A | -0.001805505 | ± | 0.03914954 | * | #N/A | ± | #N/A | #N/A | #N/A | ± | #N/A | #N/A | #N/A | ± | #N/A | #N/A | #N/A | ± | #N/A | #N/A | #N/A | ± | #N/A | #N/A | #N/A | ± | #N/A | #N/A | 99.95239 | †† | ††† | 0.3375066 | 0 | 91.74348 | 93.54701 | -2.201871 | R | 0 | Pair of gilt bronzes and patinated figures candelabras, on marble base, Louis XVI | Anonymous | 0 | 0 | 0 | Lennox Cato | 0 | 1760 | 1800 | 1780 | 20 | 0 | 0 | France | 3 | Gilt Bronzes | Casting | 0 | 0 | 2015-01-31 | ED-XRF | CHARMed PyMca | 512 | Yannick Chastang | 0 | Bruker Tracer III-SD | YannickConfig1.0quant.cfg | 60 | 40 | 12 | 33 | µm | Ti | 0 | µm | 0 | µm | 0 | 0 | 0 | 0 | 0 | 0 | 0 | 0 | 0 | 0 | 0 | 0 | 0 | 1780_French_Anonym_patinatedgildedmarblecandestick4.csv | 0.01407269 | 0.006967172 | 0.01935446 | 0.02074148 | 0.02197309 | 0.9686929 | 0.2437008 | #N/A | 0.04993239 | 0.01238873 | 0.0286457 | 0.01915592 | 0.1587027 | #N/A | 0.04937586 | 0.2891571 | 0.2176359 | #N/A | 0.03914954 | #N/A | #N/A | #N/A | #N/A | #N/A | #N/A
1152 | 1850_English_Anonymous_BlueJohncandlestick_gilding.csv | 0.005696345 | ± | 0.01559875 | * | 0.0005991619 | ± | 0.006936077 | * | 0.321756 | ± | 0.01911339 |  | -0.005594935 | ± | 0.0206701 | * | 0.1127549 | ± | 0.02193812 |  | 81.83144 | ± | 0.9683777 |  | 15.69871 | ± | 0.2461774 |  | #N/A | ± | #N/A | #N/A | 0.06638642 | ± | 0.04852159 |  | -0.001167777 | ± | 0.01239121 | * | 0.04506953 | ± | 0.02818381 |  | 0.004548851 | ± | 0.01920323 | * | 0.7406861 | ± | 0.1589512 |  | #N/A | ± | #N/A | #N/A | 0.06034828 | ± | 0.04839438 |  | 14.39109 | ± | 0.2774149 | † | 0.9957996 | ± | 0.2087981 |  | #N/A | ± | #N/A | #N/A | -0.01352158 | ± | 0.03887921 | * | #N/A | ± | #N/A | #N/A | #N/A | ± | #N/A | #N/A | #N/A | ± | #N/A | #N/A | #N/A | ± | #N/A | #N/A | #N/A | ± | #N/A | #N/A | #N/A | ± | #N/A | #N/A | 114.2546 | †† | ††† | 0.07745989 | 0 | 91.74348 | 72.0098 | -11.73288 | 0 | 0 | Blue John pair of candelabras | Anonymous | 0 | 0 | 0 | Lennox Cato | 0 | 0 | 0 | 1850 | 30 | 0 | 0 | England | 3 | GB | C | 0 | 0 | 2015-01-31 | ED-XRF | CHARMed PyMca | 512 | Yannick Chastang | 0 | Bruker Tracer III-SD | YannickConfig1.0quant.cfg | 60 | 40 | 12 | 33 | µm | Ti | 0 | µm | 0 | µm | 0 | 0 | 0 | 0 | 0 | 0 | 0 | 0 | 0 | 0 | 0 | 0 | 0 | 1850_English_Anonymous_BlueJohncandlestick_gilding.csv | 0.01559875 | 0.006936077 | 0.01911339 | 0.0206701 | 0.02193812 | 0.9683777 | 0.2461774 | #N/A | 0.04852159 | 0.01239121 | 0.02818381 | 0.01920323 | 0.1589512 | #N/A | 0.04839438 | 0.2774149 | 0.2087981 | #N/A | 0.03887921 | #N/A | #N/A | #N/A | #N/A | #N/A | #N/A
1153 | 1850_English_Anonymous_BlueJohncandlestick_gilding2.csv | 0.003976599 | ± | 0.01518627 | * | 0.002334056 | ± | 0.006980646 | * | 0.3234826 | ± | 0.01912453 |  | -0.004444426 | ± | 0.02067893 | * | 0.1118932 | ± | 0.02193537 |  | 82.14125 | ± | 0.9688487 |  | 15.57774 | ± | 0.2457231 |  | #N/A | ± | #N/A | #N/A | 0.05376067 | ± | 0.04840209 |  | 0.002045043 | ± | 0.01246086 | * | 0.0412791 | ± | 0.02810692 |  | 0.01398867 | ± | 0.01929002 | * | 0.7248069 | ± | 0.1589334 |  | #N/A | ± | #N/A | #N/A | 0.0334948 | ± | 0.04810451 | * | 13.8751 | ± | 0.2729781 | † | 0.8450398 | ± | 0.2054586 |  | #N/A | ± | #N/A | #N/A | 0.006948395 | ± | 0.039358 | * | #N/A | ± | #N/A | #N/A | #N/A | ± | #N/A | #N/A | #N/A | ± | #N/A | #N/A | #N/A | ± | #N/A | #N/A | #N/A | ± | #N/A | #N/A | #N/A | ± | #N/A | #N/A | 113.7527 | †† | ††† | 0.09914162 | 0 | 91.74348 | 74.13883902 | -10.7907 | 0 | 0 | Blue John pair of candelabras | Anonymous | 0 | 0 | 0 | Lennox Cato | 0 | 0 | 0 | 1850 | 30 | 0 | 0 | England | 3 | GB | C | 0 | 0 | 2015-01-31 | ED-XRF | CHARMed PyMca | 512 | Yannick Chastang | 0 | Bruker Tracer III-SD | YannickConfig1.0quant.cfg | 60 | 40 | 12 | 33 | µm | Ti | 0 | µm | 0 | µm | 0 | 0 | 0 | 0 | 0 | 0 | 0 | 0 | 0 | 0 | 0 | 0 | 0 | 1850_English_Anonymous_BlueJohncandlestick_gilding2.csv | 0.01518627 | 0.006980646 | 0.01912453 | 0.02067893 | 0.02193537 | 0.9688487 | 0.2457231 | #N/A | 0.04840209 | 0.01246086 | 0.02810692 | 0.01929002 | 0.1589334 | #N/A | 0.04810451 | 0.2729781 | 0.2054586 | #N/A | 0.039358 | #N/A | #N/A | #N/A | #N/A | #N/A | #N/A
1154 | 1850_English_Anonymous_BlueJohncandlestick1.csv | 0.006018326 | ± | 0.0156763 | * | -0.001905563 | ± | 0.006871948 | * | 0.544594 | ± | 0.02081521 |  | -0.004785789 | ± | 0.0206763 | * | 0.08483752 | ± | 0.02185185 |  | 75.66916 | ± | 0.9711909 |  | 20.96975 | ± | 0.267795 |  | #N/A | ± | #N/A | #N/A | 0.1655444 | ± | 0.04948881 |  | 0.001684669 | ± | 0.012453 | * | 0.03405967 | ± | 0.02796108 |  | 0.001064025 | ± | 0.01917338 | * | 0.6315999 | ± | 0.1588317 |  | #N/A | ± | #N/A | #N/A | 0.02529863 | ± | 0.04801692 | * | 0.2974167 | ± | 0.2954498 |  | 1.585025 | ± | 0.2223721 |  | #N/A | ± | #N/A | #N/A | 0.01969519 | ± | 0.03967146 | * | #N/A | ± | #N/A | #N/A | #N/A | ± | #N/A | #N/A | #N/A | ± | #N/A | #N/A | #N/A | ± | #N/A | #N/A | #N/A | ± | #N/A | #N/A | #N/A | ± | #N/A | #N/A | 100.0291 | †† | ††† | 0.2987487 | 0 | 91.74348 | 77.2729 | -9.40376 | R | 0 | Blue John pair of candelabras | Anonymous | 0 | 0 | 0 | Lennox Cato | 0 | 1820 | 1880 | 1850 | 30 | 0 | 0 | England | 3 | Gilt Bronzes | Casting | 0 | 0 | 2015-01-31 | ED-XRF | CHARMed PyMca | 512 | Yannick Chastang | 0 | Bruker Tracer III-SD | YannickConfig1.0quant.cfg | 60 | 40 | 12 | 33 | µm | Ti | 0 | µm | 0 | µm | 0 | 0 | 0 | 0 | 0 | 0 | 0 | 0 | 0 | 0 | 0 | 0 | 0 | 1850_English_Anonymous_BlueJohncandlestick1.csv | 0.0156763 | 0.006871948 | 0.02081521 | 0.0206763 | 0.02185185 | 0.9711909 | 0.267795 | #N/A | 0.04948881 | 0.012453 | 0.02796108 | 0.01917338 | 0.1588317 | #N/A | 0.04801692 | 0.2954498 | 0.2223721 | #N/A | 0.03967146 | #N/A | #N/A | #N/A | #N/A | #N/A | #N/A
1155 | 1850_English_Anonymous_BlueJohncandlestick2.csv | 0.003629237 | ± | 0.01510331 | * | 0.002390658 | ± | 0.006982102 | * | 0.9480841 | ± | 0.0252519 |  | -0.00339207 | ± | 0.02068705 | * | 0.09618614 | ± | 0.02188621 |  | 75.14553 | ± | 0.9724993 |  | 21.01767 | ± | 0.2680079 |  | #N/A | ± | #N/A | #N/A | 0.1460737 | ± | 0.04929487 |  | -0.0006238508 | ± | 0.01240294 | * | 0.03396634 | ± | 0.0279592 |  | 0.01012644 | ± | 0.01925347 | * | 0.7132198 | ± | 0.1589204 |  | #N/A | ± | #N/A | #N/A | 0.04593884 | ± | 0.04823829 |  | 0.1923075 | ± | 0.2933056 |  | 1.516817 | ± | 0.2207582 |  | #N/A | ± | #N/A | #N/A | 0.01649676 | ± | 0.0395917 | * | #N/A | ± | #N/A | #N/A | #N/A | ± | #N/A | #N/A | #N/A | ± | #N/A | #N/A | #N/A | ± | #N/A | #N/A | #N/A | ± | #N/A | #N/A | #N/A | ± | #N/A | #N/A | 99.88442 | †† | ††† | 0.2666698 | 0 | 91.74348 | 67.63216 | -13.67014 | R | 0 | Blue John pair of candelabras | Anonymous | 0 | 0 | 0 | Lennox Cato | 0 | 1820 | 1880 | 1850 | 30 | 0 | 0 | England | 3 | Gilt Bronzes | Casting | 0 | 0 | 2015-01-31 | ED-XRF | CHARMed PyMca | 512 | Yannick Chastang | 0 | Bruker Tracer III-SD | YannickConfig1.0quant.cfg | 60 | 40 | 12 | 33 | µm | Ti | 0 | µm | 0 | µm | 0 | 0 | 0 | 0 | 0 | 0 | 0 | 0 | 0 | 0 | 0 | 0 | 0 | 1850_English_Anonymous_BlueJohncandlestick2.csv | 0.01510331 | 0.006982102 | 0.0252519 | 0.02068705 | 0.02188621 | 0.9724993 | 0.2680079 | #N/A | 0.04929487 | 0.01240294 | 0.0279592 | 0.01925347 | 0.1589204 | #N/A | 0.04823829 | 0.2933056 | 0.2207582 | #N/A | 0.0395917 | #N/A | #N/A | #N/A | #N/A | #N/A | #N/A
1156 | 1850_English_Anonymous_BlueJohncandlestick3.csv | -0.004517171 | ± | 0.01319158 | * | 0.007316205 | ± | 0.007109322 |  | 2.745811 | ± | 0.06624007 | ** | -0.001237669 | ± | 0.02070384 | * | 0.09940314 | ± | 0.02189613 |  | 77.65246 | ± | 0.9677539 |  | 16.88481 | ± | 0.2507312 |  | #N/A | ± | #N/A | #N/A | 0.1730761 | ± | 0.04956435 |  | 0.0002743571 | ± | 0.01242236 | * | 0.02662561 | ± | 0.02781171 |  | -0.001655511 | ± | 0.01915089 | * | 0.795528 | ± | 0.1590142 |  | #N/A | ± | #N/A | #N/A | 0.02808413 | ± | 0.04804664 | * | 0.0516371 | ± | 0.2829471 |  | 1.180426 | ± | 0.2129619 |  | #N/A | ± | #N/A | #N/A | 0.01488537 | ± | 0.0395518 | * | #N/A | ± | #N/A | #N/A | #N/A | ± | #N/A | #N/A | #N/A | ± | #N/A | #N/A | #N/A | ± | #N/A | #N/A | #N/A | ± | #N/A | #N/A | #N/A | ± | #N/A | #N/A | 99.65292 | †† | ††† | 0.2851175 | 0 | 91.74348 | 62.42140696 | -15.97609 | 0 | 0 | Blue John pair of candelabras | Anonymous | 0 | 0 | 0 | Lennox Cato | 0 | 0 | 0 | 1850 | 30 | 0 | 0 | England | 3 | GB | C | 0 | 0 | 2015-01-31 | ED-XRF | CHARMed PyMca | 512 | Yannick Chastang | 0 | Bruker Tracer III-SD | YannickConfig1.0quant.cfg | 60 | 40 | 12 | 33 | µm | Ti | 0 | µm | 0 | µm | 0 | 0 | 0 | 0 | 0 | 0 | 0 | 0 | 0 | 0 | 0 | 0 | 0 | 1850_English_Anonymous_BlueJohncandlestick3.csv | 0.01319158 | 0.007109322 | 0.06624007 | 0.02070384 | 0.02189613 | 0.9677539 | 0.2507312 | #N/A | 0.04956435 | 0.01242236 | 0.02781171 | 0.01915089 | 0.1590142 | #N/A | 0.04804664 | 0.2829471 | 0.2129619 | #N/A | 0.0395518 | #N/A | #N/A | #N/A | #N/A | #N/A | #N/A
1310 | PatinatedBronze_Candelabras_MaleFigure_Base_Christies_Xrf_Patinaside.csv | -0.005282074 | ± | 0.01301542 | * | 0.01797146 | ± | 0.007387929 |  | 3.345381 | ± | 0.08761814 | ** | 0.003886303 | ± | 0.0207446 | * | 0.08852181 | ± | 0.0218629 |  | 73.95827 | ± | 0.9760864 |  | 18.28299 | ± | 0.2563309 |  | #N/A | ± | #N/A | #N/A | 0.2255054 | ± | 0.05009837 |  | 0.006055317 | ± | 0.0125491 | * | 0.1036146 | ± | 0.02939862 |  | 0.01282411 | ± | 0.01927885 | * | 1.438083 | ± | 0.1598948 |  | #N/A | ± | #N/A | #N/A | 0.134629 | ± | 0.04921908 |  | -0.007334396 | ± | 0.3052052 |  | 1.889595 | ± | 0.2297146 |  | #N/A | ± | #N/A | #N/A | 0.0004362817 | ± | 0.0392024 | * | #N/A | ± | #N/A | #N/A | #N/A | ± | #N/A | #N/A | #N/A | ± | #N/A | #N/A | #N/A | ± | #N/A | #N/A | #N/A | ± | #N/A | #N/A | #N/A | ± | #N/A | #N/A | 99.49514 | †† | ††† | 0.6237614 | 0 | 91.74348 | 78.99882079 | -8.639978 | 0 | 0 | Pair of Candelabras, patinated bronze figure (female and male) and with gilt bronzes mounted wood base (mercury gilded). Male candelabra | Anonymous | 1 | 0 | 0 | Christie's | 0 | 0 | 0 | 1700 | 50 | 0 | 0 | France | 2 | BS | C | 0 | 0 | 2015-05-06 | ED-XRF | CHARMed PyMca | 81 | Yannick Chastang | 0 | Bruker Tracer III-SD | YannickConfig1.0quant.cfg | 60 | 40 | 12 | 33 | µm | Ti | 0 | µm | 0 | µm | 0 | 0 | 0 | 0 | 0 | 0 | 0 | 0 | 0 | 0 | 0 | 0 | 0 | PatinatedBronze_Candelabras_MaleFigure_Base_Christies_Xrf_Patinaside.csv | 0.01301542 | 0.007387929 | 0.08761814 | 0.0207446 | 0.0218629 | 0.9760864 | 0.2563309 | #N/A | 0.05009837 | 0.0125491 | 0.02939862 | 0.01927885 | 0.1598948 | #N/A | 0.04921908 | 0.3052052 | 0.2297146 | #N/A | 0.0392024 | #N/A | #N/A | #N/A | #N/A | #N/A | #N/A
1311 | PatinatedBronze_Candelabras_MaleFigure_Base_Christies_Xrf1.csv | -0.002245367 | ± | 0.01371816 | * | -8.506612e-05 | ± | 0.006918533 | * | 0.6041986 | ± | 0.02136069 |  | -0.001437384 | ± | 0.02070228 | * | 0.1090839 | ± | 0.02192644 |  | 79.62573 | ± | 0.966719 |  | 16.10379 | ± | 0.2477124 |  | #N/A | ± | #N/A | #N/A | 0.2636409 | ± | 0.05049573 |  | 0.0009515689 | ± | 0.01243705 | * | 0.09536346 | ± | 0.0292243 |  | 0.01175882 | ± | 0.01926874 | * | 1.126981 | ± | 0.1594356 |  | #N/A | ± | #N/A | #N/A | 0.1164627 | ± | 0.04901428 |  | 0.0130447 | ± | 0.3008949 |  | 1.756158 | ± | 0.2264704 |  | #N/A | ± | #N/A | #N/A | -0.0001845326 | ± | 0.03918772 | * | #N/A | ± | #N/A | #N/A | #N/A | ± | #N/A | #N/A | #N/A | ± | #N/A | #N/A | #N/A | ± | #N/A | #N/A | #N/A | ± | #N/A | #N/A | #N/A | ± | #N/A | #N/A | 99.82321 | †† | ††† | 0.3097716 | 0 | 91.74348 | 81.78021883 | -7.409107 | 0 | 0 | Pair of Candelabras, patinated bronze figure (female and male) and with gilt bronzes mounted wood base (mercury gilded). Male candelabra | Anonymous | 1 | 0 | 0 | Christie's | 0 | 0 | 0 | 1700 | 50 | 0 | 0 | France | 2 | BS | C | 0 | P | 2015-05-06 | ED-XRF | CHARMed PyMca | 81 | Yannick Chastang | 0 | Bruker Tracer III-SD | YannickConfig1.0quant.cfg | 60 | 40 | 12 | 33 | µm | Ti | 0 | µm | 0 | µm | 0 | 0 | 0 | 0 | 0 | 0 | 0 | 0 | 0 | 0 | 0 | 0 | 0 | PatinatedBronze_Candelabras_MaleFigure_Base_Christies_Xrf1.csv | 0.01371816 | 0.006918533 | 0.02136069 | 0.02070228 | 0.02192644 | 0.966719 | 0.2477124 | #N/A | 0.05049573 | 0.01243705 | 0.0292243 | 0.01926874 | 0.1594356 | #N/A | 0.04901428 | 0.3008949 | 0.2264704 | #N/A | 0.03918772 | #N/A | #N/A | #N/A | #N/A | #N/A | #N/A
1312 | PatinatedBronze_Candelabras_MaleFigure_Base_Christies_Xrf2.csv | 0.00404934 | ± | 0.01520366 | * | -0.0006085291 | ± | 0.006905124 | * | 0.5692481 | ± | 0.02103622 |  | -0.001306839 | ± | 0.0207033 | * | 0.1048632 | ± | 0.02191314 |  | 79.71969 | ± | 0.966729 |  | 15.19412 | ± | 0.2442949 |  | #N/A | ± | #N/A | #N/A | 0.1498896 | ± | 0.04933272 |  | 0.001396026 | ± | 0.01244671 | * | 0.09267352 | ± | 0.0291677 |  | -0.01017736 | ± | 0.01908507 | * | 1.118853 | ± | 0.1594244 |  | #N/A | ± | #N/A | #N/A | 0.09955342 | ± | 0.04882546 |  | -0.008899707 | ± | 0.3333542 |  | 2.721452 | ± | 0.2509011 |  | #N/A | ± | #N/A | #N/A | 0.006892007 | ± | 0.03935664 | * | #N/A | ± | #N/A | #N/A | #N/A | ± | #N/A | #N/A | #N/A | ± | #N/A | #N/A | #N/A | ± | #N/A | #N/A | #N/A | ± | #N/A | #N/A | #N/A | ± | #N/A | #N/A | 99.76169 | †† | ††† | 0.3308355 | 0 | 91.74348 | 92.82750184 | -2.52028 | 0 | 0 | Pair of Candelabras, patinated bronze figure (female and male) and with gilt bronzes mounted wood base (mercury gilded). Male candelabra | Anonymous | 1 | 0 | 0 | Christie's | 0 | 0 | 0 | 1700 | 50 | 0 | 0 | France | 2 | BS | C | 0 | 0 | 2015-05-06 | ED-XRF | CHARMed PyMca | 81 | Yannick Chastang | 0 | Bruker Tracer III-SD | YannickConfig1.0quant.cfg | 60 | 40 | 12 | 33 | µm | Ti | 0 | µm | 0 | µm | 0 | 0 | 0 | 0 | 0 | 0 | 0 | 0 | 0 | 0 | 0 | 0 | 0 | PatinatedBronze_Candelabras_MaleFigure_Base_Christies_Xrf2.csv | 0.01520366 | 0.006905124 | 0.02103622 | 0.0207033 | 0.02191314 | 0.966729 | 0.2442949 | #N/A | 0.04933272 | 0.01244671 | 0.0291677 | 0.01908507 | 0.1594244 | #N/A | 0.04882546 | 0.3333542 | 0.2509011 | #N/A | 0.03935664 | #N/A | #N/A | #N/A | #N/A | #N/A | #N/A
1313 | PatinatedBronze_Candelabras_MaleFigure_Base_Christies_Xrf3.csv | -0.001109522 | ± | 0.01398334 | * | 0.002214887 | ± | 0.006977581 | * | 0.5723331 | ± | 0.02106433 |  | -0.001942105 | ± | 0.02069833 | * | 0.1099988 | ± | 0.02192934 |  | 81.78628 | ± | 0.9683139 |  | 14.36042 | ± | 0.2412559 |  | #N/A | ± | #N/A | #N/A | 0.1793946 | ± | 0.04962796 |  | 0.002281482 | ± | 0.01246602 | * | 0.1012229 | ± | 0.02934799 |  | 0.009252904 | ± | 0.0192454 | * | 1.160379 | ± | 0.1594819 |  | #N/A | ± | #N/A | #N/A | 0.09289037 | ± | 0.04875153 |  | -0.009000017 | ± | 0.2926905 |  | 1.497165 | ± | 0.2202953 |  | #N/A | ± | #N/A | #N/A | -0.001126517 | ± | 0.03916551 | * | #N/A | ± | #N/A | #N/A | #N/A | ± | #N/A | #N/A | #N/A | ± | #N/A | #N/A | #N/A | ± | #N/A | #N/A | #N/A | ± | #N/A | #N/A | #N/A | ± | #N/A | #N/A | 99.86065 | †† |  | 0.4067736 | 0 | 91.74348 | 96.67560285 | -0.817355 | 0 | 0 | Pair of Candelabras, patinated bronze figure (female and male) and with gilt bronzes mounted wood base (mercury gilded). Male candelabra | Anonymous | 1 | 0 | 0 | Christie's | 0 | 0 | 0 | 1700 | 50 | 0 | 0 | France | 2 | BS | C | 0 | 0 | 2015-05-06 | ED-XRF | CHARMed PyMca | 81 | Yannick Chastang | 0 | Bruker Tracer III-SD | YannickConfig1.0quant.cfg | 60 | 40 | 12 | 33 | µm | Ti | 0 | µm | 0 | µm | 0 | 0 | 0 | 0 | 0 | 0 | 0 | 0 | 0 | 0 | 0 | 0 | 0 | PatinatedBronze_Candelabras_MaleFigure_Base_Christies_Xrf3.csv | 0.01398334 | 0.006977581 | 0.02106433 | 0.02069833 | 0.02192934 | 0.9683139 | 0.2412559 | #N/A | 0.04962796 | 0.01246602 | 0.02934799 | 0.0192454 | 0.1594819 | #N/A | 0.04875153 | 0.2926905 | 0.2202953 | #N/A | 0.03916551 | #N/A | #N/A | #N/A | #N/A | #N/A | #N/A
1314 | PatinatedBronze_Candelabras_MaleFigure_Figure_Christies_Patinatedside_bottom.csv | -0.00223951 | ± | 0.01371953 | * | 0.007159283 | ± | 0.007105254 |  | 2.202397 | ± | 0.05019503 | ** | -0.003786023 | ± | 0.02068401 | * | 0.07402664 | ± | 0.02182003 |  | 71.93136 | ± | 0.9842004 |  | 22.80452 | ± | 0.2761557 |  | #N/A | ± | #N/A | #N/A | 0.2379637 | ± | 0.05022735 |  | 0.004085913 | ± | 0.01250558 | * | 0.1039939 | ± | 0.02940666 |  | 0.009381934 | ± | 0.01924659 | * | 1.10214 | ± | 0.1594016 |  | #N/A | ± | #N/A | #N/A | 0.1154 | ± | 0.04900236 |  | -0.008478495 | ± | 0.2782336 |  | 1.02335 | ± | 0.2094142 |  | #N/A | ± | #N/A | #N/A | -0.001823969 | ± | 0.03914911 | * | #N/A | ± | #N/A | #N/A | #N/A | ± | #N/A | #N/A | #N/A | ± | #N/A | #N/A | #N/A | ± | #N/A | #N/A | #N/A | ± | #N/A | #N/A | #N/A | ± | #N/A | #N/A | 99.59946 | †† | ††† | 0.9514274 | 0 | 91.74348 | 88.64505815 | -4.371165 | 0 | 0 | Pair of Candelabras, patinated bronze figure (female and male) and with gilt bronzes mounted wood base (mercury gilded). Male candelabra | Anonymous | 1 | 0 | 0 | Christie's | 0 | 0 | 0 | 1700 | 50 | 0 | 0 | France | 2 | BS | C | 0 | 0 | 2015-05-06 | ED-XRF | CHARMed PyMca | 81 | Yannick Chastang | 0 | Bruker Tracer III-SD | YannickConfig1.0quant.cfg | 60 | 40 | 12 | 33 | µm | Ti | 0 | µm | 0 | µm | 0 | 0 | 0 | 0 | 0 | 0 | 0 | 0 | 0 | 0 | 0 | 0 | 0 | PatinatedBronze_Candelabras_MaleFigure_Figure_Christies_Patinatedside_bottom.csv | 0.01371953 | 0.007105254 | 0.05019503 | 0.02068401 | 0.02182003 | 0.9842004 | 0.2761557 | #N/A | 0.05022735 | 0.01250558 | 0.02940666 | 0.01924659 | 0.1594016 | #N/A | 0.04900236 | 0.2782336 | 0.2094142 | #N/A | 0.03914911 | #N/A | #N/A | #N/A | #N/A | #N/A | #N/A
1315 | PatinatedBronze_Candelabras_MaleFigure_Figure_Christies_Patinatedside_Shoulder.csv | 0.0006412059 | ± | 0.01439454 | * | 0.006364261 | ± | 0.007084657 |  | 1.402545 | ± | 0.03233995 | ** | -0.002983468 | ± | 0.02069022 | * | 0.07814283 | ± | 0.02183204 |  | 72.77113 | ± | 0.9805342 |  | 22.86658 | ± | 0.276446 |  | #N/A | ± | #N/A | #N/A | 0.1892658 | ± | 0.04972773 |  | 0.005438713 | ± | 0.01253544 | * | 0.0806041 | ± | 0.02891504 |  | -0.00137005 | ± | 0.01915322 | * | 1.073095 | ± | 0.1593623 |  | #N/A | ± | #N/A | #N/A | 0.1064351 | ± | 0.0489021 |  | -0.008118452 | ± | 0.2803102 |  | 1.092875 | ± | 0.2109772 |  | #N/A | ± | #N/A | #N/A | 0.0009025475 | ± | 0.03921344 | * | #N/A | ± | #N/A | #N/A | #N/A | ± | #N/A | #N/A | #N/A | ± | #N/A | #N/A | #N/A | ± | #N/A | #N/A | #N/A | ± | #N/A | #N/A | #N/A | ± | #N/A | #N/A | 99.66155 | †† | ††† | 0.7388713 | 0 | 91.74348 | 81.01992837 | -7.745564 | 0 | 0 | Pair of Candelabras, patinated bronze figure (female and male) and with gilt bronzes mounted wood base (mercury gilded). Male candelabra | Anonymous | 1 | 0 | 0 | Christie's | 0 | 0 | 0 | 1700 | 50 | 0 | 0 | France | 2 | BS | C | 0 | 0 | 2015-05-06 | ED-XRF | CHARMed PyMca | 81 | Yannick Chastang | 0 | Bruker Tracer III-SD | YannickConfig1.0quant.cfg | 60 | 40 | 12 | 33 | µm | Ti | 0 | µm | 0 | µm | 0 | 0 | 0 | 0 | 0 | 0 | 0 | 0 | 0 | 0 | 0 | 0 | 0 | PatinatedBronze_Candelabras_MaleFigure_Figure_Christies_Patinatedside_Shoulder.csv | 0.01439454 | 0.007084657 | 0.03233995 | 0.02069022 | 0.02183204 | 0.9805342 | 0.276446 | #N/A | 0.04972773 | 0.01253544 | 0.02891504 | 0.01915322 | 0.1593623 | #N/A | 0.0489021 | 0.2803102 | 0.2109772 | #N/A | 0.03921344 | #N/A | #N/A | #N/A | #N/A | #N/A | #N/A
1316 | PatinatedBronze_Candelabras_MaleFigure_GildedMask_Base_Christies.csv | -0.000849256 | ± | 0.01404428 | * | 0.009187123 | ± | 0.007157905 |  | 0.3286759 | ± | 0.01915823 |  | -0.007903277 | ± | 0.02065257 | * | 0.06423816 | ± | 0.02179198 |  | 73.96883 | ± | 0.9760507 |  | 22.02442 | ± | 0.2725482 |  | #N/A | ± | #N/A | #N/A | 1.191041 | ± | 0.06247564 |  | 0.01251827 | ± | 0.01269438 |  | 0.005793394 | ± | 0.02739755 | * | 0.006776954 | ± | 0.01922294 | * | 0.1287455 | ± | 0.1583784 | * | #N/A | ± | #N/A | #N/A | 0.02762564 | ± | 0.04804175 | * | 6.640855 | ± | 0.30848 | † | 1.989819 | ± | 0.2321794 |  | #N/A | ± | #N/A | #N/A | -0.01333334 | ± | 0.03888348 | * | #N/A | ± | #N/A | #N/A | #N/A | ± | #N/A | #N/A | #N/A | ± | #N/A | #N/A | #N/A | ± | #N/A | #N/A | #N/A | ± | #N/A | #N/A | #N/A | ± | #N/A | #N/A | 106.3764 | †† | ††† | 0.9347735 | 0 | 91.74348 | 79.08442 | -8.602096 | 0 | 0 | Pair of Candelabras, patinated bronze figure (female and male) and with gilt bronzes mounted wood base (mercury gilded). Male candelabra | Anonymous | 1 | 0 | 0 | Christie's | 0 | 0 | 0 | 1700 | 50 | 0 | 0 | France | 2 | GB | C | 0 | 0 | 2015-05-06 | ED-XRF | CHARMed PyMca | 81 | Yannick Chastang | 0 | Bruker Tracer III-SD | YannickConfig1.0quant.cfg | 60 | 40 | 12 | 33 | µm | Ti | 0 | µm | 0 | µm | 0 | 0 | 0 | 0 | 0 | 0 | 0 | 0 | 0 | 0 | 0 | 0 | 0 | PatinatedBronze_Candelabras_MaleFigure_GildedMask_Base_Christies.csv | 0.01404428 | 0.007157905 | 0.01915823 | 0.02065257 | 0.02179198 | 0.9760507 | 0.2725482 | #N/A | 0.06247564 | 0.01269438 | 0.02739755 | 0.01922294 | 0.1583784 | #N/A | 0.04804175 | 0.30848 | 0.2321794 | #N/A | 0.03888348 | #N/A | #N/A | #N/A | #N/A | #N/A | #N/A
685 | 1680_French_Golecabinet_Nostellpriory_Englishlock_1850_brass.csv | -0.001397667 | ± | 0.01391595 | * | -0.0006094088 | ± | 0.006905102 | * | 0.4944023 | ± | 0.02038543 |  | -0.006636539 | ± | 0.02066216 | * | 0.1595098 | ± | 0.02209583 |  | 61.95794 | ± | 1.060683 |  | 34.14954 | ± | 0.3374394 |  | #N/A | ± | #N/A | #N/A | 0.1332618 | ± | 0.04916833 |  | -0.0001375069 | ± | 0.01241344 | * | 0.02632482 | ± | 0.02780568 |  | 0.03560173 | ± | 0.01952121 |  | 0.3675237 | ± | 0.1585736 |  | #N/A | ± | #N/A | #N/A | 0.04765435 | ± | 0.04825681 |  | -0.009390332 | ± | 0.3123291 |  | 2.106391 | ± | 0.2350764 |  | #N/A | ± | #N/A | #N/A | 0.02158697 | ± | 0.03971898 | * | #N/A | ± | #N/A | #N/A | #N/A | ± | #N/A | #N/A | #N/A | ± | #N/A | #N/A | #N/A | ± | #N/A | #N/A | #N/A | ± | #N/A | #N/A | #N/A | ± | #N/A | #N/A | 99.48156 | †† | ††† | 0.687363 | 0 | 91.74348 | 91.66122121 | -3.036402 | 0 | 0 | Cabinet on stand. LOCKS (replaced) | Attributed to Pierre Gole | 0 | 0 | 0 | Nostell Priory, National Trust | 0 | 1850 | 1950 | 1900 | 50 | 0 | 0 | England | 2 | BS | H | 0 | 0 | 2015-02-14 | ED-XRF | CHARMed PyMca | 0 | Yannick Chastang | 0 | Bruker Tracer III-SD | YannickConfig1.0quant.cfg | 60 | 40 | 12 | 33 | µm | Ti | 0 | µm | 0 | µm | 0 | 0 | 0 | 0 | 0 | 0 | 0 | 0 | 0 | 0 | 0 | 0 | 0 | 1680_French_Golecabinet_Nostellpriory_Englishlock_1850_brass.csv | 0.01391595 | 0.006905102 | 0.02038543 | 0.02066216 | 0.02209583 | 1.060683 | 0.3374394 | #N/A | 0.04916833 | 0.01241344 | 0.02780568 | 0.01952121 | 0.1585736 | #N/A | 0.04825681 | 0.3123291 | 0.2350764 | #N/A | 0.03971898 | #N/A | #N/A | #N/A | #N/A | #N/A | #N/A
1317 | PatinatedBronze_Candelabras_MaleFigure_GildedMask2_Base_Christies.csv | -0.004727139 | ± | 0.01314317 | * | 0.001380347 | ± | 0.00695613 | * | 0.2210804 | ± | 0.01851919 |  | -0.007803492 | ± | 0.02065333 | * | 0.07052918 | ± | 0.02180992 |  | 74.41308 | ± | 0.9746105 |  | 22.75508 | ± | 0.2759247 |  | #N/A | ± | #N/A | #N/A | 0.2767236 | ± | 0.05063378 |  | 0.004039912 | ± | 0.01250457 | * | 0.01047129 | ± | 0.02748998 | * | 0.002582375 | ± | 0.01918624 | * | 0.1365036 | ± | 0.1583842 |  | #N/A | ± | #N/A | #N/A | 0.01713152 | ± | 0.04793004 | * | 1.350537 | ± | 0.3029176 | † | 1.818994 | ± | 0.2279928 |  | #N/A | ± | #N/A | #N/A | -0.01359314 | ± | 0.03887759 | * | #N/A | ± | #N/A | #N/A | #N/A | ± | #N/A | #N/A | #N/A | ± | #N/A | #N/A | #N/A | ± | #N/A | #N/A | #N/A | ± | #N/A | #N/A | #N/A | ± | #N/A | #N/A | 101.052 | †† | ††† | 1.079545 | 0 | 91.74348 | 86.31328 | -5.403063 | 0 | 0 | Pair of Candelabras, patinated bronze figure (female and male) and with gilt bronzes mounted wood base (mercury gilded). Male candelabra | Anonymous | 1 | 0 | 0 | Christie's | 0 | 0 | 0 | 1700 | 50 | 0 | 0 | France | 2 | GB | C | 0 | P | 2015-05-06 | ED-XRF | CHARMed PyMca | 81 | Yannick Chastang | 0 | Bruker Tracer III-SD | YannickConfig1.0quant.cfg | 60 | 40 | 12 | 33 | µm | Ti | 0 | µm | 0 | µm | 0 | 0 | 0 | 0 | 0 | 0 | 0 | 0 | 0 | 0 | 0 | 0 | 0 | PatinatedBronze_Candelabras_MaleFigure_GildedMask2_Base_Christies.csv | 0.01314317 | 0.00695613 | 0.01851919 | 0.02065333 | 0.02180992 | 0.9746105 | 0.2759247 | #N/A | 0.05063378 | 0.01250457 | 0.02748998 | 0.01918624 | 0.1583842 | #N/A | 0.04793004 | 0.3029176 | 0.2279928 | #N/A | 0.03887759 | #N/A | #N/A | #N/A | #N/A | #N/A | #N/A
1318 | PatinatedBronze_Candelabras_MaleFigure_GildedStrap_Base_Christies.csv | -0.003519631 | ± | 0.01342218 | * | -0.001723728 | ± | 0.006876595 | * | 0.8543998 | ± | 0.02406613 |  | -0.001963182 | ± | 0.02069817 | * | 0.06840166 | ± | 0.02180382 |  | 78.30148 | ± | 0.967151 |  | 18.10748 | ± | 0.2556142 |  | #N/A | ± | #N/A | #N/A | 0.1548317 | ± | 0.04938186 |  | 0.003529614 | ± | 0.01249336 | * | 0.1462831 | ± | 0.03031628 |  | 0.002836131 | ± | 0.01918841 | * | 0.9157139 | ± | 0.1591589 |  | #N/A | ± | #N/A | #N/A | 0.08854216 | ± | 0.04870344 |  | -0.008838388 | ± | 0.281991 |  | 1.148774 | ± | 0.2122422 |  | #N/A | ± | #N/A | #N/A | 0.00371745 | ± | 0.03928042 | * | #N/A | ± | #N/A | #N/A | #N/A | ± | #N/A | #N/A | #N/A | ± | #N/A | #N/A | #N/A | ± | #N/A | #N/A | #N/A | ± | #N/A | #N/A | #N/A | ± | #N/A | #N/A | 99.77994 | †† | ††† | 0.3240664 | 0 | 91.74348 | 88.0748 | -4.623526 | 0 | 0 | Pair of Candelabras, patinated bronze figure (female and male) and with gilt bronzes mounted wood base (mercury gilded). Male candelabra | Anonymous | 1 | 0 | 0 | Christie's | 0 | 0 | 0 | 1700 | 50 | 0 | 0 | France | 2 | GB | C | 0 | 0 | 2015-05-06 | ED-XRF | CHARMed PyMca | 81 | Yannick Chastang | 0 | Bruker Tracer III-SD | YannickConfig1.0quant.cfg | 60 | 40 | 12 | 33 | µm | Ti | 0 | µm | 0 | µm | 0 | 0 | 0 | 0 | 0 | 0 | 0 | 0 | 0 | 0 | 0 | 0 | 0 | PatinatedBronze_Candelabras_MaleFigure_GildedStrap_Base_Christies.csv | 0.01342218 | 0.006876595 | 0.02406613 | 0.02069817 | 0.02180382 | 0.967151 | 0.2556142 | #N/A | 0.04938186 | 0.01249336 | 0.03031628 | 0.01918841 | 0.1591589 | #N/A | 0.04870344 | 0.281991 | 0.2122422 | #N/A | 0.03928042 | #N/A | #N/A | #N/A | #N/A | #N/A | #N/A
1319 | PatinatedBronze_Candelabras_MaleFigure_GildedStrap_Base_MercuryGilding_Christies.csv | 0.01606102 | ± | 0.01814612 |  | 0.006400048 | ± | 0.007085584 |  | 0.9656412 | ± | 0.0254846 |  | -0.004742332 | ± | 0.02067664 | * | 0.07088094 | ± | 0.02181094 |  | 67.69077 | ± | 1.009294 |  | 16.63343 | ± | 0.249751 |  | #N/A | ± | #N/A | #N/A | 12.07107 | ± | 0.5353825 | ** | 0.1452864 | ± | 0.01651503 |  | 0.1385668 | ± | 0.03014831 |  | -0.01486952 | ± | 0.01905183 | * | 1.267258 | ± | 0.159635 |  | #N/A | ± | #N/A | #N/A | 0.1751217 | ± | 0.04968283 |  | 74.28009 | ± | 0.2790465 | † | 1.050627 | ± | 0.210026 |  | #N/A | ± | #N/A | #N/A | 0.03079856 | ± | 0.03995408 | * | #N/A | ± | #N/A | #N/A | #N/A | ± | #N/A | #N/A | #N/A | ± | #N/A | #N/A | #N/A | ± | #N/A | #N/A | #N/A | ± | #N/A | #N/A | #N/A | ± | #N/A | #N/A | 174.5224 | †† | ††† | 0.4459951 | 0 | 91.74348 | 42.43988 | -24.81865 | 0 | 0 | Pair of Candelabras, patinated bronze figure (female and male) and with gilt bronzes mounted wood base (mercury gilded). Male candelabra | Anonymous | 1 | 0 | 0 | Christie's | 0 | 0 | 0 | 1700 | 50 | 0 | 0 | France | 2 | GB | C | 0 | P | 2015-05-06 | ED-XRF | CHARMed PyMca | 81 | Yannick Chastang | 0 | Bruker Tracer III-SD | YannickConfig1.0quant.cfg | 60 | 40 | 12 | 33 | µm | Ti | 0 | µm | 0 | µm | 0 | 0 | 0 | 0 | 0 | 0 | 0 | 0 | 0 | 0 | 0 | 0 | 0 | PatinatedBronze_Candelabras_MaleFigure_GildedStrap_Base_MercuryGilding_Christies.csv | 0.01814612 | 0.007085584 | 0.0254846 | 0.02067664 | 0.02181094 | 1.009294 | 0.249751 | #N/A | 0.5353825 | 0.01651503 | 0.03014831 | 0.01905183 | 0.159635 | #N/A | 0.04968283 | 0.2790465 | 0.210026 | #N/A | 0.03995408 | #N/A | #N/A | #N/A | #N/A | #N/A | #N/A
1320 | PatinatedBronze_Candelabras_MaleFigure_GildedStrap2_Base_Christies.csv | 0.00438293 | ± | 0.01528347 | * | 0.000124716 | ± | 0.00692391 | * | 0.8173077 | ± | 0.02362266 |  | 0.003143794 | ± | 0.02073862 | * | 0.07016025 | ± | 0.02180886 |  | 78.47029 | ± | 0.9670363 |  | 18.13097 | ± | 0.2557099 |  | #N/A | ± | #N/A | #N/A | 0.2039196 | ± | 0.04987678 |  | 0.001463822 | ± | 0.01244819 | * | 0.1641567 | ± | 0.03070877 |  | 0.01122789 | ± | 0.01926375 | * | 0.9760458 | ± | 0.159235 |  | #N/A | ± | #N/A | #N/A | 0.1317032 | ± | 0.04918596 |  | -0.009886702 | ± | 0.2728959 |  | 0.8422256 | ± | 0.2053968 |  | #N/A | ± | #N/A | #N/A | -0.005664813 | ± | 0.0390594 | * | #N/A | ± | #N/A | #N/A | #N/A | ± | #N/A | #N/A | #N/A | ± | #N/A | #N/A | #N/A | ± | #N/A | #N/A | #N/A | ± | #N/A | #N/A | #N/A | ± | #N/A | #N/A | 99.81157 | †† | ††† | 0.212218 | 0 | 91.74348 | 87.81641379 | -4.73787 | 0 | 0 | Pair of Candelabras, patinated bronze figure (female and male) and with gilt bronzes mounted wood base (mercury gilded). Male candelabra | Anonymous | 1 | 0 | 0 | Christie's | 0 | 0 | 0 | 1700 | 50 | 0 | 0 | France | 2 | GB | C | 0 | 0 | 2015-05-06 | ED-XRF | CHARMed PyMca | 81 | Yannick Chastang | 0 | Bruker Tracer III-SD | YannickConfig1.0quant.cfg | 60 | 40 | 12 | 33 | µm | Ti | 0 | µm | 0 | µm | 0 | 0 | 0 | 0 | 0 | 0 | 0 | 0 | 0 | 0 | 0 | 0 | 0 | PatinatedBronze_Candelabras_MaleFigure_GildedStrap2_Base_Christies.csv | 0.01528347 | 0.00692391 | 0.02362266 | 0.02073862 | 0.02180886 | 0.9670363 | 0.2557099 | #N/A | 0.04987678 | 0.01244819 | 0.03070877 | 0.01926375 | 0.159235 | #N/A | 0.04918596 | 0.2728959 | 0.2053968 | #N/A | 0.0390594 | #N/A | #N/A | #N/A | #N/A | #N/A | #N/A
1321 | PatinatedBronze_Candelabras_FemaleFigure_base_patinated_Xrf1_Christies_Xrf.csv | 0.003983344 | ± | 0.01518788 | * | 0.005204483 | ± | 0.007054658 | * | 0.5120654 | ± | 0.02053359 |  | -0.002503879 | ± | 0.02069395 | * | 0.04982271 | ± | 0.02175199 |  | 68.1195 | ± | 1.006258 |  | 28.60421 | ± | 0.3054225 |  | #N/A | ± | #N/A | #N/A | 0.07270991 | ± | 0.04858176 |  | 0.002479857 | ± | 0.01247036 | * | 0.06020865 | ± | 0.02849303 |  | 0.005001722 | ± | 0.0192072 | * | 0.37162 | ± | 0.1585772 |  | #N/A | ± | #N/A | #N/A | 0.03152478 | ± | 0.04808342 | * | -0.009815841 | ± | 0.3008302 |  | 1.754142 | ± | 0.2264217 |  | #N/A | ± | #N/A | #N/A | 0.006480853 | ± | 0.03934673 | * | #N/A | ± | #N/A | #N/A | #N/A | ± | #N/A | #N/A | #N/A | ± | #N/A | #N/A | #N/A | ± | #N/A | #N/A | #N/A | ± | #N/A | #N/A | #N/A | ± | #N/A | #N/A | 99.58663 | †† | ††† | 0.9990999 | 0 | 91.74348 | 91.11293046 | -3.279041 | 0 | 0 | Pair of Candelabras, patinated bronze figure (female and male) and with gilt bronze mounted wood base. Female candelabra | Anonymous | 0 | 0 | 0 | Christie's | Patinated side, done to compare if figure and rocail base the same | 0 | 0 | 1700 | 50 | 0 | 0 | France | 2 | BS | C | 0 | 0 | 2015-05-06 | ED-XRF | CHARMed PyMca | 81 | Yannick Chastang | 0 | Bruker Tracer III-SD | YannickConfig1.0quant.cfg | 60 | 40 | 12 | 33 | µm | Ti | 0 | µm | 0 | µm | 0 | 0 | 0 | 0 | 0 | 0 | 0 | 0 | 0 | 0 | 0 | 0 | 0 | PatinatedBronze_Candelabras_FemaleFigure_base_patinated_Xrf1_Christies_Xrf.csv | 0.01518788 | 0.007054658 | 0.02053359 | 0.02069395 | 0.02175199 | 1.006258 | 0.3054225 | #N/A | 0.04858176 | 0.01247036 | 0.02849303 | 0.0192072 | 0.1585772 | #N/A | 0.04808342 | 0.3008302 | 0.2264217 | #N/A | 0.03934673 | #N/A | #N/A | #N/A | #N/A | #N/A | #N/A
691 | 1840_English_RedBoulle_LargepairVitrines_Bookcases_Drumlanrig_Frontdoor_BrassLock_Xrf2.csv | -0.001469452 | ± | 0.01389917 | * | -0.001789221 | ± | 0.006874921 | * | 1.812524 | ± | 0.04063476 | ** | -0.002478778 | ± | 0.02069415 | * | 0.0239879 | ± | 0.02168427 |  | 61.07134 | ± | 1.070423 |  | 34.22282 | ± | 0.3378889 |  | #N/A | ± | #N/A | #N/A | 0.2729781 | ± | 0.05059417 |  | -0.000660652 | ± | 0.01240214 | * | 0.03918152 | ± | 0.02806447 |  | 0.07818544 | ± | 0.02010904 |  | 0.1395226 | ± | 0.1583864 |  | #N/A | ± | #N/A | #N/A | 0.02180331 | ± | 0.04797969 | * | 0.0006711633 | ± | 0.2964639 |  | 1.61712 | ± | 0.2231354 |  | #N/A | ± | #N/A | #N/A | 0.1274922 | ± | 0.04279221 |  | #N/A | ± | #N/A | #N/A | #N/A | ± | #N/A | #N/A | #N/A | ± | #N/A | #N/A | #N/A | ± | #N/A | #N/A | #N/A | ± | #N/A | #N/A | #N/A | ± | #N/A | #N/A | 99.42122 | †† | ††† | 0.6139618 | 0 | 91.74348 | 90.90392 | -3.371538 | 0 | 0 | Red Boulle marquetry bookcase, Brass Lock | Anonymous, possibly supplied by Baldock, London, for 5th Duke of Buccleuch | 2 | 0 | 0 | Duke of Buccleuch and Queensberry, Drumlanrig Castle | 0 | 1820 | 1860 | 1840 | 20 | 0 | 0 | English | 2 | BL | H | 0 | 0 | 2015-06-05 | ED-XRF | CHARMed PyMca | 111 | Yannick Chastang | 0 | Bruker Tracer III-SD | YannickConfig1.0quant.cfg | 60 | 40 | 12 | 33 | µm | Ti | 0 | µm | 0 | µm | 0 | 0 | 0 | 0 | 0 | 0 | 0 | 0 | 0 | 0 | 0 | 0 | 0 | 1840_English_RedBoulle_LargepairVitrines_Bookcases_Drumlanrig_Frontdoor_BrassLock_Xrf2.csv | 0.01389917 | 0.006874921 | 0.04063476 | 0.02069415 | 0.02168427 | 1.070423 | 0.3378889 | #N/A | 0.05059417 | 0.01240214 | 0.02806447 | 0.02010904 | 0.1583864 | #N/A | 0.04797969 | 0.2964639 | 0.2231354 | #N/A | 0.04279221 | #N/A | #N/A | #N/A | #N/A | #N/A | #N/A
1322 | PatinatedBronze_Candelabras_FemaleFigure_Figure_patinated_Bottom_Christies_Xrf.csv | -0.0002244555 | ± | 0.01419084 | * | -0.000899103 | ± | 0.006897686 | * | 0.4739522 | ± | 0.02021806 |  | 0.002213834 | ± | 0.02073117 | * | 0.1095714 | ± | 0.02192799 |  | 77.1094 | ± | 0.9684561 |  | 19.20856 | ± | 0.2601757 |  | #N/A | ± | #N/A | #N/A | 0.1122098 | ± | 0.04896224 |  | -0.000600987 | ± | 0.01240343 | * | 0.07816683 | ± | 0.02886428 |  | -0.004535719 | ± | 0.01912786 | * | 0.9311722 | ± | 0.1591782 |  | #N/A | ± | #N/A | #N/A | 0.1861622 | ± | 0.04981101 |  | 0.004895783 | ± | 0.2958071 |  | 1.596344 | ± | 0.222641 |  | #N/A | ± | #N/A | #N/A | 0.00148841 | ± | 0.03922733 | * | #N/A | ± | #N/A | #N/A | #N/A | ± | #N/A | #N/A | #N/A | ± | #N/A | #N/A | #N/A | ± | #N/A | #N/A | #N/A | ± | #N/A | #N/A | #N/A | ± | #N/A | #N/A | 99.80787 | †† |  | 0.409499 | 0 | 91.74348 | 98.30823 | -0.09485913 | 0 | 0 | Pair of Candelabras, patinated bronze figure (female and male) and with gilt bronze mounted wood base. Female candelabra | Anonymous | 0 | 0 | 0 | Christie's | Patinated side, done to compare if figure and rocail base the same | 0 | 0 | 1700 | 50 | 0 | 0 | France | 2 | BS | C | 0 | 0 | 2015-05-06 | ED-XRF | CHARMed PyMca | 81 | Yannick Chastang | 0 | Bruker Tracer III-SD | YannickConfig1.0quant.cfg | 60 | 40 | 12 | 33 | µm | Ti | 0 | µm | 0 | µm | 0 | 0 | 0 | 0 | 0 | 0 | 0 | 0 | 0 | 0 | 0 | 0 | 0 | PatinatedBronze_Candelabras_FemaleFigure_Figure_patinated_Bottom_Christies_Xrf.csv | 0.01419084 | 0.006897686 | 0.02021806 | 0.02073117 | 0.02192799 | 0.9684561 | 0.2601757 | #N/A | 0.04896224 | 0.01240343 | 0.02886428 | 0.01912786 | 0.1591782 | #N/A | 0.04981101 | 0.2958071 | 0.222641 | #N/A | 0.03922733 | #N/A | #N/A | #N/A | #N/A | #N/A | #N/A
1323 | PatinatedBronze_Candelabras_FemaleFigure_Figure_patinated_LeftArm_Christies_Xrf.csv | -0.003723704 | ± | 0.01337492 | * | 0.003700556 | ± | 0.007015838 | * | 0.5545595 | ± | 0.02090376 |  | -0.003565802 | ± | 0.02068571 | * | 0.1049159 | ± | 0.0219133 |  | 77.17492 | ± | 0.9683618 |  | 18.87307 | ± | 0.2587694 |  | #N/A | ± | #N/A | #N/A | 0.1676374 | ± | 0.04950977 |  | -0.0002647852 | ± | 0.01241069 | * | 0.08125389 | ± | 0.02892858 |  | 0.00103295 | ± | 0.01917311 | * | 0.9594488 | ± | 0.1592139 |  | #N/A | ± | #N/A | #N/A | 0.1823235 | ± | 0.04976635 |  | -0.003921052 | ± | 0.2989159 |  | 1.694299 | ± | 0.2249809 |  | #N/A | ± | #N/A | #N/A | 0.006270798 | ± | 0.03934167 | * | #N/A | ± | #N/A | #N/A | #N/A | ± | #N/A | #N/A | #N/A | ± | #N/A | #N/A | #N/A | ± | #N/A | #N/A | #N/A | ± | #N/A | #N/A | #N/A | ± | #N/A | #N/A | 99.79195 | †† |  | 0.5733914 | 0 | 91.74348 | 96.165054 | -1.043292 | 0 | 0 | Pair of Candelabras, patinated bronze figure (female and male) and with gilt bronze mounted wood base. Female candelabra | Anonymous | 0 | 0 | 0 | Christie's | Patinated side, done to compare if figure and rocail base the same | 0 | 0 | 1700 | 50 | 0 | 0 | France | 2 | BS | C | 0 | 0 | 2015-05-06 | ED-XRF | CHARMed PyMca | 81 | Yannick Chastang | 0 | Bruker Tracer III-SD | YannickConfig1.0quant.cfg | 60 | 40 | 12 | 33 | µm | Ti | 0 | µm | 0 | µm | 0 | 0 | 0 | 0 | 0 | 0 | 0 | 0 | 0 | 0 | 0 | 0 | 0 | PatinatedBronze_Candelabras_FemaleFigure_Figure_patinated_LeftArm_Christies_Xrf.csv | 0.01337492 | 0.007015838 | 0.02090376 | 0.02068571 | 0.0219133 | 0.9683618 | 0.2587694 | #N/A | 0.04950977 | 0.01241069 | 0.02892858 | 0.01917311 | 0.1592139 | #N/A | 0.04976635 | 0.2989159 | 0.2249809 | #N/A | 0.03934167 | #N/A | #N/A | #N/A | #N/A | #N/A | #N/A
1324 | PatinatedBronze_Candelabras_FemaleFigure_GildedStrap_base_Christies_Xrf.csv | -0.003669104 | ± | 0.01338756 | * | 0.00288789 | ± | 0.0069949 | * | 0.7590748 | ± | 0.0229562 |  | -0.0008411308 | ± | 0.02070695 | * | 0.0625825 | ± | 0.02178731 |  | 74.33342 | ± | 0.9748599 |  | 22.22305 | ± | 0.2734593 |  | #N/A | ± | #N/A | #N/A | 0.09086211 | ± | 0.04875561 |  | 0.0003264375 | ± | 0.01242349 | * | 0.1023201 | ± | 0.0293712 |  | -0.004158318 | ± | 0.01913083 | * | 0.4046146 | ± | 0.1586071 |  | #N/A | ± | #N/A | #N/A | 0.03715202 | ± | 0.04814373 | * | -0.009937635 | ± | 0.2982908 |  | 1.674678 | ± | 0.2245104 |  | #N/A | ± | #N/A | #N/A | -0.003942081 | ± | 0.0390995 | * | #N/A | ± | #N/A | #N/A | #N/A | ± | #N/A | #N/A | #N/A | ± | #N/A | #N/A | #N/A | ± | #N/A | #N/A | #N/A | ± | #N/A | #N/A | #N/A | ± | #N/A | #N/A | 99.66842 | †† | ††† | 0.6242882 | 0 | 91.74348 | 94.50300812 | -1.778808 | 0 | 0 | Pair of Candelabras, patinated bronze figure (female and male) and with gilt bronze mounted wood base. Female candelabra | Anonymous | 0 | 0 | 0 | Christie's | 0 | 0 | 0 | 1700 | 50 | 0 | 0 | France | 2 | GB | C | 0 | P | 2015-05-06 | ED-XRF | CHARMed PyMca | 81 | Yannick Chastang | 0 | Bruker Tracer III-SD | YannickConfig1.0quant.cfg | 60 | 40 | 12 | 33 | µm | Ti | 0 | µm | 0 | µm | 0 | 0 | 0 | 0 | 0 | 0 | 0 | 0 | 0 | 0 | 0 | 0 | 0 | PatinatedBronze_Candelabras_FemaleFigure_GildedStrap_base_Christies_Xrf.csv | 0.01338756 | 0.0069949 | 0.0229562 | 0.02070695 | 0.02178731 | 0.9748599 | 0.2734593 | #N/A | 0.04875561 | 0.01242349 | 0.0293712 | 0.01913083 | 0.1586071 | #N/A | 0.04814373 | 0.2982908 | 0.2245104 | #N/A | 0.0390995 | #N/A | #N/A | #N/A | #N/A | #N/A | #N/A
1325 | PatinatedBronze_Candelabras_FemaleFigure_GildedStrap_base_Christies_Xrf2pdz.csv | -0.006926576 | ± | 0.01263863 | * | 0.003764376 | ± | 0.007017484 | * | 0.7040645 | ± | 0.02236004 |  | 0.001656858 | ± | 0.02072672 | * | 0.06290883 | ± | 0.02178823 |  | 75.24757 | ± | 0.9722312 |  | 21.68626 | ± | 0.2710086 |  | #N/A | ± | #N/A | #N/A | 0.1024504 | ± | 0.04886748 |  | -0.0008220315 | ± | 0.01239866 | * | 0.08346281 | ± | 0.02897468 |  | 0.003297784 | ± | 0.01919238 | * | 0.3842824 | ± | 0.1585886 |  | #N/A | ± | #N/A | #N/A | 0.05182685 | ± | 0.04830192 |  | 0.004085253 | ± | 0.2893079 |  | 1.388372 | ± | 0.2177494 |  | #N/A | ± | #N/A | #N/A | -0.004544417 | ± | 0.03908545 | * | #N/A | ± | #N/A | #N/A | #N/A | ± | #N/A | #N/A | #N/A | ± | #N/A | #N/A | #N/A | ± | #N/A | #N/A | #N/A | ± | #N/A | #N/A | #N/A | ± | #N/A | #N/A | 99.71171 | †† | ††† | 0.4860929 | 0 | 91.74348 | 89.7038008 | -3.902632 | 0 | 0 | Pair of Candelabras, patinated bronze figure (female and male) and with gilt bronze mounted wood base. Female candelabra | Anonymous | 0 | 0 | 0 | Christie's | 0 | 0 | 0 | 1700 | 50 | 0 | 0 | France | 2 | GB | C | 0 | P | 2015-05-06 | ED-XRF | CHARMed PyMca | 81 | Yannick Chastang | 0 | Bruker Tracer III-SD | YannickConfig1.0quant.cfg | 60 | 40 | 12 | 33 | µm | Ti | 0 | µm | 0 | µm | 0 | 0 | 0 | 0 | 0 | 0 | 0 | 0 | 0 | 0 | 0 | 0 | 0 | PatinatedBronze_Candelabras_FemaleFigure_GildedStrap_base_Christies_Xrf2pdz.csv | 0.01263863 | 0.007017484 | 0.02236004 | 0.02072672 | 0.02178823 | 0.9722312 | 0.2710086 | #N/A | 0.04886748 | 0.01239866 | 0.02897468 | 0.01919238 | 0.1585886 | #N/A | 0.04830192 | 0.2893079 | 0.2177494 | #N/A | 0.03908545 | #N/A | #N/A | #N/A | #N/A | #N/A | #N/A
1326 | PatinatedBronze_Candelabras_FemaleFigure_Notpatinated_Xrf1_2_Christies_Xrf.csv | -0.0007445955 | ± | 0.0140688 | * | 0.0009430245 | ± | 0.006944901 | * | 0.4846785 | ± | 0.02030529 |  | 0.0008443877 | ± | 0.02072026 | * | 0.04898189 | ± | 0.02174971 |  | 76.60033 | ± | 0.969278 |  | 21.3472 | ± | 0.2694797 |  | #N/A | ± | #N/A | #N/A | 0.05813937 | ± | 0.04844344 |  | 0.004443919 | ± | 0.01251347 | * | 0.06209406 | ± | 0.02853178 |  | -0.0001573068 | ± | 0.01916319 | * | 0.2605534 | ± | 0.1584816 |  | #N/A | ± | #N/A | #N/A | 0.02517903 | ± | 0.04801564 | * | 0.04936402 | ± | 0.2737353 |  | 0.8709437 | ± | 0.2060285 |  | #N/A | ± | #N/A | #N/A | 2.760279e-05 | ± | 0.03919273 | * | #N/A | ± | #N/A | #N/A | #N/A | ± | #N/A | #N/A | #N/A | ± | #N/A | #N/A | #N/A | ± | #N/A | #N/A | #N/A | ± | #N/A | #N/A | #N/A | ± | #N/A | #N/A | 99.81281 | †† | ††† | 0.8228091 | 0 | 91.74348 | 90.99947479 | -3.329249 | 0 | 0 | Pair of Candelabras, patinated bronze figure (female and male) and with gilt bronze mounted wood base. Female candelabra | Anonymous | 0 | 0 | 0 | Christie's | Not patinated, base metal from underneath | 0 | 0 | 1700 | 50 | 0 | 0 | France | 2 | BS | C | 0 | P | 2015-05-06 | ED-XRF | CHARMed PyMca | 81 | Yannick Chastang | 0 | Bruker Tracer III-SD | YannickConfig1.0quant.cfg | 60 | 40 | 12 | 33 | µm | Ti | 0 | µm | 0 | µm | 0 | 0 | 0 | 0 | 0 | 0 | 0 | 0 | 0 | 0 | 0 | 0 | 0 | PatinatedBronze_Candelabras_FemaleFigure_Notpatinated_Xrf1_2_Christies_Xrf.csv | 0.0140688 | 0.006944901 | 0.02030529 | 0.02072026 | 0.02174971 | 0.969278 | 0.2694797 | #N/A | 0.04844344 | 0.01251347 | 0.02853178 | 0.01916319 | 0.1584816 | #N/A | 0.04801564 | 0.2737353 | 0.2060285 | #N/A | 0.03919273 | #N/A | #N/A | #N/A | #N/A | #N/A | #N/A
1327 | PatinatedBronze_Candelabras_FemaleFigure_Notpatinated_Xrf1_Christies_Xrf.csv | 0.001059732 | ± | 0.01449329 | * | 0.001522839 | ± | 0.006959791 | * | 0.4801504 | ± | 0.02026832 |  | -0.003561948 | ± | 0.02068574 | * | 0.05073979 | ± | 0.02175449 |  | 76.33494 | ± | 0.9697692 |  | 21.73858 | ± | 0.2712458 |  | #N/A | ± | #N/A | #N/A | 0.01988058 | ± | 0.04808549 | * | 0.002536351 | ± | 0.01247159 | * | 0.04812841 | ± | 0.02824601 |  | -0.0008449294 | ± | 0.01915752 | * | 0.282139 | ± | 0.1584996 |  | #N/A | ± | #N/A | #N/A | 0.01597556 | ± | 0.04791778 | * | -0.005773404 | ± | 0.2714958 |  | 0.7941199 | ± | 0.204343 |  | #N/A | ± | #N/A | #N/A | -0.006104264 | ± | 0.0390492 | * | #N/A | ± | #N/A | #N/A | #N/A | ± | #N/A | #N/A | #N/A | ± | #N/A | #N/A | #N/A | ± | #N/A | #N/A | #N/A | ± | #N/A | #N/A | #N/A | ± | #N/A | #N/A | 99.75349 | †† | ††† | 0.6537553 | 0 | 91.74348 | 89.49522477 | -3.994935 | 0 | 0 | Pair of Candelabras, patinated bronze figure (female and male) and with gilt bronze mounted wood base. Female candelabra | Anonymous | 0 | 0 | 0 | Christie's | Not patinated, base metal from underneath | 0 | 0 | 1700 | 50 | 0 | 0 | France | 2 | BS | C | 0 | 0 | 2015-05-06 | ED-XRF | CHARMed PyMca | 81 | Yannick Chastang | 0 | Bruker Tracer III-SD | YannickConfig1.0quant.cfg | 60 | 40 | 12 | 33 | µm | Ti | 0 | µm | 0 | µm | 0 | 0 | 0 | 0 | 0 | 0 | 0 | 0 | 0 | 0 | 0 | 0 | 0 | PatinatedBronze_Candelabras_FemaleFigure_Notpatinated_Xrf1_Christies_Xrf.csv | 0.01449329 | 0.006959791 | 0.02026832 | 0.02068574 | 0.02175449 | 0.9697692 | 0.2712458 | #N/A | 0.04808549 | 0.01247159 | 0.02824601 | 0.01915752 | 0.1584996 | #N/A | 0.04791778 | 0.2714958 | 0.204343 | #N/A | 0.0390492 | #N/A | #N/A | #N/A | #N/A | #N/A | #N/A
1378 | 1850_BronzeSculpture_Athena_Anonymous_Unprepared_BackDress_Xrf1.csv | 0.0003247129 | ± | 0.01431998 | * | 0.004925869 | ± | 0.007047459 | * | 0.4158809 | ± | 0.01976726 |  | -0.007505721 | ± | 0.02065558 | * | 0.12317 | ± | 0.02197182 |  | 77.89296 | ± | 0.9675004 |  | 19.12791 | ± | 0.2598363 |  | #N/A | ± | #N/A | #N/A | 0.04560899 | ± | 0.04832537 |  | 0.003660045 | ± | 0.01249622 | * | 0.05406357 | ± | 0.0283671 |  | 0.006562401 | ± | 0.01922102 | * | 0.7218044 | ± | 0.15893 |  | #N/A | ± | #N/A | #N/A | 0.0238107 | ± | 0.04800106 | * | -0.009034376 | ± | 0.2883818 |  | 1.358374 | ± | 0.2170523 |  | #N/A | ± | #N/A | #N/A | 0.02173121 | ± | 0.03972262 | * | #N/A | ± | #N/A | #N/A | #N/A | ± | #N/A | #N/A | #N/A | ± | #N/A | #N/A | #N/A | ± | #N/A | #N/A | #N/A | ± | #N/A | #N/A | #N/A | ± | #N/A | #N/A | 99.78425 | #VALUE! |  | #VALUE! | 0 | 91.74348 | 95.84431 | -1.185233 | 0 | 0 | Athena. 190mm tall. PATINATED BRONZE. | Anonymous | 0 | 0 | 0 | Alex Puddy | 0 | 0 | 0 | 1700 | 100 | 0 | 0 | France | 0 | BS | C | 0 | 0 | 2016-12-03 | ED-XRF | CHARMed PyMca | 658 | Yannick Chastang | 0 | Bruker Tracer III-SD | YannickConfig1.0quant.cfg | 60 | 40 | 12 | 33 | µm | Ti | 0 | µm | 0 | µm | 0 | 0 | 0 | 0 | 0 | 0 | 0 | 0 | 0 | 0 | 0 | 0 | 0 | 1850_BronzeSculpture_Athena_Anonymous_Unprepared_BackDress_Xrf1.csv | 0.01431998 | 0.007047459 | 0.01976726 | 0.02065558 | 0.02197182 | 0.9675004 | 0.2598363 | #N/A | 0.04832537 | 0.01249622 | 0.0283671 | 0.01922102 | 0.15893 | #N/A | 0.04800106 | 0.2883818 | 0.2170523 | #N/A | 0.03972262 | #N/A | #N/A | #N/A | #N/A | #N/A | #N/A
1380 | 1850_BronzeSculpture_Athena_Anonymous_Unprepared_leftDress_Xrf4.csv | 0.004509095 | ± | 0.01531368 | * | -0.00192629 | ± | 0.006871418 | * | 0.2257922 | ± | 0.01854457 |  | -0.004254331 | ± | 0.02068039 | * | 0.1158658 | ± | 0.0219481 |  | 78.7361 | ± | 0.9668911 |  | 18.52028 | ± | 0.2573061 |  | #N/A | ± | #N/A | #N/A | 0.04991337 | ± | 0.04836584 |  | 0.00764343 | ± | 0.01258445 | * | 0.04442927 | ± | 0.0281708 |  | 0.007817267 | ± | 0.01923231 | * | 0.6806906 | ± | 0.1588845 |  | #N/A | ± | #N/A | #N/A | 0.01866687 | ± | 0.04794634 | * | -0.008886971 | ± | 0.2892545 |  | 1.386646 | ± | 0.2177092 |  | #N/A | ± | #N/A | #N/A | 0.01639229 | ± | 0.03958911 | * | #N/A | ± | #N/A | #N/A | #N/A | ± | #N/A | #N/A | #N/A | ± | #N/A | #N/A | #N/A | ± | #N/A | #N/A | #N/A | ± | #N/A | #N/A | #N/A | ± | #N/A | #N/A | 99.79967 | †† | ††† | 0.5635495 | 0 | 91.74348 | 83.70863 | -6.555714 | 0 | 0 | Athena. 190mm tall. PATINATED BRONZE. | Anonymous | 0 | 0 | 0 | Alex Puddy | 0 | 0 | 0 | 1700 | 100 | 0 | 0 | France | 0 | BS | C | 0 | 0 | 2016-12-03 | ED-XRF | CHARMed PyMca | 658 | Yannick Chastang | 0 | Bruker Tracer III-SD | YannickConfig1.0quant.cfg | 60 | 40 | 12 | 33 | µm | Ti | 0 | µm | 0 | µm | 0 | 0 | 0 | 0 | 0 | 0 | 0 | 0 | 0 | 0 | 0 | 0 | 0 | 1850_BronzeSculpture_Athena_Anonymous_Unprepared_leftDress_Xrf4.csv | 0.01531368 | 0.006871418 | 0.01854457 | 0.02068039 | 0.0219481 | 0.9668911 | 0.2573061 | #N/A | 0.04836584 | 0.01258445 | 0.0281708 | 0.01923231 | 0.1588845 | #N/A | 0.04794634 | 0.2892545 | 0.2177092 | #N/A | 0.03958911 | #N/A | #N/A | #N/A | #N/A | #N/A | #N/A
1381 | 1850_BronzeSculpture_Athena_Anonymous_Unprepared_leftLegDress_Xrf5.csv | -0.003229679 | ± | 0.01348939 | * | 0.003797934 | ± | 0.007018349 | * | 0.2714971 | ± | 0.01880317 |  | -0.006071735 | ± | 0.02066646 | * | 0.1290532 | ± | 0.02199122 |  | 78.22681 | ± | 0.9672072 |  | 18.71675 | ± | 0.258119 |  | #N/A | ± | #N/A | #N/A | 0.08237376 | ± | 0.0486741 |  | 0.003225698 | ± | 0.01248669 | * | 0.05608904 | ± | 0.02840855 |  | 0.02005697 | ± | 0.01935037 |  | 0.7005637 | ± | 0.1589064 |  | #N/A | ± | #N/A | #N/A | 0.02499025 | ± | 0.04801363 | * | -0.008896372 | ± | 0.2946262 |  | 1.55888 | ± | 0.2217522 |  | #N/A | ± | #N/A | #N/A | 0.01137322 | ± | 0.03946548 | * | #N/A | ± | #N/A | #N/A | #N/A | ± | #N/A | #N/A | #N/A | ± | #N/A | #N/A | #N/A | ± | #N/A | #N/A | #N/A | ± | #N/A | #N/A | #N/A | ± | #N/A | #N/A | 99.78726 | #DIV/0! | ††† | #DIV/0! | 0 | 91.74348 | 94.69612124 | -1.693348 | 0 | 0 | Athena. 190mm tall. PATINATED BRONZE. | Anonymous | 0 | 0 | 0 | Alex Puddy | 0 | 0 | 0 | 1700 | 100 | 0 | 0 | France | 0 | BS | C | 0 | 0 | 2016-12-03 | ED-XRF | CHARMed PyMca | 658 | Yannick Chastang | 0 | Bruker Tracer III-SD | YannickConfig1.0quant.cfg | 60 | 40 | 12 | 33 | µm | Ti | 0 | µm | 0 | µm | 0 | 0 | 0 | 0 | 0 | 0 | 0 | 0 | 0 | 0 | 0 | 0 | 0 | 1850_BronzeSculpture_Athena_Anonymous_Unprepared_leftLegDress_Xrf5.csv | 0.01348939 | 0.007018349 | 0.01880317 | 0.02066646 | 0.02199122 | 0.9672072 | 0.258119 | #N/A | 0.0486741 | 0.01248669 | 0.02840855 | 0.01935037 | 0.1589064 | #N/A | 0.04801363 | 0.2946262 | 0.2217522 | #N/A | 0.03946548 | #N/A | #N/A | #N/A | #N/A | #N/A | #N/A
1382 | 1850_BronzeSculpture_Athena_Anonymous_Unprepared_RightArm_TooSmall_Xrf7.csv | -0.003504884 | ± | 0.01342559 | * | -0.0003326102 | ± | 0.006912191 | * | 0.2880814 | ± | 0.01890254 |  | -0.00614112 | ± | 0.02066593 | * | 0.1136532 | ± | 0.021941 |  | 77.97494 | ± | 0.9674221 |  | 18.8988 | ± | 0.2588767 |  | #N/A | ± | #N/A | #N/A | 0.08438063 | ± | 0.04869334 |  | 0.00599556 | ± | 0.01254778 | * | 0.04820835 | ± | 0.02824764 |  | 0.01139802 | ± | 0.01926534 | * | 0.7149183 | ± | 0.1589223 |  | #N/A | ± | #N/A | #N/A | 0.01104011 | ± | 0.04786551 | * | -0.009141099 | ± | 0.296654 |  | 1.623124 | ± | 0.2232784 |  | #N/A | ± | #N/A | #N/A | 0.01467286 | ± | 0.03954655 | * | #N/A | ± | #N/A | #N/A | #N/A | ± | #N/A | #N/A | #N/A | ± | #N/A | #N/A | #N/A | ± | #N/A | #N/A | #N/A | ± | #N/A | #N/A | #N/A | ± | #N/A | #N/A | 99.77009 | †† | ††† | 0.5262261 | 0 | 91.74348 | 82.97183317 | -6.881774 | 0 | 0 | Athena. 190mm tall. PATINATED BRONZE. | Anonymous | 0 | 0 | 0 | Alex Puddy | 0 | 0 | 0 | 1700 | 100 | 0 | 0 | France | 0 | BS | C | 0 | 0 | 2016-12-03 | ED-XRF | CHARMed PyMca | 658 | Yannick Chastang | 0 | Bruker Tracer III-SD | YannickConfig1.0quant.cfg | 60 | 40 | 12 | 33 | µm | Ti | 0 | µm | 0 | µm | 0 | 0 | 0 | 0 | 0 | 0 | 0 | 0 | 0 | 0 | 0 | 0 | 0 | 1850_BronzeSculpture_Athena_Anonymous_Unprepared_RightArm_TooSmall_Xrf7.csv | 0.01342559 | 0.006912191 | 0.01890254 | 0.02066593 | 0.021941 | 0.9674221 | 0.2588767 | #N/A | 0.04869334 | 0.01254778 | 0.02824764 | 0.01926534 | 0.1589223 | #N/A | 0.04786551 | 0.296654 | 0.2232784 | #N/A | 0.03954655 | #N/A | #N/A | #N/A | #N/A | #N/A | #N/A
1383 | 1850_BronzeSculpture_Athena_Anonymous_Unprepared_RightKnee_Xrf3.csv | -0.001821076 | ± | 0.01381707 | * | 0.001848021 | ± | 0.006968148 | * | 0.275775 | ± | 0.01882852 |  | -0.006185195 | ± | 0.0206656 | * | 0.1141376 | ± | 0.02194255 |  | 79.71989 | ± | 0.966729 |  | 17.64463 | ± | 0.2537432 |  | #N/A | ± | #N/A | #N/A | 0.07712243 | ± | 0.04862386 |  | 0.00449838 | ± | 0.01251467 | * | 0.0648978 | ± | 0.0285895 |  | 0.009282979 | ± | 0.01924568 | * | 0.6751036 | ± | 0.1588784 |  | #N/A | ± | #N/A | #N/A | 0.03211073 | ± | 0.04808969 | * | -0.008890074 | ± | 0.2841568 |  | 1.220324 | ± | 0.2138724 |  | #N/A | ± | #N/A | #N/A | 0.006329232 | ± | 0.03934307 | * | #N/A | ± | #N/A | #N/A | #N/A | ± | #N/A | #N/A | #N/A | ± | #N/A | #N/A | #N/A | ± | #N/A | #N/A | #N/A | ± | #N/A | #N/A | #N/A | ± | #N/A | #N/A | 99.82905 | †† |  | 0.4984119 | 0 | 91.74348 | 97.75883389 | -0.3379857 | 0 | 0 | Athena. 190mm tall. PATINATED BRONZE. | Anonymous | 0 | 0 | 0 | Alex Puddy | 0 | 0 | 0 | 1700 | 100 | 0 | 0 | France | 0 | BS | C | 0 | 0 | 2016-12-03 | ED-XRF | CHARMed PyMca | 658 | Yannick Chastang | 0 | Bruker Tracer III-SD | YannickConfig1.0quant.cfg | 60 | 40 | 12 | 33 | µm | Ti | 0 | µm | 0 | µm | 0 | 0 | 0 | 0 | 0 | 0 | 0 | 0 | 0 | 0 | 0 | 0 | 0 | 1850_BronzeSculpture_Athena_Anonymous_Unprepared_RightKnee_Xrf3.csv | 0.01381707 | 0.006968148 | 0.01882852 | 0.0206656 | 0.02194255 | 0.966729 | 0.2537432 | #N/A | 0.04862386 | 0.01251467 | 0.0285895 | 0.01924568 | 0.1588784 | #N/A | 0.04808969 | 0.2841568 | 0.2138724 | #N/A | 0.03934307 | #N/A | #N/A | #N/A | #N/A | #N/A | #N/A
1384 | 1850_BronzeSculpture_Athena_Anonymous_Unprepared_RightLeg_Xrf2.csv | 0.001039013 | ± | 0.0144884 | * | 0.001475397 | ± | 0.006958572 | * | 0.3232865 | ± | 0.01912326 |  | -0.003976651 | ± | 0.02068254 | * | 0.1199181 | ± | 0.02196121 |  | 78.02704 | ± | 0.9673745 |  | 18.65834 | ± | 0.2578768 |  | #N/A | ± | #N/A | #N/A | 0.1284653 | ± | 0.04912117 |  | 0.008024902 | ± | 0.01259297 | * | 0.05198892 | ± | 0.02832471 |  | 0.005563255 | ± | 0.01921215 | * | 0.7014536 | ± | 0.1589074 |  | #N/A | ± | #N/A | #N/A | -0.003939344 | ± | 0.04770778 | * | -0.009464883 | ± | 0.3003173 |  | 1.738144 | ± | 0.2260357 |  | #N/A | ± | #N/A | #N/A | 0.02567848 | ± | 0.03982265 | * | #N/A | ± | #N/A | #N/A | #N/A | ± | #N/A | #N/A | #N/A | ± | #N/A | #N/A | #N/A | ± | #N/A | #N/A | #N/A | ± | #N/A | #N/A | #N/A | ± | #N/A | #N/A | 99.77304 | †† |  | 0.7342198 | 0 | 91.74348 | 95.18745496 | -1.475915 | 0 | 0 | Athena. 190mm tall. PATINATED BRONZE. | Anonymous | 0 | 0 | 0 | Alex Puddy | 0 | 0 | 0 | 1700 | 100 | 0 | 0 | France | 0 | BS | C | 0 | 0 | 2016-12-03 | ED-XRF | CHARMed PyMca | 658 | Yannick Chastang | 0 | Bruker Tracer III-SD | YannickConfig1.0quant.cfg | 60 | 40 | 12 | 33 | µm | Ti | 0 | µm | 0 | µm | 0 | 0 | 0 | 0 | 0 | 0 | 0 | 0 | 0 | 0 | 0 | 0 | 0 | 1850_BronzeSculpture_Athena_Anonymous_Unprepared_RightLeg_Xrf2.csv | 0.0144884 | 0.006958572 | 0.01912326 | 0.02068254 | 0.02196121 | 0.9673745 | 0.2578768 | #N/A | 0.04912117 | 0.01259297 | 0.02832471 | 0.01921215 | 0.1589074 | #N/A | 0.04770778 | 0.3003173 | 0.2260357 | #N/A | 0.03982265 | #N/A | #N/A | #N/A | #N/A | #N/A | #N/A
1385 | 1850_BronzeSculpture_Athena_Anonymous_Unprepared_RightLegDress_Xrf6.csv | -0.002606455 | ± | 0.01363413 | * | 0.001169234 | ± | 0.006950709 | * | 0.2418629 | ± | 0.01863295 |  | -0.004288439 | ± | 0.02068013 | * | 0.1247706 | ± | 0.02197707 |  | 81.09314 | ± | 0.9674915 |  | 16.64636 | ± | 0.2498012 |  | #N/A | ± | #N/A | #N/A | 0.05663965 | ± | 0.04842927 |  | 0.006213225 | ± | 0.01255261 | * | 0.05744038 | ± | 0.02843623 |  | 0.004982533 | ± | 0.01920703 | * | 0.6512867 | ± | 0.1588527 |  | #N/A | ± | #N/A | #N/A | 0.02995129 | ± | 0.04806659 | * | -0.009183138 | ± | 0.2764255 |  | 0.9623919 | ± | 0.2080534 |  | #N/A | ± | #N/A | #N/A | -0.001929108 | ± | 0.03914664 | * | #N/A | ± | #N/A | #N/A | #N/A | ± | #N/A | #N/A | #N/A | ± | #N/A | #N/A | #N/A | ± | #N/A | #N/A | #N/A | ± | #N/A | #N/A | #N/A | ± | #N/A | #N/A | 99.8582 | †† |  | 0.7363936 | 0 | 91.74348 | 95.37067043 | -1.394835 | 0 | 0 | Athena. 190mm tall. PATINATED BRONZE. | Anonymous | 0 | 0 | 0 | Alex Puddy | 0 | 0 | 0 | 1700 | 100 | 0 | 0 | France | 0 | BS | C | 0 | 0 | 2016-12-03 | ED-XRF | CHARMed PyMca | 658 | Yannick Chastang | 0 | Bruker Tracer III-SD | YannickConfig1.0quant.cfg | 60 | 40 | 12 | 33 | µm | Ti | 0 | µm | 0 | µm | 0 | 0 | 0 | 0 | 0 | 0 | 0 | 0 | 0 | 0 | 0 | 0 | 0 | 1850_BronzeSculpture_Athena_Anonymous_Unprepared_RightLegDress_Xrf6.csv | 0.01363413 | 0.006950709 | 0.01863295 | 0.02068013 | 0.02197707 | 0.9674915 | 0.2498012 | #N/A | 0.04842927 | 0.01255261 | 0.02843623 | 0.01920703 | 0.1588527 | #N/A | 0.04806659 | 0.2764255 | 0.2080534 | #N/A | 0.03914664 | #N/A | #N/A | #N/A | #N/A | #N/A | #N/A
1395 | Candlestick1_Brass_copperSpike.csv | -0.00214258 | ± | 0.01374211 | * | -0.0007292145 | ± | 0.006902034 | * | 0.0126972 | ± | 0.01763464 | * | -0.001667495 | ± | 0.02070048 | * | 0.009446847 | ± | 0.02164837 | * | 100.0445 | ± | 1.095667 | ** | 0.07757694 | ± | 0.2030368 | * | #N/A | ± | #N/A | #N/A | 0.005495738 | ± | 0.04795286 | * | 0.003852292 | ± | 0.01250045 | * | 0.002046446 | ± | 0.02732375 | * | 0.009027324 | ± | 0.01924333 | * | -0.002636323 | ± | 0.1582865 | * | #N/A | ± | #N/A | #N/A | 0.01124614 | ± | 0.04786769 | * | 0.007522324 | ± | 0.2498776 |  | 0.01621487 | ± | 0.188072 | * | #N/A | ± | #N/A | #N/A | -0.001012412 | ± | 0.0391682 | * | #N/A | ± | #N/A | #N/A | #N/A | ± | #N/A | #N/A | #N/A | ± | #N/A | #N/A | #N/A | ± | #N/A | #N/A | #N/A | ± | #N/A | #N/A | #N/A | ± | #N/A | #N/A | 100.1914 | †† | ††† | 1.884502 | 0 | 91.74348 | 80.05226901 | -8.173788 | 0 | 0 | Brass / Bronze Pricket Candlesticks | Anonymous | 0 | 0 | 0 | Sam Fogg | 0 | 0 | 0 | 1850 | 100 | 0 | 0 | Germany | 2 | BS | C | 0 | 0 | 2017-07-15 | ED-XRF | CHARMed PyMca | 1408 | Yannick Chastang | 0 | Bruker Tracer III-SD | YannickConfig1.0quant.cfg | 60 | 40 | 12 | 33 | µm | Ti | 0 | µm | 0 | µm | 0 | 0 | 0 | 0 | 0 | 0 | 0 | 0 | 0 | 0 | 0 | 0 | 0 | Candlestick1_Brass_copperSpike.csv | 0.01374211 | 0.006902034 | 0.01763464 | 0.02070048 | 0.02164837 | 1.095667 | 0.2030368 | #N/A | 0.04795286 | 0.01250045 | 0.02732375 | 0.01924333 | 0.1582865 | #N/A | 0.04786769 | 0.2498776 | 0.188072 | #N/A | 0.0391682 | #N/A | #N/A | #N/A | #N/A | #N/A | #N/A
1396 | Candlestick1_Brass_Lion1.csv | -0.0007373485 | ± | 0.0140705 | * | 0.0006850325 | ± | 0.00693828 | * | 0.4397513 | ± | 0.01994819 |  | -0.002772093 | ± | 0.02069186 | * | 0.1133118 | ± | 0.0219399 |  | 81.10528 | ± | 0.9675034 |  | 9.466871 | ± | 0.2252155 |  | #N/A | ± | #N/A | #N/A | 0.08779188 | ± | 0.04872608 |  | 9.711437e-05 | ± | 0.01241852 | * | 0.01993361 | ± | 0.02767796 | * | 0.0007080502 | ± | 0.01917039 | * | 5.644401 | ± | 0.1721524 |  | #N/A | ± | #N/A | #N/A | 0.1178618 | ± | 0.04902998 |  | -0.008895169 | ± | 0.3389512 |  | 2.8795 | ± | 0.2551138 |  | #N/A | ± | #N/A | #N/A | 0.02598275 | ± | 0.0398304 | * | #N/A | ± | #N/A | #N/A | #N/A | ± | #N/A | #N/A | #N/A | ± | #N/A | #N/A | #N/A | ± | #N/A | #N/A | #N/A | ± | #N/A | #N/A | #N/A | ± | #N/A | #N/A | 99.88977 | †† |  | 0.2399301 | 0 | 91.74348 | 97.38571027 | -0.5031065 | 0 | 0 | Brass / Bronze Pricket Candlesticks | Anonymous | 0 | 0 | 0 | Sam Fogg | 0 | 0 | 0 | 1850 | 100 | 0 | 0 | Germany | 2 | BS | C | 0 | 0 | 2017-07-15 | ED-XRF | CHARMed PyMca | 1408 | Yannick Chastang | 0 | Bruker Tracer III-SD | YannickConfig1.0quant.cfg | 60 | 40 | 12 | 33 | µm | Ti | 0 | µm | 0 | µm | 0 | 0 | 0 | 0 | 0 | 0 | 0 | 0 | 0 | 0 | 0 | 0 | 0 | Candlestick1_Brass_Lion1.csv | 0.0140705 | 0.00693828 | 0.01994819 | 0.02069186 | 0.0219399 | 0.9675034 | 0.2252155 | #N/A | 0.04872608 | 0.01241852 | 0.02767796 | 0.01917039 | 0.1721524 | #N/A | 0.04902998 | 0.3389512 | 0.2551138 | #N/A | 0.0398304 | #N/A | #N/A | #N/A | #N/A | #N/A | #N/A
1397 | Candlestick1_Brass_Lion2.csv | 0.01081938 | ± | 0.0168447 |  | 0.006688322 | ± | 0.00709305 |  | 0.3547593 | ± | 0.01933184 |  | -0.00206434 | ± | 0.02069738 | * | 0.06422145 | ± | 0.02179193 |  | 82.36065 | ± | 0.9692177 |  | 7.291125 | ± | 0.2190698 |  | #N/A | ± | #N/A | #N/A | 0.08273652 | ± | 0.04867757 |  | -0.001136556 | ± | 0.01239188 | * | 0.04157806 | ± | 0.02811298 |  | 0.01299594 | ± | 0.01928049 | * | 6.404491 | ± | 0.1755692 |  | #N/A | ± | #N/A | #N/A | 0.1062745 | ± | 0.0489003 |  | -0.008421544 | ± | 0.3485343 |  | 3.145047 | ± | 0.2623265 |  | #N/A | ± | #N/A | #N/A | 0.03274434 | ± | 0.04000452 |  | #N/A | ± | #N/A | #N/A | #N/A | ± | #N/A | #N/A | #N/A | ± | #N/A | #N/A | #N/A | ± | #N/A | #N/A | #N/A | ± | #N/A | #N/A | #N/A | ± | #N/A | #N/A | 99.9025 | †† | ††† | 0.2654627 | 0 | 91.74348 | 93.13359 | -2.384824 | 0 | 0 | Brass / Bronze Pricket Candlesticks | Anonymous | 0 | 0 | 0 | Sam Fogg | 0 | 0 | 0 | 1850 | 100 | 0 | 0 | Germany | 2 | BS | C | 0 | 0 | 2017-07-15 | ED-XRF | CHARMed PyMca | 1408 | Yannick Chastang | 0 | Bruker Tracer III-SD | YannickConfig1.0quant.cfg | 60 | 40 | 12 | 33 | µm | Ti | 0 | µm | 0 | µm | 0 | 0 | 0 | 0 | 0 | 0 | 0 | 0 | 0 | 0 | 0 | 0 | 0 | Candlestick1_Brass_Lion2.csv | 0.0168447 | 0.00709305 | 0.01933184 | 0.02069738 | 0.02179193 | 0.9692177 | 0.2190698 | #N/A | 0.04867757 | 0.01239188 | 0.02811298 | 0.01928049 | 0.1755692 | #N/A | 0.0489003 | 0.3485343 | 0.2623265 | #N/A | 0.04000452 | #N/A | #N/A | #N/A | #N/A | #N/A | #N/A
1398 | Candlestick1_Brass_Lion3.csv | -0.003596666 | ± | 0.01340433 | * | 0.0008536614 | ± | 0.006942607 | * | 0.4420586 | ± | 0.019966 |  | -0.005269274 | ± | 0.0206726 | * | 0.1077807 | ± | 0.02192232 |  | 80.77541 | ± | 0.9672127 |  | 9.444377 | ± | 0.2251489 |  | #N/A | ± | #N/A | #N/A | 0.07544962 | ± | 0.04860789 |  | 0.001652222 | ± | 0.01245229 | * | 0.01705068 | ± | 0.02762055 | * | 0.005980024 | ± | 0.01921584 | * | 5.656924 | ± | 0.1722058 |  | #N/A | ± | #N/A | #N/A | 0.1067081 | ± | 0.04890514 |  | -0.009798662 | ± | 0.3511481 |  | 3.216414 | ± | 0.2642938 |  | #N/A | ± | #N/A | #N/A | 0.03272262 | ± | 0.04000396 |  | #N/A | ± | #N/A | #N/A | #N/A | ± | #N/A | #N/A | #N/A | ± | #N/A | #N/A | #N/A | ± | #N/A | #N/A | #N/A | ± | #N/A | #N/A | #N/A | ± | #N/A | #N/A | 99.86472 | †† |  | 0.2256903 | 0 | 91.74348 | 99.31369775 | 0.3500985 | 0 | 0 | Brass / Bronze Pricket Candlesticks | Anonymous | 0 | 0 | 0 | Sam Fogg | 0 | 0 | 0 | 1850 | 100 | 0 | 0 | Germany | 2 | BS | C | 0 | 0 | 2017-07-15 | ED-XRF | CHARMed PyMca | 1408 | Yannick Chastang | 0 | Bruker Tracer III-SD | YannickConfig1.0quant.cfg | 60 | 40 | 12 | 33 | µm | Ti | 0 | µm | 0 | µm | 0 | 0 | 0 | 0 | 0 | 0 | 0 | 0 | 0 | 0 | 0 | 0 | 0 | Candlestick1_Brass_Lion3.csv | 0.01340433 | 0.006942607 | 0.019966 | 0.0206726 | 0.02192232 | 0.9672127 | 0.2251489 | #N/A | 0.04860789 | 0.01245229 | 0.02762055 | 0.01921584 | 0.1722058 | #N/A | 0.04890514 | 0.3511481 | 0.2642938 | #N/A | 0.04000396 | #N/A | #N/A | #N/A | #N/A | #N/A | #N/A
1399 | Candlestick1_Brass_MainBody_Xrf1.csv | 0.005667049 | ± | 0.0155917 | * | 0.002282116 | ± | 0.00697931 | * | 0.2502326 | ± | 0.01868007 |  | -0.002037587 | ± | 0.02069758 | * | 0.07003939 | ± | 0.02180852 |  | 83.83697 | ± | 0.9724656 |  | 4.838723 | ± | 0.2128704 |  | #N/A | ± | #N/A | #N/A | 0.08238616 | ± | 0.04867422 |  | 0.0002612477 | ± | 0.01242207 | * | 0.008896956 | ± | 0.02745884 | * | 0.0004407262 | ± | 0.01916816 | * | 6.827042 | ± | 0.1776278 |  | #N/A | ± | #N/A | #N/A | 0.1294995 | ± | 0.04916105 |  | -0.008172514 | ± | 0.3738204 |  | 3.817884 | ± | 0.2813583 |  | #N/A | ± | #N/A | #N/A | 0.03775736 | ± | 0.04013575 |  | #N/A | ± | #N/A | #N/A | #N/A | ± | #N/A | #N/A | #N/A | ± | #N/A | #N/A | #N/A | ± | #N/A | #N/A | #N/A | ± | #N/A | #N/A | #N/A | ± | #N/A | #N/A | 99.89788 | †† |  | 0.2212165 | 0 | 91.74348 | 97.16853858 | -0.5992129 | 0 | 0 | Brass / Bronze Pricket Candlesticks | Anonymous | 0 | 0 | 0 | Sam Fogg | 0 | 0 | 0 | 1850 | 100 | 0 | 0 | Germany | 2 | BS | C | 0 | 0 | 2017-07-15 | ED-XRF | CHARMed PyMca | 1408 | Yannick Chastang | 0 | Bruker Tracer III-SD | YannickConfig1.0quant.cfg | 60 | 40 | 12 | 33 | µm | Ti | 0 | µm | 0 | µm | 0 | 0 | 0 | 0 | 0 | 0 | 0 | 0 | 0 | 0 | 0 | 0 | 0 | Candlestick1_Brass_MainBody_Xrf1.csv | 0.0155917 | 0.00697931 | 0.01868007 | 0.02069758 | 0.02180852 | 0.9724656 | 0.2128704 | #N/A | 0.04867422 | 0.01242207 | 0.02745884 | 0.01916816 | 0.1776278 | #N/A | 0.04916105 | 0.3738204 | 0.2813583 | #N/A | 0.04013575 | #N/A | #N/A | #N/A | #N/A | #N/A | #N/A
1400 | Candlestick1_Brass_MainBody_Xrf2.csv | 0.002893882 | ± | 0.01492807 | * | 0.002723679 | ± | 0.006990673 | * | 0.3278033 | ± | 0.01915254 |  | 0.001981824 | ± | 0.02072931 | * | 0.0673919 | ± | 0.02180094 |  | 81.54163 | ± | 0.9679901 |  | 7.872896 | ± | 0.2206537 |  | #N/A | ± | #N/A | #N/A | 0.1672012 | ± | 0.0495054 |  | -0.0009865434 | ± | 0.01239512 | * | 0.0345467 | ± | 0.02797089 |  | 0.01397651 | ± | 0.0192899 | * | 6.486563 | ± | 0.1759602 |  | #N/A | ± | #N/A | #N/A | 0.09902389 | ± | 0.04881958 |  | -0.007633377 | ± | 0.3524047 |  | 3.250568 | ± | 0.2652396 |  | #N/A | ± | #N/A | #N/A | 0.02984581 | ± | 0.03992948 | * | #N/A | ± | #N/A | #N/A | #N/A | ± | #N/A | #N/A | #N/A | ± | #N/A | #N/A | #N/A | ± | #N/A | #N/A | #N/A | ± | #N/A | #N/A | #N/A | ± | #N/A | #N/A | 99.89042 | †† |  | 0.2148179 | 0 | 91.74348 | 99.76667 | 0.5505537 | 0 | 0 | Brass / Bronze Pricket Candlesticks | Anonymous | 0 | 0 | 0 | Sam Fogg | 0 | 0 | 0 | 1850 | 100 | 0 | 0 | Germany | 2 | BS | C | 0 | 0 | 2017-07-15 | ED-XRF | CHARMed PyMca | 1408 | Yannick Chastang | 0 | Bruker Tracer III-SD | YannickConfig1.0quant.cfg | 60 | 40 | 12 | 33 | µm | Ti | 0 | µm | 0 | µm | 0 | 0 | 0 | 0 | 0 | 0 | 0 | 0 | 0 | 0 | 0 | 0 | 0 | Candlestick1_Brass_MainBody_Xrf2.csv | 0.01492807 | 0.006990673 | 0.01915254 | 0.02072931 | 0.02180094 | 0.9679901 | 0.2206537 | #N/A | 0.0495054 | 0.01239512 | 0.02797089 | 0.0192899 | 0.1759602 | #N/A | 0.04881958 | 0.3524047 | 0.2652396 | #N/A | 0.03992948 | #N/A | #N/A | #N/A | #N/A | #N/A | #N/A
1401 | Candlestick1_Brass_MainBody_Xrf3.csv | 0.001298646 | ± | 0.01454974 | * | 0.003602833 | ± | 0.007013319 | * | 0.3117075 | ± | 0.0190492 |  | -0.003276474 | ± | 0.02068795 | * | 0.07018423 | ± | 0.02180893 |  | 81.57903 | ± | 0.9680373 |  | 7.370756 | ± | 0.2192841 |  | #N/A | ± | #N/A | #N/A | 0.0803627 | ± | 0.04865484 |  | 0.0003788905 | ± | 0.01242462 | * | 0.02220114 | ± | 0.02772321 | * | 0.003449054 | ± | 0.01919368 | * | 6.585075 | ± | 0.1764351 |  | #N/A | ± | #N/A | #N/A | 0.1204824 | ± | 0.04905943 |  | -0.009778718 | ± | 0.368802 |  | 3.687346 | ± | 0.2775811 |  | #N/A | ± | #N/A | #N/A | 0.04402504 | ± | 0.04030238 |  | #N/A | ± | #N/A | #N/A | #N/A | ± | #N/A | #N/A | #N/A | ± | #N/A | #N/A | #N/A | ± | #N/A | #N/A | #N/A | ± | #N/A | #N/A | #N/A | ± | #N/A | #N/A | 99.86684 | †† |  | 0.2199746 | 0 | 91.74348 | 99.07712474 | 0.2454062 | 0 | 0 | Brass / Bronze Pricket Candlesticks | Anonymous | 0 | 0 | 0 | Sam Fogg | 0 | 0 | 0 | 1850 | 100 | 0 | 0 | Germany | 2 | BS | C | 0 | 0 | 2017-07-15 | ED-XRF | CHARMed PyMca | 1408 | Yannick Chastang | 0 | Bruker Tracer III-SD | YannickConfig1.0quant.cfg | 60 | 40 | 12 | 33 | µm | Ti | 0 | µm | 0 | µm | 0 | 0 | 0 | 0 | 0 | 0 | 0 | 0 | 0 | 0 | 0 | 0 | 0 | Candlestick1_Brass_MainBody_Xrf3.csv | 0.01454974 | 0.007013319 | 0.0190492 | 0.02068795 | 0.02180893 | 0.9680373 | 0.2192841 | #N/A | 0.04865484 | 0.01242462 | 0.02772321 | 0.01919368 | 0.1764351 | #N/A | 0.04905943 | 0.368802 | 0.2775811 | #N/A | 0.04030238 | #N/A | #N/A | #N/A | #N/A | #N/A | #N/A
1402 | Candlestick1_Brass_MainBody_Xrf4.csv | 0.002200657 | ± | 0.01476335 | * | -0.0001505648 | ± | 0.006916855 | * | 0.2819694 | ± | 0.01886557 |  | -0.000373842 | ± | 0.02071063 | * | 0.0742845 | ± | 0.02182078 |  | 82.96559 | ± | 0.9703876 |  | 6.269185 | ± | 0.2163928 |  | #N/A | ± | #N/A | #N/A | 0.1148229 | ± | 0.0489877 |  | 0.0010995 | ± | 0.01244026 | * | 0.01770529 | ± | 0.02763357 | * | 0.008807752 | ± | 0.01924132 | * | 6.840125 | ± | 0.1776933 |  | #N/A | ± | #N/A | #N/A | 0.1261057 | ± | 0.04912274 |  | -0.002579141 | ± | 0.350173 |  | 3.189841 | ± | 0.2635599 |  | #N/A | ± | #N/A | #N/A | 0.03075498 | ± | 0.03995295 | * | #N/A | ± | #N/A | #N/A | #N/A | ± | #N/A | #N/A | #N/A | ± | #N/A | #N/A | #N/A | ± | #N/A | #N/A | #N/A | ± | #N/A | #N/A | #N/A | ± | #N/A | #N/A | 99.91939 | †† |  | 0.2234544 | 0 | 91.74348 | 97.46736603 | -0.4669709 | 0 | 0 | Brass / Bronze Pricket Candlesticks | Anonymous | 0 | 0 | 0 | Sam Fogg | 0 | 0 | 0 | 1850 | 100 | 0 | 0 | Germany | 2 | BS | C | 0 | 0 | 2017-07-15 | ED-XRF | CHARMed PyMca | 1408 | Yannick Chastang | 0 | Bruker Tracer III-SD | YannickConfig1.0quant.cfg | 60 | 40 | 12 | 33 | µm | Ti | 0 | µm | 0 | µm | 0 | 0 | 0 | 0 | 0 | 0 | 0 | 0 | 0 | 0 | 0 | 0 | 0 | Candlestick1_Brass_MainBody_Xrf4.csv | 0.01476335 | 0.006916855 | 0.01886557 | 0.02071063 | 0.02182078 | 0.9703876 | 0.2163928 | #N/A | 0.0489877 | 0.01244026 | 0.02763357 | 0.01924132 | 0.1776933 | #N/A | 0.04912274 | 0.350173 | 0.2635599 | #N/A | 0.03995295 | #N/A | #N/A | #N/A | #N/A | #N/A | #N/A
1403 | Candlestick2_Brass_copperSpike.csv | -0.004233257 | ± | 0.01325711 | * | 0.001499262 | ± | 0.006959185 | * | 0.01393739 | ± | 0.01763853 | * | 0.001139296 | ± | 0.0207226 | * | 0.009317531 | ± | 0.02164806 | * | 100.0218 | ± | 1.095383 | ** | 0.09018953 | ± | 0.203059 | * | #N/A | ± | #N/A | #N/A | -0.01632084 | ± | 0.04775376 | * | 0.002906438 | ± | 0.01247969 | * | 0.0102033 | ± | 0.02748468 | * | 0.009056395 | ± | 0.0192436 | * | 0.007941157 | ± | 0.1582935 | * | #N/A | ± | #N/A | #N/A | 0.0114911 | ± | 0.04787028 | * | 0.001668497 | ± | 0.2500335 |  | 0.02208165 | ± | 0.1881892 | * | #N/A | ± | #N/A | #N/A | -1.064294e-05 | ± | 0.03919183 | * | #N/A | ± | #N/A | #N/A | #N/A | ± | #N/A | #N/A | #N/A | ± | #N/A | #N/A | #N/A | ± | #N/A | #N/A | #N/A | ± | #N/A | #N/A | #N/A | ± | #N/A | #N/A | 100.1826 | †† | ††† | 1.720811 | 0 | 91.74348 | 79.30009865 | -8.506651 | 0 | 0 | Brass / Bronze Pricket Candlesticks | Anonymous | 0 | 0 | 0 | Sam Fogg | 0 | 0 | 0 | 1850 | 100 | 0 | 0 | Germany | 2 | BS | C | 0 | 0 | 2017-07-15 | ED-XRF | CHARMed PyMca | 1408 | Yannick Chastang | 0 | Bruker Tracer III-SD | YannickConfig1.0quant.cfg | 60 | 40 | 12 | 33 | µm | Ti | 0 | µm | 0 | µm | 0 | 0 | 0 | 0 | 0 | 0 | 0 | 0 | 0 | 0 | 0 | 0 | 0 | Candlestick2_Brass_copperSpike.csv | 0.01325711 | 0.006959185 | 0.01763853 | 0.0207226 | 0.02164806 | 1.095383 | 0.203059 | #N/A | 0.04775376 | 0.01247969 | 0.02748468 | 0.0192436 | 0.1582935 | #N/A | 0.04787028 | 0.2500335 | 0.1881892 | #N/A | 0.03919183 | #N/A | #N/A | #N/A | #N/A | #N/A | #N/A
1404 | Candlestick2_Brass_Lion1.csv | -0.002759842 | ± | 0.01359847 | * | 0.001207898 | ± | 0.006951701 | * | 0.3931007 | ± | 0.01960029 |  | 0.0005789554 | ± | 0.02071816 | * | 0.1214843 | ± | 0.02196631 |  | 77.66809 | ± | 0.9677363 |  | 13.60386 | ± | 0.2385754 |  | #N/A | ± | #N/A | #N/A | 0.1593204 | ± | 0.0494266 |  | 0.0003181547 | ± | 0.01242331 | * | 0.0346636 | ± | 0.02797325 |  | 0.009247528 | ± | 0.01924535 | * | 4.409735 | ± | 0.1673864 |  | #N/A | ± | #N/A | #N/A | 0.1542902 | ± | 0.04944301 |  | -0.008216485 | ± | 0.3525137 |  | 3.253527 | ± | 0.2653216 |  | #N/A | ± | #N/A | #N/A | 0.02703554 | ± | 0.0398573 | * | #N/A | ± | #N/A | #N/A | #N/A | ± | #N/A | #N/A | #N/A | ± | #N/A | #N/A | #N/A | ± | #N/A | #N/A | #N/A | ± | #N/A | #N/A | #N/A | ± | #N/A | #N/A | 99.82548 | †† |  | 0.2736035 | 0 | 91.74348 | 97.94475444 | -0.255709 | 0 | 0 | Brass / Bronze Pricket Candlesticks | Anonymous | 0 | 0 | 0 | Sam Fogg | 0 | 0 | 0 | 1850 | 100 | 0 | 0 | Germany | 2 | BS | C | 0 | 0 | 2017-07-15 | ED-XRF | CHARMed PyMca | 1408 | Yannick Chastang | 0 | Bruker Tracer III-SD | YannickConfig1.0quant.cfg | 60 | 40 | 12 | 33 | µm | Ti | 0 | µm | 0 | µm | 0 | 0 | 0 | 0 | 0 | 0 | 0 | 0 | 0 | 0 | 0 | 0 | 0 | Candlestick2_Brass_Lion1.csv | 0.01359847 | 0.006951701 | 0.01960029 | 0.02071816 | 0.02196631 | 0.9677363 | 0.2385754 | #N/A | 0.0494266 | 0.01242331 | 0.02797325 | 0.01924535 | 0.1673864 | #N/A | 0.04944301 | 0.3525137 | 0.2653216 | #N/A | 0.0398573 | #N/A | #N/A | #N/A | #N/A | #N/A | #N/A
1405 | Candlestick2_Brass_Lion2.csv | 0.002118874 | ± | 0.01474395 | * | -0.001081464 | ± | 0.006893019 | * | 0.4494993 | ± | 0.02002383 |  | -0.003995084 | ± | 0.02068239 | * | 0.07823417 | ± | 0.02183231 |  | 80.44866 | ± | 0.9669902 |  | 9.479246 | ± | 0.2252522 |  | #N/A | ± | #N/A | #N/A | 0.07940766 | ± | 0.0486457 |  | 0.001288395 | ± | 0.01244437 | * | 0.02198725 | ± | 0.02771893 | * | 0.003323794 | ± | 0.0191926 | * | 5.929929 | ± | 0.1733928 |  | #N/A | ± | #N/A | #N/A | 0.09096742 | ± | 0.04873025 |  | -0.009609027 | ± | 0.3525754 |  | 3.255201 | ± | 0.2653681 |  | #N/A | ± | #N/A | #N/A | 0.03043309 | ± | 0.03994463 | * | #N/A | ± | #N/A | #N/A | #N/A | ± | #N/A | #N/A | #N/A | ± | #N/A | #N/A | #N/A | ± | #N/A | #N/A | #N/A | ± | #N/A | #N/A | #N/A | ± | #N/A | #N/A | 99.85561 | †† |  | 0.2727431 | 0 | 91.74348 | 96.48853983 | -0.9001373 | 0 | 0 | Brass / Bronze Pricket Candlesticks | Anonymous | 0 | 0 | 0 | Sam Fogg | 0 | 0 | 0 | 1850 | 100 | 0 | 0 | Germany | 2 | BS | C | 0 | 0 | 2017-07-15 | ED-XRF | CHARMed PyMca | 1408 | Yannick Chastang | 0 | Bruker Tracer III-SD | YannickConfig1.0quant.cfg | 60 | 40 | 12 | 33 | µm | Ti | 0 | µm | 0 | µm | 0 | 0 | 0 | 0 | 0 | 0 | 0 | 0 | 0 | 0 | 0 | 0 | 0 | Candlestick2_Brass_Lion2.csv | 0.01474395 | 0.006893019 | 0.02002383 | 0.02068239 | 0.02183231 | 0.9669902 | 0.2252522 | #N/A | 0.0486457 | 0.01244437 | 0.02771893 | 0.0191926 | 0.1733928 | #N/A | 0.04873025 | 0.3525754 | 0.2653681 | #N/A | 0.03994463 | #N/A | #N/A | #N/A | #N/A | #N/A | #N/A
1406 | Candlestick2_Brass_Lion3.csv | 0.002901296 | ± | 0.01492983 | * | -0.00288048 | ± | 0.006847056 | * | 0.3365978 | ± | 0.01921018 |  | -0.001866603 | ± | 0.02069892 | * | 0.1206281 | ± | 0.02196352 |  | 77.74104 | ± | 0.9676564 |  | 12.95516 | ± | 0.2363354 |  | #N/A | ± | #N/A | #N/A | 0.1595634 | ± | 0.04942903 |  | -0.001419572 | ± | 0.01238579 | * | 0.03354243 | ± | 0.02795066 |  | 0.007136067 | ± | 0.01922616 | * | 4.735245 | ± | 0.1685487 |  | #N/A | ± | #N/A | #N/A | 0.1801097 | ± | 0.04974065 |  | -0.009397555 | ± | 0.3633408 |  | 3.54366 | ± | 0.2734707 |  | #N/A | ± | #N/A | #N/A | 0.02057517 | ± | 0.03969353 | * | #N/A | ± | #N/A | #N/A | #N/A | ± | #N/A | #N/A | #N/A | ± | #N/A | #N/A | #N/A | ± | #N/A | #N/A | #N/A | ± | #N/A | #N/A | #N/A | ± | #N/A | #N/A | 99.82059 | †† | ††† | 0.2904484 | 0 | 91.74348 | 94.44619 | -1.803953 | 0 | 0 | Brass / Bronze Pricket Candlesticks | Anonymous | 0 | 0 | 0 | Sam Fogg | 0 | 0 | 0 | 1850 | 100 | 0 | 0 | Germany | 2 | BS | C | 0 | 0 | 2017-07-15 | ED-XRF | CHARMed PyMca | 1408 | Yannick Chastang | 0 | Bruker Tracer III-SD | YannickConfig1.0quant.cfg | 60 | 40 | 12 | 33 | µm | Ti | 0 | µm | 0 | µm | 0 | 0 | 0 | 0 | 0 | 0 | 0 | 0 | 0 | 0 | 0 | 0 | 0 | Candlestick2_Brass_Lion3.csv | 0.01492983 | 0.006847056 | 0.01921018 | 0.02069892 | 0.02196352 | 0.9676564 | 0.2363354 | #N/A | 0.04942903 | 0.01238579 | 0.02795066 | 0.01922616 | 0.1685487 | #N/A | 0.04974065 | 0.3633408 | 0.2734707 | #N/A | 0.03969353 | #N/A | #N/A | #N/A | #N/A | #N/A | #N/A
1407 | Candlestick2_Brass_MainBody_Xrf1.csv | -9.322001e-05 | ± | 0.01422168 | * | 0.003604161 | ± | 0.007013353 | * | 0.2812788 | ± | 0.01886142 |  | -0.004674314 | ± | 0.02067716 | * | 0.07219504 | ± | 0.02181472 |  | 82.52062 | ± | 0.9695053 |  | 5.631264 | ± | 0.2147896 |  | #N/A | ± | #N/A | #N/A | 0.08463285 | ± | 0.04869575 |  | 0.002063202 | ± | 0.01246125 | * | 0.01353842 | ± | 0.02755077 | * | 0.004933498 | ± | 0.0192066 | * | 6.779057 | ± | 0.1773883 |  | #N/A | ± | #N/A | #N/A | 0.1113897 | ± | 0.04895745 |  | -0.008185596 | ± | 0.3935677 |  | 4.318463 | ± | 0.2962211 |  | #N/A | ± | #N/A | #N/A | 0.03428299 | ± | 0.04004461 |  | #N/A | ± | #N/A | #N/A | #N/A | ± | #N/A | #N/A | #N/A | ± | #N/A | #N/A | #N/A | ± | #N/A | #N/A | #N/A | ± | #N/A | #N/A | #N/A | ± | #N/A | #N/A | 99.84437 | †† |  | 0.2155613 | 0 | 91.74348 | 97.1542164 | -0.605551 | 0 | 0 | Brass / Bronze Pricket Candlesticks | Anonymous | 0 | 0 | 0 | Sam Fogg | 0 | 0 | 0 | 1850 | 100 | 0 | 0 | Germany | 2 | BS | C | 0 | 0 | 2017-07-15 | ED-XRF | CHARMed PyMca | 1408 | Yannick Chastang | 0 | Bruker Tracer III-SD | YannickConfig1.0quant.cfg | 60 | 40 | 12 | 33 | µm | Ti | 0 | µm | 0 | µm | 0 | 0 | 0 | 0 | 0 | 0 | 0 | 0 | 0 | 0 | 0 | 0 | 0 | Candlestick2_Brass_MainBody_Xrf1.csv | 0.01422168 | 0.007013353 | 0.01886142 | 0.02067716 | 0.02181472 | 0.9695053 | 0.2147896 | #N/A | 0.04869575 | 0.01246125 | 0.02755077 | 0.0192066 | 0.1773883 | #N/A | 0.04895745 | 0.3935677 | 0.2962211 | #N/A | 0.04004461 | #N/A | #N/A | #N/A | #N/A | #N/A | #N/A
1408 | Candlestick2_Brass_MainBody_Xrf2.csv | -0.002610877 | ± | 0.0136331 | * | 0.001815424 | ± | 0.00696731 | * | 0.2296808 | ± | 0.0185657 |  | -0.002579221 | ± | 0.02069336 | * | 0.07293249 | ± | 0.02181686 |  | 84.29767 | ± | 0.9737517 |  | 4.592789 | ± | 0.2122913 |  | #N/A | ± | #N/A | #N/A | 0.08473475 | ± | 0.04869673 |  | -0.001175904 | ± | 0.01239104 | * | 0.03446686 | ± | 0.02796928 |  | 0.004840642 | ± | 0.01920579 | * | 7.134378 | ± | 0.1791965 |  | #N/A | ± | #N/A | #N/A | 0.1067286 | ± | 0.04890537 |  | -0.004182259 | ± | 0.3559587 |  | 3.346623 | ± | 0.2679145 |  | #N/A | ± | #N/A | #N/A | 0.02941204 | ± | 0.0399183 | * | #N/A | ± | #N/A | #N/A | #N/A | ± | #N/A | #N/A | #N/A | ± | #N/A | #N/A | #N/A | ± | #N/A | #N/A | #N/A | ± | #N/A | #N/A | #N/A | ± | #N/A | #N/A | 99.92552 | †† |  | 0.2284784 | 0 | 91.74348 | 98.06441 | -0.2027573 | 0 | 0 | Brass / Bronze Pricket Candlesticks | Anonymous | 0 | 0 | 0 | Sam Fogg | 0 | 0 | 0 | 1850 | 100 | 0 | 0 | Germany | 2 | BS | C | 0 | 0 | 2017-07-15 | ED-XRF | CHARMed PyMca | 1408 | Yannick Chastang | 0 | Bruker Tracer III-SD | YannickConfig1.0quant.cfg | 60 | 40 | 12 | 33 | µm | Ti | 0 | µm | 0 | µm | 0 | 0 | 0 | 0 | 0 | 0 | 0 | 0 | 0 | 0 | 0 | 0 | 0 | Candlestick2_Brass_MainBody_Xrf2.csv | 0.0136331 | 0.00696731 | 0.0185657 | 0.02069336 | 0.02181686 | 0.9737517 | 0.2122913 | #N/A | 0.04869673 | 0.01239104 | 0.02796928 | 0.01920579 | 0.1791965 | #N/A | 0.04890537 | 0.3559587 | 0.2679145 | #N/A | 0.0399183 | #N/A | #N/A | #N/A | #N/A | #N/A | #N/A
1409 | Candlestick2_Brass_MainBody_Xrf3.csv | -0.002426855 | ± | 0.01367591 | * | 0.002538251 | ± | 0.0069859 | * | 0.3209586 | ± | 0.01910826 |  | -0.001594533 | ± | 0.02070105 | * | 0.06875929 | ± | 0.02180484 |  | 80.89685 | ± | 0.967312 |  | 7.801865 | ± | 0.220458 |  | #N/A | ± | #N/A | #N/A | 0.07948747 | ± | 0.04864647 |  | 0.00272731 | ± | 0.01247577 | * | 0.0289674 | ± | 0.02785867 |  | 0.01139956 | ± | 0.01926536 | * | 6.453218 | ± | 0.1758008 |  | #N/A | ± | #N/A | #N/A | 0.1141059 | ± | 0.04898786 |  | -0.009957839 | ± | 0.3817462 |  | 4.021234 | ± | 0.2873236 |  | #N/A | ± | #N/A | #N/A | 0.05139679 | ± | 0.04050199 |  | #N/A | ± | #N/A | #N/A | #N/A | ± | #N/A | #N/A | #N/A | ± | #N/A | #N/A | #N/A | ± | #N/A | #N/A | #N/A | ± | #N/A | #N/A | #N/A | ± | #N/A | #N/A | 99.83953 | †† |  | 0.2298363 | 0 | 91.74348 | 100.2837 | 0.7793526 | 0 | 0 | Brass / Bronze Pricket Candlesticks | Anonymous | 0 | 0 | 0 | Sam Fogg | 0 | 0 | 0 | 1850 | 100 | 0 | 0 | Germany | 2 | BS | C | 0 | 0 | 2017-07-15 | ED-XRF | CHARMed PyMca | 1408 | Yannick Chastang | 0 | Bruker Tracer III-SD | YannickConfig1.0quant.cfg | 60 | 40 | 12 | 33 | µm | Ti | 0 | µm | 0 | µm | 0 | 0 | 0 | 0 | 0 | 0 | 0 | 0 | 0 | 0 | 0 | 0 | 0 | Candlestick2_Brass_MainBody_Xrf3.csv | 0.01367591 | 0.0069859 | 0.01910826 | 0.02070105 | 0.02180484 | 0.967312 | 0.220458 | #N/A | 0.04864647 | 0.01247577 | 0.02785867 | 0.01926536 | 0.1758008 | #N/A | 0.04898786 | 0.3817462 | 0.2873236 | #N/A | 0.04050199 | #N/A | #N/A | #N/A | #N/A | #N/A | #N/A
1410 | Candlestick2_Brass_MainBody_Xrf4.csv | 0.001005392 | ± | 0.01448046 | * | 0.003645524 | ± | 0.00701442 | * | 0.3023904 | ± | 0.01899065 |  | -0.00175497 | ± | 0.02069979 | * | 0.07171382 | ± | 0.02181334 |  | 81.88 | ± | 0.9684476 |  | 6.911679 | ± | 0.2180602 |  | #N/A | ± | #N/A | #N/A | 0.09292038 | ± | 0.04877543 |  | 0.0002696686 | ± | 0.01242226 | * | 0.03299347 | ± | 0.0279396 |  | 0.001160736 | ± | 0.01917419 | * | 6.803007 | ± | 0.1775076 |  | #N/A | ± | #N/A | #N/A | 0.1185109 | ± | 0.04903727 |  | -0.008794668 | ± | 0.3663205 |  | 3.622272 | ± | 0.2757134 |  | #N/A | ± | #N/A | #N/A | 0.0447706 | ± | 0.04032239 |  | #N/A | ± | #N/A | #N/A | #N/A | ± | #N/A | #N/A | #N/A | ± | #N/A | #N/A | #N/A | ± | #N/A | #N/A | #N/A | ± | #N/A | #N/A | #N/A | ± | #N/A | #N/A | 99.87578 | †† |  | 0.2123148 | 0 | 91.74348 | 99.18218648 | 0.2918999 | 0 | 0 | Brass / Bronze Pricket Candlesticks | Anonymous | 0 | 0 | 0 | Sam Fogg | 0 | 0 | 0 | 1850 | 100 | 0 | 0 | Germany | 2 | BS | C | 0 | 0 | 2017-07-15 | ED-XRF | CHARMed PyMca | 1408 | Yannick Chastang | 0 | Bruker Tracer III-SD | YannickConfig1.0quant.cfg | 60 | 40 | 12 | 33 | µm | Ti | 0 | µm | 0 | µm | 0 | 0 | 0 | 0 | 0 | 0 | 0 | 0 | 0 | 0 | 0 | 0 | 0 | Candlestick2_Brass_MainBody_Xrf4.csv | 0.01448046 | 0.00701442 | 0.01899065 | 0.02069979 | 0.02181334 | 0.9684476 | 0.2180602 | #N/A | 0.04877543 | 0.01242226 | 0.0279396 | 0.01917419 | 0.1775076 | #N/A | 0.04903727 | 0.3663205 | 0.2757134 | #N/A | 0.04032239 | #N/A | #N/A | #N/A | #N/A | #N/A | #N/A
1411 | 1870_1920_Japan_BronzeLizard_Vidar_Unprepared_BaseUnder_Xrf3.csv | 0.003456458 | ± | 0.01506208 | * | 0.0001619281 | ± | 0.006924864 | * | 0.5684123 | ± | 0.02102862 |  | -0.001653012 | ± | 0.02070059 | * | 0.3638758 | ± | 0.02297959 |  | 70.65281 | ± | 0.9906094 |  | 11.81611 | ± | 0.2325328 |  | #N/A | ± | #N/A | #N/A | 0.2220623 | ± | 0.05006286 |  | -0.001379302 | ± | 0.01238666 | * | 0.02547368 | ± | 0.02778864 |  | 0.007280944 | ± | 0.01922746 | * | 6.883382 | ± | 0.1779109 |  | #N/A | ± | #N/A | #N/A | 0.2301976 | ± | 0.05032964 |  | -0.009286768 | ± | 0.5951785 |  | 8.602348 | ± | 0.4479648 |  | #N/A | ± | #N/A | #N/A | 0.0787058 | ± | 0.04127572 |  | #N/A | ± | #N/A | #N/A | #N/A | ± | #N/A | #N/A | #N/A | ± | #N/A | #N/A | #N/A | ± | #N/A | #N/A | #N/A | ± | #N/A | #N/A | #N/A | ± | #N/A | #N/A | 99.44196 | †† | ††† | 0.2740838 | 0 | 91.74348 | 89.65487 | -3.924285 | 0 | 0 | Bronze Lizard on bark, cast from life. Patinated Bronze | Anonymous | 0 | 0 | 0 | Vidar Thijssen | 0 | 0 | 0 | 1900 | 30 | 0 | 0 | Japan | 1 | BS | C | 0 | 0 | 2016-07-22 | ED-XRF | CHARMed PyMca | 524 | Yannick Chastang | 0 | Bruker Tracer III-SD | YannickConfig1.0quant.cfg | 60 | 40 | 12 | 33 | µm | Ti | 0 | µm | 0 | µm | 0 | 0 | 0 | 0 | 0 | 0 | 0 | 0 | 0 | 0 | 0 | 0 | 0 | 1870_1920_Japan_BronzeLizard_Vidar_Unprepared_BaseUnder_Xrf3.csv | 0.01506208 | 0.006924864 | 0.02102862 | 0.02070059 | 0.02297959 | 0.9906094 | 0.2325328 | #N/A | 0.05006286 | 0.01238666 | 0.02778864 | 0.01922746 | 0.1779109 | #N/A | 0.05032964 | 0.5951785 | 0.4479648 | #N/A | 0.04127572 | #N/A | #N/A | #N/A | #N/A | #N/A | #N/A
1412 | 1870_1920_Japan_BronzeLizard_Vidar_Unprepared_BaseUnder_Xrf5.csv | 0.01046596 | ± | 0.01675792 | * | 0.001683382 | ± | 0.006963916 | * | 0.4228143 | ± | 0.01981918 |  | -0.003526163 | ± | 0.02068602 | * | 0.3480551 | ± | 0.02289987 |  | 70.29117 | ± | 0.9926035 |  | 9.119402 | ± | 0.2241933 |  | #N/A | ± | #N/A | #N/A | 0.1536272 | ± | 0.04936987 |  | 0.005169493 | ± | 0.01252948 | * | 0.02420506 | ± | 0.02776326 |  | -0.009406906 | ± | 0.01909073 | * | 5.53715 | ± | 0.1716999 |  | #N/A | ± | #N/A | #N/A | 0.1480329 | ± | 0.04937148 |  | -0.009413962 | ± | 0.8666427 |  | 13.05507 | ± | 0.652284 |  | #N/A | ± | #N/A | #N/A | 0.1242179 | ± | 0.04268504 |  | #N/A | ± | #N/A | #N/A | #N/A | ± | #N/A | #N/A | #N/A | ± | #N/A | #N/A | #N/A | ± | #N/A | #N/A | #N/A | ± | #N/A | #N/A | #N/A | ± | #N/A | #N/A | 99.21871 | †† | ††† | 0.2250124 | 0 | 91.74348 | 94.08104039 | -1.965544 | 0 | 0 | Bronze Lizard on bark, cast from life. Patinated Bronze | Anonymous | 0 | 0 | 0 | Vidar Thijssen | 0 | 0 | 0 | 1900 | 30 | 0 | 0 | Japan | 1 | BS | C | 0 | 0 | 2016-07-22 | ED-XRF | CHARMed PyMca | 524 | Yannick Chastang | 0 | Bruker Tracer III-SD | YannickConfig1.0quant.cfg | 60 | 40 | 12 | 33 | µm | Ti | 0 | µm | 0 | µm | 0 | 0 | 0 | 0 | 0 | 0 | 0 | 0 | 0 | 0 | 0 | 0 | 0 | 1870_1920_Japan_BronzeLizard_Vidar_Unprepared_BaseUnder_Xrf5.csv | 0.01675792 | 0.006963916 | 0.01981918 | 0.02068602 | 0.02289987 | 0.9926035 | 0.2241933 | #N/A | 0.04936987 | 0.01252948 | 0.02776326 | 0.01909073 | 0.1716999 | #N/A | 0.04937148 | 0.8666427 | 0.652284 | #N/A | 0.04268504 | #N/A | #N/A | #N/A | #N/A | #N/A | #N/A
1413 | 1870_1920_Japan_BronzeLizard_Vidar_Unprepared_BodyLizard_Xrf2.csv | 0.04834851 | ± | 0.02675681 |  | 0.03915876 | ± | 0.007955724 |  | 1.774917 | ± | 0.03979878 | ** | 0.0005405582 | ± | 0.02071785 | * | 0.2765529 | ± | 0.02256326 |  | 67.02082 | ± | 1.014263 |  | 5.438981 | ± | 0.2143165 |  | #N/A | ± | #N/A | #N/A | 2.435424 | ± | 0.08554219 |  | 0.000271948 | ± | 0.01242231 | * | 0.03363008 | ± | 0.02795242 |  | 0.01560475 | ± | 0.01930574 |  | 7.65293 | ± | 0.1819796 |  | #N/A | ± | #N/A | #N/A | 0.2527847 | ± | 0.05060025 |  | 0.04762754 | ± | 0.9362208 |  | 14.05415 | ± | 0.7046524 |  | #N/A | ± | #N/A | #N/A | 0.1096696 | ± | 0.04221825 |  | #N/A | ± | #N/A | #N/A | #N/A | ± | #N/A | #N/A | #N/A | ± | #N/A | #N/A | #N/A | ± | #N/A | #N/A | #N/A | ± | #N/A | #N/A | #N/A | ± | #N/A | #N/A | 99.20142 | †† | ††† | 0.2783773 | 0 | 91.74348 | 72.22515294 | -11.63757 | 0 | 0 | Bronze Lizard on bark, cast from life. Patinated Bronze | Anonymous | 0 | 0 | 0 | Vidar Thijssen | 0 | 0 | 0 | 1900 | 30 | 0 | 0 | Japan | 1 | bs | C | 0 | 0 | 2016-07-22 | ED-XRF | CHARMed PyMca | 524 | Yannick Chastang | 0 | Bruker Tracer III-SD | YannickConfig1.0quant.cfg | 60 | 40 | 12 | 33 | µm | Ti | 0 | µm | 0 | µm | 0 | 0 | 0 | 0 | 0 | 0 | 0 | 0 | 0 | 0 | 0 | 0 | 0 | 1870_1920_Japan_BronzeLizard_Vidar_Unprepared_BodyLizard_Xrf2.csv | 0.02675681 | 0.007955724 | 0.03979878 | 0.02071785 | 0.02256326 | 1.014263 | 0.2143165 | #N/A | 0.08554219 | 0.01242231 | 0.02795242 | 0.01930574 | 0.1819796 | #N/A | 0.05060025 | 0.9362208 | 0.7046524 | #N/A | 0.04221825 | #N/A | #N/A | #N/A | #N/A | #N/A | #N/A
1414 | 1870_1920_Japan_BronzeLizard_Vidar_Unprepared_HeadLizard_Xrf1.csv | 0.005455897 | ± | 0.0155409 | * | 0.01346494 | ± | 0.007269528 |  | 0.848334 | ± | 0.02399259 |  | -0.007614847 | ± | 0.02065475 | * | 0.4106416 | ± | 0.0232263 |  | 67.80409 | ± | 1.008481 |  | 9.078429 | ± | 0.2240738 |  | #N/A | ± | #N/A | #N/A | 1.230583 | ± | 0.06308536 |  | 0.0001776227 | ± | 0.01242026 | * | 0.0531206 | ± | 0.02834783 |  | 0.01198853 | ± | 0.01927091 | * | 9.199347 | ± | 0.1912959 |  | #N/A | ± | #N/A | #N/A | 0.3362082 | ± | 0.0516267 |  | -0.008239281 | ± | 0.6889157 |  | 10.26085 | ± | 0.5185167 |  | #N/A | ± | #N/A | #N/A | 0.07944312 | ± | 0.04129736 |  | #N/A | ± | #N/A | #N/A | #N/A | ± | #N/A | #N/A | #N/A | ± | #N/A | #N/A | #N/A | ± | #N/A | #N/A | #N/A | ± | #N/A | #N/A | #N/A | ± | #N/A | #N/A | 99.31628 | †† | ††† | 0.3606027 | 0 | 91.74348 | 92.18359 | -2.805233 | 0 | 0 | Bronze Lizard on bark, cast from life. Patinated Bronze | Anonymous | 0 | 0 | 0 | Vidar Thijssen | 0 | 0 | 0 | 1900 | 30 | 0 | 0 | Japan | 1 | BS | C | 0 | 0 | 2016-07-22 | ED-XRF | CHARMed PyMca | 524 | Yannick Chastang | 0 | Bruker Tracer III-SD | YannickConfig1.0quant.cfg | 60 | 40 | 12 | 33 | µm | Ti | 0 | µm | 0 | µm | 0 | 0 | 0 | 0 | 0 | 0 | 0 | 0 | 0 | 0 | 0 | 0 | 0 | 1870_1920_Japan_BronzeLizard_Vidar_Unprepared_HeadLizard_Xrf1.csv | 0.0155409 | 0.007269528 | 0.02399259 | 0.02065475 | 0.0232263 | 1.008481 | 0.2240738 | #N/A | 0.06308536 | 0.01242026 | 0.02834783 | 0.01927091 | 0.1912959 | #N/A | 0.0516267 | 0.6889157 | 0.5185167 | #N/A | 0.04129736 | #N/A | #N/A | #N/A | #N/A | #N/A | #N/A
1415 | 1870_1920_Japan_BronzeLizard_Vidar_Unprepared_WornPatine_BaseUnder_Xrf4.csv | -0.0003639992 | ± | 0.01415808 | * | 0.007218762 | ± | 0.007106796 |  | 0.40371 | ± | 0.01967736 |  | -0.007500781 | ± | 0.02065561 | * | 0.3719059 | ± | 0.02302077 |  | 72.82971 | ± | 0.9802945 |  | 12.71884 | ± | 0.2355328 |  | #N/A | ± | #N/A | #N/A | 0.219174 | ± | 0.05003312 |  | -0.000600825 | ± | 0.01240343 | * | 0.03132751 | ± | 0.02790609 |  | 0.00417398 | ± | 0.01919997 | * | 6.04096 | ± | 0.1738892 |  | #N/A | ± | #N/A | #N/A | 0.1950774 | ± | 0.04991505 |  | -0.008830926 | ± | 0.4994536 |  | 6.721195 | ± | 0.3759169 |  | #N/A | ± | #N/A | #N/A | 0.05991146 | ± | 0.04073745 |  | #N/A | ± | #N/A | #N/A | #N/A | ± | #N/A | #N/A | #N/A | ± | #N/A | #N/A | #N/A | ± | #N/A | #N/A | #N/A | ± | #N/A | #N/A | #N/A | ± | #N/A | #N/A | 99.58591 | †† |  | 0.3496199 | 0 | 91.74348 | 95.46467 | -1.353236 | 0 | 0 | Bronze Lizard on bark, cast from life. Patinated Bronze | Anonymous | 0 | 0 | 0 | Vidar Thijssen | 0 | 0 | 0 | 1900 | 30 | 0 | 0 | Japan | 1 | BS | C | 0 | 0 | 2016-07-22 | ED-XRF | CHARMed PyMca | 524 | Yannick Chastang | 0 | Bruker Tracer III-SD | YannickConfig1.0quant.cfg | 60 | 40 | 12 | 33 | µm | Ti | 0 | µm | 0 | µm | 0 | 0 | 0 | 0 | 0 | 0 | 0 | 0 | 0 | 0 | 0 | 0 | 0 | 1870_1920_Japan_BronzeLizard_Vidar_Unprepared_WornPatine_BaseUnder_Xrf4.csv | 0.01415808 | 0.007106796 | 0.01967736 | 0.02065561 | 0.02302077 | 0.9802945 | 0.2355328 | #N/A | 0.05003312 | 0.01240343 | 0.02790609 | 0.01919997 | 0.1738892 | #N/A | 0.04991505 | 0.4994536 | 0.3759169 | #N/A | 0.04073745 | #N/A | #N/A | #N/A | #N/A | #N/A | #N/A
1430 | 1900_1960_Japan_Beetle_Bottom_Unprepared.csv | -0.002951315 | ± | 0.01355399 | * | 0.008158155 | ± | 0.007131168 |  | 0.02643902 | ± | 0.01767863 |  | -0.00467103 | ± | 0.02067719 | * | 0.02882239 | ± | 0.02169656 |  | 90.86613 | ± | 1.006191 |  | 9.016823 | ± | 0.2238945 |  | #N/A | ± | #N/A | #N/A | 0.07710117 | ± | 0.04862366 |  | 0.009918647 | ± | 0.01263549 |  | 0.01189036 | ± | 0.02751809 | * | 0.007073006 | ± | 0.0192256 | * | 0.00597079 | ± | 0.1582922 | * | #N/A | ± | #N/A | #N/A | -0.001002691 | ± | 0.0477386 | * | 0.2015581 | ± | 0.2494376 |  | -0.0003736807 | ± | 0.1877408 | * | #N/A | ± | #N/A | #N/A | -0.0009470417 | ± | 0.03916974 | * | #N/A | ± | #N/A | #N/A | #N/A | ± | #N/A | #N/A | #N/A | ± | #N/A | #N/A | #N/A | ± | #N/A | #N/A | #N/A | ± | #N/A | #N/A | #N/A | ± | #N/A | #N/A | 100.2499 | †† |  | 1.643129 | 0 | 91.74348 | 97.80218094 | -0.318803 | 0 | 0 | Japanese insect, patinated bronzes | Anonymous | 0 | 0 | 0 | Vidar Thijssen | 0 | 0 | 0 | 1950 | 40 | 0 | 0 | Japan | 2 | BS | C | 0 | 0 | 2016-07-22 | ED-XRF | CHARMed PyMca | 524 | Yannick Chastang | 0 | Bruker Tracer III-SD | YannickConfig1.0quant.cfg | 60 | 40 | 12 | 33 | µm | Ti | 0 | µm | 0 | µm | 0 | 0 | 0 | 0 | 0 | 0 | 0 | 0 | 0 | 0 | 0 | 0 | 0 | 1900_1960_Japan_Beetle_Bottom_Unprepared.csv | 0.01355399 | 0.007131168 | 0.01767863 | 0.02067719 | 0.02169656 | 1.006191 | 0.2238945 | #N/A | 0.04862366 | 0.01263549 | 0.02751809 | 0.0192256 | 0.1582922 | #N/A | 0.0477386 | 0.2494376 | 0.1877408 | #N/A | 0.03916974 | #N/A | #N/A | #N/A | #N/A | #N/A | #N/A
1431 | 1900_1960_Japan_Centipede_Bottom_Unprepared.csv | -0.001821927 | ± | 0.01381687 | * | 0.02520118 | ± | 0.007579612 |  | 0.04514269 | ± | 0.01774175 |  | -0.005958293 | ± | 0.02066733 | * | 0.001039839 | ± | 0.02162835 | * | 78.28777 | ± | 0.967161 |  | 21.38071 | ± | 0.2696302 |  | #N/A | ± | #N/A | #N/A | 0.04450109 | ± | 0.04831497 |  | 0.00314062 | ± | 0.01248482 | * | 0.003624233 | ± | 0.0273548 | * | 0.009012936 | ± | 0.0192432 | * | 0.08450961 | ± | 0.1583462 | * | #N/A | ± | #N/A | #N/A | -0.001219218 | ± | 0.04773632 | * | -0.00901815 | ± | 0.2490762 |  | -0.01402533 | ± | 0.1874687 | * | #N/A | ± | #N/A | #N/A | -0.002939484 | ± | 0.03912294 | * | #N/A | ± | #N/A | #N/A | #N/A | ± | #N/A | #N/A | #N/A | ± | #N/A | #N/A | #N/A | ± | #N/A | #N/A | #N/A | ± | #N/A | #N/A | #N/A | ± | #N/A | #N/A | 99.84968 | †† | ††† | 1.312765 | 0 | 91.74348 | 89.76090774 | -3.877361 | 0 | 0 | Japanese insect, patinated bronzes | Anonymous | 0 | 0 | 0 | Vidar Thijssen | 0 | 0 | 0 | 1950 | 40 | 0 | 0 | Japan | 2 | BS | C | 0 | 0 | 2016-07-22 | ED-XRF | CHARMed PyMca | 524 | Yannick Chastang | 0 | Bruker Tracer III-SD | YannickConfig1.0quant.cfg | 60 | 40 | 12 | 33 | µm | Ti | 0 | µm | 0 | µm | 0 | 0 | 0 | 0 | 0 | 0 | 0 | 0 | 0 | 0 | 0 | 0 | 0 | 1900_1960_Japan_Centipede_Bottom_Unprepared.csv | 0.01381687 | 0.007579612 | 0.01774175 | 0.02066733 | 0.02162835 | 0.967161 | 0.2696302 | #N/A | 0.04831497 | 0.01248482 | 0.0273548 | 0.0192432 | 0.1583462 | #N/A | 0.04773632 | 0.2490762 | 0.1874687 | #N/A | 0.03912294 | #N/A | #N/A | #N/A | #N/A | #N/A | #N/A
1432 | 1900_1960_Japan_Crayfish_BottomTail_Unprepared.csv | -0.002864971 | ± | 0.01357404 | * | 0.04949812 | ± | 0.008239478 |  | 0.02117849 | ± | 0.01766155 |  | -0.003018571 | ± | 0.02068995 | * | -0.0002395803 | ± | 0.02162535 | * | 84.90159 | ± | 0.9756341 |  | 14.98294 | ± | 0.2435167 |  | #N/A | ± | #N/A | #N/A | -0.0002115547 | ± | 0.04790054 | * | 0.003855257 | ± | 0.01250051 | * | 0.008230338 | ± | 0.02744566 | * | 0.01848628 | ± | 0.0193344 |  | -0.006403918 | ± | 0.158284 | * | #N/A | ± | #N/A | #N/A | 2.325213e-05 | ± | 0.04774937 | * | -0.008636749 | ± | 0.2490821 |  | -0.0137992 | ± | 0.1874732 | * | #N/A | ± | #N/A | #N/A | -0.006158404 | ± | 0.03904794 | * | #N/A | ± | #N/A | #N/A | #N/A | ± | #N/A | #N/A | #N/A | ± | #N/A | #N/A | #N/A | ± | #N/A | #N/A | #N/A | ± | #N/A | #N/A | #N/A | ± | #N/A | #N/A | 99.94447 | †† | ††† | 2.358582 | 0 | 91.74348 | 88.32844461 | -4.511278 | 0 | 0 | Japanese insect, patinated bronzes | Anonymous | 0 | 0 | 0 | Vidar Thijssen | 0 | 0 | 0 | 1950 | 40 | 0 | 0 | Japan | 2 | BS | C | 0 | 0 | 2016-07-22 | ED-XRF | CHARMed PyMca | 524 | Yannick Chastang | 0 | Bruker Tracer III-SD | YannickConfig1.0quant.cfg | 60 | 40 | 12 | 33 | µm | Ti | 0 | µm | 0 | µm | 0 | 0 | 0 | 0 | 0 | 0 | 0 | 0 | 0 | 0 | 0 | 0 | 0 | 1900_1960_Japan_Crayfish_BottomTail_Unprepared.csv | 0.01357404 | 0.008239478 | 0.01766155 | 0.02068995 | 0.02162535 | 0.9756341 | 0.2435167 | #N/A | 0.04790054 | 0.01250051 | 0.02744566 | 0.0193344 | 0.158284 | #N/A | 0.04774937 | 0.2490821 | 0.1874732 | #N/A | 0.03904794 | #N/A | #N/A | #N/A | #N/A | #N/A | #N/A
1433 | 1900_1960_Japan_Grasshopper1_Wing_Unprepared.csv | 0.001589227 | ± | 0.01461847 | * | 0.007338864 | ± | 0.00710991 |  | 0.033078 | ± | 0.01770061 |  | -0.007563578 | ± | 0.02065514 | * | -0.002009593 | ± | 0.02162122 | * | 78.83359 | ± | 0.9668486 |  | 20.97238 | ± | 0.2678067 |  | #N/A | ± | #N/A | #N/A | 0.01469472 | ± | 0.04803755 | * | 0.002339278 | ± | 0.01246728 | * | 0.01542383 | ± | 0.0275882 | * | 0.009603767 | ± | 0.01924863 | * | -0.003914124 | ± | 0.1582857 | * | #N/A | ± | #N/A | #N/A | 0.006921147 | ± | 0.047822 | * | -0.00754949 | ± | 0.2489591 |  | -0.01844935 | ± | 0.1873806 | * | #N/A | ± | #N/A | #N/A | -7.241185e-05 | ± | 0.03919037 | * | #N/A | ± | #N/A | #N/A | #N/A | ± | #N/A | #N/A | #N/A | ± | #N/A | #N/A | #N/A | ± | #N/A | #N/A | #N/A | ± | #N/A | #N/A | #N/A | ± | #N/A | #N/A | 99.85741 | †† |  | 2.020916 | 0 | 91.74348 | 95.55985 | -1.311115 | 0 | 0 | Japanese insect, patinated bronzes | Anonymous | 0 | 0 | 0 | Vidar Thijssen | 0 | 0 | 0 | 1950 | 40 | 0 | 0 | Japan | 2 | BS | C | 0 | 0 | 2016-07-22 | ED-XRF | CHARMed PyMca | 524 | Yannick Chastang | 0 | Bruker Tracer III-SD | YannickConfig1.0quant.cfg | 60 | 40 | 12 | 33 | µm | Ti | 0 | µm | 0 | µm | 0 | 0 | 0 | 0 | 0 | 0 | 0 | 0 | 0 | 0 | 0 | 0 | 0 | 1900_1960_Japan_Grasshopper1_Wing_Unprepared.csv | 0.01461847 | 0.00710991 | 0.01770061 | 0.02065514 | 0.02162122 | 0.9668486 | 0.2678067 | #N/A | 0.04803755 | 0.01246728 | 0.0275882 | 0.01924863 | 0.1582857 | #N/A | 0.047822 | 0.2489591 | 0.1873806 | #N/A | 0.03919037 | #N/A | #N/A | #N/A | #N/A | #N/A | #N/A
1434 | 1900_1960_Japan_Grasshopper2_Bottom_Unprepared.csv | -0.0001184446 | ± | 0.01421575 | * | 0.04415217 | ± | 0.008092217 |  | 0.04252953 | ± | 0.01773271 |  | -0.008384765 | ± | 0.02064895 | * | 0.1573063 | ± | 0.02208803 |  | 81.99949 | ± | 0.9686259 |  | 17.63739 | ± | 0.2537141 |  | #N/A | ± | #N/A | #N/A | 0.02276023 | ± | 0.04811217 | * | 0.00466664 | ± | 0.01251838 | * | 0.003534651 | ± | 0.02735303 | * | -0.001065957 | ± | 0.0191557 | * | 0.008655908 | ± | 0.158294 | * | #N/A | ± | #N/A | #N/A | 0.01265977 | ± | 0.04788265 | * | -0.009148027 | ± | 0.2491028 |  | -0.0130199 | ± | 0.1874887 | * | #N/A | ± | #N/A | #N/A | -0.002539234 | ± | 0.03913232 | * | #N/A | ± | #N/A | #N/A | #N/A | ± | #N/A | #N/A | #N/A | ± | #N/A | #N/A | #N/A | ± | #N/A | #N/A | #N/A | ± | #N/A | #N/A | #N/A | ± | #N/A | #N/A | 99.89886 | †† | ††† | 1.764915 | 0 | 91.74348 | 83.40547 | -6.689872 | 0 | 0 | Japanese insect, patinated bronzes | Anonymous | 0 | 0 | 0 | Vidar Thijssen | 0 | 0 | 0 | 1950 | 40 | 0 | 0 | Japan | 2 | BS | C | 0 | 0 | 2016-07-22 | ED-XRF | CHARMed PyMca | 524 | Yannick Chastang | 0 | Bruker Tracer III-SD | YannickConfig1.0quant.cfg | 60 | 40 | 12 | 33 | µm | Ti | 0 | µm | 0 | µm | 0 | 0 | 0 | 0 | 0 | 0 | 0 | 0 | 0 | 0 | 0 | 0 | 0 | 1900_1960_Japan_Grasshopper2_Bottom_Unprepared.csv | 0.01421575 | 0.008092217 | 0.01773271 | 0.02064895 | 0.02208803 | 0.9686259 | 0.2537141 | #N/A | 0.04811217 | 0.01251838 | 0.02735303 | 0.0191557 | 0.158294 | #N/A | 0.04788265 | 0.2491028 | 0.1874887 | #N/A | 0.03913232 | #N/A | #N/A | #N/A | #N/A | #N/A | #N/A
1435 | 1900_1960_Japan_Grasshopper3_Wing_Unprepared.csv | 0.008991497 | ± | 0.01639719 | * | 0.008882074 | ± | 0.007149974 |  | 0.03233279 | ± | 0.01769812 |  | -0.004073261 | ± | 0.02068179 | * | -0.002916786 | ± | 0.02161911 | * | 95.24884 | ± | 1.042497 |  | 4.668107 | ± | 0.2124678 |  | #N/A | ± | #N/A | #N/A | 0.1206267 | ± | 0.04904436 |  | 0.01222574 | ± | 0.01268772 |  | 0.008131754 | ± | 0.02744371 | * | 0.006884709 | ± | 0.01922391 | * | -0.01483803 | ± | 0.1582785 | * | #N/A | ± | #N/A | #N/A | 0.009720072 | ± | 0.04785156 | * | 0.2690878 | ± | 0.2497486 |  | 0.01135282 | ± | 0.1879748 | * | #N/A | ± | #N/A | #N/A | 0.001683236 | ± | 0.03923195 | * | #N/A | ± | #N/A | #N/A | #N/A | ± | #N/A | #N/A | #N/A | ± | #N/A | #N/A | #N/A | ± | #N/A | #N/A | #N/A | ± | #N/A | #N/A | #N/A | ± | #N/A | #N/A | 100.385 | †† | ††† | 5.182957 | 0 | 91.74348 | 71.40174121 | -12.00196 | 0 | 0 | Japanese insect, patinated bronzes | Anonymous | 0 | 0 | 0 | Vidar Thijssen | 0 | 0 | 0 | 1950 | 40 | 0 | 0 | Japan | 2 | BS | C | 0 | 0 | 2016-07-22 | ED-XRF | CHARMed PyMca | 524 | Yannick Chastang | 0 | Bruker Tracer III-SD | YannickConfig1.0quant.cfg | 60 | 40 | 12 | 33 | µm | Ti | 0 | µm | 0 | µm | 0 | 0 | 0 | 0 | 0 | 0 | 0 | 0 | 0 | 0 | 0 | 0 | 0 | 1900_1960_Japan_Grasshopper3_Wing_Unprepared.csv | 0.01639719 | 0.007149974 | 0.01769812 | 0.02068179 | 0.02161911 | 1.042497 | 0.2124678 | #N/A | 0.04904436 | 0.01268772 | 0.02744371 | 0.01922391 | 0.1582785 | #N/A | 0.04785156 | 0.2497486 | 0.1879748 | #N/A | 0.03923195 | #N/A | #N/A | #N/A | #N/A | #N/A | #N/A
1436 | 1900_1960_Japan_HermitCrab_Pincer_Unprepared.csv | 8.628528e-05 | ± | 0.01426388 | * | 0.0158945 | ± | 0.007333257 |  | 0.04511085 | ± | 0.01774164 |  | -0.00506757 | ± | 0.02067414 | * | -0.001913811 | ± | 0.02162145 | * | 82.35143 | ± | 0.9692016 |  | 17.35829 | ± | 0.2525994 |  | #N/A | ± | #N/A | #N/A | 0.03680462 | ± | 0.0482429 | * | 0.01096348 | ± | 0.01265908 |  | 0.009717879 | ± | 0.02747508 | * | 0.0102917 | ± | 0.019255 | * | 0.08356705 | ± | 0.1583456 | * | #N/A | ± | #N/A | #N/A | 0.0144006 | ± | 0.04790108 | * | 0.1207797 | ± | 0.2493527 |  | -0.003580282 | ± | 0.1876768 | * | #N/A | ± | #N/A | #N/A | -0.003444805 | ± | 0.03911112 | * | #N/A | ± | #N/A | #N/A | #N/A | ± | #N/A | #N/A | #N/A | ± | #N/A | #N/A | #N/A | ± | #N/A | #N/A | #N/A | ± | #N/A | #N/A | #N/A | ± | #N/A | #N/A | 100.0433 | †† |  | 0.8447103 | 0 | 91.74348 | 98.6457118 | 0.05449024 | 0 | 0 | Japanese insect, patinated bronzes | Anonymous | 0 | 0 | 0 | Vidar Thijssen | 0 | 0 | 0 | 1950 | 40 | 0 | 0 | Japan | 2 | BS | C | 0 | 0 | 2016-07-22 | ED-XRF | CHARMed PyMca | 524 | Yannick Chastang | 0 | Bruker Tracer III-SD | YannickConfig1.0quant.cfg | 60 | 40 | 12 | 33 | µm | Ti | 0 | µm | 0 | µm | 0 | 0 | 0 | 0 | 0 | 0 | 0 | 0 | 0 | 0 | 0 | 0 | 0 | 1900_1960_Japan_HermitCrab_Pincer_Unprepared.csv | 0.01426388 | 0.007333257 | 0.01774164 | 0.02067414 | 0.02162145 | 0.9692016 | 0.2525994 | #N/A | 0.0482429 | 0.01265908 | 0.02747508 | 0.019255 | 0.1583456 | #N/A | 0.04790108 | 0.2493527 | 0.1876768 | #N/A | 0.03911112 | #N/A | #N/A | #N/A | #N/A | #N/A | #N/A
1437 | 1900_1960_Japan_LargeCrab_Bottom_Unprepared.csv | 0.001848588 | ± | 0.01467988 | * | 0.06545856 | ± | 0.008686084 |  | 0.02726165 | ± | 0.01768133 |  | -0.006818328 | ± | 0.02066078 | * | -0.006133449 | ± | 0.02161169 | * | 83.82432 | ± | 0.9724321 |  | 15.99411 | ± | 0.2472947 |  | #N/A | ± | #N/A | #N/A | 0.02009453 | ± | 0.04808747 | * | 0.004321265 | ± | 0.01251077 | * | 0.01372434 | ± | 0.02755446 | * | 0.004558467 | ± | 0.01920332 | * | -0.0009926467 | ± | 0.1582876 | * | #N/A | ± | #N/A | #N/A | 0.01752436 | ± | 0.04793421 | * | -0.002283781 | ± | 0.2491272 |  | -0.0120981 | ± | 0.1875071 | * | #N/A | ± | #N/A | #N/A | -0.001650735 | ± | 0.03915318 | * | #N/A | ± | #N/A | #N/A | #N/A | ± | #N/A | #N/A | #N/A | ± | #N/A | #N/A | #N/A | ± | #N/A | #N/A | #N/A | ± | #N/A | #N/A | #N/A | ± | #N/A | #N/A | 99.94324 | †† | ††† | 2.235399 | 0 | 91.74348 | 94.63714615 | -1.719447 | 0 | 0 | Japanese insect, patinated bronzes | Anonymous | 0 | 0 | 0 | Vidar Thijssen | 0 | 0 | 0 | 1950 | 40 | 0 | 0 | Japan | 2 | BS | C | 0 | 0 | 2016-07-22 | ED-XRF | CHARMed PyMca | 524 | Yannick Chastang | 0 | Bruker Tracer III-SD | YannickConfig1.0quant.cfg | 60 | 40 | 12 | 33 | µm | Ti | 0 | µm | 0 | µm | 0 | 0 | 0 | 0 | 0 | 0 | 0 | 0 | 0 | 0 | 0 | 0 | 0 | 1900_1960_Japan_LargeCrab_Bottom_Unprepared.csv | 0.01467988 | 0.008686084 | 0.01768133 | 0.02066078 | 0.02161169 | 0.9724321 | 0.2472947 | #N/A | 0.04808747 | 0.01251077 | 0.02755446 | 0.01920332 | 0.1582876 | #N/A | 0.04793421 | 0.2491272 | 0.1875071 | #N/A | 0.03915318 | #N/A | #N/A | #N/A | #N/A | #N/A | #N/A
1438 | 1900_1960_Japan_LargeCrab_Top_Unprepared.csv | 4.543184e-05 | ± | 0.01425427 | * | 0.03334481 | ± | 0.007798088 |  | 0.03681869 | ± | 0.0177132 |  | -0.00577471 | ± | 0.02066873 | * | -0.002531025 | ± | 0.02162001 | * | 83.65639 | ± | 0.9719969 |  | 16.16431 | ± | 0.2479435 |  | #N/A | ± | #N/A | #N/A | 0.01531001 | ± | 0.04804323 | * | 0.006410658 | ± | 0.01255699 | * | 0.01316498 | ± | 0.02754336 | * | 0.01575072 | ± | 0.01930718 |  | 0.002827992 | ± | 0.1582901 | * | #N/A | ± | #N/A | #N/A | 0.005246196 | ± | 0.04780434 | * | 0.08951823 | ± | 0.2493202 |  | -0.004805016 | ± | 0.1876524 | * | #N/A | ± | #N/A | #N/A | 0.001223875 | ± | 0.03922105 | * | #N/A | ± | #N/A | #N/A | #N/A | ± | #N/A | #N/A | #N/A | ± | #N/A | #N/A | #N/A | ± | #N/A | #N/A | #N/A | ± | #N/A | #N/A | #N/A | ± | #N/A | #N/A | 100.0273 | †† | ††† | 2.236338 | 0 | 91.74348 | 93.94384462 | -2.026258 | 0 | 0 | Japanese insect, patinated bronzes | Anonymous | 0 | 0 | 0 | Vidar Thijssen | 0 | 0 | 0 | 1950 | 40 | 0 | 0 | Japan | 2 | BS | C | 0 | 0 | 2016-07-22 | ED-XRF | CHARMed PyMca | 524 | Yannick Chastang | 0 | Bruker Tracer III-SD | YannickConfig1.0quant.cfg | 60 | 40 | 12 | 33 | µm | Ti | 0 | µm | 0 | µm | 0 | 0 | 0 | 0 | 0 | 0 | 0 | 0 | 0 | 0 | 0 | 0 | 0 | 1900_1960_Japan_LargeCrab_Top_Unprepared.csv | 0.01425427 | 0.007798088 | 0.0177132 | 0.02066873 | 0.02162001 | 0.9719969 | 0.2479435 | #N/A | 0.04804323 | 0.01255699 | 0.02754336 | 0.01930718 | 0.1582901 | #N/A | 0.04780434 | 0.2493202 | 0.1876524 | #N/A | 0.03922105 | #N/A | #N/A | #N/A | #N/A | #N/A | #N/A
1439 | 1900_1960_Japan_MediumCrab_Top_Unprepared.csv | -0.0001536595 | ± | 0.01420748 | * | 0.05817173 | ± | 0.00848089 |  | 0.02947792 | ± | 0.01768863 |  | -0.007743195 | ± | 0.02065378 | * | -0.003455676 | ± | 0.02161787 | * | 79.44539 | ± | 0.9667148 |  | 20.1233 | ± | 0.2640834 |  | #N/A | ± | #N/A | #N/A | 0.2191231 | ± | 0.0500326 |  | 0.001480797 | ± | 0.01244856 | * | 0.007017545 | ± | 0.02742171 | * | 0.006204594 | ± | 0.01921783 | * | 0.007584048 | ± | 0.1582933 | * | #N/A | ± | #N/A | #N/A | 0.01299652 | ± | 0.04788621 | * | -0.008251969 | ± | 0.2491377 |  | -0.01170113 | ± | 0.187515 | * | #N/A | ± | #N/A | #N/A | 0.002964569 | ± | 0.03926244 | * | #N/A | ± | #N/A | #N/A | #N/A | ± | #N/A | #N/A | #N/A | ± | #N/A | #N/A | #N/A | ± | #N/A | #N/A | #N/A | ± | #N/A | #N/A | #N/A | ± | #N/A | #N/A | 99.8824 | †† | ††† | 1.649631 | 0 | 91.74348 | 89.76992976 | -3.873368 | 0 | 0 | Japanese insect, patinated bronzes | Anonymous | 0 | 0 | 0 | Vidar Thijssen | 0 | 0 | 0 | 1950 | 40 | 0 | 0 | Japan | 2 | BS | C | 0 | 0 | 2016-07-22 | ED-XRF | CHARMed PyMca | 524 | Yannick Chastang | 0 | Bruker Tracer III-SD | YannickConfig1.0quant.cfg | 60 | 40 | 12 | 33 | µm | Ti | 0 | µm | 0 | µm | 0 | 0 | 0 | 0 | 0 | 0 | 0 | 0 | 0 | 0 | 0 | 0 | 0 | 1900_1960_Japan_MediumCrab_Top_Unprepared.csv | 0.01420748 | 0.00848089 | 0.01768863 | 0.02065378 | 0.02161787 | 0.9667148 | 0.2640834 | #N/A | 0.0500326 | 0.01244856 | 0.02742171 | 0.01921783 | 0.1582933 | #N/A | 0.04788621 | 0.2491377 | 0.187515 | #N/A | 0.03926244 | #N/A | #N/A | #N/A | #N/A | #N/A | #N/A
1440 | 1900_1960_Japan_SmallCrab_Top_Unprepared.csv | -0.004364233 | ± | 0.01322687 | * | 0.03259913 | ± | 0.00777797 |  | 0.02746785 | ± | 0.017682 |  | -0.005180208 | ± | 0.02067328 | * | 0.06659931 | ± | 0.02179868 |  | 81.19398 | ± | 0.9675929 |  | 18.56194 | ± | 0.2574781 |  | #N/A | ± | #N/A | #N/A | -0.006447061 | ± | 0.04784356 | * | 0.002597813 | ± | 0.01247293 | * | 0.0178611 | ± | 0.02763667 | * | 0.001692238 | ± | 0.01917867 | * | 0.004210527 | ± | 0.158291 | * | #N/A | ± | #N/A | #N/A | 0.004972199 | ± | 0.04780145 | * | -0.009234475 | ± | 0.2494574 |  | 0.0003741564 | ± | 0.1877557 | * | #N/A | ± | #N/A | #N/A | -0.0001763679 | ± | 0.03918792 | * | #N/A | ± | #N/A | #N/A | #N/A | ± | #N/A | #N/A | #N/A | ± | #N/A | #N/A | #N/A | ± | #N/A | #N/A | #N/A | ± | #N/A | #N/A | #N/A | ± | #N/A | #N/A | 99.88889 | †† |  | 2.306355 | 0 | 91.74348 | 99.88351564 | 0.6022637 | 0 | 0 | Japanese insect, patinated bronzes | Anonymous | 0 | 0 | 0 | Vidar Thijssen | 0 | 0 | 0 | 1950 | 40 | 0 | 0 | Japan | 2 | BS | C | 0 | 0 | 2016-07-22 | ED-XRF | CHARMed PyMca | 524 | Yannick Chastang | 0 | Bruker Tracer III-SD | YannickConfig1.0quant.cfg | 60 | 40 | 12 | 33 | µm | Ti | 0 | µm | 0 | µm | 0 | 0 | 0 | 0 | 0 | 0 | 0 | 0 | 0 | 0 | 0 | 0 | 0 | 1900_1960_Japan_SmallCrab_Top_Unprepared.csv | 0.01322687 | 0.00777797 | 0.017682 | 0.02067328 | 0.02179868 | 0.9675929 | 0.2574781 | #N/A | 0.04784356 | 0.01247293 | 0.02763667 | 0.01917867 | 0.158291 | #N/A | 0.04780145 | 0.2494574 | 0.1877557 | #N/A | 0.03918792 | #N/A | #N/A | #N/A | #N/A | #N/A | #N/A
1441 | 1900_1960_Japan_Walnut1_Ridge_Unprepared.csv | -0.007294079 | ± | 0.01255479 | * | 0.08154512 | ± | 0.009146768 |  | 0.03716141 | ± | 0.01771436 |  | -0.003533426 | ± | 0.02068596 | * | -0.001390193 | ± | 0.02162266 | * | 82.27606 | ± | 0.969072 |  | 17.47717 | ± | 0.253073 |  | #N/A | ± | #N/A | #N/A | 0.01859201 | ± | 0.04807356 | * | 0.004967508 | ± | 0.01252502 | * | 0.007398914 | ± | 0.02742924 | * | 0.01141649 | ± | 0.01926552 | * | 0.003271812 | ± | 0.1582904 | * | #N/A | ± | #N/A | #N/A | 0.01324808 | ± | 0.04788887 | * | -0.008798544 | ± | 0.2492985 |  | -0.005626138 | ± | 0.187636 | * | #N/A | ± | #N/A | #N/A | 0.001555768 | ± | 0.03922893 | * | #N/A | ± | #N/A | #N/A | #N/A | ± | #N/A | #N/A | #N/A | ± | #N/A | #N/A | #N/A | ± | #N/A | #N/A | #N/A | ± | #N/A | #N/A | #N/A | ± | #N/A | #N/A | 99.90574 | †† | ††† | 2.538586 | 0 | 91.74348 | 72.03577701 | -11.72138 | 0 | 0 | Japanese insect, patinated bronzes | Anonymous | 0 | 0 | 0 | Vidar Thijssen | 0 | 0 | 0 | 1950 | 40 | 0 | 0 | Japan | 2 | BS | C | 0 | 0 | 2016-07-22 | ED-XRF | CHARMed PyMca | 524 | Yannick Chastang | 0 | Bruker Tracer III-SD | YannickConfig1.0quant.cfg | 60 | 40 | 12 | 33 | µm | Ti | 0 | µm | 0 | µm | 0 | 0 | 0 | 0 | 0 | 0 | 0 | 0 | 0 | 0 | 0 | 0 | 0 | 1900_1960_Japan_Walnut1_Ridge_Unprepared.csv | 0.01255479 | 0.009146768 | 0.01771436 | 0.02068596 | 0.02162266 | 0.969072 | 0.253073 | #N/A | 0.04807356 | 0.01252502 | 0.02742924 | 0.01926552 | 0.1582904 | #N/A | 0.04788887 | 0.2492985 | 0.187636 | #N/A | 0.03922893 | #N/A | #N/A | #N/A | #N/A | #N/A | #N/A
1442 | 1900_1960_Japan_Walnut1_Top_Unprepared.csv | -0.004486771 | ± | 0.01319859 | * | 0.06882318 | ± | 0.008781563 |  | 0.04689591 | ± | 0.01774786 |  | -0.008077924 | ± | 0.02065126 | * | -0.005106686 | ± | 0.02161405 | * | 81.63737 | ± | 0.9681125 |  | 18.0417 | ± | 0.2553467 |  | #N/A | ± | #N/A | #N/A | 0.06053859 | ± | 0.04846614 |  | 0.01090755 | ± | 0.01265782 |  | 0.01146281 | ± | 0.02750962 | * | 0.0183312 | ± | 0.01933284 |  | 0.001464599 | ± | 0.1582892 | * | #N/A | ± | #N/A | #N/A | 0.03226798 | ± | 0.04809138 | * | 0.06518891 | ± | 0.2494169 |  | -0.001154106 | ± | 0.1877252 | * | #N/A | ± | #N/A | #N/A | -0.001814777 | ± | 0.03914932 | * | #N/A | ± | #N/A | #N/A | #N/A | ± | #N/A | #N/A | #N/A | ± | #N/A | #N/A | #N/A | ± | #N/A | #N/A | #N/A | ± | #N/A | #N/A | #N/A | ± | #N/A | #N/A | 99.97431 | †† | ††† | 2.454339 | 0 | 91.74348 | 79.32745 | -8.494545 | 0 | 0 | Japanese insect, patinated bronzes | Anonymous | 0 | 0 | 0 | Vidar Thijssen | 0 | 0 | 0 | 1950 | 40 | 0 | 0 | Japan | 2 | BS | C | 0 | 0 | 2016-07-22 | ED-XRF | CHARMed PyMca | 524 | Yannick Chastang | 0 | Bruker Tracer III-SD | YannickConfig1.0quant.cfg | 60 | 40 | 12 | 33 | µm | Ti | 0 | µm | 0 | µm | 0 | 0 | 0 | 0 | 0 | 0 | 0 | 0 | 0 | 0 | 0 | 0 | 0 | 1900_1960_Japan_Walnut1_Top_Unprepared.csv | 0.01319859 | 0.008781563 | 0.01774786 | 0.02065126 | 0.02161405 | 0.9681125 | 0.2553467 | #N/A | 0.04846614 | 0.01265782 | 0.02750962 | 0.01933284 | 0.1582892 | #N/A | 0.04809138 | 0.2494169 | 0.1877252 | #N/A | 0.03914932 | #N/A | #N/A | #N/A | #N/A | #N/A | #N/A
1443 | 1900_1960_Japan_Walnut2_Top_Unprepared.csv | -0.001663668 | ± | 0.01385381 | * | 0.03348779 | ± | 0.007801948 |  | 0.02934941 | ± | 0.0176882 |  | -0.00121015 | ± | 0.02070406 | * | 0.0007667195 | ± | 0.02162771 | * | 87.08192 | ± | 0.9842841 |  | 12.74597 | ± | 0.2356246 |  | #N/A | ± | #N/A | #N/A | 0.07837092 | ± | 0.04863579 |  | 0.007859642 | ± | 0.01258928 | * | 0.005540934 | ± | 0.02739257 | * | 0.006620615 | ± | 0.01922154 | * | -0.0181884 | ± | 0.1582764 | * | #N/A | ± | #N/A | #N/A | 0.01364296 | ± | 0.04789306 | * | -0.006676828 | ± | 0.2494022 |  | -0.001709636 | ± | 0.1877141 | * | #N/A | ± | #N/A | #N/A | 0.006650954 | ± | 0.03935083 | * | #N/A | ± | #N/A | #N/A | #N/A | ± | #N/A | #N/A | #N/A | ± | #N/A | #N/A | #N/A | ± | #N/A | #N/A | #N/A | ± | #N/A | #N/A | #N/A | ± | #N/A | #N/A | 99.98073 | †† | ††† | 4.592473 | 0 | 91.74348 | 57.98546157 | -17.93916 | 0 | 0 | Japanese insect, patinated bronzes | Anonymous | 0 | 0 | 0 | Vidar Thijssen | 0 | 0 | 0 | 1950 | 40 | 0 | 0 | Japan | 2 | BS | C | 0 | 0 | 2016-07-22 | ED-XRF | CHARMed PyMca | 524 | Yannick Chastang | 0 | Bruker Tracer III-SD | YannickConfig1.0quant.cfg | 60 | 40 | 12 | 33 | µm | Ti | 0 | µm | 0 | µm | 0 | 0 | 0 | 0 | 0 | 0 | 0 | 0 | 0 | 0 | 0 | 0 | 0 | 1900_1960_Japan_Walnut2_Top_Unprepared.csv | 0.01385381 | 0.007801948 | 0.0176882 | 0.02070406 | 0.02162771 | 0.9842841 | 0.2356246 | #N/A | 0.04863579 | 0.01258928 | 0.02739257 | 0.01922154 | 0.1582764 | #N/A | 0.04789306 | 0.2494022 | 0.1877141 | #N/A | 0.03935083 | #N/A | #N/A | #N/A | #N/A | #N/A | #N/A
1476 | BM_Hoard_138_Hammer_Xrf2.csv | 0.01750494 | ± | 0.01850936 |  | 0.01825386 | ± | 0.007395376 |  | 0.1972438 | ± | 0.01839442 |  | 0.0196214 | ± | 0.02087709 |  | 0.1418428 | ± | 0.02203429 |  | 65.70267 | ± | 1.024841 |  | -0.001504832 | ± | 0.202898 | * | #N/A | ± | #N/A | #N/A | 0.2616264 | ± | 0.05047455 |  | 0.0007589502 | ± | 0.01243287 | * | 0.1276293 | ± | 0.02991175 |  | 0.02588383 | ± | 0.01941167 |  | 23.81639 | ± | 0.3545737 | ** | #N/A | ± | #N/A | #N/A | 0.2614384 | ± | 0.05070475 |  | -0.009882695 | ± | 0.5233909 |  | 7.212969 | ± | 0.3939334 |  | #N/A | ± | #N/A | #N/A | 0.04604932 | ± | 0.0403568 |  | #N/A | ± | #N/A | #N/A | #N/A | ± | #N/A | #N/A | #N/A | ± | #N/A | #N/A | #N/A | ± | #N/A | #N/A | #N/A | ± | #N/A | #N/A | #N/A | ± | #N/A | #N/A | 97.83849 | †† | ††† | 0.2005559 | 0 | 91.74348 | 90.03881647 | -3.754376 | 0 | 0 | Boughton Malherbe Hoard. Bronze Age hoard, discovered in Kent. BRONZE (heavily patinated) | Anonymous | 0 | 0 | 0 | Maidstone Museum | 0 | 0 | 0 | 800BC | 200 | 0 | 0 | England | 3 | BS | C | 0 | 0 | 2017-02-17 | ED-XRF | CHARMed PyMca | 734 | Yannick Chastang | 0 | Bruker Tracer III-SD | YannickConfig1.0quant.cfg | 60 | 40 | 12 | 33 | µm | Ti | 0 | µm | 0 | µm | 0 | 0 | 0 | 0 | 0 | 0 | 0 | 0 | 0 | 0 | 0 | 0 | 0 | BM_Hoard_138_Hammer_Xrf2.csv | 0.01850936 | 0.007395376 | 0.01839442 | 0.02087709 | 0.02203429 | 1.024841 | 0.202898 | #N/A | 0.05047455 | 0.01243287 | 0.02991175 | 0.01941167 | 0.3545737 | #N/A | 0.05070475 | 0.5233909 | 0.3939334 | #N/A | 0.0403568 | #N/A | #N/A | #N/A | #N/A | #N/A | #N/A
1477 | BM_Hoard_138_Hammer.csv | 0.02054893 | ± | 0.01928182 |  | 0.01733801 | ± | 0.007371236 |  | 0.1466571 | ± | 0.01814981 |  | 0.01976045 | ± | 0.02087831 |  | 0.1353935 | ± | 0.02201242 |  | 59.34477 | ± | 1.090769 |  | -0.02554594 | ± | 0.202856 | * | #N/A | ± | #N/A | #N/A | 0.2205284 | ± | 0.05004706 |  | -0.001374579 | ± | 0.01238676 | * | 0.1283087 | ± | 0.02992639 |  | 0.008775101 | ± | 0.01924102 | * | 26.02224 | ± | 0.3910282 | ** | #N/A | ± | #N/A | #N/A | 0.3589192 | ± | 0.05191349 |  | -0.009963114 | ± | 0.7170669 |  | 10.73077 | ± | 0.5397049 |  | #N/A | ± | #N/A | #N/A | 0.04903263 | ± | 0.04043755 |  | #N/A | ± | #N/A | #N/A | #N/A | ± | #N/A | #N/A | #N/A | ± | #N/A | #N/A | #N/A | ± | #N/A | #N/A | #N/A | ± | #N/A | #N/A | #N/A | ± | #N/A | #N/A | 97.16616 | †† |  | 0.1703515 | 0 | 91.74348 | 100.4085 | 0.8345668 | 0 | 0 | Boughton Malherbe Hoard. Bronze Age hoard, discovered in Kent. BRONZE (heavily patinated) | Anonymous | 0 | 0 | 0 | Maidstone Museum | 0 | 0 | 0 | 800BC | 200 | 0 | 0 | England | 3 | BS | C | 0 | 0 | 2017-02-17 | ED-XRF | CHARMed PyMca | 734 | Yannick Chastang | 0 | Bruker Tracer III-SD | YannickConfig1.0quant.cfg | 60 | 40 | 12 | 33 | µm | Ti | 0 | µm | 0 | µm | 0 | 0 | 0 | 0 | 0 | 0 | 0 | 0 | 0 | 0 | 0 | 0 | 0 | BM_Hoard_138_Hammer.csv | 0.01928182 | 0.007371236 | 0.01814981 | 0.02087831 | 0.02201242 | 1.090769 | 0.202856 | #N/A | 0.05004706 | 0.01238676 | 0.02992639 | 0.01924102 | 0.3910282 | #N/A | 0.05191349 | 0.7170669 | 0.5397049 | #N/A | 0.04043755 | #N/A | #N/A | #N/A | #N/A | #N/A | #N/A
1478 | BM_Hoard_242.csv | 0.008141198 | ± | 0.01619014 | * | 0.008615395 | ± | 0.007143044 |  | 0.2144442 | ± | 0.01848384 |  | 0.01662858 | ± | 0.02085104 | * | 0.5785085 | ± | 0.02424838 |  | 64.1949 | ± | 1.038242 |  | 0.005370429 | ± | 0.2029101 | * | #N/A | ± | #N/A | #N/A | 0.8037549 | ± | 0.0569316 |  | -0.001381269 | ± | 0.01238662 | * | 0.5639411 | ± | 0.04073608 |  | 0.0003344551 | ± | 0.01916727 | * | 13.30102 | ± | 0.2233818 |  | #N/A | ± | #N/A | #N/A | 1.472974 | ± | 0.06984321 |  | -0.009731078 | ± | 1.207046 |  | 17.57867 | ± | 0.9084908 | ** | #N/A | ± | #N/A | #N/A | 0.1074433 | ± | 0.04214817 |  | #N/A | ± | #N/A | #N/A | #N/A | ± | #N/A | #N/A | #N/A | ± | #N/A | #N/A | #N/A | ± | #N/A | #N/A | #N/A | ± | #N/A | #N/A | #N/A | ± | #N/A | #N/A | 98.84363 | †† | ††† | 0.2435187 | 0 | 91.74348 | 89.01181 | -4.208864 | 0 | 0 | Boughton Malherbe Hoard. Bronze Age hoard, discovered in Kent. BRONZE (heavily patinated) | Anonymous | 0 | 0 | 0 | Maidstone Museum | 0 | 0 | 0 | 800BC | 200 | 0 | 0 | England | 3 | BS | C | 0 | 0 | 2017-02-17 | ED-XRF | CHARMed PyMca | 734 | Yannick Chastang | 0 | Bruker Tracer III-SD | YannickConfig1.0quant.cfg | 60 | 40 | 12 | 33 | µm | Ti | 0 | µm | 0 | µm | 0 | 0 | 0 | 0 | 0 | 0 | 0 | 0 | 0 | 0 | 0 | 0 | 0 | BM_Hoard_242.csv | 0.01619014 | 0.007143044 | 0.01848384 | 0.02085104 | 0.02424838 | 1.038242 | 0.2029101 | #N/A | 0.0569316 | 0.01238662 | 0.04073608 | 0.01916727 | 0.2233818 | #N/A | 0.06984321 | 1.207046 | 0.9084908 | #N/A | 0.04214817 | #N/A | #N/A | #N/A | #N/A | #N/A | #N/A
1479 | BM_Hoard_246_prepared.csv | 0.006686797 | ± | 0.01583762 | * | 0.01625898 | ± | 0.007342839 |  | 0.1638984 | ± | 0.0182301 |  | -0.005657119 | ± | 0.02066963 | * | 0.09733398 | ± | 0.02188974 |  | 75.88817 | ± | 0.9706933 |  | 0.007145728 | ± | 0.2029132 | * | #N/A | ± | #N/A | #N/A | 0.1738455 | ± | 0.04957209 |  | -0.001327162 | ± | 0.01238778 | * | 0.08293839 | ± | 0.02896373 |  | 0.01579377 | ± | 0.0193076 |  | 16.87905 | ± | 0.2601196 | ** | #N/A | ± | #N/A | #N/A | 0.1527138 | ± | 0.04942496 |  | -0.008115436 | ± | 0.4466618 |  | 5.575267 | ± | 0.3361828 |  | #N/A | ± | #N/A | #N/A | 0.03564807 | ± | 0.04008031 |  | #N/A | ± | #N/A | #N/A | #N/A | ± | #N/A | #N/A | #N/A | ± | #N/A | #N/A | #N/A | ± | #N/A | #N/A | #N/A | ± | #N/A | #N/A | #N/A | ± | #N/A | #N/A | 99.07966 | †† | ††† | 0.2142137 | 0 | 91.74348 | 94.03213 | -1.987189 | 0 | 0 | Boughton Malherbe Hoard. Bronze Age hoard, discovered in Kent. BRONZE (heavily patinated) | Anonymous | 0 | 0 | 0 | Maidstone Museum | 0 | 0 | 0 | 800BC | 200 | 0 | 0 | England | 3 | BS | C | 0 | 0 | 2017-02-17 | ED-XRF | CHARMed PyMca | 734 | Yannick Chastang | 0 | Bruker Tracer III-SD | YannickConfig1.0quant.cfg | 60 | 40 | 12 | 33 | µm | Ti | 0 | µm | 0 | µm | 0 | 0 | 0 | 0 | 0 | 0 | 0 | 0 | 0 | 0 | 0 | 0 | 0 | BM_Hoard_246_prepared.csv | 0.01583762 | 0.007342839 | 0.0182301 | 0.02066963 | 0.02188974 | 0.9706933 | 0.2029132 | #N/A | 0.04957209 | 0.01238778 | 0.02896373 | 0.0193076 | 0.2601196 | #N/A | 0.04942496 | 0.4466618 | 0.3361828 | #N/A | 0.04008031 | #N/A | #N/A | #N/A | #N/A | #N/A | #N/A
1480 | BM_Hoard_246.csv | -0.00419089 | ± | 0.0132669 | * | 0.008722656 | ± | 0.007145831 |  | 0.2865874 | ± | 0.01889347 |  | -0.0003115565 | ± | 0.02071112 | * | 0.1138635 | ± | 0.02194167 |  | 76.25281 | ± | 0.9699299 |  | 0.0141736 | ± | 0.2029255 | * | #N/A | ± | #N/A | #N/A | 0.1555544 | ± | 0.04938906 |  | -0.001292345 | ± | 0.01238853 | * | 0.06722652 | ± | 0.02863754 |  | -0.001265444 | ± | 0.01915407 | * | 17.04884 | ± | 0.2620655 | ** | #N/A | ± | #N/A | #N/A | 0.1457698 | ± | 0.04934568 |  | -0.009764943 | ± | 0.4205725 |  | 4.972552 | ± | 0.3165465 |  | #N/A | ± | #N/A | #N/A | 0.02794251 | ± | 0.03988053 | * | #N/A | ± | #N/A | #N/A | #N/A | ± | #N/A | #N/A | #N/A | ± | #N/A | #N/A | #N/A | ± | #N/A | #N/A | #N/A | ± | #N/A | #N/A | #N/A | ± | #N/A | #N/A | 99.07721 | †† | ††† | 0.2028337 | 0 | 91.74348 | 92.78257 | -2.540166 | 0 | 0 | Boughton Malherbe Hoard. Bronze Age hoard, discovered in Kent. BRONZE (heavily patinated) | Anonymous | 0 | 0 | 0 | Maidstone Museum | 0 | 0 | 0 | 800BC | 200 | 0 | 0 | England | 3 | BS | C | 0 | 0 | 2017-02-17 | ED-XRF | CHARMed PyMca | 734 | Yannick Chastang | 0 | Bruker Tracer III-SD | YannickConfig1.0quant.cfg | 60 | 40 | 12 | 33 | µm | Ti | 0 | µm | 0 | µm | 0 | 0 | 0 | 0 | 0 | 0 | 0 | 0 | 0 | 0 | 0 | 0 | 0 | BM_Hoard_246.csv | 0.0132669 | 0.007145831 | 0.01889347 | 0.02071112 | 0.02194167 | 0.9699299 | 0.2029255 | #N/A | 0.04938906 | 0.01238853 | 0.02863754 | 0.01915407 | 0.2620655 | #N/A | 0.04934568 | 0.4205725 | 0.3165465 | #N/A | 0.03988053 | #N/A | #N/A | #N/A | #N/A | #N/A | #N/A
1481 | BM_Hoard_247_Prepared.csv | 0.008745368 | ± | 0.01633718 | * | 0.02699248 | ± | 0.007627436 |  | 0.7215872 | ± | 0.02254641 |  | -0.0006924722 | ± | 0.02070812 | * | 0.3089316 | ± | 0.02271089 |  | 53.98077 | ± | 1.165595 |  | -0.00533813 | ± | 0.2028913 | * | #N/A | ± | #N/A | #N/A | 0.3481235 | ± | 0.05140282 |  | 0.003221075 | ± | 0.01248658 | * | 0.07799378 | ± | 0.02886068 |  | -0.009965172 | ± | 0.01908662 | * | 12.68398 | ± | 0.2178704 |  | #N/A | ± | #N/A | #N/A | 2.271734 | ± | 0.08735759 |  | -0.009438589 | ± | 2.211826 |  | 27.76325 | ± | 1.664745 | ** | #N/A | ± | #N/A | #N/A | 0.1167195 | ± | 0.04244254 |  | #N/A | ± | #N/A | #N/A | #N/A | ± | #N/A | #N/A | #N/A | ± | #N/A | #N/A | #N/A | ± | #N/A | #N/A | #N/A | ± | #N/A | #N/A | #N/A | ± | #N/A | #N/A | 98.28661 | †† |  | 0.1339125 | 0 | 91.74348 | 95.16967581 | -1.483783 | 0 | 0 | Boughton Malherbe Hoard. Bronze Age hoard, discovered in Kent. BRONZE (heavily patinated) | Anonymous | 0 | 0 | 0 | Maidstone Museum | 0 | 0 | 0 | 800BC | 200 | 0 | 0 | England | 3 | BS | C | 0 | 0 | 2017-02-17 | ED-XRF | CHARMed PyMca | 734 | Yannick Chastang | 0 | Bruker Tracer III-SD | YannickConfig1.0quant.cfg | 60 | 40 | 12 | 33 | µm | Ti | 0 | µm | 0 | µm | 0 | 0 | 0 | 0 | 0 | 0 | 0 | 0 | 0 | 0 | 0 | 0 | 0 | BM_Hoard_247_Prepared.csv | 0.01633718 | 0.007627436 | 0.02254641 | 0.02070812 | 0.02271089 | 1.165595 | 0.2028913 | #N/A | 0.05140282 | 0.01248658 | 0.02886068 | 0.01908662 | 0.2178704 | #N/A | 0.08735759 | 2.211826 | 1.664745 | #N/A | 0.04244254 | #N/A | #N/A | #N/A | #N/A | #N/A | #N/A
1482 | BM_Hoard_247.csv | 0.01989956 | ± | 0.01911627 |  | 0.04698959 | ± | 0.008170232 |  | 2.027364 | ± | 0.0457013 | ** | 0.002162268 | ± | 0.02073076 | * | 0.3254753 | ± | 0.02278939 |  | 34.63042 | ± | 1.581606 |  | -0.0412998 | ± | 0.2028285 | * | #N/A | ± | #N/A | #N/A | 0.6020201 | ± | 0.05435117 |  | 0.007104727 | ± | 0.01257243 | * | 0.2361206 | ± | 0.03233738 |  | -0.0003729474 | ± | 0.01916141 | * | 21.63004 | ± | 0.321499 | ** | #N/A | ± | #N/A | #N/A | 3.672935 | ± | 0.1274815 |  | 0.02270247 | ± | 2.928062 |  | 33.5369 | ± | 2.203824 | ** | #N/A | ± | #N/A | #N/A | 0.1317469 | ± | 0.04293263 |  | #N/A | ± | #N/A | #N/A | #N/A | ± | #N/A | #N/A | #N/A | ± | #N/A | #N/A | #N/A | ± | #N/A | #N/A | #N/A | ± | #N/A | #N/A | #N/A | ± | #N/A | #N/A | 96.8502 | †† |  | 0.1105957 | 0 | 91.74348 | 96.82624679 | -0.7506896 | 0 | 0 | Boughton Malherbe Hoard. Bronze Age hoard, discovered in Kent. BRONZE (heavily patinated) | Anonymous | 0 | 0 | 0 | Maidstone Museum | 0 | 0 | 0 | 800BC | 200 | 0 | 0 | England | 3 | BS | C | 0 | 0 | 2017-02-17 | ED-XRF | CHARMed PyMca | 734 | Yannick Chastang | 0 | Bruker Tracer III-SD | YannickConfig1.0quant.cfg | 60 | 40 | 12 | 33 | µm | Ti | 0 | µm | 0 | µm | 0 | 0 | 0 | 0 | 0 | 0 | 0 | 0 | 0 | 0 | 0 | 0 | 0 | BM_Hoard_247.csv | 0.01911627 | 0.008170232 | 0.0457013 | 0.02073076 | 0.02278939 | 1.581606 | 0.2028285 | #N/A | 0.05435117 | 0.01257243 | 0.03233738 | 0.01916141 | 0.321499 | #N/A | 0.1274815 | 2.928062 | 2.203824 | #N/A | 0.04293263 | #N/A | #N/A | #N/A | #N/A | #N/A | #N/A
1483 | BM_Hoard_260_XRF2.csv | -0.008560135 | ± | 0.01226698 | * | 0.04427986 | ± | 0.008095721 |  | 1.094167 | ± | 0.02728872 |  | -0.0001522619 | ± | 0.02071238 | * | 0.05689735 | ± | 0.02177142 |  | 76.56575 | ± | 0.9693395 |  | 0.01466913 | ± | 0.2029263 | * | #N/A | ± | #N/A | #N/A | 0.03096699 | ± | 0.04818843 | * | 0.006068813 | ± | 0.0125494 | * | 0.01163351 | ± | 0.027513 | * | 0.01247854 | ± | 0.01927556 | * | 13.32476 | ± | 0.2235987 |  | #N/A | ± | #N/A | #N/A | 0.06127838 | ± | 0.04840449 |  | -0.008942958 | ± | 0.5602308 |  | 7.940798 | ± | 0.4216612 |  | #N/A | ± | #N/A | #N/A | 0.05453227 | ± | 0.04058809 |  | #N/A | ± | #N/A | #N/A | #N/A | ± | #N/A | #N/A | #N/A | ± | #N/A | #N/A | #N/A | ± | #N/A | #N/A | #N/A | ± | #N/A | #N/A | #N/A | ± | #N/A | #N/A | 99.20062 | †† | ††† | 0.04629303 | 0 | 91.74348 | 94.72156464 | -1.682088 | 0 | 0 | Boughton Malherbe Hoard. Bronze Age hoard, discovered in Kent. BRONZE (heavily patinated) | Anonymous | 0 | 0 | 0 | Maidstone Museum | 0 | 0 | 0 | 800BC | 200 | 0 | 0 | England | 3 | BS | C | 0 | 0 | 2017-02-17 | ED-XRF | CHARMed PyMca | 734 | Yannick Chastang | 0 | Bruker Tracer III-SD | YannickConfig1.0quant.cfg | 60 | 40 | 12 | 33 | µm | Ti | 0 | µm | 0 | µm | 0 | 0 | 0 | 0 | 0 | 0 | 0 | 0 | 0 | 0 | 0 | 0 | 0 | BM_Hoard_260_XRF2.csv | 0.01226698 | 0.008095721 | 0.02728872 | 0.02071238 | 0.02177142 | 0.9693395 | 0.2029263 | #N/A | 0.04818843 | 0.0125494 | 0.027513 | 0.01927556 | 0.2235987 | #N/A | 0.04840449 | 0.5602308 | 0.4216612 | #N/A | 0.04058809 | #N/A | #N/A | #N/A | #N/A | #N/A | #N/A
1484 | BM_Hoard_260.csv | 0.01199446 | ± | 0.01713411 |  | 0.1248041 | ± | 0.01043814 |  | 0.5532873 | ± | 0.0208924 |  | 0.003723175 | ± | 0.02074328 | * | 0.07535586 | ± | 0.02182389 |  | 67.79402 | ± | 1.008553 |  | 0.0111738 | ± | 0.2029202 | * | #N/A | ± | #N/A | #N/A | 0.1324914 | ± | 0.04916075 |  | -0.001219186 | ± | 0.01239011 | * | 0.03630748 | ± | 0.0280064 |  | 0.005178544 | ± | 0.01920875 | * | 21.73814 | ± | 0.3230627 | ** | #N/A | ± | #N/A | #N/A | 0.1309319 | ± | 0.04917724 |  | -0.008942185 | ± | 0.5383307 |  | 7.512161 | ± | 0.405178 |  | #N/A | ± | #N/A | #N/A | 0.03904346 | ± | 0.04016971 |  | #N/A | ± | #N/A | #N/A | #N/A | ± | #N/A | #N/A | #N/A | ± | #N/A | #N/A | #N/A | ± | #N/A | #N/A | #N/A | ± | #N/A | #N/A | #N/A | ± | #N/A | #N/A | 98.15845 | †† | ††† | 0.1678211 | 0 | 91.74348 | 90.80495 | -3.415335 | 0 | 0 | Boughton Malherbe Hoard. Bronze Age hoard, discovered in Kent. BRONZE (heavily patinated) | Anonymous | 0 | 0 | 0 | Maidstone Museum | 0 | 0 | 0 | 800BC | 200 | 0 | 0 | England | 3 | BS | C | 0 | 0 | 2017-02-17 | ED-XRF | CHARMed PyMca | 734 | Yannick Chastang | 0 | Bruker Tracer III-SD | YannickConfig1.0quant.cfg | 60 | 40 | 12 | 33 | µm | Ti | 0 | µm | 0 | µm | 0 | 0 | 0 | 0 | 0 | 0 | 0 | 0 | 0 | 0 | 0 | 0 | 0 | BM_Hoard_260.csv | 0.01713411 | 0.01043814 | 0.0208924 | 0.02074328 | 0.02182389 | 1.008553 | 0.2029202 | #N/A | 0.04916075 | 0.01239011 | 0.0280064 | 0.01920875 | 0.3230627 | #N/A | 0.04917724 | 0.5383307 | 0.405178 | #N/A | 0.04016971 | #N/A | #N/A | #N/A | #N/A | #N/A | #N/A
1485 | BM_Hoard_261.csv | 0.01332245 | ± | 0.01746281 |  | 0.01227421 | ± | 0.007238383 |  | 0.09373302 | ± | 0.01792328 |  | 0.001534951 | ± | 0.02072575 | * | 0.05836234 | ± | 0.02177549 |  | 63.10653 | ± | 1.048778 |  | -0.009519901 | ± | 0.202884 | * | #N/A | ± | #N/A | #N/A | 0.1020253 | ± | 0.04886337 |  | 0.007663906 | ± | 0.01258491 | * | 0.1843063 | ± | 0.03115697 |  | 0.01338717 | ± | 0.01928423 | * | 23.5641 | ± | 0.3506018 | ** | #N/A | ± | #N/A | #N/A | 0.2416113 | ± | 0.050466 |  | -0.00959044 | ± | 0.6877679 |  | 10.24144 | ± | 0.5176528 |  | #N/A | ± | #N/A | #N/A | 0.05862995 | ± | 0.04070167 |  | #N/A | ± | #N/A | #N/A | #N/A | ± | #N/A | #N/A | #N/A | ± | #N/A | #N/A | #N/A | ± | #N/A | #N/A | #N/A | ± | #N/A | #N/A | #N/A | ± | #N/A | #N/A | 97.67981 | †† | ††† | 0.1757447 | 0 | 91.74348 | 88.10807182 | -4.608801 | 0 | 0 | Boughton Malherbe Hoard. Bronze Age hoard, discovered in Kent. BRONZE (heavily patinated) | Anonymous | 0 | 0 | 0 | Maidstone Museum | 0 | 0 | 0 | 800BC | 200 | 0 | 0 | England | 3 | BS | C | 0 | 0 | 2017-02-17 | ED-XRF | CHARMed PyMca | 734 | Yannick Chastang | 0 | Bruker Tracer III-SD | YannickConfig1.0quant.cfg | 60 | 40 | 12 | 33 | µm | Ti | 0 | µm | 0 | µm | 0 | 0 | 0 | 0 | 0 | 0 | 0 | 0 | 0 | 0 | 0 | 0 | 0 | BM_Hoard_261.csv | 0.01746281 | 0.007238383 | 0.01792328 | 0.02072575 | 0.02177549 | 1.048778 | 0.202884 | #N/A | 0.04886337 | 0.01258491 | 0.03115697 | 0.01928423 | 0.3506018 | #N/A | 0.050466 | 0.6877679 | 0.5176528 | #N/A | 0.04070167 | #N/A | #N/A | #N/A | #N/A | #N/A | #N/A
1486 | BM_Hoard_267_Core.csv | 0.07177706 | ± | 0.03364496 |  | 0.009440789 | ± | 0.007164503 |  | 0.1791613 | ± | 0.01830383 |  | 0.0005896787 | ± | 0.02071824 | * | -0.01090757 | ± | 0.02160082 | * | -39.46003 | ± | 5.289121 | * | -0.07958528 | ± | 0.2027618 | * | #N/A | ± | #N/A | #N/A | 0.4600555 | ± | 0.05266151 |  | -0.001352041 | ± | 0.01238725 | * | 0.006051319 | ± | 0.02740264 | * | -0.003902791 | ± | 0.01913285 | * | 3.462148 | ± | 0.1643869 |  | #N/A | ± | #N/A | #N/A | 0.1906237 | ± | 0.04986301 |  | -0.008790733 | ± | 29.0563 |  | 126.474 | ± | 21.8694 | ** | #N/A | ± | #N/A | #N/A | 0.3599402 | ± | 0.05238172 |  | #N/A | ± | #N/A | #N/A | #N/A | ± | #N/A | #N/A | #N/A | ± | #N/A | #N/A | #N/A | ± | #N/A | #N/A | #N/A | ± | #N/A | #N/A | #N/A | ± | #N/A | #N/A | 91.6492 | †† | ††† | 0.1349806 | 0 | 91.74348 | 39.39256 | -26.1672 | 0 | 0 | Boughton Malherbe Hoard. Bronze Age hoard, discovered in Kent. BRONZE (heavily patinated) | Anonymous | 0 | 0 | 0 | Maidstone Museum | 0 | 0 | 0 | 800BC | 200 | 0 | 0 | England | 3 | BS | C | 0 | 0 | 2017-02-17 | ED-XRF | CHARMed PyMca | 734 | Yannick Chastang | 0 | Bruker Tracer III-SD | YannickConfig1.0quant.cfg | 60 | 40 | 12 | 33 | µm | Ti | 0 | µm | 0 | µm | 0 | 0 | 0 | 0 | 0 | 0 | 0 | 0 | 0 | 0 | 0 | 0 | 0 | BM_Hoard_267_Core.csv | 0.03364496 | 0.007164503 | 0.01830383 | 0.02071824 | 0.02160082 | 5.289121 | 0.2027618 | #N/A | 0.05266151 | 0.01238725 | 0.02740264 | 0.01913285 | 0.1643869 | #N/A | 0.04986301 | 29.0563 | 21.8694 | #N/A | 0.05238172 | #N/A | #N/A | #N/A | #N/A | #N/A | #N/A
1487 | BM_Hoard_267.csv | 0.01785574 | ± | 0.01859792 |  | 0.008949007 | ± | 0.007151714 |  | 0.3221716 | ± | 0.01911607 |  | 0.002749123 | ± | 0.02073545 | * | 0.1090834 | ± | 0.02192644 |  | 62.84835 | ± | 1.051384 |  | 0.006289646 | ± | 0.2029117 | * | #N/A | ± | #N/A | #N/A | 0.1082089 | ± | 0.04892334 |  | -0.001283391 | ± | 0.01238872 | * | 0.09161053 | ± | 0.02914536 |  | -0.0005462092 | ± | 0.01915998 | * | 13.15157 | ± | 0.2220247 |  | #N/A | ± | #N/A | #N/A | 0.1844767 | ± | 0.04979139 |  | -0.008460416 | ± | 1.548739 |  | 21.43578 | ± | 1.165668 | ** | #N/A | ± | #N/A | #N/A | 0.09500878 | ± | 0.04176334 |  | #N/A | ± | #N/A | #N/A | #N/A | ± | #N/A | #N/A | #N/A | ± | #N/A | #N/A | #N/A | ± | #N/A | #N/A | #N/A | ± | #N/A | #N/A | #N/A | ± | #N/A | #N/A | 98.37181 | †† | ††† | 0.1547504 | 0 | 91.74348 | 74.28636 | -10.72541 | 0 | 0 | Boughton Malherbe Hoard. Bronze Age hoard, discovered in Kent. BRONZE (heavily patinated) | Anonymous | 0 | 0 | 0 | Maidstone Museum | 0 | 0 | 0 | 800BC | 200 | 0 | 0 | England | 3 | BS | C | 0 | 0 | 2017-02-17 | ED-XRF | CHARMed PyMca | 734 | Yannick Chastang | 0 | Bruker Tracer III-SD | YannickConfig1.0quant.cfg | 60 | 40 | 12 | 33 | µm | Ti | 0 | µm | 0 | µm | 0 | 0 | 0 | 0 | 0 | 0 | 0 | 0 | 0 | 0 | 0 | 0 | 0 | BM_Hoard_267.csv | 0.01859792 | 0.007151714 | 0.01911607 | 0.02073545 | 0.02192644 | 1.051384 | 0.2029117 | #N/A | 0.04892334 | 0.01238872 | 0.02914536 | 0.01915998 | 0.2220247 | #N/A | 0.04979139 | 1.548739 | 1.165668 | #N/A | 0.04176334 | #N/A | #N/A | #N/A | #N/A | #N/A | #N/A
1488 | BM_Hoard_269.csv | 0.005553957 | ± | 0.01556449 | * | 0.02577671 | ± | 0.007594963 |  | 0.2019841 | ± | 0.01841874 |  | 0.004750137 | ± | 0.02075159 | * | 0.08873542 | ± | 0.02186354 |  | 59.72739 | ± | 1.086103 |  | -0.003611358 | ± | 0.2028943 | * | #N/A | ± | #N/A | #N/A | 0.2215417 | ± | 0.0500575 |  | -0.0006464389 | ± | 0.01240245 | * | 0.07551719 | ± | 0.0288092 |  | 0.01447688 | ± | 0.01929474 | * | 20.75908 | ± | 0.3091709 | ** | #N/A | ± | #N/A | #N/A | 0.2300752 | ± | 0.05032818 |  | -0.00446428 | ± | 1.106606 |  | 16.33038 | ± | 0.8328936 | ** | #N/A | ± | #N/A | #N/A | 0.06929244 | ± | 0.04100293 |  | #N/A | ± | #N/A | #N/A | #N/A | ± | #N/A | #N/A | #N/A | ± | #N/A | #N/A | #N/A | ± | #N/A | #N/A | #N/A | ± | #N/A | #N/A | #N/A | ± | #N/A | #N/A | 97.74584 | †† | ††† | 0.1646076 | 0 | 91.74348 | 65.37219 | -14.67026 | 0 | 0 | Boughton Malherbe Hoard. Bronze Age hoard, discovered in Kent. BRONZE (heavily patinated) | Anonymous | 0 | 0 | 0 | Maidstone Museum | 0 | 0 | 0 | 800BC | 200 | 0 | 0 | England | 3 | BS | C | 0 | 0 | 2017-02-17 | ED-XRF | CHARMed PyMca | 734 | Yannick Chastang | 0 | Bruker Tracer III-SD | YannickConfig1.0quant.cfg | 60 | 40 | 12 | 33 | µm | Ti | 0 | µm | 0 | µm | 0 | 0 | 0 | 0 | 0 | 0 | 0 | 0 | 0 | 0 | 0 | 0 | 0 | BM_Hoard_269.csv | 0.01556449 | 0.007594963 | 0.01841874 | 0.02075159 | 0.02186354 | 1.086103 | 0.2028943 | #N/A | 0.0500575 | 0.01240245 | 0.0288092 | 0.01929474 | 0.3091709 | #N/A | 0.05032818 | 1.106606 | 0.8328936 | #N/A | 0.04100293 | #N/A | #N/A | #N/A | #N/A | #N/A | #N/A
1489 | BM_Hoard_279.csv | 0.02045504 | ± | 0.01925786 |  | 0.02446965 | ± | 0.00756012 |  | 0.2695508 | ± | 0.0187917 |  | -0.007145018 | ± | 0.02065831 | * | 0.07167113 | ± | 0.02181321 |  | 61.14954 | ± | 1.069544 |  | 0.01572044 | ± | 0.2029282 | * | #N/A | ± | #N/A | #N/A | 0.2313261 | ± | 0.05015853 |  | 0.000578669 | ± | 0.01242895 | * | 0.1368265 | ± | 0.03011055 |  | 0.0265235 | ± | 0.01941859 |  | 20.45531 | ± | 0.3049848 | ** | #N/A | ± | #N/A | #N/A | 0.2460207 | ± | 0.05051889 |  | -0.008711088 | ± | 1.01774 |  | 15.17073 | ± | 0.7660084 | ** | #N/A | ± | #N/A | #N/A | 0.08044223 | ± | 0.04132674 |  | #N/A | ± | #N/A | #N/A | #N/A | ± | #N/A | #N/A | #N/A | ± | #N/A | #N/A | #N/A | ± | #N/A | #N/A | #N/A | ± | #N/A | #N/A | #N/A | ± | #N/A | #N/A | 97.8833 | †† | ††† | 0.1980857 | 0 | 91.74348 | 78.14144312 | -9.019399 | 0 | 0 | Boughton Malherbe Hoard. Bronze Age hoard, discovered in Kent. BRONZE (heavily patinated) | Anonymous | 0 | 0 | 0 | Maidstone Museum | 0 | 0 | 0 | 800BC | 200 | 0 | 0 | England | 3 | BS | C | 0 | 0 | 2017-02-17 | ED-XRF | CHARMed PyMca | 734 | Yannick Chastang | 0 | Bruker Tracer III-SD | YannickConfig1.0quant.cfg | 60 | 40 | 12 | 33 | µm | Ti | 0 | µm | 0 | µm | 0 | 0 | 0 | 0 | 0 | 0 | 0 | 0 | 0 | 0 | 0 | 0 | 0 | BM_Hoard_279.csv | 0.01925786 | 0.00756012 | 0.0187917 | 0.02065831 | 0.02181321 | 1.069544 | 0.2029282 | #N/A | 0.05015853 | 0.01242895 | 0.03011055 | 0.01941859 | 0.3049848 | #N/A | 0.05051889 | 1.01774 | 0.7660084 | #N/A | 0.04132674 | #N/A | #N/A | #N/A | #N/A | #N/A | #N/A
1490 | BM_Hoard_290.csv | 0.003550081 | ± | 0.01508442 | * | 0.0183904 | ± | 0.007398978 |  | 0.1687636 | ± | 0.01825333 |  | 0.001546995 | ± | 0.02072585 | * | 0.1037866 | ± | 0.02190977 |  | 61.86002 | ± | 1.061735 |  | -0.0005412368 | ± | 0.2028997 | * | #N/A | ± | #N/A | #N/A | 0.07320215 | ± | 0.04858645 |  | 0.002810921 | ± | 0.0124776 | * | 0.07573868 | ± | 0.0288138 |  | 0.01745094 | ± | 0.01932401 |  | 25.11966 | ± | 0.3757373 | ** | #N/A | ± | #N/A | #N/A | 0.03666191 | ± | 0.04813847 | * | -0.009500296 | ± | 0.6635487 |  | 9.826989 | ± | 0.4994241 |  | #N/A | ± | #N/A | #N/A | 0.04536253 | ± | 0.0403383 |  | #N/A | ± | #N/A | #N/A | #N/A | ± | #N/A | #N/A | #N/A | ± | #N/A | #N/A | #N/A | ± | #N/A | #N/A | #N/A | ± | #N/A | #N/A | #N/A | ± | #N/A | #N/A | 97.34389 | †† | ††† | 0.2231902 | 0 | 91.74348 | 83.51072564 | -6.643295 | 0 | 0 | Boughton Malherbe Hoard. Bronze Age hoard, discovered in Kent. BRONZE (heavily patinated) | Anonymous | 0 | 0 | 0 | Maidstone Museum | 0 | 0 | 0 | 800BC | 200 | 0 | 0 | England | 3 | BS | C | 0 | 0 | 2017-02-17 | ED-XRF | CHARMed PyMca | 734 | Yannick Chastang | 0 | Bruker Tracer III-SD | YannickConfig1.0quant.cfg | 60 | 40 | 12 | 33 | µm | Ti | 0 | µm | 0 | µm | 0 | 0 | 0 | 0 | 0 | 0 | 0 | 0 | 0 | 0 | 0 | 0 | 0 | BM_Hoard_290.csv | 0.01508442 | 0.007398978 | 0.01825333 | 0.02072585 | 0.02190977 | 1.061735 | 0.2028997 | #N/A | 0.04858645 | 0.0124776 | 0.0288138 | 0.01932401 | 0.3757373 | #N/A | 0.04813847 | 0.6635487 | 0.4994241 | #N/A | 0.0403383 | #N/A | #N/A | #N/A | #N/A | #N/A | #N/A
1491 | BM_Hoard_291.csv | 0.01508479 | ± | 0.0179017 |  | 0.003438795 | ± | 0.007009091 | * | 0.103744 | ± | 0.01796383 |  | 0.003261603 | ± | 0.02073957 | * | 0.0363749 | ± | 0.02171611 |  | 83.47578 | ± | 0.971548 |  | 0.03590236 | ± | 0.2029636 | * | #N/A | ± | #N/A | #N/A | 0.008221306 | ± | 0.04797791 | * | 0.002874488 | ± | 0.01247899 | * | 0.06805366 | ± | 0.02865462 |  | 0.01245442 | ± | 0.01927533 | * | 15.20361 | ± | 0.241902 |  | #N/A | ± | #N/A | #N/A | 0.01746 | ± | 0.04793353 | * | -0.002328114 | ± | 0.2663445 |  | 0.6148983 | ± | 0.2004658 |  | #N/A | ± | #N/A | #N/A | 0.003089611 | ± | 0.03926543 | * | #N/A | ± | #N/A | #N/A | #N/A | ± | #N/A | #N/A | #N/A | ± | #N/A | #N/A | #N/A | ± | #N/A | #N/A | #N/A | ± | #N/A | #N/A | #N/A | ± | #N/A | #N/A | 99.60192 | †† | ††† | 0.2134363 | 0 | 91.74348 | 94.41596895 | -1.817326 | 0 | 0 | Boughton Malherbe Hoard. Bronze Age hoard, discovered in Kent. BRONZE (heavily patinated) | Anonymous | 0 | 0 | 0 | Maidstone Museum | 0 | 0 | 0 | 800BC | 200 | 0 | 0 | England | 3 | BS | C | 0 | 0 | 2017-02-17 | ED-XRF | CHARMed PyMca | 734 | Yannick Chastang | 0 | Bruker Tracer III-SD | YannickConfig1.0quant.cfg | 60 | 40 | 12 | 33 | µm | Ti | 0 | µm | 0 | µm | 0 | 0 | 0 | 0 | 0 | 0 | 0 | 0 | 0 | 0 | 0 | 0 | 0 | BM_Hoard_291.csv | 0.0179017 | 0.007009091 | 0.01796383 | 0.02073957 | 0.02171611 | 0.971548 | 0.2029636 | #N/A | 0.04797791 | 0.01247899 | 0.02865462 | 0.01927533 | 0.241902 | #N/A | 0.04793353 | 0.2663445 | 0.2004658 | #N/A | 0.03926543 | #N/A | #N/A | #N/A | #N/A | #N/A | #N/A
1492 | BM_Hoard_292.csv | 0.01554388 | ± | 0.01801653 |  | 0.004752982 | ± | 0.007042994 | * | 0.1433426 | ± | 0.01813474 |  | 0.006674176 | ± | 0.02076727 | * | 0.0154319 | ± | 0.02166295 | * | 63.79405 | ± | 1.042038 |  | 0.007534477 | ± | 0.2029139 | * | #N/A | ± | #N/A | #N/A | 0.2026968 | ± | 0.0498643 |  | -0.001143884 | ± | 0.01239173 | * | 0.08449365 | ± | 0.02899622 |  | 0.01793793 | ± | 0.01932889 |  | 27.81376 | ± | 0.422915 | ** | #N/A | ± | #N/A | #N/A | 0.05580163 | ± | 0.04834499 |  | -0.009946806 | ± | 0.4165148 |  | 4.876339 | ± | 0.3134925 |  | #N/A | ± | #N/A | #N/A | 0.06620435 | ± | 0.04091483 |  | #N/A | ± | #N/A | #N/A | #N/A | ± | #N/A | #N/A | #N/A | ± | #N/A | #N/A | #N/A | ± | #N/A | #N/A | #N/A | ± | #N/A | #N/A | #N/A | ± | #N/A | #N/A | 97.09347 | †† | ††† | 0.2491004 | 0 | 91.74348 | 79.08772 | -8.600637 | 0 | 0 | Boughton Malherbe Hoard. Bronze Age hoard, discovered in Kent. BRONZE (heavily patinated) | Anonymous | 0 | 0 | 0 | Maidstone Museum | 0 | 0 | 0 | 800BC | 200 | 0 | 0 | England | 3 | BS | C | 0 | 0 | 2017-02-17 | ED-XRF | CHARMed PyMca | 734 | Yannick Chastang | 0 | Bruker Tracer III-SD | YannickConfig1.0quant.cfg | 60 | 40 | 12 | 33 | µm | Ti | 0 | µm | 0 | µm | 0 | 0 | 0 | 0 | 0 | 0 | 0 | 0 | 0 | 0 | 0 | 0 | 0 | BM_Hoard_292.csv | 0.01801653 | 0.007042994 | 0.01813474 | 0.02076727 | 0.02166295 | 1.042038 | 0.2029139 | #N/A | 0.0498643 | 0.01239173 | 0.02899622 | 0.01932889 | 0.422915 | #N/A | 0.04834499 | 0.4165148 | 0.3134925 | #N/A | 0.04091483 | #N/A | #N/A | #N/A | #N/A | #N/A | #N/A
1493 | BM_Hoard_316.csv | -0.0006707193 | ± | 0.01408612 | * | 0.01882535 | ± | 0.007410457 |  | 0.2578716 | ± | 0.01872373 |  | -0.001396152 | ± | 0.0207026 | * | 0.04167619 | ± | 0.02173009 |  | 94.29545 | ± | 1.0336 |  | 0.05647529 | ± | 0.2029997 | * | #N/A | ± | #N/A | #N/A | 0.09841433 | ± | 0.04882844 |  | 0.001341019 | ± | 0.01244552 | * | 0.06027134 | ± | 0.02849432 |  | 0.008750887 | ± | 0.0192408 | * | 1.806908 | ± | 0.160519 |  | #N/A | ± | #N/A | #N/A | 0.08869007 | ± | 0.04870507 |  | -0.00990896 | ± | 0.3524974 |  | 3.253084 | ± | 0.2653093 |  | #N/A | ± | #N/A | #N/A | 0.03555262 | ± | 0.04007781 |  | #N/A | ± | #N/A | #N/A | #N/A | ± | #N/A | #N/A | #N/A | ± | #N/A | #N/A | #N/A | ± | #N/A | #N/A | #N/A | ± | #N/A | #N/A | #N/A | ± | #N/A | #N/A | 100.0113 | †† | ††† | 0.2372987 | 0 | 91.74348 | 91.0622018 | -3.30149 | 0 | 0 | Boughton Malherbe Hoard. Bronze Age hoard, discovered in Kent. BRONZE (heavily patinated) | Anonymous | 0 | 0 | 0 | Maidstone Museum | 0 | 0 | 0 | 800BC | 200 | 0 | 0 | England | 3 | BS | C | 0 | 0 | 2017-02-17 | ED-XRF | CHARMed PyMca | 734 | Yannick Chastang | 0 | Bruker Tracer III-SD | YannickConfig1.0quant.cfg | 60 | 40 | 12 | 33 | µm | Ti | 0 | µm | 0 | µm | 0 | 0 | 0 | 0 | 0 | 0 | 0 | 0 | 0 | 0 | 0 | 0 | 0 | BM_Hoard_316.csv | 0.01408612 | 0.007410457 | 0.01872373 | 0.0207026 | 0.02173009 | 1.0336 | 0.2029997 | #N/A | 0.04882844 | 0.01244552 | 0.02849432 | 0.0192408 | 0.160519 | #N/A | 0.04870507 | 0.3524974 | 0.2653093 | #N/A | 0.04007781 | #N/A | #N/A | #N/A | #N/A | #N/A | #N/A
1494 | BM_Hoard_319_PreparedXrf3.csv | 0.03080996 | ± | 0.02195265 |  | 0.01443689 | ± | 0.007294994 |  | 0.1812451 | ± | 0.01831409 |  | 0.001999385 | ± | 0.02072945 | * | 0.07514347 | ± | 0.02182327 |  | 57.18792 | ± | 1.118743 |  | -0.01773517 | ± | 0.2028696 | * | #N/A | ± | #N/A | #N/A | 0.1707066 | ± | 0.04954055 |  | 0.002868121 | ± | 0.01247885 | * | 0.09794871 | ± | 0.02927881 |  | -0.01709324 | ± | 0.01903682 | * | 18.7715 | ± | 0.2828464 | ** | #N/A | ± | #N/A | #N/A | 0.2610581 | ± | 0.05070015 |  | -0.00961924 | ± | 1.501653 |  | 20.93449 | ± | 1.130229 | ** | #N/A | ± | #N/A | #N/A | 0.1024289 | ± | 0.04199164 |  | #N/A | ± | #N/A | #N/A | #N/A | ± | #N/A | #N/A | #N/A | ± | #N/A | #N/A | #N/A | ± | #N/A | #N/A | #N/A | ± | #N/A | #N/A | #N/A | ± | #N/A | #N/A | 97.78811 | †† | ††† | 0.1360584 | 0 | 91.74348 | 89.73613 | -3.888325 | 0 | 0 | Boughton Malherbe Hoard. Bronze Age hoard, discovered in Kent. BRONZE (heavily patinated) | Anonymous | 0 | 0 | 0 | Maidstone Museum | 0 | 0 | 0 | 800BC | 200 | 0 | 0 | England | 3 | BS | C | 0 | 0 | 2017-02-17 | ED-XRF | CHARMed PyMca | 734 | Yannick Chastang | 0 | Bruker Tracer III-SD | YannickConfig1.0quant.cfg | 60 | 40 | 12 | 33 | µm | Ti | 0 | µm | 0 | µm | 0 | 0 | 0 | 0 | 0 | 0 | 0 | 0 | 0 | 0 | 0 | 0 | 0 | BM_Hoard_319_PreparedXrf3.csv | 0.02195265 | 0.007294994 | 0.01831409 | 0.02072945 | 0.02182327 | 1.118743 | 0.2028696 | #N/A | 0.04954055 | 0.01247885 | 0.02927881 | 0.01903682 | 0.2828464 | #N/A | 0.05070015 | 1.501653 | 1.130229 | #N/A | 0.04199164 | #N/A | #N/A | #N/A | #N/A | #N/A | #N/A
1495 | BM_Hoard_319_Xrf2.csv | 0.009011204 | ± | 0.016402 | * | -0.0004740357 | ± | 0.006908568 | * | 0.1115035 | ± | 0.01799599 |  | 0.006192332 | ± | 0.02076333 | * | 0.1057514 | ± | 0.02191593 |  | 57.42754 | ± | 1.115495 |  | -0.02266142 | ± | 0.202861 | * | #N/A | ± | #N/A | #N/A | 0.2188801 | ± | 0.0500301 |  | -0.00130934 | ± | 0.01238817 | * | 0.243194 | ± | 0.03250164 |  | -0.009859856 | ± | 0.0190874 | * | 23.79591 | ± | 0.3542498 | ** | #N/A | ± | #N/A | #N/A | 0.3661541 | ± | 0.05200551 |  | -0.008134711 | ± | 1.007856 |  | 15.03819 | ± | 0.7585691 | ** | #N/A | ± | #N/A | #N/A | 0.07016974 | ± | 0.04102808 |  | #N/A | ± | #N/A | #N/A | #N/A | ± | #N/A | #N/A | #N/A | ± | #N/A | #N/A | #N/A | ± | #N/A | #N/A | #N/A | ± | #N/A | #N/A | #N/A | ± | #N/A | #N/A | 97.35005 | †† |  | 0.1673919 | 0 | 91.74348 | 97.25092 | -0.5627541 | 0 | 0 | Boughton Malherbe Hoard. Bronze Age hoard, discovered in Kent. BRONZE (heavily patinated) | Anonymous | 0 | 0 | 0 | Maidstone Museum | 0 | 0 | 0 | 800BC | 200 | 0 | 0 | England | 3 | BS | C | 0 | 0 | 2017-02-17 | ED-XRF | CHARMed PyMca | 734 | Yannick Chastang | 0 | Bruker Tracer III-SD | YannickConfig1.0quant.cfg | 60 | 40 | 12 | 33 | µm | Ti | 0 | µm | 0 | µm | 0 | 0 | 0 | 0 | 0 | 0 | 0 | 0 | 0 | 0 | 0 | 0 | 0 | BM_Hoard_319_Xrf2.csv | 0.016402 | 0.006908568 | 0.01799599 | 0.02076333 | 0.02191593 | 1.115495 | 0.202861 | #N/A | 0.0500301 | 0.01238817 | 0.03250164 | 0.0190874 | 0.3542498 | #N/A | 0.05200551 | 1.007856 | 0.7585691 | #N/A | 0.04102808 | #N/A | #N/A | #N/A | #N/A | #N/A | #N/A
1496 | BM_Hoard_319.csv | 0.005939329 | ± | 0.01565726 | * | 0.007748986 | ± | 0.007120548 |  | 0.0939467 | ± | 0.01792414 |  | 0.004765829 | ± | 0.02075171 | * | 0.1064145 | ± | 0.02191801 |  | 63.27132 | ± | 1.047137 |  | -0.009169739 | ± | 0.2028846 | * | #N/A | ± | #N/A | #N/A | 0.159297 | ± | 0.04942637 |  | -0.0003519304 | ± | 0.01240881 | * | 0.1307122 | ± | 0.02997825 |  | 0.03082291 | ± | 0.0194662 |  | 19.06532 | ± | 0.2865795 | ** | #N/A | ± | #N/A | #N/A | 0.2610376 | ± | 0.0506999 |  | -0.009098225 | ± | 1.000841 |  | 14.94366 | ± | 0.753289 | ** | #N/A | ± | #N/A | #N/A | 0.06357755 | ± | 0.04084044 |  | #N/A | ± | #N/A | #N/A | #N/A | ± | #N/A | #N/A | #N/A | ± | #N/A | #N/A | #N/A | ± | #N/A | #N/A | #N/A | ± | #N/A | #N/A | #N/A | ± | #N/A | #N/A | 98.12595 | †† | ††† | 0.1862988 | 0 | 91.74348 | 78.29946856 | -8.949467 | 0 | 0 | Boughton Malherbe Hoard. Bronze Age hoard, discovered in Kent. BRONZE (heavily patinated) | Anonymous | 0 | 0 | 0 | Maidstone Museum | 0 | 0 | 0 | 800BC | 200 | 0 | 0 | England | 3 | BS | C | 0 | 0 | 2017-02-17 | ED-XRF | CHARMed PyMca | 734 | Yannick Chastang | 0 | Bruker Tracer III-SD | YannickConfig1.0quant.cfg | 60 | 40 | 12 | 33 | µm | Ti | 0 | µm | 0 | µm | 0 | 0 | 0 | 0 | 0 | 0 | 0 | 0 | 0 | 0 | 0 | 0 | 0 | BM_Hoard_319.csv | 0.01565726 | 0.007120548 | 0.01792414 | 0.02075171 | 0.02191801 | 1.047137 | 0.2028846 | #N/A | 0.04942637 | 0.01240881 | 0.02997825 | 0.0194662 | 0.2865795 | #N/A | 0.0506999 | 1.000841 | 0.753289 | #N/A | 0.04084044 | #N/A | #N/A | #N/A | #N/A | #N/A | #N/A
1497 | BM_Hoard_320.csv | 0.02212513 | ± | 0.01968538 |  | 0.008154442 | ± | 0.007131071 |  | 0.1052811 | ± | 0.01797015 |  | -0.003087377 | ± | 0.02068942 | * | 0.02518639 | ± | 0.0216873 |  | 67.98535 | ± | 1.007196 |  | -0.003398557 | ± | 0.2028947 | * | #N/A | ± | #N/A | #N/A | 0.1551045 | ± | 0.04938458 |  | -0.001411715 | ± | 0.01238596 | * | 0.03481341 | ± | 0.02797627 |  | 0.01028675 | ± | 0.01925496 | * | 19.06228 | ± | 0.2865405 | ** | #N/A | ± | #N/A | #N/A | 0.02765129 | ± | 0.04804202 | * | -0.004381039 | ± | 0.729066 |  | 10.92758 | ± | 0.5487361 |  | #N/A | ± | #N/A | #N/A | 0.05151331 | ± | 0.04050518 |  | #N/A | ± | #N/A | #N/A | #N/A | ± | #N/A | #N/A | #N/A | ± | #N/A | #N/A | #N/A | ± | #N/A | #N/A | #N/A | ± | #N/A | #N/A | #N/A | ± | #N/A | #N/A | 98.40304 | †† | ††† | 0.2150334 | 0 | 91.74348 | 93.67869 | -2.143597 | 0 | 0 | Boughton Malherbe Hoard. Bronze Age hoard, discovered in Kent. BRONZE (heavily patinated) | Anonymous | 0 | 0 | 0 | Maidstone Museum | 0 | 0 | 0 | 800BC | 200 | 0 | 0 | England | 3 | BS | C | 0 | 0 | 2017-02-17 | ED-XRF | CHARMed PyMca | 734 | Yannick Chastang | 0 | Bruker Tracer III-SD | YannickConfig1.0quant.cfg | 60 | 40 | 12 | 33 | µm | Ti | 0 | µm | 0 | µm | 0 | 0 | 0 | 0 | 0 | 0 | 0 | 0 | 0 | 0 | 0 | 0 | 0 | BM_Hoard_320.csv | 0.01968538 | 0.007131071 | 0.01797015 | 0.02068942 | 0.0216873 | 1.007196 | 0.2028947 | #N/A | 0.04938458 | 0.01238596 | 0.02797627 | 0.01925496 | 0.2865405 | #N/A | 0.04804202 | 0.729066 | 0.5487361 | #N/A | 0.04050518 | #N/A | #N/A | #N/A | #N/A | #N/A | #N/A
1498 | BM_Hoard_321.csv | 0.02033514 | ± | 0.01922727 |  | 0.01479814 | ± | 0.007304469 |  | 0.087889 | ± | 0.01790011 |  | 0.00354806 | ± | 0.02074187 | * | 0.0709694 | ± | 0.02181119 |  | 61.64061 | ± | 1.064114 |  | -0.0126848 | ± | 0.2028785 | * | #N/A | ± | #N/A | #N/A | 0.1457148 | ± | 0.04929131 |  | 0.0002232382 | ± | 0.01242125 | * | 0.1797865 | ± | 0.03105591 |  | 0.01712391 | ± | 0.01932075 |  | 26.97513 | ± | 0.407734 | ** | #N/A | ± | #N/A | #N/A | 0.1752171 | ± | 0.04968393 |  | -0.009743582 | ± | 0.5512108 |  | 7.765639 | ± | 0.4148722 |  | #N/A | ± | #N/A | #N/A | 0.05834908 | ± | 0.04069385 |  | #N/A | ± | #N/A | #N/A | #N/A | ± | #N/A | #N/A | #N/A | ± | #N/A | #N/A | #N/A | ± | #N/A | #N/A | #N/A | ± | #N/A | #N/A | #N/A | ± | #N/A | #N/A | 97.1329 | †† |  | 0.1802892 | 0 | 91.74348 | 96.70986784 | -0.8021915 | 0 | 0 | Boughton Malherbe Hoard. Bronze Age hoard, discovered in Kent. BRONZE (heavily patinated) | Anonymous | 0 | 0 | 0 | Maidstone Museum | 0 | 0 | 0 | 800BC | 200 | 0 | 0 | England | 3 | BS | C | 0 | 0 | 2017-02-17 | ED-XRF | CHARMed PyMca | 734 | Yannick Chastang | 0 | Bruker Tracer III-SD | YannickConfig1.0quant.cfg | 60 | 40 | 12 | 33 | µm | Ti | 0 | µm | 0 | µm | 0 | 0 | 0 | 0 | 0 | 0 | 0 | 0 | 0 | 0 | 0 | 0 | 0 | BM_Hoard_321.csv | 0.01922727 | 0.007304469 | 0.01790011 | 0.02074187 | 0.02181119 | 1.064114 | 0.2028785 | #N/A | 0.04929131 | 0.01242125 | 0.03105591 | 0.01932075 | 0.407734 | #N/A | 0.04968393 | 0.5512108 | 0.4148722 | #N/A | 0.04069385 | #N/A | #N/A | #N/A | #N/A | #N/A | #N/A
1499 | BM_Hoard_322.csv | 0.03089549 | ± | 0.02197535 |  | 0.02819797 | ± | 0.007659694 |  | 0.6241201 | ± | 0.0215515 |  | -0.006638397 | ± | 0.02066215 | * | 0.05638615 | ± | 0.02177 |  | 44.32761 | ± | 1.344534 |  | -0.01485113 | ± | 0.2028747 | * | #N/A | ± | #N/A | #N/A | 0.3549624 | ± | 0.05147786 |  | -0.001110672 | ± | 0.01239244 | * | 0.1527339 | ± | 0.03045738 |  | 0.009524026 | ± | 0.0192479 | * | 21.6474 | ± | 0.3217496 | ** | #N/A | ± | #N/A | #N/A | 0.306299 | ± | 0.05125381 |  | -0.007119062 | ± | 2.365925 |  | 29.08077 | ± | 1.780728 | ** | #N/A | ± | #N/A | #N/A | 0.126245 | ± | 0.0427513 |  | #N/A | ± | #N/A | #N/A | #N/A | ± | #N/A | #N/A | #N/A | ± | #N/A | #N/A | #N/A | ± | #N/A | #N/A | #N/A | ± | #N/A | #N/A | #N/A | ± | #N/A | #N/A | 96.71543 | †† | ††† | 0.1731643 | 0 | 91.74348 | 79.11957 | -8.586542 | 0 | 0 | Boughton Malherbe Hoard. Bronze Age hoard, discovered in Kent. BRONZE (heavily patinated) | Anonymous | 0 | 0 | 0 | Maidstone Museum | 0 | 0 | 0 | 800BC | 200 | 0 | 0 | England | 3 | BS | C | 0 | 0 | 2017-02-17 | ED-XRF | CHARMed PyMca | 734 | Yannick Chastang | 0 | Bruker Tracer III-SD | YannickConfig1.0quant.cfg | 60 | 40 | 12 | 33 | µm | Ti | 0 | µm | 0 | µm | 0 | 0 | 0 | 0 | 0 | 0 | 0 | 0 | 0 | 0 | 0 | 0 | 0 | BM_Hoard_322.csv | 0.02197535 | 0.007659694 | 0.0215515 | 0.02066215 | 0.02177 | 1.344534 | 0.2028747 | #N/A | 0.05147786 | 0.01239244 | 0.03045738 | 0.0192479 | 0.3217496 | #N/A | 0.05125381 | 2.365925 | 1.780728 | #N/A | 0.0427513 | #N/A | #N/A | #N/A | #N/A | #N/A | #N/A
1500 | BM_Hoard_323.csv | 0.005862585 | ± | 0.01563878 | * | 0.009212792 | ± | 0.007158573 |  | 0.3982592 | ± | 0.01963761 |  | -0.007409913 | ± | 0.0206563 | * | 0.05973616 | ± | 0.02177932 |  | 42.93902 | ± | 1.374958 |  | -0.02960628 | ± | 0.2028489 | * | #N/A | ± | #N/A | #N/A | 0.3517353 | ± | 0.05144242 |  | -0.0006051863 | ± | 0.01240334 | * | 0.2241598 | ± | 0.03206133 |  | 0.005723345 | ± | 0.01921356 | * | 22.11467 | ± | 0.3285677 | ** | #N/A | ± | #N/A | #N/A | 0.3811573 | ± | 0.05219735 |  | -0.005156017 | ± | 2.479643 |  | 30.02403 | ± | 1.866319 | ** | #N/A | ± | #N/A | #N/A | 0.1402748 | ± | 0.04321801 |  | #N/A | ± | #N/A | #N/A | #N/A | ± | #N/A | #N/A | #N/A | ± | #N/A | #N/A | #N/A | ± | #N/A | #N/A | #N/A | ± | #N/A | #N/A | #N/A | ± | #N/A | #N/A | 96.61106 | †† | ††† | 0.198129 | 0 | 91.74348 | 86.65338 | -5.252554 | 0 | 0 | Boughton Malherbe Hoard. Bronze Age hoard, discovered in Kent. BRONZE (heavily patinated) | Anonymous | 0 | 0 | 0 | Maidstone Museum | 0 | 0 | 0 | 800BC | 200 | 0 | 0 | England | 3 | BS | C | 0 | 0 | 2017-02-17 | ED-XRF | CHARMed PyMca | 734 | Yannick Chastang | 0 | Bruker Tracer III-SD | YannickConfig1.0quant.cfg | 60 | 40 | 12 | 33 | µm | Ti | 0 | µm | 0 | µm | 0 | 0 | 0 | 0 | 0 | 0 | 0 | 0 | 0 | 0 | 0 | 0 | 0 | BM_Hoard_323.csv | 0.01563878 | 0.007158573 | 0.01963761 | 0.0206563 | 0.02177932 | 1.374958 | 0.2028489 | #N/A | 0.05144242 | 0.01240334 | 0.03206133 | 0.01921356 | 0.3285677 | #N/A | 0.05219735 | 2.479643 | 1.866319 | #N/A | 0.04321801 | #N/A | #N/A | #N/A | #N/A | #N/A | #N/A
1501 | BM_Hoard_326.csv | 0.02318017 | ± | 0.01995686 |  | 0.01447089 | ± | 0.007295886 |  | 0.2793457 | ± | 0.01884983 |  | -0.001764029 | ± | 0.02069972 | * | 0.1028363 | ± | 0.0219068 |  | 56.801 | ± | 1.124062 |  | -0.009294472 | ± | 0.2028844 | * | #N/A | ± | #N/A | #N/A | 0.1824059 | ± | 0.04965834 |  | 0.002818235 | ± | 0.01247776 | * | 0.1682586 | ± | 0.03079952 |  | 0.02352975 | ± | 0.0193865 |  | 28.06221 | ± | 0.4274985 | ** | #N/A | ± | #N/A | #N/A | 0.3595691 | ± | 0.05192174 |  | -0.008868711 | ± | 0.709363 |  | 10.60333 | ± | 0.5339064 |  | #N/A | ± | #N/A | #N/A | 0.06783512 | ± | 0.04096127 |  | #N/A | ± | #N/A | #N/A | #N/A | ± | #N/A | #N/A | #N/A | ± | #N/A | #N/A | #N/A | ± | #N/A | #N/A | #N/A | ± | #N/A | #N/A | #N/A | ± | #N/A | #N/A | 96.67086 | †† | ††† | 0.2033611 | 0 | 91.74348 | 85.88792845 | -5.591296 | 0 | 0 | Boughton Malherbe Hoard. Bronze Age hoard, discovered in Kent. BRONZE (heavily patinated) | Anonymous | 0 | 0 | 0 | Maidstone Museum | 0 | 0 | 0 | 800BC | 200 | 0 | 0 | England | 3 | BS | C | 0 | 0 | 2017-02-17 | ED-XRF | CHARMed PyMca | 734 | Yannick Chastang | 0 | Bruker Tracer III-SD | YannickConfig1.0quant.cfg | 60 | 40 | 12 | 33 | µm | Ti | 0 | µm | 0 | µm | 0 | 0 | 0 | 0 | 0 | 0 | 0 | 0 | 0 | 0 | 0 | 0 | 0 | BM_Hoard_326.csv | 0.01995686 | 0.007295886 | 0.01884983 | 0.02069972 | 0.0219068 | 1.124062 | 0.2028844 | #N/A | 0.04965834 | 0.01247776 | 0.03079952 | 0.0193865 | 0.4274985 | #N/A | 0.05192174 | 0.709363 | 0.5339064 | #N/A | 0.04096127 | #N/A | #N/A | #N/A | #N/A | #N/A | #N/A
1502 | BM_Hoard_334.csv | 0.002356486 | ± | 0.01480034 | * | 0.01522139 | ± | 0.007315577 |  | 0.08055658 | ± | 0.01787155 |  | 0.001350131 | ± | 0.02072428 | * | 0.2179361 | ± | 0.02231619 |  | 66.40068 | ± | 1.019108 |  | -0.002469466 | ± | 0.2028963 | * | #N/A | ± | #N/A | #N/A | 0.1384136 | ± | 0.04921911 |  | 0.0002244587 | ± | 0.01242128 | * | 0.2046113 | ± | 0.03161477 |  | 0.007710458 | ± | 0.01923134 | * | 26.96126 | ± | 0.4074868 | ** | #N/A | ± | #N/A | #N/A | 0.2795865 | ± | 0.05092539 |  | -0.009381782 | ± | 0.3462778 |  | 3.083074 | ± | 0.2606281 |  | #N/A | ± | #N/A | #N/A | 0.1037971 | ± | 0.04203417 |  | #N/A | ± | #N/A | #N/A | #N/A | ± | #N/A | #N/A | #N/A | ± | #N/A | #N/A | #N/A | ± | #N/A | #N/A | #N/A | ± | #N/A | #N/A | #N/A | ± | #N/A | #N/A | 97.48493 | †† |  | 0.1715613 | 0 | 91.74348 | 99.48302511 | 0.425032 | 0 | 0 | Boughton Malherbe Hoard. Bronze Age hoard, discovered in Kent. BRONZE (heavily patinated) | Anonymous | 0 | 0 | 0 | Maidstone Museum | 0 | 0 | 0 | 800BC | 200 | 0 | 0 | England | 3 | BS | C | 0 | 0 | 2017-02-17 | ED-XRF | CHARMed PyMca | 734 | Yannick Chastang | 0 | Bruker Tracer III-SD | YannickConfig1.0quant.cfg | 60 | 40 | 12 | 33 | µm | Ti | 0 | µm | 0 | µm | 0 | 0 | 0 | 0 | 0 | 0 | 0 | 0 | 0 | 0 | 0 | 0 | 0 | BM_Hoard_334.csv | 0.01480034 | 0.007315577 | 0.01787155 | 0.02072428 | 0.02231619 | 1.019108 | 0.2028963 | #N/A | 0.04921911 | 0.01242128 | 0.03161477 | 0.01923134 | 0.4074868 | #N/A | 0.05092539 | 0.3462778 | 0.2606281 | #N/A | 0.04203417 | #N/A | #N/A | #N/A | #N/A | #N/A | #N/A
1503 | BM_Hoard_342.csv | 0.01908975 | ± | 0.0189104 |  | 0.02627716 | ± | 0.007608323 |  | 0.2815212 | ± | 0.01886288 |  | -0.0002604505 | ± | 0.02071152 | * | 0.06503951 | ± | 0.02179425 |  | 40.10938 | ± | 1.4406 |  | -0.03355703 | ± | 0.202842 | * | #N/A | ± | #N/A | #N/A | 0.3525455 | ± | 0.05145131 |  | -0.001249212 | ± | 0.01238946 | * | 0.3281398 | ± | 0.03453268 |  | -0.01141943 | ± | 0.01907606 | * | 23.28406 | ± | 0.3462404 | ** | #N/A | ± | #N/A | #N/A | 0.3032993 | ± | 0.05121672 |  | -0.009745443 | ± | 2.656921 |  | 31.44991 | ± | 1.999748 | ** | #N/A | ± | #N/A | #N/A | 0.1344546 | ± | 0.04302267 |  | #N/A | ± | #N/A | #N/A | #N/A | ± | #N/A | #N/A | #N/A | ± | #N/A | #N/A | #N/A | ± | #N/A | #N/A | #N/A | ± | #N/A | #N/A | #N/A | ± | #N/A | #N/A | 96.29748 | †† | ††† | 0.1426844 | 0 | 91.74348 | 90.43675 | -3.578276 | 0 | 0 | Boughton Malherbe Hoard. Bronze Age hoard, discovered in Kent. BRONZE (heavily patinated) | Anonymous | 0 | 0 | 0 | Maidstone Museum | 0 | 0 | 0 | 800BC | 200 | 0 | 0 | England | 3 | BS | C | 0 | 0 | 2017-02-17 | ED-XRF | CHARMed PyMca | 734 | Yannick Chastang | 0 | Bruker Tracer III-SD | YannickConfig1.0quant.cfg | 60 | 40 | 12 | 33 | µm | Ti | 0 | µm | 0 | µm | 0 | 0 | 0 | 0 | 0 | 0 | 0 | 0 | 0 | 0 | 0 | 0 | 0 | BM_Hoard_342.csv | 0.0189104 | 0.007608323 | 0.01886288 | 0.02071152 | 0.02179425 | 1.4406 | 0.202842 | #N/A | 0.05145131 | 0.01238946 | 0.03453268 | 0.01907606 | 0.3462404 | #N/A | 0.05121672 | 2.656921 | 1.999748 | #N/A | 0.04302267 | #N/A | #N/A | #N/A | #N/A | #N/A | #N/A
1504 | BM_Hoard_351.csv | 0.03562982 | ± | 0.02324285 |  | 0.02939094 | ± | 0.007691675 |  | 3.260694 | ± | 0.08436477 | ** | 0.005913749 | ± | 0.02076105 | * | -0.009550218 | ± | 0.02160389 | * | -48.49341 | ± | 5.970515 | * | -0.1200023 | ± | 0.2026916 | * | #N/A | ± | #N/A | #N/A | 0.4520089 | ± | 0.05256886 |  | -0.0001939752 | ± | 0.01241222 | * | 0.01422926 | ± | 0.02756448 | * | 0.001087917 | ± | 0.01917358 | * | 1.567029 | ± | 0.1601031 |  | #N/A | ± | #N/A | #N/A | 0.06196993 | ± | 0.04841202 |  | -0.009536131 | ± | 32.1994 |  | 133.611 | ± | 24.23508 | ** | #N/A | ± | #N/A | #N/A | 0.4222524 | ± | 0.05561658 |  | #N/A | ± | #N/A | #N/A | #N/A | ± | #N/A | #N/A | #N/A | ± | #N/A | #N/A | #N/A | ± | #N/A | #N/A | #N/A | ± | #N/A | #N/A | #N/A | ± | #N/A | #N/A | 90.82851 | 0 | †† | 0.3510459 | 0 | 91.74348 | 86.11538929 | -5.490636 | 0 | 0 | Boughton Malherbe Hoard. Bronze Age hoard, discovered in Kent. BRONZE (heavily patinated) | Anonymous | 0 | 0 | 0 | Maidstone Museum | 0 | 0 | 0 | 800BC | 200 | 0 | 0 | England | 3 | BS | C | 0 | 0 | 2017-02-17 | 0 | 0 | 734 | Yannick Chastang | 0 | Bruker Tracer III-SD | YannickConfig1.0quant.cfg | 60 | 40 | 12 | 33 | µm | Ti | 0 | µm | 0 | µm | 0 | 0 | 0 | 0 | 0 | 0 | 0 | 0 | 0 | 0 | 0 | 0 | 0 | BM_Hoard_351.csv | 0.02324285 | 0.007691675 | 0.08436477 | 0.02076105 | 0.02160389 | 5.970515 | 0.2026916 | #N/A | 0.05256886 | 0.01241222 | 0.02756448 | 0.01917358 | 0.1601031 | #N/A | 0.04841202 | 32.1994 | 24.23508 | #N/A | 0.05561658 | #N/A | #N/A | #N/A | #N/A | #N/A | #N/A
1505 | Brooch_N2_PER_EX_18_Xrf2.csv | 0.01492419 | ± | 0.01786157 |  | 0.02081507 | ± | 0.007463067 |  | 0.6901124 | ± | 0.02221399 |  | -0.003432237 | ± | 0.02068674 | * | 0.04911485 | ± | 0.02175007 |  | 79.2381 | ± | 0.9667345 |  | 0.03348436 | ± | 0.2029593 | * | #N/A | ± | #N/A | #N/A | 0.09873429 | ± | 0.04883153 |  | 0.002655716 | ± | 0.0124742 | * | 0.3079152 | ± | 0.03403933 |  | 0.008731379 | ± | 0.01924062 | * | 17.91584 | ± | 0.2722882 | ** | #N/A | ± | #N/A | #N/A | 0.6668076 | ± | 0.0561118 |  | -0.0008677772 | ± | 0.2562206 |  | 0.2517738 | ± | 0.192846 |  | #N/A | ± | #N/A | #N/A | 0.005747122 | ± | 0.03932907 | * | #N/A | ± | #N/A | #N/A | #N/A | ± | #N/A | #N/A | #N/A | ± | #N/A | #N/A | #N/A | ± | #N/A | #N/A | #N/A | ± | #N/A | #N/A | #N/A | ± | #N/A | #N/A | 99.30046 | 0 | †† | 0.24836 | 0 | 91.74348 | 84.08626237 | -6.388599 | 0 | 0 | Boughton Malherbe Hoard. Bronze Age hoard, discovered in Kent. BRONZE (heavily patinated) | Anonymous | 0 | 0 | 0 | Maidstone Museum | 0 | 0 | 0 | 800BC | 200 | 0 | 0 | England | 3 | BS | C | 0 | 0 | 2017-02-17 | 0 | 0 | 734 | Yannick Chastang | 0 | Bruker Tracer III-SD | YannickConfig1.0quant.cfg | 60 | 40 | 12 | 33 | µm | Ti | 0 | µm | 0 | µm | 0 | 0 | 0 | 0 | 0 | 0 | 0 | 0 | 0 | 0 | 0 | 0 | 0 | Brooch_N2_PER_EX_18_Xrf2.csv | 0.01786157 | 0.007463067 | 0.02221399 | 0.02068674 | 0.02175007 | 0.9667345 | 0.2029593 | #N/A | 0.04883153 | 0.0124742 | 0.03403933 | 0.01924062 | 0.2722882 | #N/A | 0.0561118 | 0.2562206 | 0.192846 | #N/A | 0.03932907 | #N/A | #N/A | #N/A | #N/A | #N/A | #N/A
1506 | Brooch_N2_PER_EX_18.csv | 0.00208248 | ± | 0.01473532 | * | 0.01041548 | ± | 0.007189881 |  | 0.2604714 | ± | 0.01873873 |  | -0.001274715 | ± | 0.02070355 | * | 0.05791039 | ± | 0.02177423 |  | 82.1677 | ± | 0.9688916 |  | 0.04386051 | ± | 0.2029775 | * | #N/A | ± | #N/A | #N/A | 0.08410013 | ± | 0.04869065 |  | 0.002913238 | ± | 0.01247984 | * | 0.2465115 | ± | 0.03257894 |  | 0.008416546 | ± | 0.01923775 | * | 15.86263 | ± | 0.2488545 |  | #N/A | ± | #N/A | #N/A | 0.6112892 | ± | 0.05531204 |  | -0.009941845 | ± | 0.2554288 |  | 0.2227254 | ± | 0.1922501 |  | #N/A | ± | #N/A | #N/A | 0.007078844 | ± | 0.03936115 | * | #N/A | ± | #N/A | #N/A | #N/A | ± | #N/A | #N/A | #N/A | ± | #N/A | #N/A | #N/A | ± | #N/A | #N/A | #N/A | ± | #N/A | #N/A | #N/A | ± | #N/A | #N/A | 99.57689 | 0 | †† | 0.3196403 | 0 | 91.74348 | 79.08646988 | -8.60119 | 0 | 0 | Boughton Malherbe Hoard. Bronze Age hoard, discovered in Kent. BRONZE (heavily patinated) | Anonymous | 0 | 0 | 0 | Maidstone Museum | 0 | 0 | 0 | 800BC | 200 | 0 | 0 | England | 3 | BS | C | 0 | 0 | 2017-02-17 | 0 | 0 | 734 | Yannick Chastang | 0 | Bruker Tracer III-SD | YannickConfig1.0quant.cfg | 60 | 40 | 12 | 33 | µm | Ti | 0 | µm | 0 | µm | 0 | 0 | 0 | 0 | 0 | 0 | 0 | 0 | 0 | 0 | 0 | 0 | 0 | Brooch_N2_PER_EX_18.csv | 0.01473532 | 0.007189881 | 0.01873873 | 0.02070355 | 0.02177423 | 0.9688916 | 0.2029775 | #N/A | 0.04869065 | 0.01247984 | 0.03257894 | 0.01923775 | 0.2488545 | #N/A | 0.05531204 | 0.2554288 | 0.1922501 | #N/A | 0.03936115 | #N/A | #N/A | #N/A | #N/A | #N/A | #N/A
1507 | Brooch_Small_N1_PER_EX_18_Xrf2.csv | 0.02019127 | ± | 0.01919059 |  | 0.02580373 | ± | 0.007595684 |  | 0.782153 | ± | 0.02321597 |  | -0.006674334 | ± | 0.02066188 | * | 0.05013781 | ± | 0.02175285 |  | 82.5355 | ± | 0.9695329 |  | 0.04361976 | ± | 0.2029771 | * | #N/A | ± | #N/A | #N/A | 0.09215736 | ± | 0.04876808 |  | 0.0003484355 | ± | 0.01242396 | * | 0.1297982 | ± | 0.02995851 |  | 0.02096608 | ± | 0.01935971 |  | 15.10366 | ± | 0.2408717 |  | #N/A | ± | #N/A | #N/A | 0.6672032 | ± | 0.05611757 |  | 0.007827138 | ± | 0.2542444 |  | 0.1790819 | ± | 0.1913586 |  | #N/A | ± | #N/A | #N/A | 0.008741763 | ± | 0.03940139 | * | #N/A | ± | #N/A | #N/A | #N/A | ± | #N/A | #N/A | #N/A | ± | #N/A | #N/A | #N/A | ± | #N/A | #N/A | #N/A | ± | #N/A | #N/A | #N/A | ± | #N/A | #N/A | 99.66052 | 0 | †† | 0.1159872 | 0 | 91.74348 | 75.59591988 | -10.14589 | 0 | 0 | Boughton Malherbe Hoard. Bronze Age hoard, discovered in Kent. BRONZE (heavily patinated) | Anonymous | 0 | 0 | 0 | Maidstone Museum | 0 | 0 | 0 | 800BC | 200 | 0 | 0 | England | 3 | BS | C | 0 | 0 | 2017-02-17 | 0 | 0 | 734 | Yannick Chastang | 0 | Bruker Tracer III-SD | YannickConfig1.0quant.cfg | 60 | 40 | 12 | 33 | µm | Ti | 0 | µm | 0 | µm | 0 | 0 | 0 | 0 | 0 | 0 | 0 | 0 | 0 | 0 | 0 | 0 | 0 | Brooch_Small_N1_PER_EX_18_Xrf2.csv | 0.01919059 | 0.007595684 | 0.02321597 | 0.02066188 | 0.02175285 | 0.9695329 | 0.2029771 | #N/A | 0.04876808 | 0.01242396 | 0.02995851 | 0.01935971 | 0.2408717 | #N/A | 0.05611757 | 0.2542444 | 0.1913586 | #N/A | 0.03940139 | #N/A | #N/A | #N/A | #N/A | #N/A | #N/A
1508 | Brooch_Small_N1_PER_EX_18.csv | 0.01455809 | ± | 0.01777021 |  | 0.01147759 | ± | 0.007217578 |  | 0.3769325 | ± | 0.01948517 |  | 0.0003858186 | ± | 0.02071663 | * | 0.0831902 | ± | 0.02184695 |  | 82.90591 | ± | 0.9702622 |  | 0.04304188 | ± | 0.2029761 | * | #N/A | ± | #N/A | #N/A | 0.1061682 | ± | 0.04890352 |  | 0.005918619 | ± | 0.01254607 | * | 0.1079158 | ± | 0.02948989 |  | 0.008200189 | ± | 0.01923578 | * | 15.13995 | ± | 0.241245 |  | #N/A | ± | #N/A | #N/A | 0.5994821 | ± | 0.05514437 |  | 0.009030832 | ± | 0.2554988 |  | 0.2252972 | ± | 0.1923028 |  | #N/A | ± | #N/A | #N/A | 0.02189848 | ± | 0.03972683 | * | #N/A | ± | #N/A | #N/A | #N/A | ± | #N/A | #N/A | #N/A | ± | #N/A | #N/A | #N/A | ± | #N/A | #N/A | #N/A | ± | #N/A | #N/A | #N/A | ± | #N/A | #N/A | 99.65935 | 0 | †† | 0.2044844 | 0 | 91.74348 | 62.44309894 | -15.96649 | 0 | 0 | Boughton Malherbe Hoard. Bronze Age hoard, discovered in Kent. BRONZE (heavily patinated) | Anonymous | 0 | 0 | 0 | Maidstone Museum | 0 | 0 | 0 | 800BC | 200 | 0 | 0 | England | 3 | BS | C | 0 | 0 | 2017-02-17 | 0 | 0 | 734 | Yannick Chastang | 0 | Bruker Tracer III-SD | YannickConfig1.0quant.cfg | 60 | 40 | 12 | 33 | µm | Ti | 0 | µm | 0 | µm | 0 | 0 | 0 | 0 | 0 | 0 | 0 | 0 | 0 | 0 | 0 | 0 | 0 | Brooch_Small_N1_PER_EX_18.csv | 0.01777021 | 0.007217578 | 0.01948517 | 0.02071663 | 0.02184695 | 0.9702622 | 0.2029761 | #N/A | 0.04890352 | 0.01254607 | 0.02948989 | 0.01923578 | 0.241245 | #N/A | 0.05514437 | 0.2554988 | 0.1923028 | #N/A | 0.03972683 | #N/A | #N/A | #N/A | #N/A | #N/A | #N/A
1516 | 1200_German_BronzeCockerel_Xrf_ProperLeftFoot.csv | 0.02780475 | ± | 0.02115974 |  | 0.006770301 | ± | 0.007095173 |  | 0.4619934 | ± | 0.02012227 |  | 0.002577593 | ± | 0.02073408 | * | 0.05405065 | ± | 0.02176356 |  | 70.44206 | ± | 0.9917618 |  | 2.683283 | ± | 0.2080585 |  | #N/A | ± | #N/A | #N/A | 2.342321 | ± | 0.08353905 |  | 0.002489766 | ± | 0.01247057 | * | 0.1320109 | ± | 0.0300063 |  | -0.01639171 | ± | 0.01904151 | * | 6.970536 | ± | 0.1783527 |  | #N/A | ± | #N/A | #N/A | 0.235869 | ± | 0.0503973 |  | -0.004231481 | ± | 1.06277 |  | 15.76532 | ± | 0.7999003 | ** | #N/A | ± | #N/A | #N/A | 0.1286017 | ± | 0.0428287 |  | #N/A | ± | #N/A | #N/A | #N/A | ± | #N/A | #N/A | #N/A | ± | #N/A | #N/A | #N/A | ± | #N/A | #N/A | #N/A | ± | #N/A | #N/A | #N/A | ± | #N/A | #N/A | 99.23506 | †† | ††† | 0.2631504 | 0 | 91.74348 | 89.24738 | -4.104615 | 0 | 0 | Bronze cockerel, probably a candlestick foot. Proper Right foot later. | Anonymous | 0 | 0 | 0 | Sam Fogg | 0 | 0 | 0 | 1250 | 50 | 0 | 0 | Germany | 2 | BS | C | 0 | 0 | 2017-08-29 | ED-XRF | CHARMed PyMca | 927 | Yannick Chastang | 0 | Bruker Tracer III-SD | YannickConfig1.0quant.cfg | 60 | 40 | 12 | 33 | µm | Ti | 0 | µm | 0 | µm | 0 | 0 | 0 | 0 | 0 | 0 | 0 | 0 | 0 | 0 | 0 | 0 | 0 | 1200_German_BronzeCockerel_Xrf_ProperLeftFoot.csv | 0.02115974 | 0.007095173 | 0.02012227 | 0.02073408 | 0.02176356 | 0.9917618 | 0.2080585 | #N/A | 0.08353905 | 0.01247057 | 0.0300063 | 0.01904151 | 0.1783527 | #N/A | 0.0503973 | 1.06277 | 0.7999003 | #N/A | 0.0428287 | #N/A | #N/A | #N/A | #N/A | #N/A | #N/A
1517 | 1200_German_BronzeCockerel_Xrf_ProperRightFoot_Leg.csv | 0.4353639 | ± | 0.209537 | ** | 0.007561129 | ± | 0.007115674 |  | 3.397566 | ± | 0.08966125 | ** | 0.001544561 | ± | 0.02072583 | * | 0.04641807 | ± | 0.02174278 |  | 48.06387 | ± | 1.268523 |  | 14.14654 | ± | 0.2404907 |  | #N/A | ± | #N/A | #N/A | 0.9397222 | ± | 0.05878958 |  | -0.0002514889 | ± | 0.01241098 | * | 0.07875266 | ± | 0.02887647 |  | -0.002177102 | ± | 0.01914666 | * | 7.309818 | ± | 0.1801189 |  | #N/A | ± | #N/A | #N/A | 0.4350774 | ± | 0.05289815 |  | -0.008980044 | ± | 1.727722 |  | 23.26883 | ± | 1.300381 | ** | #N/A | ± | #N/A | #N/A | 0.115907 | ± | 0.04241651 |  | #N/A | ± | #N/A | #N/A | #N/A | ± | #N/A | #N/A | #N/A | ± | #N/A | #N/A | #N/A | ± | #N/A | #N/A | #N/A | ± | #N/A | #N/A | #N/A | ± | #N/A | #N/A | 98.23556 | †† | ††† | 0.4092249 | 0 | 91.74348 | 58.89932 | -17.53474 | 0 | 0 | Bronze cockerel, probably a candlestick foot. Proper Right foot later. | Anonymous | 0 | 0 | 0 | Sam Fogg | 0 | 0 | 0 | 1250 | 50 | 0 | 0 | Germany | 2 | BS | C | 0 | 0 | 2017-08-29 | ED-XRF | CHARMed PyMca | 927 | Yannick Chastang | 0 | Bruker Tracer III-SD | YannickConfig1.0quant.cfg | 60 | 40 | 12 | 33 | µm | Ti | 0 | µm | 0 | µm | 0 | 0 | 0 | 0 | 0 | 0 | 0 | 0 | 0 | 0 | 0 | 0 | 0 | 1200_German_BronzeCockerel_Xrf_ProperRightFoot_Leg.csv | 0.209537 | 0.007115674 | 0.08966125 | 0.02072583 | 0.02174278 | 1.268523 | 0.2404907 | #N/A | 0.05878958 | 0.01241098 | 0.02887647 | 0.01914666 | 0.1801189 | #N/A | 0.05289815 | 1.727722 | 1.300381 | #N/A | 0.04241651 | #N/A | #N/A | #N/A | #N/A | #N/A | #N/A
1518 | 1200_German_BronzeCockerel_Xrf_ProperRightFoot.csv | 0.1514709 | ± | 0.06110505 |  | 0.02140263 | ± | 0.007478633 |  | 1.520657 | ± | 0.03454475 | ** | 0.007751409 | ± | 0.02077612 | * | 0.01405313 | ± | 0.02165957 | * | 55.05505 | ± | 1.149202 |  | 32.75224 | ± | 0.3290002 |  | #N/A | ± | #N/A | #N/A | 0.1295916 | ± | 0.04913223 |  | 0.008451928 | ± | 0.01260253 |  | 4.025479 | ± | 0.2274843 | ** | 3.011585 | ± | 0.4831436 | ** | 0.03575369 | ± | 0.1583122 | * | #N/A | ± | #N/A | #N/A | 0.0667927 | ± | 0.04846459 |  | -0.008729894 | ± | 0.2722673 |  | 0.8206569 | ± | 0.2049236 |  | #N/A | ± | #N/A | #N/A | 0.006530709 | ± | 0.03934793 | * | #N/A | ± | #N/A | #N/A | #N/A | ± | #N/A | #N/A | #N/A | ± | #N/A | #N/A | #N/A | ± | #N/A | #N/A | #N/A | ± | #N/A | #N/A | #N/A | ± | #N/A | #N/A | 97.61874 | †† | ††† | 11.41771 | 0 | 91.74348 | 64.19541788 | -15.19102 | 0 | 0 | Bronze cockerel, probably a candlestick foot. Proper Right foot later. | Anonymous | 0 | 0 | 0 | Sam Fogg | 0 | 0 | 0 | 1250 | 50 | 0 | 0 | Germany | 2 | BS | C | 0 | 0 | 2017-08-29 | ED-XRF | CHARMed PyMca | 927 | Yannick Chastang | 0 | Bruker Tracer III-SD | YannickConfig1.0quant.cfg | 60 | 40 | 12 | 33 | µm | Ti | 0 | µm | 0 | µm | 0 | 0 | 0 | 0 | 0 | 0 | 0 | 0 | 0 | 0 | 0 | 0 | 0 | 1200_German_BronzeCockerel_Xrf_ProperRightFoot.csv | 0.06110505 | 0.007478633 | 0.03454475 | 0.02077612 | 0.02165957 | 1.149202 | 0.3290002 | #N/A | 0.04913223 | 0.01260253 | 0.2274843 | 0.4831436 | 0.1583122 | #N/A | 0.04846459 | 0.2722673 | 0.2049236 | #N/A | 0.03934793 | #N/A | #N/A | #N/A | #N/A | #N/A | #N/A
1519 | 1200_German_BronzeCockerel_Xrf1.csv | 0.0004247965 | ± | 0.01434355 | * | 0.005108021 | ± | 0.007052165 | * | 0.2386086 | ± | 0.01861483 |  | 0.005635176 | ± | 0.02075878 | * | 0.07004576 | ± | 0.02180853 |  | 77.58215 | ± | 0.9678346 |  | 0.4565704 | ± | 0.2037131 |  | #N/A | ± | #N/A | #N/A | 2.350992 | ± | 0.08372373 |  | -0.0009069716 | ± | 0.01239683 | * | 0.1283676 | ± | 0.02992766 |  | -0.01073633 | ± | 0.019081 | * | 6.827146 | ± | 0.1776283 |  | #N/A | ± | #N/A | #N/A | 0.1787396 | ± | 0.04972475 |  | -0.002471995 | ± | 0.7735723 |  | 11.64065 | ± | 0.582234 |  | #N/A | ± | #N/A | #N/A | 0.1002214 | ± | 0.0419233 |  | #N/A | ± | #N/A | #N/A | #N/A | ± | #N/A | #N/A | #N/A | ± | #N/A | #N/A | #N/A | ± | #N/A | #N/A | #N/A | ± | #N/A | #N/A | #N/A | ± | #N/A | #N/A | 99.57054 | †† |  | 0.2614879 | 0 | 91.74348 | 96.28128 | -0.9918585 | 0 | 0 | Bronze cockerel, probably a candlestick foot. Proper Right foot later. | Anonymous | 0 | 0 | 0 | Sam Fogg | 0 | 0 | 0 | 1250 | 50 | 0 | 0 | Germany | 2 | BS | C | 0 | 0 | 2017-08-29 | ED-XRF | CHARMed PyMca | 927 | Yannick Chastang | 0 | Bruker Tracer III-SD | YannickConfig1.0quant.cfg | 60 | 40 | 12 | 33 | µm | Ti | 0 | µm | 0 | µm | 0 | 0 | 0 | 0 | 0 | 0 | 0 | 0 | 0 | 0 | 0 | 0 | 0 | 1200_German_BronzeCockerel_Xrf1.csv | 0.01434355 | 0.007052165 | 0.01861483 | 0.02075878 | 0.02180853 | 0.9678346 | 0.2037131 | #N/A | 0.08372373 | 0.01239683 | 0.02992766 | 0.019081 | 0.1776283 | #N/A | 0.04972475 | 0.7735723 | 0.582234 | #N/A | 0.0419233 | #N/A | #N/A | #N/A | #N/A | #N/A | #N/A
1520 | 1200_German_BronzeCockerel_Xrf2.csv | 0.008544697 | ± | 0.0162883 | * | 0.01139837 | ± | 0.007215511 |  | 0.3665576 | ± | 0.01941277 |  | 0.002673125 | ± | 0.02073484 | * | 0.06681935 | ± | 0.02179931 |  | 76.65436 | ± | 0.9691832 |  | 0.4459091 | ± | 0.2036938 |  | #N/A | ± | #N/A | #N/A | 2.408986 | ± | 0.08496881 |  | 0.00277203 | ± | 0.01247675 | * | 0.1263617 | ± | 0.02988445 |  | -0.004560099 | ± | 0.01912767 | * | 7.184509 | ± | 0.1794581 |  | #N/A | ± | #N/A | #N/A | 0.2000778 | ± | 0.04997362 |  | -0.009728355 | ± | 0.79372 |  | 11.95521 | ± | 0.5973983 |  | #N/A | ± | #N/A | #N/A | 0.1006773 | ± | 0.04193739 |  | #N/A | ± | #N/A | #N/A | #N/A | ± | #N/A | #N/A | #N/A | ± | #N/A | #N/A | #N/A | ± | #N/A | #N/A | #N/A | ± | #N/A | #N/A | #N/A | ± | #N/A | #N/A | 99.52056 | †† | ††† | 0.2568038 | 0 | 91.74348 | 92.17512957 | -2.808979 | 0 | 0 | Bronze cockerel, probably a candlestick foot. Proper Right foot later. | Anonymous | 0 | 0 | 0 | Sam Fogg | 0 | 0 | 0 | 1250 | 50 | 0 | 0 | Germany | 2 | BS | C | 0 | 0 | 2017-08-29 | ED-XRF | CHARMed PyMca | 927 | Yannick Chastang | 0 | Bruker Tracer III-SD | YannickConfig1.0quant.cfg | 60 | 40 | 12 | 33 | µm | Ti | 0 | µm | 0 | µm | 0 | 0 | 0 | 0 | 0 | 0 | 0 | 0 | 0 | 0 | 0 | 0 | 0 | 1200_German_BronzeCockerel_Xrf2.csv | 0.0162883 | 0.007215511 | 0.01941277 | 0.02073484 | 0.02179931 | 0.9691832 | 0.2036938 | #N/A | 0.08496881 | 0.01247675 | 0.02988445 | 0.01912767 | 0.1794581 | #N/A | 0.04997362 | 0.79372 | 0.5973983 | #N/A | 0.04193739 | #N/A | #N/A | #N/A | #N/A | #N/A | #N/A
1521 | 1200_German_BronzeCockerel_Xrf3.csv | 0.008560771 | ± | 0.01629222 | * | 0.05662469 | ± | 0.008437606 |  | 1.346555 | ± | 0.03134705 | ** | 0.002198839 | ± | 0.02073105 | * | 0.04567132 | ± | 0.02174077 |  | 69.31626 | ± | 0.9983769 |  | 0.5164692 | ± | 0.2038217 |  | #N/A | ± | #N/A | #N/A | 2.433239 | ± | 0.08549465 |  | 0.004913635 | ± | 0.01252383 | * | 0.08940376 | ± | 0.02909903 |  | 0.003003368 | ± | 0.01918985 | * | 7.236955 | ± | 0.1797334 |  | #N/A | ± | #N/A | #N/A | 0.1657693 | ± | 0.04957483 |  | 0.008305705 | ± | 1.214061 |  | 17.66361 | ± | 0.9137705 | ** | #N/A | ± | #N/A | #N/A | 0.1302153 | ± | 0.04288193 |  | #N/A | ± | #N/A | #N/A | #N/A | ± | #N/A | #N/A | #N/A | ± | #N/A | #N/A | #N/A | ± | #N/A | #N/A | #N/A | ± | #N/A | #N/A | #N/A | ± | #N/A | #N/A | 99.02775 | †† | ††† | 0.260016 | 0 | 91.74348 | 74.40382995 | -10.67343 | 0 | 0 | Bronze cockerel, probably a candlestick foot. Proper Right foot later. | Anonymous | 0 | 0 | 0 | Sam Fogg | 0 | 0 | 0 | 1250 | 50 | 0 | 0 | Germany | 2 | BS | C | 0 | 0 | 2017-08-29 | ED-XRF | CHARMed PyMca | 927 | Yannick Chastang | 0 | Bruker Tracer III-SD | YannickConfig1.0quant.cfg | 60 | 40 | 12 | 33 | µm | Ti | 0 | µm | 0 | µm | 0 | 0 | 0 | 0 | 0 | 0 | 0 | 0 | 0 | 0 | 0 | 0 | 0 | 1200_German_BronzeCockerel_Xrf3.csv | 0.01629222 | 0.008437606 | 0.03134705 | 0.02073105 | 0.02174077 | 0.9983769 | 0.2038217 | #N/A | 0.08549465 | 0.01252383 | 0.02909903 | 0.01918985 | 0.1797334 | #N/A | 0.04957483 | 1.214061 | 0.9137705 | #N/A | 0.04288193 | #N/A | #N/A | #N/A | #N/A | #N/A | #N/A
1522 | 1200_German_BronzeCockerel_Xrf4.csv | 0.0132513 | ± | 0.01744516 |  | 0.02683509 | ± | 0.007623229 |  | 0.4828562 | ± | 0.02029038 |  | 0.005991822 | ± | 0.02076169 | * | 0.05943081 | ± | 0.02177847 |  | 68.66895 | ± | 1.002531 |  | 0.7387904 | ± | 0.2042287 |  | #N/A | ± | #N/A | #N/A | 2.259452 | ± | 0.08179385 |  | -0.0009551215 | ± | 0.01239579 | * | 0.1282498 | ± | 0.02992512 |  | 0.00296779 | ± | 0.01918954 | * | 7.574612 | ± | 0.1815483 |  | #N/A | ± | #N/A | #N/A | 0.1922739 | ± | 0.04988228 |  | 0.02863279 | ± | 1.305435 |  | 18.74571 | ± | 0.9825441 | ** | #N/A | ± | #N/A | #N/A | 0.1241012 | ± | 0.04268124 |  | #N/A | ± | #N/A | #N/A | #N/A | ± | #N/A | #N/A | #N/A | ± | #N/A | #N/A | #N/A | ± | #N/A | #N/A | #N/A | ± | #N/A | #N/A | #N/A | ± | #N/A | #N/A | 99.05115 | †† | ††† | 0.2553688 | 0 | 91.74348 | 86.42276 | -5.354615 | 0 | 0 | Bronze cockerel, probably a candlestick foot. Proper Right foot later. | Anonymous | 0 | 0 | 0 | Sam Fogg | 0 | 0 | 0 | 1250 | 50 | 0 | 0 | Germany | 2 | BS | C | 0 | 0 | 2017-08-29 | ED-XRF | CHARMed PyMca | 927 | Yannick Chastang | 0 | Bruker Tracer III-SD | YannickConfig1.0quant.cfg | 60 | 40 | 12 | 33 | µm | Ti | 0 | µm | 0 | µm | 0 | 0 | 0 | 0 | 0 | 0 | 0 | 0 | 0 | 0 | 0 | 0 | 0 | 1200_German_BronzeCockerel_Xrf4.csv | 0.01744516 | 0.007623229 | 0.02029038 | 0.02076169 | 0.02177847 | 1.002531 | 0.2042287 | #N/A | 0.08179385 | 0.01239579 | 0.02992512 | 0.01918954 | 0.1815483 | #N/A | 0.04988228 | 1.305435 | 0.9825441 | #N/A | 0.04268124 | #N/A | #N/A | #N/A | #N/A | #N/A | #N/A
1523 | 1200_German_BronzeCockerel_Xrf5.csv | 0.0102196 | ± | 0.01669749 | * | 0.01896383 | ± | 0.007414113 |  | 0.566472 | ± | 0.02101101 |  | 0.01048392 | ± | 0.02079881 | * | 0.06035253 | ± | 0.02178105 |  | 75.93072 | ± | 0.9706001 |  | 0.4410574 | ± | 0.2036851 |  | #N/A | ± | #N/A | #N/A | 2.312967 | ± | 0.0829168 |  | 0.00297504 | ± | 0.01248119 | * | 0.1073297 | ± | 0.02947744 |  | 0.002725896 | ± | 0.01918747 | * | 6.933658 | ± | 0.1781652 |  | #N/A | ± | #N/A | #N/A | 0.1584801 | ± | 0.04949103 |  | -0.009631075 | ± | 0.8484499 |  | 12.78604 | ± | 0.6385911 |  | #N/A | ± | #N/A | #N/A | 0.1018618 | ± | 0.04197405 |  | #N/A | ± | #N/A | #N/A | #N/A | ± | #N/A | #N/A | #N/A | ± | #N/A | #N/A | #N/A | ± | #N/A | #N/A | #N/A | ± | #N/A | #N/A | #N/A | ± | #N/A | #N/A | 99.43467 | †† | ††† | 0.2712739 | 0 | 91.74348 | 87.64278176 | -4.814709 | 0 | 0 | Bronze cockerel, probably a candlestick foot. Proper Right foot later. | Anonymous | 0 | 0 | 0 | Sam Fogg | 0 | 0 | 0 | 1250 | 50 | 0 | 0 | Germany | 2 | BS | C | 0 | 0 | 2017-08-29 | ED-XRF | CHARMed PyMca | 927 | Yannick Chastang | 0 | Bruker Tracer III-SD | YannickConfig1.0quant.cfg | 60 | 40 | 12 | 33 | µm | Ti | 0 | µm | 0 | µm | 0 | 0 | 0 | 0 | 0 | 0 | 0 | 0 | 0 | 0 | 0 | 0 | 0 | 1200_German_BronzeCockerel_Xrf5.csv | 0.01669749 | 0.007414113 | 0.02101101 | 0.02079881 | 0.02178105 | 0.9706001 | 0.2036851 | #N/A | 0.0829168 | 0.01248119 | 0.02947744 | 0.01918747 | 0.1781652 | #N/A | 0.04949103 | 0.8484499 | 0.6385911 | #N/A | 0.04197405 | #N/A | #N/A | #N/A | #N/A | #N/A | #N/A
1524 | 1200_German_BronzeCockerel_Xrf6.csv | 0.00031072 | ± | 0.01431669 | * | 0.00404336 | ± | 0.007024679 | * | 0.3361026 | ± | 0.01920692 |  | 0.002868459 | ± | 0.02073641 | * | 0.06064446 | ± | 0.02178186 |  | 75.66234 | ± | 0.9712069 |  | 0.4693767 | ± | 0.2037363 |  | #N/A | ± | #N/A | #N/A | 2.442778 | ± | 0.08570232 |  | -0.001154942 | ± | 0.01239149 | * | 0.1305343 | ± | 0.0299744 |  | 0.001525494 | ± | 0.01917726 | * | 6.99064 | ± | 0.1784553 |  | #N/A | ± | #N/A | #N/A | 0.1645478 | ± | 0.04956077 |  | -0.007543534 | ± | 0.8694658 |  | 13.09651 | ± | 0.6544088 |  | #N/A | ± | #N/A | #N/A | 0.09471671 | ± | 0.04175443 |  | #N/A | ± | #N/A | #N/A | #N/A | ± | #N/A | #N/A | #N/A | ± | #N/A | #N/A | #N/A | ± | #N/A | #N/A | #N/A | ± | #N/A | #N/A | #N/A | ± | #N/A | #N/A | 99.44825 | †† | ††† | 0.2843158 | 0 | 91.74348 | 93.97225 | -2.013687 | 0 | 0 | Bronze cockerel, probably a candlestick foot. Proper Right foot later. | Anonymous | 0 | 0 | 0 | Sam Fogg | 0 | 0 | 0 | 1250 | 50 | 0 | 0 | Germany | 2 | BS | C | 0 | 0 | 2017-08-29 | ED-XRF | CHARMed PyMca | 927 | Yannick Chastang | 0 | Bruker Tracer III-SD | YannickConfig1.0quant.cfg | 60 | 40 | 12 | 33 | µm | Ti | 0 | µm | 0 | µm | 0 | 0 | 0 | 0 | 0 | 0 | 0 | 0 | 0 | 0 | 0 | 0 | 0 | 1200_German_BronzeCockerel_Xrf6.csv | 0.01431669 | 0.007024679 | 0.01920692 | 0.02073641 | 0.02178186 | 0.9712069 | 0.2037363 | #N/A | 0.08570232 | 0.01239149 | 0.0299744 | 0.01917726 | 0.1784553 | #N/A | 0.04956077 | 0.8694658 | 0.6544088 | #N/A | 0.04175443 | #N/A | #N/A | #N/A | #N/A | #N/A | #N/A
1525 | 1200_German_BronzeCockerel_Xrf7.csv | -0.0001148569 | ± | 0.01421659 | * | 0.02914135 | ± | 0.00768498 |  | 0.3497257 | ± | 0.01929777 |  | 0.001470229 | ± | 0.02072524 | * | 0.06187169 | ± | 0.02178531 |  | 75.762 | ± | 0.9709764 |  | 0.4305641 | ± | 0.2036661 |  | #N/A | ± | #N/A | #N/A | 2.347824 | ± | 0.08365622 |  | -0.001178197 | ± | 0.01239099 | * | 0.1156525 | ± | 0.02965476 |  | -0.01491855 | ± | 0.01905149 | * | 7.349424 | ± | 0.1803299 |  | #N/A | ± | #N/A | #N/A | 0.2284283 | ± | 0.05030857 |  | -0.009537766 | ± | 0.8433192 |  | 12.70955 | ± | 0.6347294 |  | #N/A | ± | #N/A | #N/A | 0.09018179 | ± | 0.04161696 |  | #N/A | ± | #N/A | #N/A | #N/A | ± | #N/A | #N/A | #N/A | ± | #N/A | #N/A | #N/A | ± | #N/A | #N/A | #N/A | ± | #N/A | #N/A | #N/A | ± | #N/A | #N/A | 99.45009 | †† | ††† | 0.2978918 | 0 | 91.74348 | 82.97209 | -6.881662 | 0 | 0 | Bronze cockerel, probably a candlestick foot. Proper Right foot later. | Anonymous | 0 | 0 | 0 | Sam Fogg | 0 | 0 | 0 | 1250 | 50 | 0 | 0 | Germany | 2 | BS | C | 0 | 0 | 2017-08-29 | ED-XRF | CHARMed PyMca | 927 | Yannick Chastang | 0 | Bruker Tracer III-SD | YannickConfig1.0quant.cfg | 60 | 40 | 12 | 33 | µm | Ti | 0 | µm | 0 | µm | 0 | 0 | 0 | 0 | 0 | 0 | 0 | 0 | 0 | 0 | 0 | 0 | 0 | 1200_German_BronzeCockerel_Xrf7.csv | 0.01421659 | 0.00768498 | 0.01929777 | 0.02072524 | 0.02178531 | 0.9709764 | 0.2036661 | #N/A | 0.08365622 | 0.01239099 | 0.02965476 | 0.01905149 | 0.1803299 | #N/A | 0.05030857 | 0.8433192 | 0.6347294 | #N/A | 0.04161696 | #N/A | #N/A | #N/A | #N/A | #N/A | #N/A
1544 | Aquamanile2_Black_Unprepared_BackLeftLeg_Xrf5.csv | 0.01066995 | ± | 0.01680799 |  | 0.02774553 | ± | 0.00764758 |  | 0.6632753 | ± | 0.02193894 |  | 0.002633761 | ± | 0.02073453 | * | 0.03123686 | ± | 0.02170276 |  | 72.03583 | ± | 0.9837208 |  | 3.922262 | ± | 0.2107517 |  | #N/A | ± | #N/A | #N/A | 0.08463794 | ± | 0.0486958 |  | -0.0001151392 | ± | 0.01241393 | * | 0.1804037 | ± | 0.03106969 |  | 0.0118614 | ± | 0.01926971 | * | 17.28459 | ± | 0.2647978 | ** | #N/A | ± | #N/A | #N/A | 0.2895697 | ± | 0.05104763 |  | -0.008580569 | ± | 0.3973397 |  | 4.411845 | ± | 0.2990602 |  | #N/A | ± | #N/A | #N/A | 0.03231674 | ± | 0.03999342 |  | #N/A | ± | #N/A | #N/A | #N/A | ± | #N/A | #N/A | #N/A | ± | #N/A | #N/A | #N/A | ± | #N/A | #N/A | #N/A | ± | #N/A | #N/A | #N/A | ± | #N/A | #N/A | 98.98018 | †† | ††† | 0.2720733 | 0 | 91.74348 | 78.2220522 | -8.983726 | 0 | 0 | Aquamanile, patinated black | Anonymous | 0 | 0 | 0 | Sam Fogg Ltd | 0 | 0 | 0 | 1250 | 100 | 0 | 0 | Germany | 2 | BS | C | 0 | 0 | 2016-02-17 | ED-XRF | CHARMed PyMca | 368 | Yannick Chastang | 0 | Bruker Tracer III-SD | YannickConfig1.0quant.cfg | 60 | 40 | 12 | 33 | µm | Ti | 0 | µm | 0 | µm | 0 | 0 | 0 | 0 | 0 | 0 | 0 | 0 | 0 | 0 | 0 | 0 | 0 | Aquamanile2_Black_Unprepared_BackLeftLeg_Xrf5.csv | 0.01680799 | 0.00764758 | 0.02193894 | 0.02073453 | 0.02170276 | 0.9837208 | 0.2107517 | #N/A | 0.0486958 | 0.01241393 | 0.03106969 | 0.01926971 | 0.2647978 | #N/A | 0.05104763 | 0.3973397 | 0.2990602 | #N/A | 0.03999342 | #N/A | #N/A | #N/A | #N/A | #N/A | #N/A
1545 | Aquamanile2_Black_Unprepared_BackRightLeg_Xrf2.csv | 0.007918658 | ± | 0.01613606 | * | 0.01745755 | ± | 0.007374385 |  | 0.8292626 | ± | 0.02376398 |  | 0.004583254 | ± | 0.02075023 | * | 0.02882598 | ± | 0.02169657 |  | 76.78571 | ± | 0.9689603 |  | 4.531548 | ± | 0.2121483 |  | #N/A | ± | #N/A | #N/A | 0.04979613 | ± | 0.04836473 |  | -0.0003745504 | ± | 0.01240832 | * | 0.1117317 | ± | 0.02957109 |  | 0.002751461 | ± | 0.01918769 | * | 13.99654 | ± | 0.2298849 |  | #N/A | ± | #N/A | #N/A | 0.2294542 | ± | 0.05032079 |  | -0.009959716 | ± | 0.3381125 |  | 2.855959 | ± | 0.2544825 |  | #N/A | ± | #N/A | #N/A | 0.007501883 | ± | 0.03937137 | * | #N/A | ± | #N/A | #N/A | #N/A | ± | #N/A | #N/A | #N/A | ± | #N/A | #N/A | #N/A | ± | #N/A | #N/A | #N/A | ± | #N/A | #N/A | #N/A | ± | #N/A | #N/A | 99.44871 | †† | ††† | 0.3010755 | 0 | 91.74348 | 84.16920487 | -6.351894 | 0 | 0 | Aquamanile, patinated black | Anonymous | 0 | 0 | 0 | Sam Fogg Ltd | 0 | 0 | 0 | 1250 | 100 | 0 | 0 | Germany | 2 | BS | C | 0 | 0 | 2016-02-17 | ED-XRF | CHARMed PyMca | 368 | Yannick Chastang | 0 | Bruker Tracer III-SD | YannickConfig1.0quant.cfg | 60 | 40 | 12 | 33 | µm | Ti | 0 | µm | 0 | µm | 0 | 0 | 0 | 0 | 0 | 0 | 0 | 0 | 0 | 0 | 0 | 0 | 0 | Aquamanile2_Black_Unprepared_BackRightLeg_Xrf2.csv | 0.01613606 | 0.007374385 | 0.02376398 | 0.02075023 | 0.02169657 | 0.9689603 | 0.2121483 | #N/A | 0.04836473 | 0.01240832 | 0.02957109 | 0.01918769 | 0.2298849 | #N/A | 0.05032079 | 0.3381125 | 0.2544825 | #N/A | 0.03937137 | #N/A | #N/A | #N/A | #N/A | #N/A | #N/A
1546 | Aquamanile2_Black_Unprepared_FrontTopLefttLeg_Xrf4.csv | 0.005651327 | ± | 0.01558791 | * | 0.005448029 | ± | 0.007060953 | * | 0.8247034 | ± | 0.0237099 |  | 0.007311122 | ± | 0.0207725 | * | 0.03215259 | ± | 0.02170512 |  | 81.08291 | ± | 0.9674816 |  | 4.276183 | ± | 0.2115571 |  | #N/A | ± | #N/A | #N/A | 0.06347591 | ± | 0.04849397 |  | 0.0006553089 | ± | 0.01243062 | * | 0.1122042 | ± | 0.02958116 |  | 0.02572866 | ± | 0.01940999 |  | 11.27555 | ± | 0.2061985 |  | #N/A | ± | #N/A | #N/A | 0.191368 | ± | 0.0498717 |  | 0.002244419 | ± | 0.3042201 |  | 1.859252 | ± | 0.2289731 |  | #N/A | ± | #N/A | #N/A | 0.009532343 | ± | 0.03942059 | * | #N/A | ± | #N/A | #N/A | #N/A | ± | #N/A | #N/A | #N/A | ± | #N/A | #N/A | #N/A | ± | #N/A | #N/A | #N/A | ± | #N/A | #N/A | #N/A | ± | #N/A | #N/A | 99.77437 | †† | ††† | 0.2925277 | 0 | 91.74348 | 92.84727172 | -2.511532 | 0 | 0 | Aquamanile, patinated black | Anonymous | 0 | 0 | 0 | Sam Fogg Ltd | 0 | 0 | 0 | 1250 | 100 | 0 | 0 | Germany | 2 | BS | C | 0 | 0 | 2016-02-17 | ED-XRF | CHARMed PyMca | 368 | Yannick Chastang | 0 | Bruker Tracer III-SD | YannickConfig1.0quant.cfg | 60 | 40 | 12 | 33 | µm | Ti | 0 | µm | 0 | µm | 0 | 0 | 0 | 0 | 0 | 0 | 0 | 0 | 0 | 0 | 0 | 0 | 0 | Aquamanile2_Black_Unprepared_FrontTopLefttLeg_Xrf4.csv | 0.01558791 | 0.007060953 | 0.0237099 | 0.0207725 | 0.02170512 | 0.9674816 | 0.2115571 | #N/A | 0.04849397 | 0.01243062 | 0.02958116 | 0.01940999 | 0.2061985 | #N/A | 0.0498717 | 0.3042201 | 0.2289731 | #N/A | 0.03942059 | #N/A | #N/A | #N/A | #N/A | #N/A | #N/A
1547 | Aquamanile2_Black_Unprepared_FrontTopRightLeg_Xrf3.csv | 0.009442243 | ± | 0.01650724 | * | 0.09111339 | ± | 0.009425805 |  | 1.8152 | ± | 0.04069482 | ** | 0.002625402 | ± | 0.02073446 | * | 0.0103099 | ± | 0.02165046 | * | 64.09823 | ± | 1.039149 |  | 1.308326 | ± | 0.2053002 |  | #N/A | ± | #N/A | #N/A | 0.0195885 | ± | 0.04808278 | * | -0.001248022 | ± | 0.01238948 | * | 0.140741 | ± | 0.03019555 |  | -0.001305031 | ± | 0.01915375 | * | 18.24323 | ± | 0.2762728 | ** | #N/A | ± | #N/A | #N/A | 0.2505247 | ± | 0.05057303 |  | -0.008236607 | ± | 0.8093408 |  | 12.19577 | ± | 0.6091554 |  | #N/A | ± | #N/A | #N/A | 0.07378408 | ± | 0.04113229 |  | #N/A | ± | #N/A | #N/A | #N/A | ± | #N/A | #N/A | #N/A | ± | #N/A | #N/A | #N/A | ± | #N/A | #N/A | #N/A | ± | #N/A | #N/A | #N/A | ± | #N/A | #N/A | 98.24809 | †† | ††† | 0.1510167 | 0 | 91.74348 | 77.3094442 | -9.387589 | 0 | 0 | Aquamanile, patinated black | Anonymous | 0 | 0 | 0 | Sam Fogg Ltd | 0 | 0 | 0 | 1250 | 100 | 0 | 0 | Germany | 2 | BS | C | 0 | 0 | 2016-02-17 | ED-XRF | CHARMed PyMca | 368 | Yannick Chastang | 0 | Bruker Tracer III-SD | YannickConfig1.0quant.cfg | 60 | 40 | 12 | 33 | µm | Ti | 0 | µm | 0 | µm | 0 | 0 | 0 | 0 | 0 | 0 | 0 | 0 | 0 | 0 | 0 | 0 | 0 | Aquamanile2_Black_Unprepared_FrontTopRightLeg_Xrf3.csv | 0.01650724 | 0.009425805 | 0.04069482 | 0.02073446 | 0.02165046 | 1.039149 | 0.2053002 | #N/A | 0.04808278 | 0.01238948 | 0.03019555 | 0.01915375 | 0.2762728 | #N/A | 0.05057303 | 0.8093408 | 0.6091554 | #N/A | 0.04113229 | #N/A | #N/A | #N/A | #N/A | #N/A | #N/A
1548 | Aquamanile2_Black_Unprepared_Lid_Xrf6.csv | 0.009846682 | ± | 0.01660615 | * | 0.02103473 | ± | 0.007468885 |  | 1.770705 | ± | 0.03970609 | ** | 0.01003408 | ± | 0.02079505 | * | 0.03114065 | ± | 0.02170251 |  | 79.21674 | ± | 0.966738 |  | 4.197334 | ± | 0.2113763 |  | #N/A | ± | #N/A | #N/A | 0.0705953 | ± | 0.04856161 |  | -0.0003146721 | ± | 0.01240961 | * | 0.1040861 | ± | 0.02940861 |  | 0.01474582 | ± | 0.01929736 | * | 11.83629 | ± | 0.2106941 |  | #N/A | ± | #N/A | #N/A | 0.2177471 | ± | 0.0501818 |  | -0.006680491 | ± | 0.3119432 |  | 2.094763 | ± | 0.234786 |  | #N/A | ± | #N/A | #N/A | 0.01800698 | ± | 0.03962927 | * | #N/A | ± | #N/A | #N/A | #N/A | ± | #N/A | #N/A | #N/A | ± | #N/A | #N/A | #N/A | ± | #N/A | #N/A | #N/A | ± | #N/A | #N/A | #N/A | ± | #N/A | #N/A | 99.60608 | †† | ††† | 0.3040274 | 0 | 91.74348 | 80.12458868 | -8.141784 | 0 | 0 | Aquamanile, patinated black | Anonymous | 0 | 0 | 0 | Sam Fogg Ltd | 0 | 0 | 0 | 1250 | 100 | 0 | 0 | Germany | 2 | BS | C | 0 | 0 | 2016-02-17 | ED-XRF | CHARMed PyMca | 368 | Yannick Chastang | 0 | Bruker Tracer III-SD | YannickConfig1.0quant.cfg | 60 | 40 | 12 | 33 | µm | Ti | 0 | µm | 0 | µm | 0 | 0 | 0 | 0 | 0 | 0 | 0 | 0 | 0 | 0 | 0 | 0 | 0 | Aquamanile2_Black_Unprepared_Lid_Xrf6.csv | 0.01660615 | 0.007468885 | 0.03970609 | 0.02079505 | 0.02170251 | 0.966738 | 0.2113763 | #N/A | 0.04856161 | 0.01240961 | 0.02940861 | 0.01929736 | 0.2106941 | #N/A | 0.0501818 | 0.3119432 | 0.234786 | #N/A | 0.03962927 | #N/A | #N/A | #N/A | #N/A | #N/A | #N/A
1549 | Aquamanile2_Black_Unprepared_RightSide_Xrf1.csv | 0.01154282 | ± | 0.01702271 |  | 0.01868295 | ± | 0.007406698 |  | 1.359964 | ± | 0.03158178 | ** | 0.002312886 | ± | 0.02073196 | * | 0.02034849 | ± | 0.02167513 |  | 67.19718 | ± | 1.012929 |  | 3.43672 | ± | 0.2096728 |  | #N/A | ± | #N/A | #N/A | 0.05288011 | ± | 0.04839379 |  | 0.001874471 | ± | 0.01245714 | * | 0.1482172 | ± | 0.03035852 |  | 0.008325692 | ± | 0.01923692 | * | 19.28356 | ± | 0.2893879 | ** | #N/A | ± | #N/A | #N/A | 0.3217714 | ± | 0.05144603 |  | -0.008687352 | ± | 0.4932858 |  | 6.591855 | ± | 0.3712746 |  | #N/A | ± | #N/A | #N/A | 0.03867132 | ± | 0.04015987 |  | #N/A | ± | #N/A | #N/A | #N/A | ± | #N/A | #N/A | #N/A | ± | #N/A | #N/A | #N/A | ± | #N/A | #N/A | #N/A | ± | #N/A | #N/A | #N/A | ± | #N/A | #N/A | 98.48522 | †† | ††† | 0.2680413 | 0 | 91.74348 | 74.99092289 | -10.41362 | 0 | 0 | Aquamanile, patinated black | Anonymous | 0 | 0 | 0 | Sam Fogg Ltd | 0 | 0 | 0 | 1250 | 100 | 0 | 0 | Germany | 2 | BS | C | 0 | 0 | 2016-02-17 | ED-XRF | CHARMed PyMca | 368 | Yannick Chastang | 0 | Bruker Tracer III-SD | YannickConfig1.0quant.cfg | 60 | 40 | 12 | 33 | µm | Ti | 0 | µm | 0 | µm | 0 | 0 | 0 | 0 | 0 | 0 | 0 | 0 | 0 | 0 | 0 | 0 | 0 | Aquamanile2_Black_Unprepared_RightSide_Xrf1.csv | 0.01702271 | 0.007406698 | 0.03158178 | 0.02073196 | 0.02167513 | 1.012929 | 0.2096728 | #N/A | 0.04839379 | 0.01245714 | 0.03035852 | 0.01923692 | 0.2893879 | #N/A | 0.05144603 | 0.4932858 | 0.3712746 | #N/A | 0.04015987 | #N/A | #N/A | #N/A | #N/A | #N/A | #N/A
1550 | Aquamanile2_Black_Unprepared_TopHandle_Xrf8.csv | 0.01645158 | ± | 0.01824417 |  | 0.084025 | ± | 0.009218728 |  | 4.188147 | ± | 0.1241861 | ** | 0.01242469 | ± | 0.02081512 | * | 0.004769522 | ± | 0.02163717 | * | 63.36919 | ± | 1.046169 |  | 1.586881 | ± | 0.2058394 |  | #N/A | ± | #N/A | #N/A | 0.05803801 | ± | 0.04844248 |  | 0.001176494 | ± | 0.01244194 | * | 0.1763639 | ± | 0.03097958 |  | 0.01047541 | ± | 0.01925671 | * | 24.1085 | ± | 0.3592233 | ** | #N/A | ± | #N/A | #N/A | 0.3142956 | ± | 0.05135298 |  | -0.008795168 | ± | 0.3657973 |  | 3.608506 | ± | 0.2753196 |  | #N/A | ± | #N/A | #N/A | 0.03102363 | ± | 0.0399599 | * | #N/A | ± | #N/A | #N/A | #N/A | ± | #N/A | #N/A | #N/A | ± | #N/A | #N/A | #N/A | ± | #N/A | #N/A | #N/A | ± | #N/A | #N/A | #N/A | ± | #N/A | #N/A | 97.56147 | †† | ††† | 0.1889223 | 0 | 91.74348 | 69.88759549 | -12.67203 | 0 | 0 | Aquamanile, patinated black | Anonymous | 0 | 0 | 0 | Sam Fogg Ltd | 0 | 0 | 0 | 1250 | 100 | 0 | 0 | Germany | 2 | BS | C | 0 | 0 | 2016-02-17 | ED-XRF | CHARMed PyMca | 368 | Yannick Chastang | 0 | Bruker Tracer III-SD | YannickConfig1.0quant.cfg | 60 | 40 | 12 | 33 | µm | Ti | 0 | µm | 0 | µm | 0 | 0 | 0 | 0 | 0 | 0 | 0 | 0 | 0 | 0 | 0 | 0 | 0 | Aquamanile2_Black_Unprepared_TopHandle_Xrf8.csv | 0.01824417 | 0.009218728 | 0.1241861 | 0.02081512 | 0.02163717 | 1.046169 | 0.2058394 | #N/A | 0.04844248 | 0.01244194 | 0.03097958 | 0.01925671 | 0.3592233 | #N/A | 0.05135298 | 0.3657973 | 0.2753196 | #N/A | 0.0399599 | #N/A | #N/A | #N/A | #N/A | #N/A | #N/A
1551 | Aquamanile2_Black_Unprepared_TopHead_Xrf7.csv | 0.01041089 | ± | 0.0167444 | * | 0.1490755 | ± | 0.01119623 |  | 1.59212 | ± | 0.03595141 | ** | 0.003586753 | ± | 0.02074218 | * | 0.02197356 | ± | 0.0216792 |  | 63.63612 | ± | 1.043561 |  | 1.082755 | ± | 0.2048708 |  | #N/A | ± | #N/A | #N/A | 0.0177731 | ± | 0.04806599 | * | -0.001229471 | ± | 0.01238988 | * | 0.1552102 | ± | 0.03051172 |  | 0.0100507 | ± | 0.01925277 | * | 21.50101 | ± | 0.3196421 | ** | #N/A | ± | #N/A | #N/A | 0.269116 | ± | 0.05079785 |  | -0.007547433 | ± | 0.6436228 |  | 9.478776 | ± | 0.4844267 |  | #N/A | ± | #N/A | #N/A | 0.04098628 | ± | 0.04022124 |  | #N/A | ± | #N/A | #N/A | #N/A | ± | #N/A | #N/A | #N/A | ± | #N/A | #N/A | #N/A | ± | #N/A | #N/A | #N/A | ± | #N/A | #N/A | #N/A | ± | #N/A | #N/A | 97.96019 | †† | ††† | 0.1301988 | 0 | 91.74348 | 88.90847 | -4.254594 | 0 | 0 | Aquamanile, patinated black | Anonymous | 0 | 0 | 0 | Sam Fogg Ltd | 0 | 0 | 0 | 1250 | 100 | 0 | 0 | Germany | 2 | BS | C | 0 | 0 | 2016-02-17 | ED-XRF | CHARMed PyMca | 368 | Yannick Chastang | 0 | Bruker Tracer III-SD | YannickConfig1.0quant.cfg | 60 | 40 | 12 | 33 | µm | Ti | 0 | µm | 0 | µm | 0 | 0 | 0 | 0 | 0 | 0 | 0 | 0 | 0 | 0 | 0 | 0 | 0 | Aquamanile2_Black_Unprepared_TopHead_Xrf7.csv | 0.0167444 | 0.01119623 | 0.03595141 | 0.02074218 | 0.0216792 | 1.043561 | 0.2048708 | #N/A | 0.04806599 | 0.01238988 | 0.03051172 | 0.01925277 | 0.3196421 | #N/A | 0.05079785 | 0.6436228 | 0.4844267 | #N/A | 0.04022124 | #N/A | #N/A | #N/A | #N/A | #N/A | #N/A
1552 | Aquamanile3_Pitted_Unprepared_BackLeftLeg_Xrf3.csv | 0.002037097 | ± | 0.01472456 | * | 0.002624324 | ± | 0.006988115 | * | 0.8994422 | ± | 0.02462448 |  | 0.00020124 | ± | 0.02071517 | * | 0.02472751 | ± | 0.02168614 |  | 82.25607 | ± | 0.9690382 |  | 8.706673 | ± | 0.2229992 |  | #N/A | ± | #N/A | #N/A | 0.07266178 | ± | 0.0485813 |  | 0.0009639367 | ± | 0.01243732 | * | 0.1063824 | ± | 0.02945732 |  | 0.006851559 | ± | 0.01922361 | * | 5.38919 | ± | 0.1710877 |  | #N/A | ± | #N/A | #N/A | 0.2185373 | ± | 0.05019116 |  | -0.009272423 | ± | 0.3164772 |  | 2.230575 | ± | 0.2381985 |  | #N/A | ± | #N/A | #N/A | 0.01572791 | ± | 0.03957264 | * | #N/A | ± | #N/A | #N/A | #N/A | ± | #N/A | #N/A | #N/A | ± | #N/A | #N/A | #N/A | ± | #N/A | #N/A | #N/A | ± | #N/A | #N/A | #N/A | ± | #N/A | #N/A | 99.92339 | †† |  | 0.4513227 | 0 | 91.74348 | 96.03394009 | -1.101314 | 0 | 0 | Aquamanile, pitted BRONZE | Anonymous | 0 | 0 | 0 | Sam Fogg Ltd | 0 | 0 | 0 | 1250 | 100 | 0 | 0 | Germany | 2 | BS | C | 0 | 0 | 2016-02-17 | ED-XRF | CHARMed PyMca | 368 | Yannick Chastang | 0 | Bruker Tracer III-SD | YannickConfig1.0quant.cfg | 60 | 40 | 12 | 33 | µm | Ti | 0 | µm | 0 | µm | 0 | 0 | 0 | 0 | 0 | 0 | 0 | 0 | 0 | 0 | 0 | 0 | 0 | Aquamanile3_Pitted_Unprepared_BackLeftLeg_Xrf3.csv | 0.01472456 | 0.006988115 | 0.02462448 | 0.02071517 | 0.02168614 | 0.9690382 | 0.2229992 | #N/A | 0.0485813 | 0.01243732 | 0.02945732 | 0.01922361 | 0.1710877 | #N/A | 0.05019116 | 0.3164772 | 0.2381985 | #N/A | 0.03957264 | #N/A | #N/A | #N/A | #N/A | #N/A | #N/A
1553 | Aquamanile3_Pitted_Unprepared_BackRightLeg_Xrf5.csv | 0.004758661 | ± | 0.01537349 | * | 0.004765217 | ± | 0.00704331 | * | 0.8169915 | ± | 0.02361894 |  | -0.001021768 | ± | 0.02070554 | * | 0.01874785 | ± | 0.02167115 |  | 82.27368 | ± | 0.9690679 |  | 8.272846 | ± | 0.2217677 |  | #N/A | ± | #N/A | #N/A | 0.04950825 | ± | 0.04836203 |  | -0.0006340638 | ± | 0.01240272 | * | 0.1077615 | ± | 0.02948661 |  | 0.002842328 | ± | 0.01918847 | * | 5.730243 | ± | 0.1725199 |  | #N/A | ± | #N/A | #N/A | 0.2168864 | ± | 0.05017162 |  | -0.009084329 | ± | 0.3227991 |  | 2.41708 | ± | 0.2429568 |  | #N/A | ± | #N/A | #N/A | 0.01131952 | ± | 0.03946417 | * | #N/A | ± | #N/A | #N/A | #N/A | ± | #N/A | #N/A | #N/A | ± | #N/A | #N/A | #N/A | ± | #N/A | #N/A | #N/A | ± | #N/A | #N/A | #N/A | ± | #N/A | #N/A | 99.91669 | †† | ††† | 0.4354909 | 0 | 91.74348 | 93.78766 | -2.095377 | 0 | 0 | Aquamanile, pitted BRONZE | Anonymous | 0 | 0 | 0 | Sam Fogg Ltd | 0 | 0 | 0 | 1250 | 100 | 0 | 0 | Germany | 2 | BS | C | 0 | 0 | 2016-02-17 | ED-XRF | CHARMed PyMca | 368 | Yannick Chastang | 0 | Bruker Tracer III-SD | YannickConfig1.0quant.cfg | 60 | 40 | 12 | 33 | µm | Ti | 0 | µm | 0 | µm | 0 | 0 | 0 | 0 | 0 | 0 | 0 | 0 | 0 | 0 | 0 | 0 | 0 | Aquamanile3_Pitted_Unprepared_BackRightLeg_Xrf5.csv | 0.01537349 | 0.00704331 | 0.02361894 | 0.02070554 | 0.02167115 | 0.9690679 | 0.2217677 | #N/A | 0.04836203 | 0.01240272 | 0.02948661 | 0.01918847 | 0.1725199 | #N/A | 0.05017162 | 0.3227991 | 0.2429568 | #N/A | 0.03946417 | #N/A | #N/A | #N/A | #N/A | #N/A | #N/A
1554 | Aquamanile3_Pitted_Unprepared_FrontLeftLeg_Xrf1.csv | 0.003537818 | ± | 0.01508149 | * | 0.003769176 | ± | 0.007017608 | * | 0.7747014 | ± | 0.02313147 |  | -0.002132179 | ± | 0.02069685 | * | 0.02283546 | ± | 0.02168137 |  | 82.90052 | ± | 0.970251 |  | 9.265973 | ± | 0.2246226 |  | #N/A | ± | #N/A | #N/A | 0.04524566 | ± | 0.04832196 |  | -0.0004085847 | ± | 0.01240759 | * | 0.1026673 | ± | 0.02937855 |  | 0.004763979 | ± | 0.01920512 | * | 5.067731 | ± | 0.1698056 |  | #N/A | ± | #N/A | #N/A | 0.1730474 | ± | 0.04965883 |  | 0.02289383 | ± | 0.296252 |  | 1.610421 | ± | 0.2229759 |  | #N/A | ± | #N/A | #N/A | -0.0001311732 | ± | 0.03918898 | * | #N/A | ± | #N/A | #N/A | #N/A | ± | #N/A | #N/A | #N/A | ± | #N/A | #N/A | #N/A | ± | #N/A | #N/A | #N/A | ± | #N/A | #N/A | #N/A | ± | #N/A | #N/A | 99.99543 | †† |  | 0.3383053 | 0 | 91.74348 | 97.44007879 | -0.4790465 | 0 | 0 | Aquamanile, pitted BRONZE | Anonymous | 0 | 0 | 0 | Sam Fogg Ltd | 0 | 0 | 0 | 1250 | 100 | 0 | 0 | Germany | 2 | BS | C | 0 | 0 | 2016-02-17 | ED-XRF | CHARMed PyMca | 368 | Yannick Chastang | 0 | Bruker Tracer III-SD | YannickConfig1.0quant.cfg | 60 | 40 | 12 | 33 | µm | Ti | 0 | µm | 0 | µm | 0 | 0 | 0 | 0 | 0 | 0 | 0 | 0 | 0 | 0 | 0 | 0 | 0 | Aquamanile3_Pitted_Unprepared_FrontLeftLeg_Xrf1.csv | 0.01508149 | 0.007017608 | 0.02313147 | 0.02069685 | 0.02168137 | 0.970251 | 0.2246226 | #N/A | 0.04832196 | 0.01240759 | 0.02937855 | 0.01920512 | 0.1698056 | #N/A | 0.04965883 | 0.296252 | 0.2229759 | #N/A | 0.03918898 | #N/A | #N/A | #N/A | #N/A | #N/A | #N/A
1555 | Aquamanile3_Pitted_Unprepared_FrontRightLeg_Xrf4.csv | 0.005643054 | ± | 0.01558592 | * | -0.0004090707 | ± | 0.006910232 | * | 0.7659789 | ± | 0.02303332 |  | -0.001061317 | ± | 0.02070522 | * | 0.02728965 | ± | 0.02169264 |  | 82.5493 | ± | 0.9695586 |  | 9.626278 | ± | 0.2256896 |  | #N/A | ± | #N/A | #N/A | 0.02522545 | ± | 0.04813504 | * | -0.0006269311 | ± | 0.01240287 | * | 0.08782492 | ± | 0.02906594 |  | -0.0007646061 | ± | 0.01915818 | * | 4.966345 | ± | 0.1694149 |  | #N/A | ± | #N/A | #N/A | 0.179016 | ± | 0.04972796 |  | -0.009121621 | ± | 0.2998646 |  | 1.724 | ± | 0.2256949 |  | #N/A | ± | #N/A | #N/A | 0.008845197 | ± | 0.0394039 | * | #N/A | ± | #N/A | #N/A | #N/A | ± | #N/A | #N/A | #N/A | ± | #N/A | #N/A | #N/A | ± | #N/A | #N/A | #N/A | ± | #N/A | #N/A | #N/A | ± | #N/A | #N/A | 99.95376 | †† |  | 0.3947866 | 0 | 91.74348 | 97.59336 | -0.4112136 | 0 | 0 | Aquamanile, pitted BRONZE | Anonymous | 0 | 0 | 0 | Sam Fogg Ltd | 0 | 0 | 0 | 1250 | 100 | 0 | 0 | Germany | 2 | BS | C | 0 | 0 | 2016-02-17 | ED-XRF | CHARMed PyMca | 368 | Yannick Chastang | 0 | Bruker Tracer III-SD | YannickConfig1.0quant.cfg | 60 | 40 | 12 | 33 | µm | Ti | 0 | µm | 0 | µm | 0 | 0 | 0 | 0 | 0 | 0 | 0 | 0 | 0 | 0 | 0 | 0 | 0 | Aquamanile3_Pitted_Unprepared_FrontRightLeg_Xrf4.csv | 0.01558592 | 0.006910232 | 0.02303332 | 0.02070522 | 0.02169264 | 0.9695586 | 0.2256896 | #N/A | 0.04813504 | 0.01240287 | 0.02906594 | 0.01915818 | 0.1694149 | #N/A | 0.04972796 | 0.2998646 | 0.2256949 | #N/A | 0.0394039 | #N/A | #N/A | #N/A | #N/A | #N/A | #N/A
1556 | Aquamanile3_Pitted_Unprepared_Handle_Xrf8.csv | 0.002360057 | ± | 0.01480119 | * | 0.00651849 | ± | 0.007088651 |  | 1.411844 | ± | 0.0325081 | ** | 0.001876136 | ± | 0.02072847 | * | 0.02418572 | ± | 0.02168477 |  | 79.70634 | ± | 0.9667273 |  | 9.201184 | ± | 0.2244325 |  | #N/A | ± | #N/A | #N/A | 0.1205213 | ± | 0.04904333 |  | 0.0004989245 | ± | 0.01242723 | * | 0.09975375 | ± | 0.02931693 |  | -0.009860898 | ± | 0.01908739 | * | 6.070799 | ± | 0.1740239 |  | #N/A | ± | #N/A | #N/A | 0.2257838 | ± | 0.05027712 |  | -0.00958383 | ± | 0.3407299 |  | 2.92926 | ± | 0.2564525 |  | #N/A | ± | #N/A | #N/A | 0.01961866 | ± | 0.03966954 | * | #N/A | ± | #N/A | #N/A | #N/A | ± | #N/A | #N/A | #N/A | ± | #N/A | #N/A | #N/A | ± | #N/A | #N/A | #N/A | ± | #N/A | #N/A | #N/A | ± | #N/A | #N/A | 99.8011 | †† | ††† | 0.5628827 | 0 | 91.74348 | 87.86213739 | -4.717636 | 0 | 0 | Aquamanile, pitted BRONZE | Anonymous | 0 | 0 | 0 | Sam Fogg Ltd | 0 | 0 | 0 | 1250 | 100 | 0 | 0 | Germany | 2 | BS | C | 0 | 0 | 2016-02-17 | ED-XRF | CHARMed PyMca | 368 | Yannick Chastang | 0 | Bruker Tracer III-SD | YannickConfig1.0quant.cfg | 60 | 40 | 12 | 33 | µm | Ti | 0 | µm | 0 | µm | 0 | 0 | 0 | 0 | 0 | 0 | 0 | 0 | 0 | 0 | 0 | 0 | 0 | Aquamanile3_Pitted_Unprepared_Handle_Xrf8.csv | 0.01480119 | 0.007088651 | 0.0325081 | 0.02072847 | 0.02168477 | 0.9667273 | 0.2244325 | #N/A | 0.04904333 | 0.01242723 | 0.02931693 | 0.01908739 | 0.1740239 | #N/A | 0.05027712 | 0.3407299 | 0.2564525 | #N/A | 0.03966954 | #N/A | #N/A | #N/A | #N/A | #N/A | #N/A
796 | 1720_French_GiltBronze_Applique1_Front_Gilding.csv | 0.01232975 | ± | 0.01721694 |  | 0.01441522 | ± | 0.007294426 |  | 0.3146411 | ± | 0.01906783 |  | -0.0007026119 | ± | 0.02070804 | * | 0.05672128 | ± | 0.02177093 |  | 60.10571 | ± | 1.081577 |  | 14.76592 | ± | 0.2427229 |  | #N/A | ± | #N/A | #N/A | 22.33812 | ± | 1.543368 | ** | 0.09685746 | ± | 0.01493661 |  | 0.07609465 | ± | 0.0288212 |  | -0.01187063 | ± | 0.01907283 | * | 1.610308 | ± | 0.1601755 |  | #N/A | ± | #N/A | #N/A | 0.2464011 | ± | 0.05052346 |  | 137.0835 | ± | 0.2848174 | † | 1.24204 | ± | 0.2143696 |  | #N/A | ± | #N/A | #N/A | 0.06205545 | ± | 0.04079756 |  | #N/A | ± | #N/A | #N/A | #N/A | ± | #N/A | #N/A | #N/A | ± | #N/A | #N/A | #N/A | ± | #N/A | #N/A | #N/A | ± | #N/A | #N/A | #N/A | ± | #N/A | #N/A | 238.0126 | †† | ††† | 0.09318234 | 0 | 91.74348 | 41.48239303 | -25.24237 | 0 | 0 | Pair of Gilt Bronze appliques. GILT BRONZES / MERCURY GILDED | Anonymous | 0 | 0 | 0 | Tobias Meyer. Christie's, London, 15th July 2020, sale 18366, Lot 71. | 0 | 0 | 0 | 1720 | 20 | 0 | 0 | France | 2 | GILDING | G | 0 | 0 | 2016-07-26 | ED-XRF | CHARMed PyMca | 528 | Yannick Chastang | 0 | Bruker Tracer III-SD | YannickConfig1.0quant.cfg | 60 | 40 | 12 | 33 | µm | Ti | 0 | µm | 0 | µm | 0 | 0 | 0 | 0 | 0 | 0 | 0 | 0 | 0 | 0 | 0 | 0 | 0 | 1720_French_GiltBronze_Applique1_Front_Gilding.csv | 0.01721694 | 0.007294426 | 0.01906783 | 0.02070804 | 0.02177093 | 1.081577 | 0.2427229 | #N/A | 1.543368 | 0.01493661 | 0.0288212 | 0.01907283 | 0.1601755 | #N/A | 0.05052346 | 0.2848174 | 0.2143696 | #N/A | 0.04079756 | #N/A | #N/A | #N/A | #N/A | #N/A | #N/A
1557 | Aquamanile3_Pitted_Unprepared_Hoof_ProperLeft_Back.csv | -0.0005600357 | ± | 0.01411208 | * | 0.008381216 | ± | 0.00713696 |  | 0.9728607 | ± | 0.02558124 |  | -0.002021407 | ± | 0.02069771 | * | 0.01125659 | ± | 0.02165275 | * | 83.80163 | ± | 0.9723723 |  | 5.594104 | ± | 0.2146978 |  | #N/A | ± | #N/A | #N/A | 0.07764577 | ± | 0.04862886 |  | 0.0001753742 | ± | 0.01242021 | * | 0.1011211 | ± | 0.02934583 |  | 0.001190537 | ± | 0.01917444 | * | 6.742772 | ± | 0.1772082 |  | #N/A | ± | #N/A | #N/A | 0.2663489 | ± | 0.05076426 |  | -0.00986631 | ± | 0.3203021 |  | 2.343803 | ± | 0.2410773 |  | #N/A | ± | #N/A | #N/A | 0.01477832 | ± | 0.03954916 | * | #N/A | ± | #N/A | #N/A | #N/A | ± | #N/A | #N/A | #N/A | ± | #N/A | #N/A | #N/A | ± | #N/A | #N/A | #N/A | ± | #N/A | #N/A | #N/A | ± | #N/A | #N/A | 99.92362 | †† | ††† | 0.4404966 | 0 | 91.74348 | 85.17498286 | -5.9068 | 0 | 0 | Aquamanile, pitted BRONZE | Anonymous | 0 | 0 | 0 | Sam Fogg Ltd | 0 | 0 | 0 | 1250 | 100 | 0 | 0 | Germany | 2 | BS | C | 0 | 0 | 2016-02-17 | ED-XRF | CHARMed PyMca | 368 | Yannick Chastang | 0 | Bruker Tracer III-SD | YannickConfig1.0quant.cfg | 60 | 40 | 12 | 33 | µm | Ti | 0 | µm | 0 | µm | 0 | 0 | 0 | 0 | 0 | 0 | 0 | 0 | 0 | 0 | 0 | 0 | 0 | Aquamanile3_Pitted_Unprepared_Hoof_ProperLeft_Back.csv | 0.01411208 | 0.00713696 | 0.02558124 | 0.02069771 | 0.02165275 | 0.9723723 | 0.2146978 | #N/A | 0.04862886 | 0.01242021 | 0.02934583 | 0.01917444 | 0.1772082 | #N/A | 0.05076426 | 0.3203021 | 0.2410773 | #N/A | 0.03954916 | #N/A | #N/A | #N/A | #N/A | #N/A | #N/A
1558 | Aquamanile3_Pitted_Unprepared_Hoof_ProperLeft_Front.csv | -0.003806992 | ± | 0.01335565 | * | 0.1415891 | ± | 0.01095983 |  | 0.1015036 | ± | 0.01795466 |  | -0.00793821 | ± | 0.02065231 | * | -0.001012933 | ± | 0.02162354 | * | 96.0166 | ± | 1.050065 |  | 3.729744 | ± | 0.2103203 |  | #N/A | ± | #N/A | #N/A | 0.008700665 | ± | 0.04798232 | * | 0.00386823 | ± | 0.0125008 | * | 0.02960766 | ± | 0.02787153 |  | 0.003424661 | ± | 0.01919347 | * | 0.02721839 | ± | 0.1583064 | * | #N/A | ± | #N/A | #N/A | 0.03376998 | ± | 0.04810746 | * | -0.009727302 | ± | 0.250633 |  | 0.04461382 | ± | 0.1886405 | * | #N/A | ± | #N/A | #N/A | 0.0007953945 | ± | 0.0392109 | * | #N/A | ± | #N/A | #N/A | #N/A | ± | #N/A | #N/A | #N/A | ± | #N/A | #N/A | #N/A | ± | #N/A | #N/A | #N/A | ± | #N/A | #N/A | #N/A | ± | #N/A | #N/A | 100.119 | †† | ††† | 2.834993 | 0 | 91.74348 | 92.26426 | -2.769534 | 0 | 0 | Aquamanile, pitted BRONZE | Anonymous | 0 | 0 | 0 | Sam Fogg Ltd | 0 | 0 | 0 | 1250 | 100 | 0 | 0 | Germany | 2 | BS | C | 0 | 0 | 2016-02-17 | ED-XRF | CHARMed PyMca | 368 | Yannick Chastang | 0 | Bruker Tracer III-SD | YannickConfig1.0quant.cfg | 60 | 40 | 12 | 33 | µm | Ti | 0 | µm | 0 | µm | 0 | 0 | 0 | 0 | 0 | 0 | 0 | 0 | 0 | 0 | 0 | 0 | 0 | Aquamanile3_Pitted_Unprepared_Hoof_ProperLeft_Front.csv | 0.01335565 | 0.01095983 | 0.01795466 | 0.02065231 | 0.02162354 | 1.050065 | 0.2103203 | #N/A | 0.04798232 | 0.0125008 | 0.02787153 | 0.01919347 | 0.1583064 | #N/A | 0.04810746 | 0.250633 | 0.1886405 | #N/A | 0.0392109 | #N/A | #N/A | #N/A | #N/A | #N/A | #N/A
1559 | Aquamanile3_Pitted_Unprepared_Hoof_ProperRight_Back.csv | 0.008117845 | ± | 0.01618446 | * | 0.00231389 | ± | 0.006980128 | * | 0.9055212 | ± | 0.02470151 |  | -0.005307283 | ± | 0.02067231 | * | 0.02471722 | ± | 0.02168611 |  | 80.71267 | ± | 0.9671649 |  | 10.22518 | ± | 0.2275001 |  | #N/A | ± | #N/A | #N/A | 0.06860241 | ± | 0.04854265 |  | 0.0005489876 | ± | 0.01242831 | * | 0.08869813 | ± | 0.02908424 |  | 0.01060026 | ± | 0.01925788 | * | 5.370311 | ± | 0.1710106 |  | #N/A | ± | #N/A | #N/A | 0.201721 | ± | 0.0499929 |  | 0.009879675 | ± | 0.3180074 |  | 2.276021 | ± | 0.2393503 |  | #N/A | ± | #N/A | #N/A | 0.01021717 | ± | 0.03943726 | * | #N/A | ± | #N/A | #N/A | #N/A | ± | #N/A | #N/A | #N/A | ± | #N/A | #N/A | #N/A | ± | #N/A | #N/A | #N/A | ± | #N/A | #N/A | #N/A | ± | #N/A | #N/A | 99.90981 | †† | ††† | 0.4676369 | 0 | 91.74348 | 93.61706544 | -2.17087 | 0 | 0 | Aquamanile, pitted BRONZE | Anonymous | 0 | 0 | 0 | Sam Fogg Ltd | 0 | 0 | 0 | 1250 | 100 | 0 | 0 | Germany | 2 | BS | C | 0 | 0 | 2016-02-17 | ED-XRF | CHARMed PyMca | 368 | Yannick Chastang | 0 | Bruker Tracer III-SD | YannickConfig1.0quant.cfg | 60 | 40 | 12 | 33 | µm | Ti | 0 | µm | 0 | µm | 0 | 0 | 0 | 0 | 0 | 0 | 0 | 0 | 0 | 0 | 0 | 0 | 0 | Aquamanile3_Pitted_Unprepared_Hoof_ProperRight_Back.csv | 0.01618446 | 0.006980128 | 0.02470151 | 0.02067231 | 0.02168611 | 0.9671649 | 0.2275001 | #N/A | 0.04854265 | 0.01242831 | 0.02908424 | 0.01925788 | 0.1710106 | #N/A | 0.0499929 | 0.3180074 | 0.2393503 | #N/A | 0.03943726 | #N/A | #N/A | #N/A | #N/A | #N/A | #N/A
1560 | Aquamanile3_Pitted_Unprepared_Hoof_ProperRight_Front.csv | 0.003042577 | ± | 0.01496346 | * | 7.555564e-05 | ± | 0.00692265 | * | 0.8028638 | ± | 0.02345396 |  | 0.002615801 | ± | 0.02073438 | * | 0.02188972 | ± | 0.02167899 |  | 83.32126 | ± | 0.9711798 |  | 7.78562 | ± | 0.2204133 |  | #N/A | ± | #N/A | #N/A | 0.04669898 | ± | 0.04833561 |  | 0.0002728218 | ± | 0.01242233 | * | 0.08373038 | ± | 0.02898027 |  | -0.001657806 | ± | 0.01915087 | * | 5.76062 | ± | 0.172651 |  | #N/A | ± | #N/A | #N/A | 0.2609219 | ± | 0.0506985 |  | -0.009617055 | ± | 0.304963 |  | 1.882141 | ± | 0.2295323 |  | #N/A | ± | #N/A | #N/A | 0.003344246 | ± | 0.0392715 | * | #N/A | ± | #N/A | #N/A | #N/A | ± | #N/A | #N/A | #N/A | ± | #N/A | #N/A | #N/A | ± | #N/A | #N/A | #N/A | ± | #N/A | #N/A | #N/A | ± | #N/A | #N/A | 99.96383 | †† | ††† | 0.3406323 | 0 | 91.74348 | 92.75380067 | -2.552896 | 0 | 0 | Aquamanile, pitted BRONZE | Anonymous | 0 | 0 | 0 | Sam Fogg Ltd | 0 | 0 | 0 | 1250 | 100 | 0 | 0 | Germany | 2 | BS | C | 0 | 0 | 2016-02-17 | ED-XRF | CHARMed PyMca | 368 | Yannick Chastang | 0 | Bruker Tracer III-SD | YannickConfig1.0quant.cfg | 60 | 40 | 12 | 33 | µm | Ti | 0 | µm | 0 | µm | 0 | 0 | 0 | 0 | 0 | 0 | 0 | 0 | 0 | 0 | 0 | 0 | 0 | Aquamanile3_Pitted_Unprepared_Hoof_ProperRight_Front.csv | 0.01496346 | 0.00692265 | 0.02345396 | 0.02073438 | 0.02167899 | 0.9711798 | 0.2204133 | #N/A | 0.04833561 | 0.01242233 | 0.02898027 | 0.01915087 | 0.172651 | #N/A | 0.0506985 | 0.304963 | 0.2295323 | #N/A | 0.0392715 | #N/A | #N/A | #N/A | #N/A | #N/A | #N/A
1561 | Aquamanile3_Pitted_Unprepared_LeftSide_Xrf2.csv | 0.001138795 | ± | 0.01451197 | * | 0.0006875569 | ± | 0.006938345 | * | 0.8880881 | ± | 0.02448168 |  | -0.001674181 | ± | 0.02070042 | * | 0.02512623 | ± | 0.02168715 |  | 82.41653 | ± | 0.9693164 |  | 10.1042 | ± | 0.2271307 |  | #N/A | ± | #N/A | #N/A | 0.04214855 | ± | 0.04829291 |  | 0.0001868569 | ± | 0.01242046 | * | 0.08895456 | ± | 0.02908961 |  | 0.00727378 | ± | 0.0192274 | * | 4.374176 | ± | 0.1672635 |  | #N/A | ± | #N/A | #N/A | 0.1608165 | ± | 0.04951786 |  | 0.01937093 | ± | 0.3029883 |  | 1.821183 | ± | 0.228046 |  | #N/A | ± | #N/A | #N/A | 0.008557485 | ± | 0.03939692 | * | #N/A | ± | #N/A | #N/A | #N/A | ± | #N/A | #N/A | #N/A | ± | #N/A | #N/A | #N/A | ± | #N/A | #N/A | #N/A | ± | #N/A | #N/A | #N/A | ± | #N/A | #N/A | 99.95677 | †† |  | 0.3962728 | 0 | 91.74348 | 98.00285773 | -0.2299962 | 0 | 0 | Aquamanile, pitted BRONZE | Anonymous | 0 | 0 | 0 | Sam Fogg Ltd | 0 | 0 | 0 | 1250 | 100 | 0 | 0 | Germany | 2 | BS | C | 0 | 0 | 2016-02-17 | ED-XRF | CHARMed PyMca | 368 | Yannick Chastang | 0 | Bruker Tracer III-SD | YannickConfig1.0quant.cfg | 60 | 40 | 12 | 33 | µm | Ti | 0 | µm | 0 | µm | 0 | 0 | 0 | 0 | 0 | 0 | 0 | 0 | 0 | 0 | 0 | 0 | 0 | Aquamanile3_Pitted_Unprepared_LeftSide_Xrf2.csv | 0.01451197 | 0.006938345 | 0.02448168 | 0.02070042 | 0.02168715 | 0.9693164 | 0.2271307 | #N/A | 0.04829291 | 0.01242046 | 0.02908961 | 0.0192274 | 0.1672635 | #N/A | 0.04951786 | 0.3029883 | 0.228046 | #N/A | 0.03939692 | #N/A | #N/A | #N/A | #N/A | #N/A | #N/A
1562 | Aquamanile3_Pitted_Unprepared_Leg_ProperLeft_Front.csv | 0.003373318 | ± | 0.01504226 | * | 0.3085818 | ± | 0.01677803 |  | 0.2102173 | ± | 0.01846157 |  | -0.006721979 | ± | 0.02066152 | * | 0.0018738 | ± | 0.02163031 | * | 95.58693 | ± | 1.045785 |  | 3.84689 | ± | 0.2105822 |  | #N/A | ± | #N/A | #N/A | 0.01961372 | ± | 0.04808302 | * | 0.00194269 | ± | 0.01245862 | * | 0.04211738 | ± | 0.02812391 |  | 0.006003011 | ± | 0.01921604 | * | 0.04264606 | ± | 0.1583169 | * | #N/A | ± | #N/A | #N/A | 0.01226523 | ± | 0.04787847 | * | -0.00982231 | ± | 0.2504785 |  | 0.03881467 | ± | 0.1885242 | * | #N/A | ± | #N/A | #N/A | 0.004221421 | ± | 0.03929247 | * | #N/A | ± | #N/A | #N/A | #N/A | ± | #N/A | #N/A | #N/A | ± | #N/A | #N/A | #N/A | ± | #N/A | #N/A | #N/A | ± | #N/A | #N/A | #N/A | ± | #N/A | #N/A | 100.1089 | †† | ††† | 2.477431 | 0 | 91.74348 | 86.23781957 | -5.436456 | 0 | 0 | Aquamanile, pitted BRONZE | Anonymous | 0 | 0 | 0 | Sam Fogg Ltd | 0 | 0 | 0 | 1250 | 100 | 0 | 0 | Germany | 2 | BS | C | 0 | 0 | 2016-02-17 | ED-XRF | CHARMed PyMca | 368 | Yannick Chastang | 0 | Bruker Tracer III-SD | YannickConfig1.0quant.cfg | 60 | 40 | 12 | 33 | µm | Ti | 0 | µm | 0 | µm | 0 | 0 | 0 | 0 | 0 | 0 | 0 | 0 | 0 | 0 | 0 | 0 | 0 | Aquamanile3_Pitted_Unprepared_Leg_ProperLeft_Front.csv | 0.01504226 | 0.01677803 | 0.01846157 | 0.02066152 | 0.02163031 | 1.045785 | 0.2105822 | #N/A | 0.04808302 | 0.01245862 | 0.02812391 | 0.01921604 | 0.1583169 | #N/A | 0.04787847 | 0.2504785 | 0.1885242 | #N/A | 0.03929247 | #N/A | #N/A | #N/A | #N/A | #N/A | #N/A
1563 | Aquamanile3_Pitted_Unprepared_Leg_ProperRight_Front.csv | 0.003456131 | ± | 0.01506201 | * | 0.003330166 | ± | 0.007006292 | * | 0.8380053 | ± | 0.02386829 |  | 0.0002907891 | ± | 0.02071588 | * | 0.03489219 | ± | 0.02171224 |  | 81.493 | ± | 0.9679301 |  | 10.10325 | ± | 0.2271278 |  | #N/A | ± | #N/A | #N/A | 0.07054097 | ± | 0.0485611 |  | 0.001478087 | ± | 0.0124485 | * | 0.08776416 | ± | 0.02906466 |  | 0.01397336 | ± | 0.01928987 | * | 5.045067 | ± | 0.1697177 |  | #N/A | ± | #N/A | #N/A | 0.2020886 | ± | 0.04999722 |  | -0.008989157 | ± | 0.3095298 |  | 2.021743 | ± | 0.2329695 |  | #N/A | ± | #N/A | #N/A | 0.009338845 | ± | 0.03941589 | * | #N/A | ± | #N/A | #N/A | #N/A | ± | #N/A | #N/A | #N/A | ± | #N/A | #N/A | #N/A | ± | #N/A | #N/A | #N/A | ± | #N/A | #N/A | #N/A | ± | #N/A | #N/A | 99.91923 | †† | ††† | 0.321076 | 0 | 91.74348 | 94.33438001 | -1.853432 | 0 | 0 | Aquamanile, pitted BRONZE | Anonymous | 0 | 0 | 0 | Sam Fogg Ltd | 0 | 0 | 0 | 1250 | 100 | 0 | 0 | Germany | 2 | BS | C | 0 | 0 | 2016-02-17 | ED-XRF | CHARMed PyMca | 368 | Yannick Chastang | 0 | Bruker Tracer III-SD | YannickConfig1.0quant.cfg | 60 | 40 | 12 | 33 | µm | Ti | 0 | µm | 0 | µm | 0 | 0 | 0 | 0 | 0 | 0 | 0 | 0 | 0 | 0 | 0 | 0 | 0 | Aquamanile3_Pitted_Unprepared_Leg_ProperRight_Front.csv | 0.01506201 | 0.007006292 | 0.02386829 | 0.02071588 | 0.02171224 | 0.9679301 | 0.2271278 | #N/A | 0.0485611 | 0.0124485 | 0.02906466 | 0.01928987 | 0.1697177 | #N/A | 0.04999722 | 0.3095298 | 0.2329695 | #N/A | 0.03941589 | #N/A | #N/A | #N/A | #N/A | #N/A | #N/A
1564 | Aquamanile3_Pitted_Unprepared_RightSide_Xrf6.csv | 0.007796777 | ± | 0.01610647 | * | 0.003828901 | ± | 0.007019148 | * | 0.7557522 | ± | 0.02291927 |  | -0.002414425 | ± | 0.02069465 | * | 0.02602894 | ± | 0.02168943 |  | 82.12953 | ± | 0.9688298 |  | 9.115937 | ± | 0.2241832 |  | #N/A | ± | #N/A | #N/A | 0.08022229 | ± | 0.0486535 |  | -3.853011e-05 | ± | 0.01241559 | * | 0.1465231 | ± | 0.03032152 |  | -0.004931492 | ± | 0.01912476 | * | 5.31807 | ± | 0.1707984 |  | #N/A | ± | #N/A | #N/A | 0.2013564 | ± | 0.04998862 |  | -0.009613511 | ± | 0.3137515 |  | 2.14914 | ± | 0.236147 |  | #N/A | ± | #N/A | #N/A | 0.01661313 | ± | 0.03959459 | * | #N/A | ± | #N/A | #N/A | #N/A | ± | #N/A | #N/A | #N/A | ± | #N/A | #N/A | #N/A | ± | #N/A | #N/A | #N/A | ± | #N/A | #N/A | #N/A | ± | #N/A | #N/A | 99.9338 | †† | ††† | 0.3740442 | 0 | 91.74348 | 92.94941253 | -2.466331 | 0 | 0 | Aquamanile, pitted BRONZE | Anonymous | 0 | 0 | 0 | Sam Fogg Ltd | 0 | 0 | 0 | 1250 | 100 | 0 | 0 | Germany | 2 | BS | C | 0 | 0 | 2016-02-17 | ED-XRF | CHARMed PyMca | 368 | Yannick Chastang | 0 | Bruker Tracer III-SD | YannickConfig1.0quant.cfg | 60 | 40 | 12 | 33 | µm | Ti | 0 | µm | 0 | µm | 0 | 0 | 0 | 0 | 0 | 0 | 0 | 0 | 0 | 0 | 0 | 0 | 0 | Aquamanile3_Pitted_Unprepared_RightSide_Xrf6.csv | 0.01610647 | 0.007019148 | 0.02291927 | 0.02069465 | 0.02168943 | 0.9688298 | 0.2241832 | #N/A | 0.0486535 | 0.01241559 | 0.03032152 | 0.01912476 | 0.1707984 | #N/A | 0.04998862 | 0.3137515 | 0.236147 | #N/A | 0.03959459 | #N/A | #N/A | #N/A | #N/A | #N/A | #N/A
1565 | Aquamanile3_Pitted_Unprepared_TopHead_Xrf7.csv | -0.00493765 | ± | 0.01309467 | * | 0.003952058 | ± | 0.007022324 | * | 0.9843158 | ± | 0.02573573 |  | -0.001552792 | ± | 0.02070137 | * | 0.03329088 | ± | 0.02170807 |  | 82.88699 | ± | 0.970223 |  | 9.107939 | ± | 0.2241598 |  | #N/A | ± | #N/A | #N/A | 0.05510113 | ± | 0.04841474 |  | 1.138643e-06 | ± | 0.01241644 | * | 0.09851063 | ± | 0.02929067 |  | 0.00815091 | ± | 0.01923533 | * | 4.60214 | ± | 0.1680653 |  | #N/A | ± | #N/A | #N/A | 0.1492432 | ± | 0.0493853 |  | -0.009704707 | ± | 0.3082483 |  | 1.982761 | ± | 0.232005 |  | #N/A | ± | #N/A | #N/A | 0.01572029 | ± | 0.03957245 | * | #N/A | ± | #N/A | #N/A | #N/A | ± | #N/A | #N/A | #N/A | ± | #N/A | #N/A | #N/A | ± | #N/A | #N/A | #N/A | ± | #N/A | #N/A | #N/A | ± | #N/A | #N/A | 99.91193 | †† | ††† | 0.4366765 | 0 | 91.74348 | 89.54623669 | -3.97236 | 0 | 0 | Aquamanile, pitted BRONZE | Anonymous | 0 | 0 | 0 | Sam Fogg Ltd | 0 | 0 | 0 | 1250 | 100 | 0 | 0 | Germany | 2 | BS | C | 0 | 0 | 2016-02-17 | ED-XRF | CHARMed PyMca | 368 | Yannick Chastang | 0 | Bruker Tracer III-SD | YannickConfig1.0quant.cfg | 60 | 40 | 12 | 33 | µm | Ti | 0 | µm | 0 | µm | 0 | 0 | 0 | 0 | 0 | 0 | 0 | 0 | 0 | 0 | 0 | 0 | 0 | Aquamanile3_Pitted_Unprepared_TopHead_Xrf7.csv | 0.01309467 | 0.007022324 | 0.02573573 | 0.02070137 | 0.02170807 | 0.970223 | 0.2241598 | #N/A | 0.04841474 | 0.01241644 | 0.02929067 | 0.01923533 | 0.1680653 | #N/A | 0.0493853 | 0.3082483 | 0.232005 | #N/A | 0.03957245 | #N/A | #N/A | #N/A | #N/A | #N/A | #N/A
1566 | Aquamanile3_Pitted_Unprepared_UnderBelly_Xrf9.csv | 0.004123265 | ± | 0.01522133 | * | -0.001809761 | ± | 0.006874396 | * | 0.8590435 | ± | 0.02412268 |  | -0.001405114 | ± | 0.02070253 | * | 0.02098464 | ± | 0.02167672 |  | 81.69338 | ± | 0.9681867 |  | 9.177347 | ± | 0.2243627 |  | #N/A | ± | #N/A | #N/A | 0.058273 | ± | 0.0484447 |  | -0.0003889136 | ± | 0.01240801 | * | 0.09450717 | ± | 0.02920627 |  | 0.00218385 | ± | 0.01918284 | * | 5.154592 | ± | 0.1701455 |  | #N/A | ± | #N/A | #N/A | 0.1667037 | ± | 0.0495856 |  | -0.009112561 | ± | 0.3307766 |  | 2.647904 | ± | 0.2489611 |  | #N/A | ± | #N/A | #N/A | 0.01670488 | ± | 0.03959687 | * | #N/A | ± | #N/A | #N/A | #N/A | ± | #N/A | #N/A | #N/A | ± | #N/A | #N/A | #N/A | ± | #N/A | #N/A | #N/A | ± | #N/A | #N/A | #N/A | ± | #N/A | #N/A | 99.88303 | †† | ††† | 0.4458218 | 0 | 91.74348 | 92.91319 | -2.482358 | 0 | 0 | Aquamanile, pitted BRONZE | Anonymous | 0 | 0 | 0 | Sam Fogg Ltd | 0 | 0 | 0 | 1250 | 100 | 0 | 0 | Germany | 2 | BS | C | 0 | 0 | 2016-02-17 | ED-XRF | CHARMed PyMca | 368 | Yannick Chastang | 0 | Bruker Tracer III-SD | YannickConfig1.0quant.cfg | 60 | 40 | 12 | 33 | µm | Ti | 0 | µm | 0 | µm | 0 | 0 | 0 | 0 | 0 | 0 | 0 | 0 | 0 | 0 | 0 | 0 | 0 | Aquamanile3_Pitted_Unprepared_UnderBelly_Xrf9.csv | 0.01522133 | 0.006874396 | 0.02412268 | 0.02070253 | 0.02167672 | 0.9681867 | 0.2243627 | #N/A | 0.0484447 | 0.01240801 | 0.02920627 | 0.01918284 | 0.1701455 | #N/A | 0.0495856 | 0.3307766 | 0.2489611 | #N/A | 0.03959687 | #N/A | #N/A | #N/A | #N/A | #N/A | #N/A
1164 | 1850_orlater_Boullestyle_giltbronzechandelier_1.csv | 0.00115151 | ± | 0.01451497 | * | 0.0005899795 | ± | 0.006935841 | * | 0.2079454 | ± | 0.01844968 |  | -0.005127494 | ± | 0.02067368 | * | 0.1294096 | ± | 0.0219924 |  | 77.10476 | ± | 0.9684629 |  | 19.01376 | ± | 0.2593574 |  | #N/A | ± | #N/A | #N/A | 0.291335 | ± | 0.05078901 |  | 0.001427054 | ± | 0.01244739 | * | 0.06119695 | ± | 0.02851334 |  | -0.001513273 | ± | 0.01915205 | * | 0.7059895 | ± | 0.1589124 |  | #N/A | ± | #N/A | #N/A | 0.02435948 | ± | 0.04800691 | * | 0.1106516 | ± | 0.3141244 |  | 2.160317 | ± | 0.2364276 |  | #N/A | ± | #N/A | #N/A | 0.09883408 | ± | 0.04188054 |  | #N/A | ± | #N/A | #N/A | #N/A | ± | #N/A | #N/A | #N/A | ± | #N/A | #N/A | #N/A | ± | #N/A | #N/A | #N/A | ± | #N/A | #N/A | #N/A | ± | #N/A | #N/A | 99.90509 | †† |  | 0.3968541 | 0 | 91.74348 | 98.56933945 | 0.02069268 | 0 | 0 | Chandelier, Boulle style but almost certainly later | Anonymous, after A. C. Boulle | 0 | 0 | 0 | 0 | Probably c.1850-70based on construction and everything, including Xrf | 0 | 0 | 1850 | 20 | 0 | 0 | England | 1 | GB | C | 0 | 0 | 2015-03-14 | ED-XRF | CHARMed PyMca | 554 | Yannick Chastang | 0 | Bruker Tracer III-SD | YannickConfig1.0quant.cfg | 60 | 40 | 12 | 33 | µm | Ti | 0 | µm | 0 | µm | 0 | 0 | 0 | 0 | 0 | 0 | 0 | 0 | 0 | 0 | 0 | 0 | 0 | 1850_orlater_Boullestyle_giltbronzechandelier_1.csv | 0.01451497 | 0.006935841 | 0.01844968 | 0.02067368 | 0.0219924 | 0.9684629 | 0.2593574 | #N/A | 0.05078901 | 0.01244739 | 0.02851334 | 0.01915205 | 0.1589124 | #N/A | 0.04800691 | 0.3141244 | 0.2364276 | #N/A | 0.04188054 | #N/A | #N/A | #N/A | #N/A | #N/A | #N/A
1165 | 1850_orlater_Boullestyle_giltbronzechandelier_2.csv | 0.008466255 | ± | 0.01626921 | * | -0.0006336918 | ± | 0.00690448 | * | 0.1222919 | ± | 0.01804179 |  | -0.006721564 | ± | 0.02066152 | * | 0.209318 | ± | 0.02228206 |  | 70.86549 | ± | 0.9894741 |  | 26.3129 | ± | 0.2933445 |  | #N/A | ± | #N/A | #N/A | 0.1860655 | ± | 0.04969533 |  | 0.0007797811 | ± | 0.01243332 | * | 0.06526856 | ± | 0.02859715 |  | 0.004033403 | ± | 0.01919874 | * | 0.3176888 | ± | 0.1585298 |  | #N/A | ± | #N/A | #N/A | 0.01375632 | ± | 0.04789426 | * | 0.01325033 | ± | 0.2935141 |  | 1.52347 | ± | 0.2209152 |  | #N/A | ± | #N/A | #N/A | 0.08474739 | ± | 0.04145418 |  | #N/A | ± | #N/A | #N/A | #N/A | ± | #N/A | #N/A | #N/A | ± | #N/A | #N/A | #N/A | ± | #N/A | #N/A | #N/A | ± | #N/A | #N/A | #N/A | ± | #N/A | #N/A | 99.72017 | †† |  | 0.4970343 | 0 | 91.74348 | 98.25649105 | -0.1177542 | 0 | 0 | Chandelier, Boulle style but almost certainly later | Anonymous, after A. C. Boulle | 0 | 0 | 0 | 0 | Probably c.1850-70based on construction and everything, including Xrf | 0 | 0 | 1850 | 20 | 0 | 0 | England | 1 | GB | C | 0 | 0 | 2015-03-14 | ED-XRF | CHARMed PyMca | 554 | Yannick Chastang | 0 | Bruker Tracer III-SD | YannickConfig1.0quant.cfg | 60 | 40 | 12 | 33 | µm | Ti | 0 | µm | 0 | µm | 0 | 0 | 0 | 0 | 0 | 0 | 0 | 0 | 0 | 0 | 0 | 0 | 0 | 1850_orlater_Boullestyle_giltbronzechandelier_2.csv | 0.01626921 | 0.00690448 | 0.01804179 | 0.02066152 | 0.02228206 | 0.9894741 | 0.2933445 | #N/A | 0.04969533 | 0.01243332 | 0.02859715 | 0.01919874 | 0.1585298 | #N/A | 0.04789426 | 0.2935141 | 0.2209152 | #N/A | 0.04145418 | #N/A | #N/A | #N/A | #N/A | #N/A | #N/A
1166 | 1850_orlater_Boullestyle_giltbronzechandelier_3.csv | -0.001829477 | ± | 0.01381511 | * | -0.0002747128 | ± | 0.006913674 | * | 0.2839628 | ± | 0.01887759 |  | -0.008371051 | ± | 0.02064905 | * | 0.1108733 | ± | 0.02193212 |  | 77.07597 | ± | 0.9685052 |  | 20.40938 | ± | 0.2653276 |  | #N/A | ± | #N/A | #N/A | 0.1690582 | ± | 0.04952401 |  | -0.0007798937 | ± | 0.01239957 | * | 0.07330441 | ± | 0.02876328 |  | 0.004484161 | ± | 0.01920267 | * | 0.2508684 | ± | 0.1584737 |  | #N/A | ± | #N/A | #N/A | 0.02265152 | ± | 0.04798872 | * | 0.4286948 | ± | 0.2879513 | † | 1.344398 | ± | 0.2167283 |  | #N/A | ± | #N/A | #N/A | 0.04721877 | ± | 0.04038838 |  | #N/A | ± | #N/A | #N/A | #N/A | ± | #N/A | #N/A | #N/A | ± | #N/A | #N/A | #N/A | ± | #N/A | #N/A | #N/A | ± | #N/A | #N/A | #N/A | ± | #N/A | #N/A | 100.2096 | †† | ††† | 0.7564179 | 0 | 91.74348 | 92.02573 | -2.875096 | 0 | 0 | Chandelier, Boulle style but almost certainly later | Anonymous, after A. C. Boulle | 0 | 0 | 0 | 0 | Probably c.1850-70based on construction and everything, including Xrf | 0 | 0 | 1850 | 20 | 0 | 0 | England | 1 | GB | C | 0 | 0 | 2015-03-14 | ED-XRF | CHARMed PyMca | 554 | Yannick Chastang | 0 | Bruker Tracer III-SD | YannickConfig1.0quant.cfg | 60 | 40 | 12 | 33 | µm | Ti | 0 | µm | 0 | µm | 0 | 0 | 0 | 0 | 0 | 0 | 0 | 0 | 0 | 0 | 0 | 0 | 0 | 1850_orlater_Boullestyle_giltbronzechandelier_3.csv | 0.01381511 | 0.006913674 | 0.01887759 | 0.02064905 | 0.02193212 | 0.9685052 | 0.2653276 | #N/A | 0.04952401 | 0.01239957 | 0.02876328 | 0.01920267 | 0.1584737 | #N/A | 0.04798872 | 0.2879513 | 0.2167283 | #N/A | 0.04038838 | #N/A | #N/A | #N/A | #N/A | #N/A | #N/A
1167 | 1850_orlater_Boullestyle_giltbronzechandelier_4.csv | -0.005720166 | ± | 0.01291479 | * | -0.002832712 | ± | 0.006848275 | * | 0.4026804 | ± | 0.01966983 |  | 0.01860654 | ± | 0.02086821 |  | 1.750446 | ± | 0.03733147 |  | 78.01427 | ± | 0.967386 |  | 17.21867 | ± | 0.2520455 |  | #N/A | ± | #N/A | #N/A | 0.164985 | ± | 0.04948321 |  | 0.0004026228 | ± | 0.01242514 | * | 0.1074915 | ± | 0.02948087 |  | 0.01329218 | ± | 0.01928332 | * | 0.4962096 | ± | 0.1586938 |  | #N/A | ± | #N/A | #N/A | 0.01689346 | ± | 0.04792752 | * | 0.0354051 | ± | 0.2925341 |  | 1.492162 | ± | 0.2201776 |  | #N/A | ± | #N/A | #N/A | 0.05309916 | ± | 0.04054865 |  | #N/A | ± | #N/A | #N/A | #N/A | ± | #N/A | #N/A | #N/A | ± | #N/A | #N/A | #N/A | ± | #N/A | #N/A | #N/A | ± | #N/A | #N/A | #N/A | ± | #N/A | #N/A | 99.77606 | †† | ††† | 0.3470881 | 0 | 91.74348 | 94.23416 | -1.897782 | 0 | 0 | Chandelier, Boulle style but almost certainly later | Anonymous, after A. C. Boulle | 0 | 0 | 0 | 0 | Probably c.1850-70based on construction and everything, including Xrf | 0 | 0 | 1850 | 20 | 0 | 0 | England | 1 | GB | C | 0 | 0 | 2015-03-14 | ED-XRF | CHARMed PyMca | 554 | Yannick Chastang | 0 | Bruker Tracer III-SD | YannickConfig1.0quant.cfg | 60 | 40 | 12 | 33 | µm | Ti | 0 | µm | 0 | µm | 0 | 0 | 0 | 0 | 0 | 0 | 0 | 0 | 0 | 0 | 0 | 0 | 0 | 1850_orlater_Boullestyle_giltbronzechandelier_4.csv | 0.01291479 | 0.006848275 | 0.01966983 | 0.02086821 | 0.03733147 | 0.967386 | 0.2520455 | #N/A | 0.04948321 | 0.01242514 | 0.02948087 | 0.01928332 | 0.1586938 | #N/A | 0.04792752 | 0.2925341 | 0.2201776 | #N/A | 0.04054865 | #N/A | #N/A | #N/A | #N/A | #N/A | #N/A
1168 | 1850_orlater_Boullestyle_giltbronzechandelier_5.csv | -0.007016752 | ± | 0.01261805 | * | -0.0006571381 | ± | 0.00690388 | * | 0.4298593 | ± | 0.01987247 |  | 0.02194929 | ± | 0.02089763 |  | 1.832679 | ± | 0.03864014 | ** | 79.53169 | ± | 0.9667143 |  | 16.12178 | ± | 0.247781 |  | #N/A | ± | #N/A | #N/A | 0.1274285 | ± | 0.04911099 |  | 0.000867417 | ± | 0.01243522 | * | 0.1026287 | ± | 0.02937774 |  | 0.0004975294 | ± | 0.01916863 | * | 0.4314245 | ± | 0.1586319 |  | #N/A | ± | #N/A | #N/A | 0.02751217 | ± | 0.04804054 | * | 0.4031527 | ± | 0.281206 | † | 1.122709 | ± | 0.2116514 |  | #N/A | ± | #N/A | #N/A | 0.02429462 | ± | 0.03978745 | * | #N/A | ± | #N/A | #N/A | #N/A | ± | #N/A | #N/A | #N/A | ± | #N/A | #N/A | #N/A | ± | #N/A | #N/A | #N/A | ± | #N/A | #N/A | #N/A | ± | #N/A | #N/A | 100.1708 | †† |  | 0.4175278 | 0 | 91.74348 | 95.42725581 | -1.369794 | 0 | 0 | Chandelier, Boulle style but almost certainly later | Anonymous, after A. C. Boulle | 0 | 0 | 0 | 0 | Probably c.1850-70based on construction and everything, including Xrf | 0 | 0 | 1850 | 20 | 0 | 0 | England | 1 | GB | C | 0 | 0 | 2015-03-14 | ED-XRF | CHARMed PyMca | 554 | Yannick Chastang | 0 | Bruker Tracer III-SD | YannickConfig1.0quant.cfg | 60 | 40 | 12 | 33 | µm | Ti | 0 | µm | 0 | µm | 0 | 0 | 0 | 0 | 0 | 0 | 0 | 0 | 0 | 0 | 0 | 0 | 0 | 1850_orlater_Boullestyle_giltbronzechandelier_5.csv | 0.01261805 | 0.00690388 | 0.01987247 | 0.02089763 | 0.03864014 | 0.9667143 | 0.247781 | #N/A | 0.04911099 | 0.01243522 | 0.02937774 | 0.01916863 | 0.1586319 | #N/A | 0.04804054 | 0.281206 | 0.2116514 | #N/A | 0.03978745 | #N/A | #N/A | #N/A | #N/A | #N/A | #N/A
1169 | 1850_orlater_Boullestyle_giltbronzechandelier_6.csv | -0.003382895 | ± | 0.01345386 | * | 0.002187725 | ± | 0.006976882 | * | 0.2740862 | ± | 0.01881849 |  | -0.008339477 | ± | 0.02064929 | * | 0.1088869 | ± | 0.02192582 |  | 76.52727 | ± | 0.9694089 |  | 21.18291 | ± | 0.2687442 |  | #N/A | ± | #N/A | #N/A | 0.1943943 | ± | 0.04977977 |  | -0.001345796 | ± | 0.01238738 | * | 0.08500479 | ± | 0.02900691 |  | 0.006516937 | ± | 0.01922062 | * | 0.2373483 | ± | 0.1584627 |  | #N/A | ± | #N/A | #N/A | 0.03532801 | ± | 0.04812416 | * | 0.4818542 | ± | 0.2810702 | † | 1.118194 | ± | 0.2115493 |  | #N/A | ± | #N/A | #N/A | 0.02884228 | ± | 0.03990364 | * | #N/A | ± | #N/A | #N/A | #N/A | ± | #N/A | #N/A | #N/A | ± | #N/A | #N/A | #N/A | ± | #N/A | #N/A | #N/A | ± | #N/A | #N/A | #N/A | ± | #N/A | #N/A | 100.2698 | †† |  | 0.6172824 | 0 | 91.74348 | 97.0998 | -0.6296304 | 0 | 0 | Chandelier, Boulle style but almost certainly later | Anonymous, after A. C. Boulle | 0 | 0 | 0 | 0 | Probably c.1850-70based on construction and everything, including Xrf | 0 | 0 | 1850 | 20 | 0 | 0 | England | 1 | GB | C | 0 | 0 | 2015-03-14 | ED-XRF | CHARMed PyMca | 554 | Yannick Chastang | 0 | Bruker Tracer III-SD | YannickConfig1.0quant.cfg | 60 | 40 | 12 | 33 | µm | Ti | 0 | µm | 0 | µm | 0 | 0 | 0 | 0 | 0 | 0 | 0 | 0 | 0 | 0 | 0 | 0 | 0 | 1850_orlater_Boullestyle_giltbronzechandelier_6.csv | 0.01345386 | 0.006976882 | 0.01881849 | 0.02064929 | 0.02192582 | 0.9694089 | 0.2687442 | #N/A | 0.04977977 | 0.01238738 | 0.02900691 | 0.01922062 | 0.1584627 | #N/A | 0.04812416 | 0.2810702 | 0.2115493 | #N/A | 0.03990364 | #N/A | #N/A | #N/A | #N/A | #N/A | #N/A
1386 | 1850_BronzeSculpture_BathingVenus_Anonymous_Unprepared_Back_Xrf10.csv | -0.005790563 | ± | 0.01289863 | * | 0.002028912 | ± | 0.006972798 | * | 0.1315941 | ± | 0.01808228 |  | -0.003660968 | ± | 0.02068497 | * | 0.02717668 | ± | 0.02169235 |  | 85.54543 | ± | 0.9778862 |  | 12.37296 | ± | 0.234371 |  | #N/A | ± | #N/A | #N/A | 0.07367983 | ± | 0.048591 |  | 0.005952569 | ± | 0.01254682 | * | 0.05111067 | ± | 0.02830679 |  | 0.001922976 | ± | 0.01918063 | * | 0.7237719 | ± | 0.1589322 |  | #N/A | ± | #N/A | #N/A | 0.01613415 | ± | 0.04791946 | * | 0.05024493 | ± | 0.2775422 |  | 1.000086 | ± | 0.2088938 |  | #N/A | ± | #N/A | #N/A | 0.01014142 | ± | 0.03943542 | * | #N/A | ± | #N/A | #N/A | #N/A | ± | #N/A | #N/A | #N/A | ± | #N/A | #N/A | #N/A | ± | #N/A | #N/A | #N/A | ± | #N/A | #N/A | #N/A | ± | #N/A | #N/A | 100.0028 | †† |  | 0.3271864 | 0 | 91.74348 | 99.608542 | 0.4805778 | 0 | 0 | Venus Bathing, 225mm tall x 85mm base diameter. PATINATED BRONZE | Anonymous, after Giambologna | 0 | 0 | 0 | Alex Puddy | 0 | 0 | 0 | 1850 | 50 | 0 | 0 | 0 | 0 | BS | C | 0 | 0 | 2016-12-03 | ED-XRF | CHARMed PyMca | 658 | Yannick Chastang | 0 | Bruker Tracer III-SD | YannickConfig1.0quant.cfg | 60 | 40 | 12 | 33 | µm | Ti | 0 | µm | 0 | µm | 0 | 0 | 0 | 0 | 0 | 0 | 0 | 0 | 0 | 0 | 0 | 0 | 0 | 1850_BronzeSculpture_BathingVenus_Anonymous_Unprepared_Back_Xrf10.csv | 0.01289863 | 0.006972798 | 0.01808228 | 0.02068497 | 0.02169235 | 0.9778862 | 0.234371 | #N/A | 0.048591 | 0.01254682 | 0.02830679 | 0.01918063 | 0.1589322 | #N/A | 0.04791946 | 0.2775422 | 0.2088938 | #N/A | 0.03943542 | #N/A | #N/A | #N/A | #N/A | #N/A | #N/A
1387 | 1850_BronzeSculpture_BathingVenus_Anonymous_Unprepared_LeftArm_Xrf7.csv | -0.005723119 | ± | 0.01291411 | * | 0.001800718 | ± | 0.006966932 | * | 0.1312186 | ± | 0.01808063 |  | -0.002887857 | ± | 0.02069096 | * | 0.02296978 | ± | 0.0216817 |  | 85.94789 | ± | 0.9794226 |  | 11.56687 | ± | 0.2317229 |  | #N/A | ± | #N/A | #N/A | 0.05809704 | ± | 0.04844304 |  | -0.0004934791 | ± | 0.01240575 | * | 0.03293217 | ± | 0.02793837 |  | 0.009382456 | ± | 0.01924659 | * | 0.7658903 | ± | 0.1589799 |  | #N/A | ± | #N/A | #N/A | 0.02206574 | ± | 0.04798248 | * | -0.009350172 | ± | 0.2888096 |  | 1.372242 | ± | 0.2173743 |  | #N/A | ± | #N/A | #N/A | 0.0203396 | ± | 0.03968762 | * | #N/A | ± | #N/A | #N/A | #N/A | ± | #N/A | #N/A | #N/A | ± | #N/A | #N/A | #N/A | ± | #N/A | #N/A | #N/A | ± | #N/A | #N/A | #N/A | ± | #N/A | #N/A | 99.93325 | †† |  | 0.3535903 | 0 | 91.74348 | 98.23662004 | -0.1265478 | 0 | 0 | Venus Bathing, 225mm tall x 85mm base diameter. PATINATED BRONZE | Anonymous, after Giambologna | 0 | 0 | 0 | Alex Puddy | 0 | 0 | 0 | 1850 | 50 | 0 | 0 | 0 | 0 | BS | C | 0 | 0 | 2016-12-03 | ED-XRF | CHARMed PyMca | 658 | Yannick Chastang | 0 | Bruker Tracer III-SD | YannickConfig1.0quant.cfg | 60 | 40 | 12 | 33 | µm | Ti | 0 | µm | 0 | µm | 0 | 0 | 0 | 0 | 0 | 0 | 0 | 0 | 0 | 0 | 0 | 0 | 0 | 1850_BronzeSculpture_BathingVenus_Anonymous_Unprepared_LeftArm_Xrf7.csv | 0.01291411 | 0.006966932 | 0.01808063 | 0.02069096 | 0.0216817 | 0.9794226 | 0.2317229 | #N/A | 0.04844304 | 0.01240575 | 0.02793837 | 0.01924659 | 0.1589799 | #N/A | 0.04798248 | 0.2888096 | 0.2173743 | #N/A | 0.03968762 | #N/A | #N/A | #N/A | #N/A | #N/A | #N/A
1388 | 1850_BronzeSculpture_BathingVenus_Anonymous_Unprepared_LeftKnee_Xrf5.csv | 0.005354235 | ± | 0.01551646 | * | -0.001039274 | ± | 0.006894099 | * | 0.115714 | ± | 0.01801372 |  | -0.006281304 | ± | 0.02066487 | * | 0.02863656 | ± | 0.02169608 |  | 85.38187 | ± | 0.9772901 |  | 12.51651 | ± | 0.2348513 |  | #N/A | ± | #N/A | #N/A | 0.04619031 | ± | 0.04833083 |  | 0.002312531 | ± | 0.0124667 | * | 0.02208026 | ± | 0.02772079 | * | -0.001965013 | ± | 0.01914838 | * | 0.6297627 | ± | 0.1588297 |  | #N/A | ± | #N/A | #N/A | 0.01459864 | ± | 0.04790318 | * | -0.008954131 | ± | 0.2825312 |  | 1.166671 | ± | 0.2126488 |  | #N/A | ± | #N/A | #N/A | 0.01805803 | ± | 0.03963054 | * | #N/A | ± | #N/A | #N/A | #N/A | ± | #N/A | #N/A | #N/A | ± | #N/A | #N/A | #N/A | ± | #N/A | #N/A | #N/A | ± | #N/A | #N/A | #N/A | ± | #N/A | #N/A | 99.92952 | †† |  | 0.3265023 | 0 | 91.74348 | 99.21114961 | 0.3047172 | 0 | 0 | Venus Bathing, 225mm tall x 85mm base diameter. PATINATED BRONZE | Anonymous, after Giambologna | 0 | 0 | 0 | Alex Puddy | 0 | 0 | 0 | 1850 | 50 | 0 | 0 | 0 | 0 | BS | C | 0 | 0 | 2016-12-03 | ED-XRF | CHARMed PyMca | 658 | Yannick Chastang | 0 | Bruker Tracer III-SD | YannickConfig1.0quant.cfg | 60 | 40 | 12 | 33 | µm | Ti | 0 | µm | 0 | µm | 0 | 0 | 0 | 0 | 0 | 0 | 0 | 0 | 0 | 0 | 0 | 0 | 0 | 1850_BronzeSculpture_BathingVenus_Anonymous_Unprepared_LeftKnee_Xrf5.csv | 0.01551646 | 0.006894099 | 0.01801372 | 0.02066487 | 0.02169608 | 0.9772901 | 0.2348513 | #N/A | 0.04833083 | 0.0124667 | 0.02772079 | 0.01914838 | 0.1588297 | #N/A | 0.04790318 | 0.2825312 | 0.2126488 | #N/A | 0.03963054 | #N/A | #N/A | #N/A | #N/A | #N/A | #N/A
1389 | 1850_BronzeSculpture_BathingVenus_Anonymous_Unprepared_LeftLeg_Xrf3.csv | -0.00126615 | ± | 0.0139467 | * | -0.001724525 | ± | 0.006876575 | * | 0.1287923 | ± | 0.01806999 |  | -0.008374153 | ± | 0.02064903 | * | 0.02340013 | ± | 0.02168279 |  | 85.85001 | ± | 0.9790398 |  | 11.97922 | ± | 0.2330671 |  | #N/A | ± | #N/A | #N/A | 0.04169217 | ± | 0.04828863 |  | 0.004115152 | ± | 0.01250623 | * | 0.0269429 | ± | 0.02781807 |  | 0.001296383 | ± | 0.01917533 | * | 0.7197586 | ± | 0.1589277 |  | #N/A | ± | #N/A | #N/A | 0.02048804 | ± | 0.0479657 | * | -0.008253644 | ± | 0.2819062 |  | 1.145964 | ± | 0.2121785 |  | #N/A | ± | #N/A | #N/A | 0.01951245 | ± | 0.03966688 | * | #N/A | ± | #N/A | #N/A | #N/A | ± | #N/A | #N/A | #N/A | ± | #N/A | #N/A | #N/A | ± | #N/A | #N/A | #N/A | ± | #N/A | #N/A | #N/A | ± | #N/A | #N/A | 99.94157 | †† |  | 0.3695318 | 0 | 91.74348 | 98.51571 | -0.00304129 | 0 | 0 | Venus Bathing, 225mm tall x 85mm base diameter. PATINATED BRONZE | Anonymous, after Giambologna | 0 | 0 | 0 | Alex Puddy | 0 | 0 | 0 | 1850 | 50 | 0 | 0 | 0 | 0 | BS | C | 0 | 0 | 2016-12-03 | ED-XRF | CHARMed PyMca | 658 | Yannick Chastang | 0 | Bruker Tracer III-SD | YannickConfig1.0quant.cfg | 60 | 40 | 12 | 33 | µm | Ti | 0 | µm | 0 | µm | 0 | 0 | 0 | 0 | 0 | 0 | 0 | 0 | 0 | 0 | 0 | 0 | 0 | 1850_BronzeSculpture_BathingVenus_Anonymous_Unprepared_LeftLeg_Xrf3.csv | 0.0139467 | 0.006876575 | 0.01806999 | 0.02064903 | 0.02168279 | 0.9790398 | 0.2330671 | #N/A | 0.04828863 | 0.01250623 | 0.02781807 | 0.01917533 | 0.1589277 | #N/A | 0.0479657 | 0.2819062 | 0.2121785 | #N/A | 0.03966688 | #N/A | #N/A | #N/A | #N/A | #N/A | #N/A
1390 | 1850_BronzeSculpture_BathingVenus_Anonymous_Unprepared_RightArm_Xrf4.csv | 0.005132678 | ± | 0.01546323 | * | 0.0003399123 | ± | 0.006929427 | * | 0.1351346 | ± | 0.01809793 |  | -0.008372309 | ± | 0.02064904 | * | 0.02881007 | ± | 0.02169653 |  | 84.96803 | ± | 0.9758547 |  | 12.7379 | ± | 0.2355973 |  | #N/A | ± | #N/A | #N/A | 0.07306496 | ± | 0.04858514 |  | 0.003228047 | ± | 0.01248674 | * | 0.04202812 | ± | 0.0281221 |  | -0.001279858 | ± | 0.01915395 | * | 0.7449648 | ± | 0.1589561 |  | #N/A | ± | #N/A | #N/A | 0.03074938 | ± | 0.04807513 | * | -0.009306406 | ± | 0.2823909 |  | 1.162027 | ± | 0.2125433 |  | #N/A | ± | #N/A | #N/A | 0.01677906 | ± | 0.03959871 | * | #N/A | ± | #N/A | #N/A | #N/A | ± | #N/A | #N/A | #N/A | ± | #N/A | #N/A | #N/A | ± | #N/A | #N/A | #N/A | ± | #N/A | #N/A | #N/A | ± | #N/A | #N/A | 99.92923 | †† | ††† | 0.3495201 | 0 | 91.74348 | 91.95979 | -2.904275 | 0 | 0 | Venus Bathing, 225mm tall x 85mm base diameter. PATINATED BRONZE | Anonymous, after Giambologna | 0 | 0 | 0 | Alex Puddy | 0 | 0 | 0 | 1850 | 50 | 0 | 0 | 0 | 0 | BS | C | 0 | 0 | 2016-12-03 | ED-XRF | CHARMed PyMca | 658 | Yannick Chastang | 0 | Bruker Tracer III-SD | YannickConfig1.0quant.cfg | 60 | 40 | 12 | 33 | µm | Ti | 0 | µm | 0 | µm | 0 | 0 | 0 | 0 | 0 | 0 | 0 | 0 | 0 | 0 | 0 | 0 | 0 | 1850_BronzeSculpture_BathingVenus_Anonymous_Unprepared_RightArm_Xrf4.csv | 0.01546323 | 0.006929427 | 0.01809793 | 0.02064904 | 0.02169653 | 0.9758547 | 0.2355973 | #N/A | 0.04858514 | 0.01248674 | 0.0281221 | 0.01915395 | 0.1589561 | #N/A | 0.04807513 | 0.2823909 | 0.2125433 | #N/A | 0.03959871 | #N/A | #N/A | #N/A | #N/A | #N/A | #N/A
1391 | 1850_BronzeSculpture_BathingVenus_Anonymous_Unprepared_RightFoot_Xrf9.csv | -0.008312143 | ± | 0.01232323 | * | 0.001570092 | ± | 0.006961005 | * | 0.1425416 | ± | 0.01813112 |  | -0.007092787 | ± | 0.0206587 | * | 0.02574129 | ± | 0.0216887 |  | 86.79382 | ± | 0.9829746 |  | 11.46855 | ± | 0.2314056 |  | #N/A | ± | #N/A | #N/A | 0.077132 | ± | 0.04862395 |  | 0.004486107 | ± | 0.0125144 | * | 0.02263244 | ± | 0.02773182 |  | 0.005055841 | ± | 0.01920768 | * | 0.7163062 | ± | 0.1589238 |  | #N/A | ± | #N/A | #N/A | 0.01781593 | ± | 0.04793731 | * | -0.009245797 | ± | 0.2690268 |  | 0.7086645 | ± | 0.2024847 |  | #N/A | ± | #N/A | #N/A | 0.01430581 | ± | 0.03953749 | * | #N/A | ± | #N/A | #N/A | #N/A | ± | #N/A | #N/A | #N/A | ± | #N/A | #N/A | #N/A | ± | #N/A | #N/A | #N/A | ± | #N/A | #N/A | #N/A | ± | #N/A | #N/A | 99.97397 | †† | ††† | 0.3081886 | 0 | 91.74348 | 94.49998989 | -1.780143 | 0 | 0 | Venus Bathing, 225mm tall x 85mm base diameter. PATINATED BRONZE | Anonymous, after Giambologna | 0 | 0 | 0 | Alex Puddy | 0 | 0 | 0 | 1850 | 50 | 0 | 0 | 0 | 0 | BS | C | 0 | 0 | 2016-12-03 | ED-XRF | CHARMed PyMca | 658 | Yannick Chastang | 0 | Bruker Tracer III-SD | YannickConfig1.0quant.cfg | 60 | 40 | 12 | 33 | µm | Ti | 0 | µm | 0 | µm | 0 | 0 | 0 | 0 | 0 | 0 | 0 | 0 | 0 | 0 | 0 | 0 | 0 | 1850_BronzeSculpture_BathingVenus_Anonymous_Unprepared_RightFoot_Xrf9.csv | 0.01232323 | 0.006961005 | 0.01813112 | 0.0206587 | 0.0216887 | 0.9829746 | 0.2314056 | #N/A | 0.04862395 | 0.0125144 | 0.02773182 | 0.01920768 | 0.1589238 | #N/A | 0.04793731 | 0.2690268 | 0.2024847 | #N/A | 0.03953749 | #N/A | #N/A | #N/A | #N/A | #N/A | #N/A
1392 | 1850_BronzeSculpture_BathingVenus_Anonymous_Unprepared_RightKnee_Xrf6.csv | -0.002842039 | ± | 0.01357937 | * | 0.001530911 | ± | 0.006959998 | * | 0.1428976 | ± | 0.01813273 |  | -0.002134433 | ± | 0.02069683 | * | 0.03316177 | ± | 0.02170774 |  | 88.81804 | ± | 0.9932487 |  | 9.90199 | ± | 0.2265174 |  | #N/A | ± | #N/A | #N/A | 0.0824724 | ± | 0.04867504 |  | 0.005752049 | ± | 0.01254238 | * | 0.02835147 | ± | 0.02784631 |  | 0.003735308 | ± | 0.01919616 | * | 0.7240335 | ± | 0.1589325 |  | #N/A | ± | #N/A | #N/A | 0.008055227 | ± | 0.04783397 | * | -0.009232555 | ± | 0.2571984 |  | 0.2875124 | ± | 0.1935819 |  | #N/A | ± | #N/A | #N/A | 0.002230763 | ± | 0.03924497 | * | #N/A | ± | #N/A | #N/A | #N/A | ± | #N/A | #N/A | #N/A | ± | #N/A | #N/A | #N/A | ± | #N/A | #N/A | #N/A | ± | #N/A | #N/A | #N/A | ± | #N/A | #N/A | 100.0256 | †† |  | 0.5127532 | 0 | 91.74348 | 100.0286 | 0.6664677 | 0 | 0 | Venus Bathing, 225mm tall x 85mm base diameter. PATINATED BRONZE | Anonymous, after Giambologna | 0 | 0 | 0 | Alex Puddy | 0 | 0 | 0 | 1850 | 50 | 0 | 0 | 0 | 0 | BS | C | 0 | 0 | 2016-12-03 | ED-XRF | CHARMed PyMca | 658 | Yannick Chastang | 0 | Bruker Tracer III-SD | YannickConfig1.0quant.cfg | 60 | 40 | 12 | 33 | µm | Ti | 0 | µm | 0 | µm | 0 | 0 | 0 | 0 | 0 | 0 | 0 | 0 | 0 | 0 | 0 | 0 | 0 | 1850_BronzeSculpture_BathingVenus_Anonymous_Unprepared_RightKnee_Xrf6.csv | 0.01357937 | 0.006959998 | 0.01813273 | 0.02069683 | 0.02170774 | 0.9932487 | 0.2265174 | #N/A | 0.04867504 | 0.01254238 | 0.02784631 | 0.01919616 | 0.1589325 | #N/A | 0.04783397 | 0.2571984 | 0.1935819 | #N/A | 0.03924497 | #N/A | #N/A | #N/A | #N/A | #N/A | #N/A
1393 | 1850_BronzeSculpture_BathingVenus_Anonymous_Unprepared_RightLeg_Xrf1.csv | 0.007127785 | ± | 0.01594429 | * | -0.0007120954 | ± | 0.006902473 | * | 0.1285008 | ± | 0.01806871 |  | -0.004713661 | ± | 0.02067686 | * | 0.02893634 | ± | 0.02169685 |  | 86.70185 | ± | 0.9825672 |  | 11.89764 | ± | 0.2327994 |  | #N/A | ± | #N/A | #N/A | 0.0366942 | ± | 0.04824187 | * | 0.003640779 | ± | 0.0124958 | * | 0.01653333 | ± | 0.02761026 | * | 0.005428208 | ± | 0.01921095 | * | 0.6415578 | ± | 0.1588423 |  | #N/A | ± | #N/A | #N/A | 0.01516707 | ± | 0.04790921 | * | 0.04558755 | ± | 0.2633356 |  | 0.5085362 | ± | 0.1982012 |  | #N/A | ± | #N/A | #N/A | 0.0002689455 | ± | 0.03919844 | * | #N/A | ± | #N/A | #N/A | #N/A | ± | #N/A | #N/A | #N/A | ± | #N/A | #N/A | #N/A | ± | #N/A | #N/A | #N/A | ± | #N/A | #N/A | #N/A | ± | #N/A | #N/A | 100.032 | †† |  | 0.386997 | 0 | 91.74348 | 96.74509857 | -0.7866006 | 0 | 0 | Venus Bathing, 225mm tall x 85mm base diameter. PATINATED BRONZE | Anonymous, after Giambologna | 0 | 0 | 0 | Alex Puddy | 0 | 0 | 0 | 1850 | 50 | 0 | 0 | 0 | 0 | BS | C | 0 | 0 | 2016-12-03 | ED-XRF | CHARMed PyMca | 658 | Yannick Chastang | 0 | Bruker Tracer III-SD | YannickConfig1.0quant.cfg | 60 | 40 | 12 | 33 | µm | Ti | 0 | µm | 0 | µm | 0 | 0 | 0 | 0 | 0 | 0 | 0 | 0 | 0 | 0 | 0 | 0 | 0 | 1850_BronzeSculpture_BathingVenus_Anonymous_Unprepared_RightLeg_Xrf1.csv | 0.01594429 | 0.006902473 | 0.01806871 | 0.02067686 | 0.02169685 | 0.9825672 | 0.2327994 | #N/A | 0.04824187 | 0.0124958 | 0.02761026 | 0.01921095 | 0.1588423 | #N/A | 0.04790921 | 0.2633356 | 0.1982012 | #N/A | 0.03919844 | #N/A | #N/A | #N/A | #N/A | #N/A | #N/A
1394 | 1850_BronzeSculpture_BathingVenus_Anonymous_Unprepared_RightShoulder_Xrf2.csv | -0.00534251 | ± | 0.01300153 | * | -0.0001815126 | ± | 0.006916062 | * | 0.1410705 | ± | 0.01812448 |  | -0.005560963 | ± | 0.02067036 | * | 0.02488442 | ± | 0.02168653 |  | 84.79743 | ± | 0.9752935 |  | 13.19373 | ± | 0.2371529 |  | #N/A | ± | #N/A | #N/A | 0.07821861 | ± | 0.04863433 |  | 0.01019332 | ± | 0.01264168 |  | 0.02639737 | ± | 0.02780714 |  | 0.01005525 | ± | 0.01925281 | * | 0.7036181 | ± | 0.1589097 |  | #N/A | ± | #N/A | #N/A | 0.01951596 | ± | 0.04795536 | * | 0.007854267 | ± | 0.2755447 |  | 0.932549 | ± | 0.2073904 |  | #N/A | ± | #N/A | #N/A | 0.0171062 | ± | 0.03960684 | * | #N/A | ± | #N/A | #N/A | #N/A | ± | #N/A | #N/A | #N/A | ± | #N/A | #N/A | #N/A | ± | #N/A | #N/A | #N/A | ± | #N/A | #N/A | #N/A | ± | #N/A | #N/A | 99.95155 | †† |  | 0.3277996 | 0 | 91.74348 | 101.6276533 | 1.374108 | 0 | 0 | Venus Bathing, 225mm tall x 85mm base diameter. PATINATED BRONZE | Anonymous, after Giambologna | 0 | 0 | 0 | Alex Puddy | 0 | 0 | 0 | 1850 | 50 | 0 | 0 | 0 | 0 | BS | C | 0 | 0 | 2016-12-03 | ED-XRF | CHARMed PyMca | 658 | Yannick Chastang | 0 | Bruker Tracer III-SD | YannickConfig1.0quant.cfg | 60 | 40 | 12 | 33 | µm | Ti | 0 | µm | 0 | µm | 0 | 0 | 0 | 0 | 0 | 0 | 0 | 0 | 0 | 0 | 0 | 0 | 0 | 1850_BronzeSculpture_BathingVenus_Anonymous_Unprepared_RightShoulder_Xrf2.csv | 0.01300153 | 0.006916062 | 0.01812448 | 0.02067036 | 0.02168653 | 0.9752935 | 0.2371529 | #N/A | 0.04863433 | 0.01264168 | 0.02780714 | 0.01925281 | 0.1589097 | #N/A | 0.04795536 | 0.2755447 | 0.2073904 | #N/A | 0.03960684 | #N/A | #N/A | #N/A | #N/A | #N/A | #N/A
1509 | Horse_Bronze_Xrf1.csv | -0.002135147 | ± | 0.01374384 | * | 0.4417744 | ± | 0.0222367 |  | 0.2551237 | ± | 0.01870795 |  | -0.004372926 | ± | 0.02067948 | * | 0.005834779 | ± | 0.02163971 | * | 95.46427 | ± | 1.044584 |  | 3.94741 | ± | 0.2108084 |  | #N/A | ± | #N/A | #N/A | -0.02105091 | ± | 0.04771092 | * | 0.007115681 | ± | 0.01257268 | * | 0.01451076 | ± | 0.02757007 | * | 0.004867139 | ± | 0.01920602 | * | 0.01759131 | ± | 0.1582999 | * | #N/A | ± | #N/A | #N/A | 0.003982907 | ± | 0.04779103 | * | -0.009755939 | ± | 0.2491059 |  | -0.01290089 | ± | 0.1874911 | * | #N/A | ± | #N/A | #N/A | -0.005727602 | ± | 0.03905794 | * | #N/A | ± | #N/A | #N/A | #N/A | ± | #N/A | #N/A | #N/A | ± | #N/A | #N/A | #N/A | ± | #N/A | #N/A | #N/A | ± | #N/A | #N/A | #N/A | ± | #N/A | #N/A | 100.1065 | †† |  | 2.060211 | 0 | 91.74348 | 97.2829165 | -0.5485965 | R | 0 | Patinated bronze horse | Anonymous, after the model of Giambologna | 0 | 0 | 0 | Private Collection | Fake | 1920 | 1980 | 1950 | 30 | 0 | 0 | France | 0 | Bronze Sculpture | Casting | 0 | 0 | 2016-02-10 | ED-XRF | CHARMed PyMca | 361 | Yannick Chastang | 0 | Bruker Tracer III-SD | YannickConfig1.0quant.cfg | 60 | 40 | 12 | 33 | µm | Ti | 0 | µm | 0 | µm | 0 | 0 | 0 | 0 | 0 | 0 | 0 | 0 | 0 | 0 | 0 | 0 | 0 | Horse_Bronze_Xrf1.csv | 0.01374384 | 0.0222367 | 0.01870795 | 0.02067948 | 0.02163971 | 1.044584 | 0.2108084 | #N/A | 0.04771092 | 0.01257268 | 0.02757007 | 0.01920602 | 0.1582999 | #N/A | 0.04779103 | 0.2491059 | 0.1874911 | #N/A | 0.03905794 | #N/A | #N/A | #N/A | #N/A | #N/A | #N/A
1510 | Horse_Bronze_Xrf2.csv | -0.003395323 | ± | 0.01345098 | * | 0.7391349 | ± | 0.03704317 | ** | 0.4483611 | ± | 0.02001494 |  | -0.004600655 | ± | 0.02067773 | * | 0.009294735 | ± | 0.02164801 | * | 94.84893 | ± | 1.038697 |  | 3.987442 | ± | 0.2108988 |  | #N/A | ± | #N/A | #N/A | 0.0002921889 | ± | 0.04790515 | * | 0.01039823 | ± | 0.0126463 |  | 0.009257751 | ± | 0.02746597 | * | -0.0001488821 | ± | 0.01916326 | * | 0.0363098 | ± | 0.1583126 | * | #N/A | ± | #N/A | #N/A | 0.02126666 | ± | 0.04797398 | * | -0.009679162 | ± | 0.2496685 |  | 0.008335093 | ± | 0.1879146 | * | #N/A | ± | #N/A | #N/A | -0.003628054 | ± | 0.03910684 | * | #N/A | ± | #N/A | #N/A | #N/A | ± | #N/A | #N/A | #N/A | ± | #N/A | #N/A | #N/A | ± | #N/A | #N/A | #N/A | ± | #N/A | #N/A | #N/A | ± | #N/A | #N/A | 100.0976 | †† | ††† | 2.314134 | 0 | 91.74348 | 87.95370462 | -4.677114 | R | 0 | Patinated bronze horse | Anonymous, after the model of Giambologna | 0 | 0 | 0 | Private Collection | Fake | 1920 | 1980 | 1950 | 30 | 0 | 0 | France | 0 | Bronze Sculpture | Casting | 0 | 0 | 2016-02-10 | ED-XRF | CHARMed PyMca | 361 | Yannick Chastang | 0 | Bruker Tracer III-SD | YannickConfig1.0quant.cfg | 60 | 40 | 12 | 33 | µm | Ti | 0 | µm | 0 | µm | 0 | 0 | 0 | 0 | 0 | 0 | 0 | 0 | 0 | 0 | 0 | 0 | 0 | Horse_Bronze_Xrf2.csv | 0.01345098 | 0.03704317 | 0.02001494 | 0.02067773 | 0.02164801 | 1.038697 | 0.2108988 | #N/A | 0.04790515 | 0.0126463 | 0.02746597 | 0.01916326 | 0.1583126 | #N/A | 0.04797398 | 0.2496685 | 0.1879146 | #N/A | 0.03910684 | #N/A | #N/A | #N/A | #N/A | #N/A | #N/A
1511 | Horse_Bronze_Xrf3.csv | -0.004834028 | ± | 0.01311854 | * | 0.6988283 | ± | 0.03482418 |  | 0.2496165 | ± | 0.01867657 |  | -0.002144 | ± | 0.02069675 | * | 0.006953626 | ± | 0.02164238 | * | 95.20047 | ± | 1.042032 |  | 3.930796 | ± | 0.2107709 |  | #N/A | ± | #N/A | #N/A | 0.008769555 | ± | 0.04798295 | * | 0.003459773 | ± | 0.01249182 | * | 0.009847645 | ± | 0.02747764 | * | 0.01126284 | ± | 0.01926407 | * | 0.01479698 | ± | 0.1582981 | * | #N/A | ± | #N/A | #N/A | 0.0007940423 | ± | 0.04775747 | * | -0.008868299 | ± | 0.2494597 |  | 0.0004606597 | ± | 0.1877574 | * | #N/A | ± | #N/A | #N/A | -0.003935 | ± | 0.03909967 | * | #N/A | ± | #N/A | #N/A | #N/A | ± | #N/A | #N/A | #N/A | ± | #N/A | #N/A | #N/A | ± | #N/A | #N/A | #N/A | ± | #N/A | #N/A | #N/A | ± | #N/A | #N/A | 100.1163 | †† |  | 2.031705 | 0 | 91.74348 | 97.50900136 | -0.4485457 | R | 0 | Patinated bronze horse | Anonymous, after the model of Giambologna | 0 | 0 | 0 | Private Collection | Fake | 1920 | 1980 | 1950 | 30 | 0 | 0 | France | 0 | Bronze Sculpture | Casting | 0 | 0 | 2016-02-10 | ED-XRF | CHARMed PyMca | 361 | Yannick Chastang | 0 | Bruker Tracer III-SD | YannickConfig1.0quant.cfg | 60 | 40 | 12 | 33 | µm | Ti | 0 | µm | 0 | µm | 0 | 0 | 0 | 0 | 0 | 0 | 0 | 0 | 0 | 0 | 0 | 0 | 0 | Horse_Bronze_Xrf3.csv | 0.01311854 | 0.03482418 | 0.01867657 | 0.02069675 | 0.02164238 | 1.042032 | 0.2107709 | #N/A | 0.04798295 | 0.01249182 | 0.02747764 | 0.01926407 | 0.1582981 | #N/A | 0.04775747 | 0.2494597 | 0.1877574 | #N/A | 0.03909967 | #N/A | #N/A | #N/A | #N/A | #N/A | #N/A
1512 | Horse_Bronze_Xrf4.csv | -0.003489457 | ± | 0.01342917 | * | 0.6458067 | ± | 0.03200645 |  | 0.3131822 | ± | 0.01905855 |  | -0.002286895 | ± | 0.02069564 | * | 0.006250536 | ± | 0.0216407 | * | 95.32935 | ± | 1.043273 |  | 3.815796 | ± | 0.2105125 |  | #N/A | ± | #N/A | #N/A | -0.01468283 | ± | 0.04776862 | * | 0.00261013 | ± | 0.0124732 | * | 0.01519688 | ± | 0.02758369 | * | -0.001138227 | ± | 0.01915511 | * | 0.01997531 | ± | 0.1583015 | * | #N/A | ± | #N/A | #N/A | 0.00123363 | ± | 0.0477621 | * | -0.009441754 | ± | 0.2493216 |  | -0.004751507 | ± | 0.1876535 | * | #N/A | ± | #N/A | #N/A | -0.003276764 | ± | 0.03911505 | * | #N/A | ± | #N/A | #N/A | #N/A | ± | #N/A | #N/A | #N/A | ± | #N/A | #N/A | #N/A | ± | #N/A | #N/A | #N/A | ± | #N/A | #N/A | #N/A | ± | #N/A | #N/A | 100.1103 | †† |  | 2.30125 | 0 | 91.74348 | 97.25942374 | -0.5589929 | R | 0 | Patinated bronze horse | Anonymous, after the model of Giambologna | 0 | 0 | 0 | Private Collection | Fake | 1920 | 1980 | 1950 | 30 | 0 | 0 | France | 0 | Bronze Sculpture | Casting | 0 | 0 | 2016-02-10 | ED-XRF | CHARMed PyMca | 361 | Yannick Chastang | 0 | Bruker Tracer III-SD | YannickConfig1.0quant.cfg | 60 | 40 | 12 | 33 | µm | Ti | 0 | µm | 0 | µm | 0 | 0 | 0 | 0 | 0 | 0 | 0 | 0 | 0 | 0 | 0 | 0 | 0 | Horse_Bronze_Xrf4.csv | 0.01342917 | 0.03200645 | 0.01905855 | 0.02069564 | 0.0216407 | 1.043273 | 0.2105125 | #N/A | 0.04776862 | 0.0124732 | 0.02758369 | 0.01915511 | 0.1583015 | #N/A | 0.0477621 | 0.2493216 | 0.1876535 | #N/A | 0.03911505 | #N/A | #N/A | #N/A | #N/A | #N/A | #N/A
1513 | Horse_Bronze_Xrf5.csv | -0.001450574 | ± | 0.01390358 | * | 0.7377965 | ± | 0.03696841 | ** | 0.4077184 | ± | 0.01970679 |  | -0.003356698 | ± | 0.02068733 | * | 0.008979653 | ± | 0.02164725 | * | 95.11082 | ± | 1.041174 |  | 3.825986 | ± | 0.2105354 |  | #N/A | ± | #N/A | #N/A | -0.005660624 | ± | 0.04785074 | * | 0.002653431 | ± | 0.01247415 | * | 0.01044204 | ± | 0.02748941 | * | 0.005341409 | ± | 0.01921019 | * | 0.01152105 | ± | 0.1582959 | * | #N/A | ± | #N/A | #N/A | -0.002906442 | ± | 0.04771861 | * | -0.009797412 | ± | 0.24963 |  | 0.006881561 | ± | 0.1878855 | * | #N/A | ± | #N/A | #N/A | -0.002003603 | ± | 0.03914489 | * | #N/A | ± | #N/A | #N/A | #N/A | ± | #N/A | #N/A | #N/A | ± | #N/A | #N/A | #N/A | ± | #N/A | #N/A | #N/A | ± | #N/A | #N/A | #N/A | ± | #N/A | #N/A | 100.103 | †† |  | 3.669871 | 0 | 91.74348 | 100.5263 | 0.8867206 | R | 0 | Patinated bronze horse | Anonymous, after the model of Giambologna | 0 | 0 | 0 | Private Collection | Fake | 1920 | 1980 | 1950 | 30 | 0 | 0 | France | 0 | Bronze Sculpture | Casting | 0 | 0 | 2016-02-10 | ED-XRF | CHARMed PyMca | 361 | Yannick Chastang | 0 | Bruker Tracer III-SD | YannickConfig1.0quant.cfg | 60 | 40 | 12 | 33 | µm | Ti | 0 | µm | 0 | µm | 0 | 0 | 0 | 0 | 0 | 0 | 0 | 0 | 0 | 0 | 0 | 0 | 0 | Horse_Bronze_Xrf5.csv | 0.01390358 | 0.03696841 | 0.01970679 | 0.02068733 | 0.02164725 | 1.041174 | 0.2105354 | #N/A | 0.04785074 | 0.01247415 | 0.02748941 | 0.01921019 | 0.1582959 | #N/A | 0.04771861 | 0.24963 | 0.1878855 | #N/A | 0.03914489 | #N/A | #N/A | #N/A | #N/A | #N/A | #N/A
1514 | Horse_Bronze_Xrf6.csv | -0.007815533 | ± | 0.01243606 | * | 0.4966542 | ± | 0.02469704 |  | 0.2477564 | ± | 0.01866605 |  | -0.002916762 | ± | 0.02069074 | * | 0.005778349 | ± | 0.02163957 | * | 95.38208 | ± | 1.043784 |  | 3.948192 | ± | 0.2108101 |  | #N/A | ± | #N/A | #N/A | 0.008224094 | ± | 0.04797793 | * | 0.002294174 | ± | 0.0124663 | * | 0.01012196 | ± | 0.02748307 | * | 0.006599593 | ± | 0.01922135 | * | 0.01600453 | ± | 0.1582989 | * | #N/A | ± | #N/A | #N/A | 0.01807771 | ± | 0.04794009 | * | -0.009633377 | ± | 0.2492733 |  | -0.006577383 | ± | 0.1876171 | * | #N/A | ± | #N/A | #N/A | -0.003009082 | ± | 0.03912131 | * | #N/A | ± | #N/A | #N/A | #N/A | ± | #N/A | #N/A | #N/A | ± | #N/A | #N/A | #N/A | ± | #N/A | #N/A | #N/A | ± | #N/A | #N/A | #N/A | ± | #N/A | #N/A | 100.1118 | †† |  | 2.219176 | 0 | 91.74348 | 95.97608978 | -1.126915 | R | 0 | Patinated bronze horse | Anonymous, after the model of Giambologna | 0 | 0 | 0 | Private Collection | Fake | 1920 | 1980 | 1950 | 30 | 0 | 0 | France | 0 | Bronze Sculpture | Casting | 0 | 0 | 2016-02-10 | ED-XRF | CHARMed PyMca | 361 | Yannick Chastang | 0 | Bruker Tracer III-SD | YannickConfig1.0quant.cfg | 60 | 40 | 12 | 33 | µm | Ti | 0 | µm | 0 | µm | 0 | 0 | 0 | 0 | 0 | 0 | 0 | 0 | 0 | 0 | 0 | 0 | 0 | Horse_Bronze_Xrf6.csv | 0.01243606 | 0.02469704 | 0.01866605 | 0.02069074 | 0.02163957 | 1.043784 | 0.2108101 | #N/A | 0.04797793 | 0.0124663 | 0.02748307 | 0.01922135 | 0.1582989 | #N/A | 0.04794009 | 0.2492733 | 0.1876171 | #N/A | 0.03912131 | #N/A | #N/A | #N/A | #N/A | #N/A | #N/A
1515 | Horse_Bronze_Xrf7.csv | -0.0006847136 | ± | 0.01408284 | * | 0.6290598 | ± | 0.03114038 |  | 0.3039225 | ± | 0.01900021 |  | -0.006943725 | ± | 0.02065983 | * | 0.002596709 | ± | 0.02163202 | * | 95.18401 | ± | 1.041874 |  | 3.96167 | ± | 0.2108406 |  | #N/A | ± | #N/A | #N/A | 0.005276347 | ± | 0.04795085 | * | 0.003738141 | ± | 0.01249794 | * | 0.01100761 | ± | 0.0275006 | * | 0.004004001 | ± | 0.01919849 | * | 0.01019928 | ± | 0.158295 | * | #N/A | ± | #N/A | #N/A | 0.01263903 | ± | 0.04788243 | * | 0.005127412 | ± | 0.2494603 |  | 0.00048221 | ± | 0.1877578 | * | #N/A | ± | #N/A | #N/A | 0.0005495387 | ± | 0.03920508 | * | #N/A | ± | #N/A | #N/A | #N/A | ± | #N/A | #N/A | #N/A | ± | #N/A | #N/A | #N/A | ± | #N/A | #N/A | #N/A | ± | #N/A | #N/A | #N/A | ± | #N/A | #N/A | 100.1267 | †† |  | 2.397936 | 0 | 91.74348 | 98.24323485 | -0.1236205 | R | 0 | Patinated bronze horse | Anonymous, after the model of Giambologna | 0 | 0 | 0 | Private Collection | Fake | 1920 | 1980 | 1950 | 30 | 0 | 0 | France | 0 | Bronze Sculpture | Casting | 0 | 0 | 2016-02-10 | ED-XRF | CHARMed PyMca | 361 | Yannick Chastang | 0 | Bruker Tracer III-SD | YannickConfig1.0quant.cfg | 60 | 40 | 12 | 33 | µm | Ti | 0 | µm | 0 | µm | 0 | 0 | 0 | 0 | 0 | 0 | 0 | 0 | 0 | 0 | 0 | 0 | 0 | Horse_Bronze_Xrf7.csv | 0.01408284 | 0.03114038 | 0.01900021 | 0.02065983 | 0.02163202 | 1.041874 | 0.2108406 | #N/A | 0.04795085 | 0.01249794 | 0.0275006 | 0.01919849 | 0.158295 | #N/A | 0.04788243 | 0.2494603 | 0.1877578 | #N/A | 0.03920508 | #N/A | #N/A | #N/A | #N/A | #N/A | #N/A
689 | 1750orLater_French_Roussellock.csv | -0.005005016 | ± | 0.01307916 | * | 0.004074667 | ± | 0.007025486 | * | 0.1139944 | ± | 0.01800646 |  | -0.003084186 | ± | 0.02068944 | * | 0.04567635 | ± | 0.02174078 |  | 64.71434 | ± | 1.033469 |  | 32.43654 | ± | 0.3271282 |  | #N/A | ± | #N/A | #N/A | 0.03532227 | ± | 0.04822905 | * | -0.001390914 | ± | 0.01238641 | * | 0.05257314 | ± | 0.02833664 |  | 0.00839139 | ± | 0.01923752 | * | 0.06613467 | ± | 0.1583332 | * | #N/A | ± | #N/A | #N/A | 0.02284875 | ± | 0.04799082 | * | -0.009659787 | ± | 0.3101776 |  | 2.041393 | ± | 0.2334571 |  | #N/A | ± | #N/A | #N/A | 0.009932907 | ± | 0.03943034 | * | #N/A | ± | #N/A | #N/A | #N/A | ± | #N/A | #N/A | #N/A | ± | #N/A | #N/A | #N/A | ± | #N/A | #N/A | #N/A | ± | #N/A | #N/A | #N/A | ± | #N/A | #N/A | 99.53208 | †† | ††† | 0.5394561 | 0 | 91.74348 | 92.41519 | -2.702743 | R | 0 | Brass lock, almost certainly 18th century | Anonymous, from a table attributed to Pierre Roussel | 2 | 0 | 0 | Michelle Beiny, New York | 0 | 1730 | 1770 | 1750 | 20 | 0 | 0 | France | 2 | Hardware | Casting | 0 | 0 | 2015-02-14 | ED-XRF | CHARMed PyMca | 0 | Yannick Chastang | 0 | Bruker Tracer III-SD | YannickConfig1.0quant.cfg | 60 | 40 | 12 | 33 | µm | Ti | 0 | µm | 0 | µm | 0 | 0 | 0 | 0 | 0 | 0 | 0 | 0 | 0 | 0 | 0 | 0 | 0 | 1750orLater_French_Roussellock.csv | 0.01307916 | 0.007025486 | 0.01800646 | 0.02068944 | 0.02174078 | 1.033469 | 0.3271282 | #N/A | 0.04822905 | 0.01238641 | 0.02833664 | 0.01923752 | 0.1583332 | #N/A | 0.04799082 | 0.3101776 | 0.2334571 | #N/A | 0.03943034 | #N/A | #N/A | #N/A | #N/A | #N/A | #N/A
862 | 1745_TrianonStamped_GameTable_GiltBronzes_CornerChute_Xrf1.csv | 0.001416003 | ± | 0.01457749 | * | -0.001043302 | ± | 0.006893996 | * | 0.6261207 | ± | 0.0215709 |  | -0.006706713 | ± | 0.02066163 | * | 0.05869971 | ± | 0.02177643 |  | 73.43073 | ± | 0.9779566 |  | 21.99365 | ± | 0.2724075 |  | #N/A | ± | #N/A | #N/A | 0.1356387 | ± | 0.04919174 |  | -0.001365169 | ± | 0.01238696 | * | 0.06258752 | ± | 0.02854193 |  | 0.01074113 | ± | 0.01925919 | * | 1.005584 | ± | 0.1592731 |  | #N/A | ± | #N/A | #N/A | 0.04011986 | ± | 0.04817562 |  | -0.009752753 | ± | 0.3164832 |  | 2.230756 | ± | 0.2382031 |  | #N/A | ± | #N/A | #N/A | 0.1298881 | ± | 0.04287112 |  | #N/A | ± | #N/A | #N/A | #N/A | ± | #N/A | #N/A | #N/A | ± | #N/A | #N/A | #N/A | ± | #N/A | #N/A | #N/A | ± | #N/A | #N/A | #N/A | ± | #N/A | #N/A | 99.70707 | †† |  | 0.3591723 | 0 | 91.74348 | 95.81694 | -1.197346 | 0 | 0 | Game table, strange Marie-Antoinette garde meuble stamp, chateau Trianon. GILT BRONZES | Anonymous, in the style of Cressent. | 1 | 0 | 0 | Sotheby's New York, to be offer for sale in November 2020. | Heavily restored and doubtful stamp. Not a refence | 0 | 0 | 1745 | 100 | 0 | 0 | France | 2 | F | C | 0 | 0 | 2016-09-16 | ED-XRF | CHARMed PyMca | 580 | Yannick Chastang | 0 | Bruker Tracer III-SD | YannickConfig1.0quant.cfg | 60 | 40 | 12 | 33 | µm | Ti | 0 | µm | 0 | µm | 0 | 0 | 0 | 0 | 0 | 0 | 0 | 0 | 0 | 0 | 0 | 0 | 0 | 1745_TrianonStamped_GameTable_GiltBronzes_CornerChute_Xrf1.csv | 0.01457749 | 0.006893996 | 0.0215709 | 0.02066163 | 0.02177643 | 0.9779566 | 0.2724075 | #N/A | 0.04919174 | 0.01238696 | 0.02854193 | 0.01925919 | 0.1592731 | #N/A | 0.04817562 | 0.3164832 | 0.2382031 | #N/A | 0.04287112 | #N/A | #N/A | #N/A | #N/A | #N/A | #N/A
863 | 1745_TrianonStamped_GameTable_GiltBronzes_CornerChute_Xrf2.csv | -0.003789756 | ± | 0.01335964 | * | 0.001514619 | ± | 0.00695958 | * | 0.5779526 | ± | 0.0211158 |  | -0.006443865 | ± | 0.02066363 | * | 0.05792921 | ± | 0.02177428 |  | 72.7324 | ± | 0.9806938 |  | 22.99046 | ± | 0.277027 |  | #N/A | ± | #N/A | #N/A | 0.1184552 | ± | 0.04902314 |  | -0.001003285 | ± | 0.01239476 | * | 0.05890971 | ± | 0.02846637 |  | -0.001903197 | ± | 0.01914888 | * | 0.9241405 | ± | 0.1591694 |  | #N/A | ± | #N/A | #N/A | 0.04806716 | ± | 0.04826127 |  | -0.009521349 | ± | 0.3121246 |  | 2.100229 | ± | 0.2349225 |  | #N/A | ± | #N/A | #N/A | 0.1102585 | ± | 0.04223685 |  | #N/A | ± | #N/A | #N/A | #N/A | ± | #N/A | #N/A | #N/A | ± | #N/A | #N/A | #N/A | ± | #N/A | #N/A | #N/A | ± | #N/A | #N/A | #N/A | ± | #N/A | #N/A | 99.69765 | †† |  | 0.3445596 | 0 | 91.74348 | 96.08634 | -1.078126 | 0 | 0 | Game table, strange Marie-Antoinette garde meuble stamp, chateau Trianon. GILT BRONZES | Anonymous, in the style of Cressent. | 1 | 0 | 0 | Sotheby's New York, to be offer for sale in November 2020. | 0 | 0 | 0 | 1745 | 100 | 0 | 0 | France | 2 | F | C | 0 | 0 | 2016-09-16 | ED-XRF | CHARMed PyMca | 580 | Yannick Chastang | 0 | Bruker Tracer III-SD | YannickConfig1.0quant.cfg | 60 | 40 | 12 | 33 | µm | Ti | 0 | µm | 0 | µm | 0 | 0 | 0 | 0 | 0 | 0 | 0 | 0 | 0 | 0 | 0 | 0 | 0 | 1745_TrianonStamped_GameTable_GiltBronzes_CornerChute_Xrf2.csv | 0.01335964 | 0.00695958 | 0.0211158 | 0.02066363 | 0.02177428 | 0.9806938 | 0.277027 | #N/A | 0.04902314 | 0.01239476 | 0.02846637 | 0.01914888 | 0.1591694 | #N/A | 0.04826127 | 0.3121246 | 0.2349225 | #N/A | 0.04223685 | #N/A | #N/A | #N/A | #N/A | #N/A | #N/A
864 | 1745_TrianonStamped_GameTable_GiltBronzes_foot_Xrf3.csv | -0.00268037 | ± | 0.01361694 | * | 0.02801833 | ± | 0.007654883 |  | 0.4002078 | ± | 0.01965179 |  | -0.008017118 | ± | 0.02065172 | * | 0.09057918 | ± | 0.02186911 |  | 70.64649 | ± | 0.9906436 |  | 24.43685 | ± | 0.2839567 |  | #N/A | ± | #N/A | #N/A | 0.2746598 | ± | 0.05061194 |  | 0.003960061 | ± | 0.01250282 | * | 0.02945239 | ± | 0.02786841 |  | 0.01862939 | ± | 0.01933585 |  | 1.983633 | ± | 0.1608487 |  | #N/A | ± | #N/A | #N/A | 0.06894924 | ± | 0.04848815 |  | 4.779472 | ± | 0.3013377 | † | 1.769947 | ± | 0.2268037 |  | #N/A | ± | #N/A | #N/A | -0.01344536 | ± | 0.03888094 | * | #N/A | ± | #N/A | #N/A | #N/A | ± | #N/A | #N/A | #N/A | ± | #N/A | #N/A | #N/A | ± | #N/A | #N/A | #N/A | ± | #N/A | #N/A | #N/A | ± | #N/A | #N/A | 104.5067 | †† | ††† | 0.3207537 | 0 | 91.74348 | 93.10624 | -2.396927 | 0 | 0 | Game table, strange Marie-Antoinette garde meuble stamp, chateau Trianon. GILT BRONZES | Anonymous, in the style of Cressent. | 1 | 0 | 0 | Sotheby's New York, to be offer for sale in November 2020. | 0 | 0 | 0 | 1745 | 100 | 0 | 0 | France | 2 | F | C | 0 | 0 | 2016-09-16 | ED-XRF | CHARMed PyMca | 580 | Yannick Chastang | 0 | Bruker Tracer III-SD | YannickConfig1.0quant.cfg | 60 | 40 | 12 | 33 | µm | Ti | 0 | µm | 0 | µm | 0 | 0 | 0 | 0 | 0 | 0 | 0 | 0 | 0 | 0 | 0 | 0 | 0 | 1745_TrianonStamped_GameTable_GiltBronzes_foot_Xrf3.csv | 0.01361694 | 0.007654883 | 0.01965179 | 0.02065172 | 0.02186911 | 0.9906436 | 0.2839567 | #N/A | 0.05061194 | 0.01250282 | 0.02786841 | 0.01933585 | 0.1608487 | #N/A | 0.04848815 | 0.3013377 | 0.2268037 | #N/A | 0.03888094 | #N/A | #N/A | #N/A | #N/A | #N/A | #N/A
1371 | OilLamp_PatinatedBronze_Base_Unprepared_Xrf2.csv | -0.005641797 | ± | 0.01293277 | * | 0.001211665 | ± | 0.006951798 | * | 0.1272639 | ± | 0.01806332 |  | -0.006860158 | ± | 0.02066047 | * | 0.06057617 | ± | 0.02178167 |  | 79.97323 | ± | 0.966783 |  | 17.8601 | ± | 0.2546108 |  | #N/A | ± | #N/A | #N/A | 0.06514847 | ± | 0.04850984 |  | 0.00793872 | ± | 0.01259105 | * | 0.03348949 | ± | 0.02794959 |  | 0.009074778 | ± | 0.01924377 | * | 0.7886893 | ± | 0.1590063 |  | #N/A | ± | #N/A | #N/A | 0.02103859 | ± | 0.04797155 | * | -0.009406428 | ± | 0.275437 |  | 0.9288939 | ± | 0.2073093 |  | #N/A | ± | #N/A | #N/A | 0.003045071 | ± | 0.03926436 | * | #N/A | ± | #N/A | #N/A | #N/A | ± | #N/A | #N/A | #N/A | ± | #N/A | #N/A | #N/A | ± | #N/A | #N/A | #N/A | ± | #N/A | #N/A | #N/A | ± | #N/A | #N/A | 99.85779 | †† | ††† | 0.3807765 | 0 | 91.74348 | 91.97399626 | -2.897988 | 0 | 0 | Oil lamp, patinated bronze. Similar to an oil lamp attributed to Severo da Ravenna at the Ashmolean Museum, c.1510-30. | Anonymous, not signed | 0 | 0 | 0 | Alex Puddy. | 0 | 0 | 0 | 1850 | 50 | 0 | 0 | 0 | 0 | BS | C | 0 | 0 | 2015-08-19 | ED-XRF | CHARMed PyMca | 186 | Yannick Chastang | 0 | Bruker Tracer III-SD | YannickConfig1.0quant.cfg | 60 | 40 | 12 | 33 | µm | Ti | 0 | µm | 0 | µm | 0 | 0 | 0 | 0 | 0 | 0 | 0 | 0 | 0 | 0 | 0 | 0 | 0 | OilLamp_PatinatedBronze_Base_Unprepared_Xrf2.csv | 0.01293277 | 0.006951798 | 0.01806332 | 0.02066047 | 0.02178167 | 0.966783 | 0.2546108 | #N/A | 0.04850984 | 0.01259105 | 0.02794959 | 0.01924377 | 0.1590063 | #N/A | 0.04797155 | 0.275437 | 0.2073093 | #N/A | 0.03926436 | #N/A | #N/A | #N/A | #N/A | #N/A | #N/A
1372 | OilLamp_PatinatedBronze_Base_Unprepared_Xrf3.csv | -0.005610979 | ± | 0.01293985 | * | 0.005685549 | ± | 0.007067095 |  | 0.1874653 | ± | 0.01834499 |  | -0.005906332 | ± | 0.02066773 | * | 0.05946316 | ± | 0.02177856 |  | 80.07724 | ± | 0.9668166 |  | 17.63139 | ± | 0.2536901 |  | #N/A | ± | #N/A | #N/A | 0.05605156 | ± | 0.04842371 |  | 0.008270995 | ± | 0.01259848 | * | 0.03518556 | ± | 0.02798377 |  | 0.006778896 | ± | 0.01922296 | * | 0.8413001 | ± | 0.1590682 |  | #N/A | ± | #N/A | #N/A | 0.03152151 | ± | 0.04808339 | * | -0.009704336 | ± | 0.2755983 |  | 0.9343687 | ± | 0.2074308 |  | #N/A | ± | #N/A | #N/A | 0.003091126 | ± | 0.03926546 | * | #N/A | ± | #N/A | #N/A | #N/A | ± | #N/A | #N/A | #N/A | ± | #N/A | #N/A | #N/A | ± | #N/A | #N/A | #N/A | ± | #N/A | #N/A | #N/A | ± | #N/A | #N/A | 99.85659 | †† | ††† | 0.4089773 | 0 | 91.74348 | 89.38286071 | -4.04466 | 0 | 0 | Oil lamp, patinated bronze. Similar to an oil lamp attributed to Severo da Ravenna at the Ashmolean Museum, c.1510-30. | Anonymous, not signed | 0 | 0 | 0 | Alex Puddy. | 0 | 0 | 0 | 1850 | 50 | 0 | 0 | 0 | 0 | BS | C | 0 | 0 | 2015-08-19 | ED-XRF | CHARMed PyMca | 186 | Yannick Chastang | 0 | Bruker Tracer III-SD | YannickConfig1.0quant.cfg | 60 | 40 | 12 | 33 | µm | Ti | 0 | µm | 0 | µm | 0 | 0 | 0 | 0 | 0 | 0 | 0 | 0 | 0 | 0 | 0 | 0 | 0 | OilLamp_PatinatedBronze_Base_Unprepared_Xrf3.csv | 0.01293985 | 0.007067095 | 0.01834499 | 0.02066773 | 0.02177856 | 0.9668166 | 0.2536901 | #N/A | 0.04842371 | 0.01259848 | 0.02798377 | 0.01922296 | 0.1590682 | #N/A | 0.04808339 | 0.2755983 | 0.2074308 | #N/A | 0.03926546 | #N/A | #N/A | #N/A | #N/A | #N/A | #N/A
1373 | OilLamp_PatinatedBronze_Forehead_Unprepared_Xrf5.csv | -0.0006173539 | ± | 0.01409863 | * | -0.001226354 | ± | 0.006889313 | * | 0.430458 | ± | 0.01987702 |  | -0.005034041 | ± | 0.0206744 | * | 0.06850061 | ± | 0.0218041 |  | 79.7512 | ± | 0.9667336 |  | 17.32911 | ± | 0.2524834 |  | #N/A | ± | #N/A | #N/A | 0.05952188 | ± | 0.04845652 |  | 0.05683416 | ± | 0.01379231 |  | 0.02803428 | ± | 0.02783995 |  | 0.00212421 | ± | 0.01918233 | * | 0.8731174 | ± | 0.1591066 |  | #N/A | ± | #N/A | #N/A | 0.02542756 | ± | 0.04801829 | * | -0.009620681 | ± | 0.2837002 |  | 1.205285 | ± | 0.2135287 |  | #N/A | ± | #N/A | #N/A | 0.004342663 | ± | 0.03929537 | * | #N/A | ± | #N/A | #N/A | #N/A | ± | #N/A | #N/A | #N/A | ± | #N/A | #N/A | #N/A | ± | #N/A | #N/A | #N/A | ± | #N/A | #N/A | #N/A | ± | #N/A | #N/A | 99.81746 | †† |  | 0.5697626 | 0 | 91.74348 | 100.6493156 | 0.9411582 | 0 | 0 | Oil lamp, patinated bronze. Similar to an oil lamp attributed to Severo da Ravenna at the Ashmolean Museum, c.1510-30. | Anonymous, not signed | 0 | 0 | 0 | Alex Puddy. | 0 | 0 | 0 | 1850 | 50 | 0 | 0 | 0 | 0 | BS | C | 0 | 0 | 2015-08-19 | ED-XRF | CHARMed PyMca | 186 | Yannick Chastang | 0 | Bruker Tracer III-SD | YannickConfig1.0quant.cfg | 60 | 40 | 12 | 33 | µm | Ti | 0 | µm | 0 | µm | 0 | 0 | 0 | 0 | 0 | 0 | 0 | 0 | 0 | 0 | 0 | 0 | 0 | OilLamp_PatinatedBronze_Forehead_Unprepared_Xrf5.csv | 0.01409863 | 0.006889313 | 0.01987702 | 0.0206744 | 0.0218041 | 0.9667336 | 0.2524834 | #N/A | 0.04845652 | 0.01379231 | 0.02783995 | 0.01918233 | 0.1591066 | #N/A | 0.04801829 | 0.2837002 | 0.2135287 | #N/A | 0.03929537 | #N/A | #N/A | #N/A | #N/A | #N/A | #N/A
1374 | OilLamp_PatinatedBronze_LeftJoue_Xrf1.csv | -0.00114543 | ± | 0.01397494 | * | -0.0001280143 | ± | 0.006917432 | * | 0.1778622 | ± | 0.01829746 |  | -0.005764662 | ± | 0.02066881 | * | 0.06277523 | ± | 0.02178785 |  | 80.87107 | ± | 0.9672902 |  | 16.65789 | ± | 0.249846 |  | #N/A | ± | #N/A | #N/A | 0.1021799 | ± | 0.04886487 |  | 0.007205447 | ± | 0.01257468 | * | 0.03530868 | ± | 0.02798625 |  | 0.0003384649 | ± | 0.01916731 | * | 0.9210999 | ± | 0.1591656 |  | #N/A | ± | #N/A | #N/A | 0.0350263 | ± | 0.04812093 | * | 0.01061162 | ± | 0.2780862 |  | 1.018397 | ± | 0.2093033 |  | #N/A | ± | #N/A | #N/A | 0.006861767 | ± | 0.03935591 | * | #N/A | ± | #N/A | #N/A | #N/A | ± | #N/A | #N/A | #N/A | ± | #N/A | #N/A | #N/A | ± | #N/A | #N/A | #N/A | ± | #N/A | #N/A | #N/A | ± | #N/A | #N/A | 99.89959 | †† |  | 0.4747364 | 0 | 91.74348 | 100.9681729 | 1.082264 | 0 | 0 | Oil lamp, patinated bronze. Similar to an oil lamp attributed to Severo da Ravenna at the Ashmolean Museum, c.1510-30. | Anonymous, not signed | 0 | 0 | 0 | Alex Puddy. | 0 | 0 | 0 | 1850 | 50 | 0 | 0 | 0 | 0 | BS | C | 0 | 0 | 2015-08-19 | ED-XRF | CHARMed PyMca | 186 | Yannick Chastang | 0 | Bruker Tracer III-SD | YannickConfig1.0quant.cfg | 60 | 40 | 12 | 33 | µm | Ti | 0 | µm | 0 | µm | 0 | 0 | 0 | 0 | 0 | 0 | 0 | 0 | 0 | 0 | 0 | 0 | 0 | OilLamp_PatinatedBronze_LeftJoue_Xrf1.csv | 0.01397494 | 0.006917432 | 0.01829746 | 0.02066881 | 0.02178785 | 0.9672902 | 0.249846 | #N/A | 0.04886487 | 0.01257468 | 0.02798625 | 0.01916731 | 0.1591656 | #N/A | 0.04812093 | 0.2780862 | 0.2093033 | #N/A | 0.03935591 | #N/A | #N/A | #N/A | #N/A | #N/A | #N/A
1375 | OilLamp_PatinatedBronze_RightJoue_Unprepared_Xrf4.csv | 0.002281734 | ± | 0.01478259 | * | 0.003145171 | ± | 0.007001526 | * | 0.2335409 | ± | 0.01858684 |  | -0.00728576 | ± | 0.02065724 | * | 0.06676137 | ± | 0.02179914 |  | 80.14952 | ± | 0.9668438 |  | 17.375 | ± | 0.2526659 |  | #N/A | ± | #N/A | #N/A | 0.0920825 | ± | 0.04876736 |  | 0.004300268 | ± | 0.0125103 | * | 0.03587629 | ± | 0.0279977 |  | 0.007209645 | ± | 0.01922682 | * | 0.8535659 | ± | 0.1590829 |  | #N/A | ± | #N/A | #N/A | 0.01411084 | ± | 0.04789801 | * | -0.009919541 | ± | 0.2784605 |  | 1.030972 | ± | 0.209585 |  | #N/A | ± | #N/A | #N/A | 0.003390997 | ± | 0.03927262 | * | #N/A | ± | #N/A | #N/A | #N/A | ± | #N/A | #N/A | #N/A | ± | #N/A | #N/A | #N/A | ± | #N/A | #N/A | #N/A | ± | #N/A | #N/A | #N/A | ± | #N/A | #N/A | 99.85456 | †† |  | 0.577875 | 0 | 91.74348 | 98.02988084 | -0.2180375 | 0 | 0 | Oil lamp, patinated bronze. Similar to an oil lamp attributed to Severo da Ravenna at the Ashmolean Museum, c.1510-30. | Anonymous, not signed | 0 | 0 | 0 | Alex Puddy. | 0 | 0 | 0 | 1850 | 50 | 0 | 0 | 0 | 0 | BS | C | 0 | 0 | 2015-08-19 | ED-XRF | CHARMed PyMca | 186 | Yannick Chastang | 0 | Bruker Tracer III-SD | YannickConfig1.0quant.cfg | 60 | 40 | 12 | 33 | µm | Ti | 0 | µm | 0 | µm | 0 | 0 | 0 | 0 | 0 | 0 | 0 | 0 | 0 | 0 | 0 | 0 | 0 | OilLamp_PatinatedBronze_RightJoue_Unprepared_Xrf4.csv | 0.01478259 | 0.007001526 | 0.01858684 | 0.02065724 | 0.02179914 | 0.9668438 | 0.2526659 | #N/A | 0.04876736 | 0.0125103 | 0.0279977 | 0.01922682 | 0.1590829 | #N/A | 0.04789801 | 0.2784605 | 0.209585 | #N/A | 0.03927262 | #N/A | #N/A | #N/A | #N/A | #N/A | #N/A
1376 | OilLamp_PatinatedBronze_SilvercolourEye.csv | 0.005436355 | ± | 0.0155362 | * | 0.001195039 | ± | 0.006951371 | * | 0.4625564 | ± | 0.02012675 |  | -0.007669076 | ± | 0.02065434 | * | 0.04973278 | ± | 0.02175175 |  | 75.21536 | ± | 0.9723152 |  | 14.86945 | ± | 0.2431008 |  | #N/A | ± | #N/A | #N/A | 0.08697687 | ± | 0.04871825 |  | 0.0276608 | ± | 0.01304955 |  | 7.488582 | ± | 0.5935998 | ** | 0.0780593 | ± | 0.02010704 |  | 0.6495735 | ± | 0.1588508 |  | #N/A | ± | #N/A | #N/A | 0.003473642 | ± | 0.04778567 | * | 0.02279752 | ± | 0.2782934 |  | 1.02536 | ± | 0.2094592 |  | #N/A | ± | #N/A | #N/A | 0.002106114 | ± | 0.039242 | * | #N/A | ± | #N/A | #N/A | #N/A | ± | #N/A | #N/A | #N/A | ± | #N/A | #N/A | #N/A | ± | #N/A | #N/A | #N/A | ± | #N/A | #N/A | #N/A | ± | #N/A | #N/A | 99.98066 | †† | ††† | 0.7985444 | 0 | 91.74348 | 93.72814 | -2.121715 | 0 | 0 | Oil lamp, patinated bronze. Similar to an oil lamp attributed to Severo da Ravenna at the Ashmolean Museum, c.1510-30. | Anonymous, not signed | 0 | 0 | 0 | Alex Puddy. | 0 | 0 | 0 | 1850 | 50 | 0 | 0 | 0 | 0 | BS | C | 0 | 0 | 2015-08-19 | ED-XRF | CHARMed PyMca | 186 | Yannick Chastang | 0 | Bruker Tracer III-SD | YannickConfig1.0quant.cfg | 60 | 40 | 12 | 33 | µm | Ti | 0 | µm | 0 | µm | 0 | 0 | 0 | 0 | 0 | 0 | 0 | 0 | 0 | 0 | 0 | 0 | 0 | OilLamp_PatinatedBronze_SilvercolourEye.csv | 0.0155362 | 0.006951371 | 0.02012675 | 0.02065434 | 0.02175175 | 0.9723152 | 0.2431008 | #N/A | 0.04871825 | 0.01304955 | 0.5935998 | 0.02010704 | 0.1588508 | #N/A | 0.04778567 | 0.2782934 | 0.2094592 | #N/A | 0.039242 | #N/A | #N/A | #N/A | #N/A | #N/A | #N/A
1377 | OilLamp_PatinatedBronze_SilvercolourLeftEye.csv | 0.008206365 | ± | 0.01620598 | * | 0.005284559 | ± | 0.007056727 | * | 0.5632716 | ± | 0.02098205 |  | -0.005274024 | ± | 0.02067256 | * | 0.05775747 | ± | 0.02177381 |  | 73.79759 | ± | 0.9766381 |  | 14.33997 | ± | 0.2411826 |  | #N/A | ± | #N/A | #N/A | 0.05969632 | ± | 0.04845817 |  | 0.02512643 | ± | 0.01298866 |  | 8.451583 | ± | 0.727273 | ** | 0.09057093 | ± | 0.02031296 |  | 0.6277013 | ± | 0.1588275 |  | #N/A | ± | #N/A | #N/A | 0.01393888 | ± | 0.04789619 | * | -0.00922492 | ± | 0.2803227 |  | 1.093292 | ± | 0.2109866 |  | #N/A | ± | #N/A | #N/A | 0.00665356 | ± | 0.03935089 | * | #N/A | ± | #N/A | #N/A | #N/A | ± | #N/A | #N/A | #N/A | ± | #N/A | #N/A | #N/A | ± | #N/A | #N/A | #N/A | ± | #N/A | #N/A | #N/A | ± | #N/A | #N/A | 99.12614 | †† | ††† | 0.9725983 | 0 | 91.74348 | 85.26904969 | -5.865172 | 0 | 0 | Oil lamp, patinated bronze. Similar to an oil lamp attributed to Severo da Ravenna at the Ashmolean Museum, c.1510-30. | Anonymous, not signed | 0 | 0 | 0 | Alex Puddy. | 0 | 0 | 0 | 1850 | 50 | 0 | 0 | 0 | 0 | BS | C | 0 | 0 | 2015-08-19 | ED-XRF | CHARMed PyMca | 186 | Yannick Chastang | 0 | Bruker Tracer III-SD | YannickConfig1.0quant.cfg | 60 | 40 | 12 | 33 | µm | Ti | 0 | µm | 0 | µm | 0 | 0 | 0 | 0 | 0 | 0 | 0 | 0 | 0 | 0 | 0 | 0 | 0 | OilLamp_PatinatedBronze_SilvercolourLeftEye.csv | 0.01620598 | 0.007056727 | 0.02098205 | 0.02067256 | 0.02177381 | 0.9766381 | 0.2411826 | #N/A | 0.04845817 | 0.01298866 | 0.727273 | 0.02031296 | 0.1588275 | #N/A | 0.04789619 | 0.2803227 | 0.2109866 | #N/A | 0.03935089 | #N/A | #N/A | #N/A | #N/A | #N/A | #N/A
1346 | Aphrodite_Base_Arm_Prepared_Xrf4_2.csv | 0.004858751 | ± | 0.01539749 | * | 0.0013834 | ± | 0.006956209 | * | 0.3118123 | ± | 0.01904986 |  | -0.002105801 | ± | 0.02069705 | * | 0.04014164 | ± | 0.02172602 |  | 84.26498 | ± | 0.9736562 |  | 2.810316 | ± | 0.2083256 |  | #N/A | ± | #N/A | #N/A | 0.4438116 | ± | 0.05247482 |  | 0.001880078 | ± | 0.01245726 | * | 0.02939549 | ± | 0.02786727 |  | 0.003959098 | ± | 0.0191981 | * | 8.859635 | ± | 0.1891188 |  | #N/A | ± | #N/A | #N/A | 0.1584285 | ± | 0.04949044 |  | 0.03586092 | ± | 0.3422721 |  | 2.972228 | ± | 0.2576132 |  | #N/A | ± | #N/A | #N/A | 0.03385153 | ± | 0.04003335 |  | #N/A | ± | #N/A | #N/A | #N/A | ± | #N/A | #N/A | #N/A | ± | #N/A | #N/A | #N/A | ± | #N/A | #N/A | #N/A | ± | #N/A | #N/A | #N/A | ± | #N/A | #N/A | 99.97043 | †† | ††† | 0.178178 | 0 | 91.74348 | 93.53644711 | -2.206546 | 0 | 0 | Aphroditus or Apollino, large patinated bronze after the antique. Similar to bronzes by Massimiliano Soldani Benzi or Pietro Cipriani | Anonymous, not signed. | 0 | 0 | 0 | The Countess of Middleton, Eastwell Park Estate, sold at auction Summers Place Auctions, June 2019. Acquired by Alex Puddy. | 0 | 0 | 0 | 1850 | 50 | 0 | 0 | 0 | 0 | BS | C | 0 | P | 2015-08-19 | ED-XRF | CHARMed PyMca | 186 | Yannick Chastang | 0 | Bruker Tracer III-SD | YannickConfig1.0quant.cfg | 60 | 40 | 12 | 33 | µm | Ti | 0 | µm | 0 | µm | 0 | 0 | 0 | 0 | 0 | 0 | 0 | 0 | 0 | 0 | 0 | 0 | 0 | Aphrodite_Base_Arm_Prepared_Xrf4_2.csv | 0.01539749 | 0.006956209 | 0.01904986 | 0.02069705 | 0.02172602 | 0.9736562 | 0.2083256 | #N/A | 0.05247482 | 0.01245726 | 0.02786727 | 0.0191981 | 0.1891188 | #N/A | 0.04949044 | 0.3422721 | 0.2576132 | #N/A | 0.04003335 | #N/A | #N/A | #N/A | #N/A | #N/A | #N/A
1347 | Aphrodite_Base_Arm_Prepared_Xrf4.csv | 0.006898447 | ± | 0.01588879 | * | 1.661656e-05 | ± | 0.006921139 | * | 0.2625955 | ± | 0.01875105 |  | -0.001413076 | ± | 0.02070247 | * | 0.04760077 | ± | 0.02174597 |  | 83.05499 | ± | 0.9705794 |  | 3.433179 | ± | 0.209665 |  | #N/A | ± | #N/A | #N/A | 0.4574513 | ± | 0.05263149 |  | -0.001334314 | ± | 0.01238763 | * | 0.03921602 | ± | 0.02806516 |  | 0.00941658 | ± | 0.01924691 | * | 9.123886 | ± | 0.190806 |  | #N/A | ± | #N/A | #N/A | 0.1293234 | ± | 0.04915906 |  | -0.009401368 | ± | 0.3541142 |  | 3.29687 | ± | 0.2665262 |  | #N/A | ± | #N/A | #N/A | 0.03303985 | ± | 0.04001221 |  | #N/A | ± | #N/A | #N/A | #N/A | ± | #N/A | #N/A | #N/A | ± | #N/A | #N/A | #N/A | ± | #N/A | #N/A | #N/A | ± | #N/A | #N/A | #N/A | ± | #N/A | #N/A | 99.88234 | †† |  | 0.2500753 | 0 | 91.74348 | 95.85514 | -1.18044 | 0 | 0 | Aphroditus or Apollino, large patinated bronze after the antique. Similar to bronzes by Massimiliano Soldani Benzi or Pietro Cipriani | Anonymous, not signed. | 0 | 0 | 0 | The Countess of Middleton, Eastwell Park Estate, sold at auction Summers Place Auctions, June 2019. Acquired by Alex Puddy. | 0 | 0 | 0 | 1850 | 50 | 0 | 0 | 0 | 0 | BS | C | 0 | P | 2015-08-19 | ED-XRF | CHARMed PyMca | 186 | Yannick Chastang | 0 | Bruker Tracer III-SD | YannickConfig1.0quant.cfg | 60 | 40 | 12 | 33 | µm | Ti | 0 | µm | 0 | µm | 0 | 0 | 0 | 0 | 0 | 0 | 0 | 0 | 0 | 0 | 0 | 0 | 0 | Aphrodite_Base_Arm_Prepared_Xrf4.csv | 0.01588879 | 0.006921139 | 0.01875105 | 0.02070247 | 0.02174597 | 0.9705794 | 0.209665 | #N/A | 0.05263149 | 0.01238763 | 0.02806516 | 0.01924691 | 0.190806 | #N/A | 0.04915906 | 0.3541142 | 0.2665262 | #N/A | 0.04001221 | #N/A | #N/A | #N/A | #N/A | #N/A | #N/A
1348 | Aphrodite_Base_Base_Unprepared_Xrf8.csv | 0.001593424 | ± | 0.01461946 | * | 0.006221273 | ± | 0.007080956 |  | 0.4042623 | ± | 0.01968141 |  | -0.002333322 | ± | 0.02069528 | * | 0.04762671 | ± | 0.02174604 |  | 82.93482 | ± | 0.9703227 |  | 4.278721 | ± | 0.211563 |  | #N/A | ± | #N/A | #N/A | 0.4141587 | ± | 0.05213755 |  | -0.001066356 | ± | 0.0123934 | * | 0.02929905 | ± | 0.02786533 |  | 0.009992543 | ± | 0.01925223 | * | 8.86041 | ± | 0.1891237 |  | #N/A | ± | #N/A | #N/A | 0.1421086 | ± | 0.04930399 |  | -0.005136398 | ± | 0.3345071 |  | 2.754193 | ± | 0.2517688 |  | #N/A | ± | #N/A | #N/A | 0.02915168 | ± | 0.0399116 | * | #N/A | ± | #N/A | #N/A | #N/A | ± | #N/A | #N/A | #N/A | ± | #N/A | #N/A | #N/A | ± | #N/A | #N/A | #N/A | ± | #N/A | #N/A | #N/A | ± | #N/A | #N/A | 99.90402 | †† | ††† | 0.1770888 | 0 | 91.74348 | 86.92343 | -5.133046 | 0 | 0 | Aphroditus or Apollino, large patinated bronze after the antique. Similar to bronzes by Massimiliano Soldani Benzi or Pietro Cipriani | Anonymous, not signed. | 0 | 0 | 0 | The Countess of Middleton, Eastwell Park Estate, sold at auction Summers Place Auctions, June 2019. Acquired by Alex Puddy. | 0 | 0 | 0 | 1850 | 50 | 0 | 0 | 0 | 0 | BS | C | 0 | 0 | 2015-08-19 | ED-XRF | CHARMed PyMca | 186 | Yannick Chastang | 0 | Bruker Tracer III-SD | YannickConfig1.0quant.cfg | 60 | 40 | 12 | 33 | µm | Ti | 0 | µm | 0 | µm | 0 | 0 | 0 | 0 | 0 | 0 | 0 | 0 | 0 | 0 | 0 | 0 | 0 | Aphrodite_Base_Base_Unprepared_Xrf8.csv | 0.01461946 | 0.007080956 | 0.01968141 | 0.02069528 | 0.02174604 | 0.9703227 | 0.211563 | #N/A | 0.05213755 | 0.0123934 | 0.02786533 | 0.01925223 | 0.1891237 | #N/A | 0.04930399 | 0.3345071 | 0.2517688 | #N/A | 0.0399116 | #N/A | #N/A | #N/A | #N/A | #N/A | #N/A
1349 | Aphrodite_Base_Foot_Unprepared_Xrf9.csv | 0.006767865 | ± | 0.01585722 | * | -0.0002405247 | ± | 0.00691455 | * | 2.119795 | ± | 0.0480334 | ** | -0.006144673 | ± | 0.02066591 | * | 0.0243387 | ± | 0.02168515 |  | 83.05279 | ± | 0.9705746 |  | 3.045371 | ± | 0.2088252 |  | #N/A | ± | #N/A | #N/A | 0.297956 | ± | 0.05085972 |  | 0.002111781 | ± | 0.01246231 | * | 0.02945003 | ± | 0.02786836 |  | 0.001804248 | ± | 0.01917962 | * | 8.534957 | ± | 0.1871068 |  | #N/A | ± | #N/A | #N/A | 0.1302914 | ± | 0.04917 |  | 0.0644641 | ± | 0.3266006 |  | 2.527685 | ± | 0.2458179 |  | #N/A | ± | #N/A | #N/A | 0.01436814 | ± | 0.03953903 | * | #N/A | ± | #N/A | #N/A | #N/A | ± | #N/A | #N/A | #N/A | ± | #N/A | #N/A | #N/A | ± | #N/A | #N/A | #N/A | ± | #N/A | #N/A | #N/A | ± | #N/A | #N/A | 99.84576 | †† | ††† | 0.03045078 | 0 | 91.74348 | 86.76984903 | -5.201013 | 0 | 0 | Aphroditus or Apollino, large patinated bronze after the antique. Similar to bronzes by Massimiliano Soldani Benzi or Pietro Cipriani | Anonymous, not signed. | 0 | 0 | 0 | The Countess of Middleton, Eastwell Park Estate, sold at auction Summers Place Auctions, June 2019. Acquired by Alex Puddy. | 0 | 0 | 0 | 1850 | 50 | 0 | 0 | 0 | 0 | BS | C | 0 | 0 | 2015-08-19 | ED-XRF | CHARMed PyMca | 186 | Yannick Chastang | 0 | Bruker Tracer III-SD | YannickConfig1.0quant.cfg | 60 | 40 | 12 | 33 | µm | Ti | 0 | µm | 0 | µm | 0 | 0 | 0 | 0 | 0 | 0 | 0 | 0 | 0 | 0 | 0 | 0 | 0 | Aphrodite_Base_Foot_Unprepared_Xrf9.csv | 0.01585722 | 0.00691455 | 0.0480334 | 0.02066591 | 0.02168515 | 0.9705746 | 0.2088252 | #N/A | 0.05085972 | 0.01246231 | 0.02786836 | 0.01917962 | 0.1871068 | #N/A | 0.04917 | 0.3266006 | 0.2458179 | #N/A | 0.03953903 | #N/A | #N/A | #N/A | #N/A | #N/A | #N/A
1350 | Aphrodite_Base_Hair_Prepared_Xrf5.csv | 0.001591036 | ± | 0.01461889 | * | 0.00572296 | ± | 0.007068062 |  | 0.6526028 | ± | 0.02183171 |  | -0.005567522 | ± | 0.02067031 | * | 0.05552428 | ± | 0.02176762 |  | 80.62435 | ± | 0.9671017 |  | 3.886329 | ± | 0.2106708 |  | #N/A | ± | #N/A | #N/A | 0.6093613 | ± | 0.05444138 |  | 0.0001050246 | ± | 0.01241869 | * | 0.03285224 | ± | 0.02793676 |  | 0.01255388 | ± | 0.01927627 | * | 9.766904 | ± | 0.1950971 |  | #N/A | ± | #N/A | #N/A | 0.1341579 | ± | 0.04921375 |  | -0.00909426 | ± | 0.3787321 |  | 3.9443 | ± | 0.2850551 |  | #N/A | ± | #N/A | #N/A | 0.05309522 | ± | 0.04054854 |  | #N/A | ± | #N/A | #N/A | #N/A | ± | #N/A | #N/A | #N/A | ± | #N/A | #N/A | #N/A | ± | #N/A | #N/A | #N/A | ± | #N/A | #N/A | #N/A | ± | #N/A | #N/A | 99.76479 | †† | ††† | 0.3238979 | 0 | 91.74348 | 84.85996121 | -6.046209 | 0 | 0 | Aphroditus or Apollino, large patinated bronze after the antique. Similar to bronzes by Massimiliano Soldani Benzi or Pietro Cipriani | Anonymous, not signed. | 0 | 0 | 0 | The Countess of Middleton, Eastwell Park Estate, sold at auction Summers Place Auctions, June 2019. Acquired by Alex Puddy. | 0 | 0 | 0 | 1850 | 50 | 0 | 0 | 0 | 0 | BS | C | 0 | P | 2015-08-19 | ED-XRF | CHARMed PyMca | 186 | Yannick Chastang | 0 | Bruker Tracer III-SD | YannickConfig1.0quant.cfg | 60 | 40 | 12 | 33 | µm | Ti | 0 | µm | 0 | µm | 0 | 0 | 0 | 0 | 0 | 0 | 0 | 0 | 0 | 0 | 0 | 0 | 0 | Aphrodite_Base_Hair_Prepared_Xrf5.csv | 0.01461889 | 0.007068062 | 0.02183171 | 0.02067031 | 0.02176762 | 0.9671017 | 0.2106708 | #N/A | 0.05444138 | 0.01241869 | 0.02793676 | 0.01927627 | 0.1950971 | #N/A | 0.04921375 | 0.3787321 | 0.2850551 | #N/A | 0.04054854 | #N/A | #N/A | #N/A | #N/A | #N/A | #N/A
1351 | Aphrodite_Base_Hair_Prepared_Xrf6_2.csv | 0.01192166 | ± | 0.01711614 |  | 0.003475545 | ± | 0.007010038 | * | 0.4095484 | ± | 0.01972029 |  | -0.001236642 | ± | 0.02070385 | * | 0.05113831 | ± | 0.02175558 |  | 77.91077 | ± | 0.9674831 |  | 4.425856 | ± | 0.2119026 |  | #N/A | ± | #N/A | #N/A | 0.7236975 | ± | 0.05588237 |  | 0.0004152767 | ± | 0.01242541 | * | 0.03158479 | ± | 0.02791126 |  | 0.008974693 | ± | 0.01924285 | * | 10.76735 | ± | 0.2022971 |  | #N/A | ± | #N/A | #N/A | 0.2018177 | ± | 0.04999404 |  | -0.009177402 | ± | 0.4240325 |  | 5.054046 | ± | 0.3191507 |  | #N/A | ± | #N/A | #N/A | 0.07624863 | ± | 0.0412039 |  | #N/A | ± | #N/A | #N/A | #N/A | ± | #N/A | #N/A | #N/A | ± | #N/A | #N/A | #N/A | ± | #N/A | #N/A | #N/A | ± | #N/A | #N/A | #N/A | ± | #N/A | #N/A | 99.66643 | †† | ††† | 0.4364638 | 0 | 91.74348 | 86.91038984 | -5.138819 | 0 | 0 | Aphroditus or Apollino, large patinated bronze after the antique. Similar to bronzes by Massimiliano Soldani Benzi or Pietro Cipriani | Anonymous, not signed. | 0 | 0 | 0 | The Countess of Middleton, Eastwell Park Estate, sold at auction Summers Place Auctions, June 2019. Acquired by Alex Puddy. | 0 | 0 | 0 | 1850 | 50 | 0 | 0 | 0 | 0 | BS | C | 0 | P | 2015-08-19 | ED-XRF | CHARMed PyMca | 186 | Yannick Chastang | 0 | Bruker Tracer III-SD | YannickConfig1.0quant.cfg | 60 | 40 | 12 | 33 | µm | Ti | 0 | µm | 0 | µm | 0 | 0 | 0 | 0 | 0 | 0 | 0 | 0 | 0 | 0 | 0 | 0 | 0 | Aphrodite_Base_Hair_Prepared_Xrf6_2.csv | 0.01711614 | 0.007010038 | 0.01972029 | 0.02070385 | 0.02175558 | 0.9674831 | 0.2119026 | #N/A | 0.05588237 | 0.01242541 | 0.02791126 | 0.01924285 | 0.2022971 | #N/A | 0.04999404 | 0.4240325 | 0.3191507 | #N/A | 0.0412039 | #N/A | #N/A | #N/A | #N/A | #N/A | #N/A
1352 | Aphrodite_Base_Hair_Prepared_Xrf6.csv | -0.006505636 | ± | 0.01273483 | * | 0.002638611 | ± | 0.006988483 | * | 0.3695585 | ± | 0.01943359 |  | -0.002509138 | ± | 0.02069391 | * | 0.05092868 | ± | 0.021755 |  | 78.24214 | ± | 0.9671954 |  | 4.492467 | ± | 0.2120573 |  | #N/A | ± | #N/A | #N/A | 0.723324 | ± | 0.05587755 |  | 0.001897139 | ± | 0.01245763 | * | 0.03674222 | ± | 0.02801518 |  | 0.008958972 | ± | 0.01924271 | * | 10.51974 | ± | 0.2004557 |  | #N/A | ± | #N/A | #N/A | 0.1874783 | ± | 0.04982633 |  | -0.009681797 | ± | 0.4213353 |  | 4.99056 | ± | 0.3171206 |  | #N/A | ± | #N/A | #N/A | 0.07540706 | ± | 0.0411794 |  | #N/A | ± | #N/A | #N/A | #N/A | ± | #N/A | #N/A | #N/A | ± | #N/A | #N/A | #N/A | ± | #N/A | #N/A | #N/A | ± | #N/A | #N/A | #N/A | ± | #N/A | #N/A | 99.68314 | †† | ††† | 0.4447277 | 0 | 91.74348 | 87.52641591 | -4.866205 | 0 | 0 | Aphroditus or Apollino, large patinated bronze after the antique. Similar to bronzes by Massimiliano Soldani Benzi or Pietro Cipriani | Anonymous, not signed. | 0 | 0 | 0 | The Countess of Middleton, Eastwell Park Estate, sold at auction Summers Place Auctions, June 2019. Acquired by Alex Puddy. | 0 | 0 | 0 | 1850 | 50 | 0 | 0 | 0 | 0 | BS | C | 0 | 0 | 2015-08-19 | ED-XRF | CHARMed PyMca | 186 | Yannick Chastang | 0 | Bruker Tracer III-SD | YannickConfig1.0quant.cfg | 60 | 40 | 12 | 33 | µm | Ti | 0 | µm | 0 | µm | 0 | 0 | 0 | 0 | 0 | 0 | 0 | 0 | 0 | 0 | 0 | 0 | 0 | Aphrodite_Base_Hair_Prepared_Xrf6.csv | 0.01273483 | 0.006988483 | 0.01943359 | 0.02069391 | 0.021755 | 0.9671954 | 0.2120573 | #N/A | 0.05587755 | 0.01245763 | 0.02801518 | 0.01924271 | 0.2004557 | #N/A | 0.04982633 | 0.4213353 | 0.3171206 | #N/A | 0.0411794 | #N/A | #N/A | #N/A | #N/A | #N/A | #N/A
1353 | Aphrodite_Base_Leg_Unprepared_Xrf7.csv | 0.01128073 | ± | 0.01695816 |  | 0.001043111 | ± | 0.00694747 | * | 0.4555882 | ± | 0.02007159 |  | 0.0009708895 | ± | 0.02072127 | * | 0.03569955 | ± | 0.02171434 |  | 84.84171 | ± | 0.9754375 |  | 2.703291 | ± | 0.2081004 |  | #N/A | ± | #N/A | #N/A | 0.2888195 | ± | 0.05076221 |  | -0.0001668707 | ± | 0.01241281 | * | 0.03529668 | ± | 0.02798601 |  | 0.00286035 | ± | 0.01918862 | * | 8.359885 | ± | 0.1860497 |  | #N/A | ± | #N/A | #N/A | 0.1137732 | ± | 0.04898413 |  | -0.009442776 | ± | 0.3450991 |  | 3.050569 | ± | 0.2597409 |  | #N/A | ± | #N/A | #N/A | 0.02253514 | ± | 0.0397429 | * | #N/A | ± | #N/A | #N/A | #N/A | ± | #N/A | #N/A | #N/A | ± | #N/A | #N/A | #N/A | ± | #N/A | #N/A | #N/A | ± | #N/A | #N/A | #N/A | ± | #N/A | #N/A | 99.91371 | †† | ††† | 0.02909194 | 0 | 91.74348 | 92.09354511 | -2.845083 | 0 | 0 | Aphroditus or Apollino, large patinated bronze after the antique. Similar to bronzes by Massimiliano Soldani Benzi or Pietro Cipriani | Anonymous, not signed. | 0 | 0 | 0 | The Countess of Middleton, Eastwell Park Estate, sold at auction Summers Place Auctions, June 2019. Acquired by Alex Puddy. | 0 | 0 | 0 | 1850 | 50 | 0 | 0 | 0 | 0 | BS | C | 0 | 0 | 2015-08-19 | ED-XRF | CHARMed PyMca | 186 | Yannick Chastang | 0 | Bruker Tracer III-SD | YannickConfig1.0quant.cfg | 60 | 40 | 12 | 33 | µm | Ti | 0 | µm | 0 | µm | 0 | 0 | 0 | 0 | 0 | 0 | 0 | 0 | 0 | 0 | 0 | 0 | 0 | Aphrodite_Base_Leg_Unprepared_Xrf7.csv | 0.01695816 | 0.00694747 | 0.02007159 | 0.02072127 | 0.02171434 | 0.9754375 | 0.2081004 | #N/A | 0.05076221 | 0.01241281 | 0.02798601 | 0.01918862 | 0.1860497 | #N/A | 0.04898413 | 0.3450991 | 0.2597409 | #N/A | 0.0397429 | #N/A | #N/A | #N/A | #N/A | #N/A | #N/A
1354 | Aphrodite_Base_Prepared_Xrf1.csv | -0.002523349 | ± | 0.01365346 | * | 0.01566314 | ± | 0.007327178 |  | 0.477264 | ± | 0.02024486 |  | -0.006874725 | ± | 0.02066036 | * | 0.06691 | ± | 0.02179956 |  | 74.88272 | ± | 0.9732192 |  | 14.97303 | ± | 0.2434803 |  | #N/A | ± | #N/A | #N/A | 0.2727423 | ± | 0.05059168 |  | -0.0001992345 | ± | 0.01241211 | * | 0.01090635 | ± | 0.0274986 | * | 0.0006968089 | ± | 0.0191703 | * | 7.150414 | ± | 0.17928 |  | #N/A | ± | #N/A | #N/A | 0.1153023 | ± | 0.04900127 |  | 0.06373057 | ± | 0.3044611 |  | 1.866682 | ± | 0.2291545 |  | #N/A | ± | #N/A | #N/A | 0.03269839 | ± | 0.04000333 |  | #N/A | ± | #N/A | #N/A | #N/A | ± | #N/A | #N/A | #N/A | ± | #N/A | #N/A | #N/A | ± | #N/A | #N/A | #N/A | ± | #N/A | #N/A | #N/A | ± | #N/A | #N/A | 99.91916 | †† | ††† | 0.3926682 | 0 | 91.74348 | 87.44893859 | -4.900491 | 0 | 0 | Aphroditus or Apollino, large patinated bronze after the antique. Similar to bronzes by Massimiliano Soldani Benzi or Pietro Cipriani | Anonymous, not signed. | 0 | 0 | 0 | The Countess of Middleton, Eastwell Park Estate, sold at auction Summers Place Auctions, June 2019. Acquired by Alex Puddy. | 0 | 0 | 0 | 1850 | 50 | 0 | 0 | 0 | 0 | BS | C | 0 | P | 2015-08-19 | ED-XRF | CHARMed PyMca | 186 | Yannick Chastang | 0 | Bruker Tracer III-SD | YannickConfig1.0quant.cfg | 60 | 40 | 12 | 33 | µm | Ti | 0 | µm | 0 | µm | 0 | 0 | 0 | 0 | 0 | 0 | 0 | 0 | 0 | 0 | 0 | 0 | 0 | Aphrodite_Base_Prepared_Xrf1.csv | 0.01365346 | 0.007327178 | 0.02024486 | 0.02066036 | 0.02179956 | 0.9732192 | 0.2434803 | #N/A | 0.05059168 | 0.01241211 | 0.0274986 | 0.0191703 | 0.17928 | #N/A | 0.04900127 | 0.3044611 | 0.2291545 | #N/A | 0.04000333 | #N/A | #N/A | #N/A | #N/A | #N/A | #N/A
1355 | Aphrodite_Base_Prepared_Xrf2.csv | 0.009662613 | ± | 0.01656111 | * | 0.01231526 | ± | 0.007239455 |  | 0.3676006 | ± | 0.01942 |  | -0.006747848 | ± | 0.02066132 | * | 0.06055135 | ± | 0.0217816 |  | 66.62606 | ± | 1.01732 |  | 21.30363 | ± | 0.2692843 |  | #N/A | ± | #N/A | #N/A | 0.2860635 | ± | 0.05073288 |  | -0.001191218 | ± | 0.01239071 | * | 0.02506788 | ± | 0.02778052 |  | 0.0113679 | ± | 0.01926506 | * | 7.874165 | ± | 0.1832191 |  | #N/A | ± | #N/A | #N/A | 0.1669384 | ± | 0.0495883 |  | 0.09267518 | ± | 0.3395995 |  | 2.897662 | ± | 0.2556017 |  | #N/A | ± | #N/A | #N/A | 0.0506889 | ± | 0.04048265 |  | #N/A | ± | #N/A | #N/A | #N/A | ± | #N/A | #N/A | #N/A | ± | #N/A | #N/A | #N/A | ± | #N/A | #N/A | #N/A | ± | #N/A | #N/A | #N/A | ± | #N/A | #N/A | 99.77651 | †† | ††† | 0.3721789 | 0 | 91.74348 | 80.41794 | -8.011965 | 0 | 0 | Aphroditus or Apollino, large patinated bronze after the antique. Similar to bronzes by Massimiliano Soldani Benzi or Pietro Cipriani | Anonymous, not signed. | 0 | 0 | 0 | The Countess of Middleton, Eastwell Park Estate, sold at auction Summers Place Auctions, June 2019. Acquired by Alex Puddy. | 0 | 0 | 0 | 1850 | 50 | 0 | 0 | 0 | 0 | BS | C | 0 | P | 2015-08-19 | ED-XRF | CHARMed PyMca | 186 | Yannick Chastang | 0 | Bruker Tracer III-SD | YannickConfig1.0quant.cfg | 60 | 40 | 12 | 33 | µm | Ti | 0 | µm | 0 | µm | 0 | 0 | 0 | 0 | 0 | 0 | 0 | 0 | 0 | 0 | 0 | 0 | 0 | Aphrodite_Base_Prepared_Xrf2.csv | 0.01656111 | 0.007239455 | 0.01942 | 0.02066132 | 0.0217816 | 1.01732 | 0.2692843 | #N/A | 0.05073288 | 0.01239071 | 0.02778052 | 0.01926506 | 0.1832191 | #N/A | 0.0495883 | 0.3395995 | 0.2556017 | #N/A | 0.04048265 | #N/A | #N/A | #N/A | #N/A | #N/A | #N/A
1356 | Aphrodite_Base_Prepared_Xrf3.csv | -4.811721e-05 | ± | 0.01423228 | * | 0.002305987 | ± | 0.006979924 | * | 0.1245871 | ± | 0.01805169 |  | -0.003427547 | ± | 0.02068678 | * | 0.07956909 | ± | 0.02183623 |  | 83.0848 | ± | 0.9706445 |  | 8.052618 | ± | 0.2211517 |  | #N/A | ± | #N/A | #N/A | 0.3220233 | ± | 0.05111864 |  | 0.0005671384 | ± | 0.0124287 | * | 0.02185888 | ± | 0.02771637 | * | 0.01512684 | ± | 0.01930107 | * | 6.165346 | ± | 0.1744546 |  | #N/A | ± | #N/A | #N/A | 0.1202014 | ± | 0.04905627 |  | 0.01408634 | ± | 0.3089511 |  | 2.004157 | ± | 0.2325339 |  | #N/A | ± | #N/A | #N/A | 0.02019916 | ± | 0.03968409 | * | #N/A | ± | #N/A | #N/A | #N/A | ± | #N/A | #N/A | #N/A | ± | #N/A | #N/A | #N/A | ± | #N/A | #N/A | #N/A | ± | #N/A | #N/A | #N/A | ± | #N/A | #N/A | 100.024 | †† | ††† | 0.3183491 | 0 | 91.74348 | 84.58124275 | -6.169552 | 0 | 0 | Aphroditus or Apollino, large patinated bronze after the antique. Similar to bronzes by Massimiliano Soldani Benzi or Pietro Cipriani | Anonymous, not signed. | 0 | 0 | 0 | The Countess of Middleton, Eastwell Park Estate, sold at auction Summers Place Auctions, June 2019. Acquired by Alex Puddy. | 0 | 0 | 0 | 1850 | 50 | 0 | 0 | 0 | 0 | BS | C | 0 | P | 2015-08-19 | ED-XRF | CHARMed PyMca | 186 | Yannick Chastang | 0 | Bruker Tracer III-SD | YannickConfig1.0quant.cfg | 60 | 40 | 12 | 33 | µm | Ti | 0 | µm | 0 | µm | 0 | 0 | 0 | 0 | 0 | 0 | 0 | 0 | 0 | 0 | 0 | 0 | 0 | Aphrodite_Base_Prepared_Xrf3.csv | 0.01423228 | 0.006979924 | 0.01805169 | 0.02068678 | 0.02183623 | 0.9706445 | 0.2211517 | #N/A | 0.05111864 | 0.0124287 | 0.02771637 | 0.01930107 | 0.1744546 | #N/A | 0.04905627 | 0.3089511 | 0.2325339 | #N/A | 0.03968409 | #N/A | #N/A | #N/A | #N/A | #N/A | #N/A
1357 | Aphrodite_Base_Quiver_Unprepared_Xrf10.csv | 0.002159578 | ± | 0.01475361 | * | 0.0006266666 | ± | 0.006936783 | * | 0.2814286 | ± | 0.01886232 |  | -0.004496431 | ± | 0.02067853 | * | 0.03041457 | ± | 0.02170064 |  | 87.80164 | ± | 0.9877769 |  | 2.763206 | ± | 0.2082263 |  | #N/A | ± | #N/A | #N/A | 0.1390034 | ± | 0.04922493 |  | 0.003564443 | ± | 0.01249412 | * | 0.03227295 | ± | 0.0279251 |  | 0.00956434 | ± | 0.01924827 | * | 7.479552 | ± | 0.18103 |  | #N/A | ± | #N/A | #N/A | 0.1129886 | ± | 0.04897535 |  | 0.06268171 | ± | 0.2900586 |  | 1.412621 | ± | 0.2183144 |  | #N/A | ± | #N/A | #N/A | 0.005647373 | ± | 0.03932667 | * | #N/A | ± | #N/A | #N/A | #N/A | ± | #N/A | #N/A | #N/A | ± | #N/A | #N/A | #N/A | ± | #N/A | #N/A | #N/A | ± | #N/A | #N/A | #N/A | ± | #N/A | #N/A | 100.1329 | †† | ††† | 0.009093344 | 0 | 91.74348 | 87.17871669 | -5.020075 | 0 | 0 | Aphroditus or Apollino, large patinated bronze after the antique. Similar to bronzes by Massimiliano Soldani Benzi or Pietro Cipriani | Anonymous, not signed. | 0 | 0 | 0 | The Countess of Middleton, Eastwell Park Estate, sold at auction Summers Place Auctions, June 2019. Acquired by Alex Puddy. | 0 | 0 | 0 | 1850 | 50 | 0 | 0 | 0 | 0 | BS | C | 0 | 0 | 2015-08-19 | ED-XRF | CHARMed PyMca | 186 | Yannick Chastang | 0 | Bruker Tracer III-SD | YannickConfig1.0quant.cfg | 60 | 40 | 12 | 33 | µm | Ti | 0 | µm | 0 | µm | 0 | 0 | 0 | 0 | 0 | 0 | 0 | 0 | 0 | 0 | 0 | 0 | 0 | Aphrodite_Base_Quiver_Unprepared_Xrf10.csv | 0.01475361 | 0.006936783 | 0.01886232 | 0.02067853 | 0.02170064 | 0.9877769 | 0.2082263 | #N/A | 0.04922493 | 0.01249412 | 0.0279251 | 0.01924827 | 0.18103 | #N/A | 0.04897535 | 0.2900586 | 0.2183144 | #N/A | 0.03932667 | #N/A | #N/A | #N/A | #N/A | #N/A | #N/A
1358 | DancingFaun_PatinatedSculpture_Back_RoundPlug_Unprepared_Xrf7.csv | 0.01763295 | ± | 0.01854166 |  | 0.005324464 | ± | 0.007057759 | * | 0.7014255 | ± | 0.02233225 |  | -0.001681298 | ± | 0.02070037 | * | 0.08697959 | ± | 0.02185826 |  | 68.34073 | ± | 1.004735 |  | 3.423206 | ± | 0.2096432 |  | #N/A | ± | #N/A | #N/A | 1.255978 | ± | 0.0634812 |  | 0.0002016352 | ± | 0.01242078 | * | 0.05049795 | ± | 0.02829429 |  | 0.0057717 | ± | 0.01921399 | * | 16.78958 | ± | 0.2591016 | ** | #N/A | ± | #N/A | #N/A | 0.3033143 | ± | 0.0512169 |  | -0.009620018 | ± | 0.5545226 |  | 7.830171 | ± | 0.4173648 |  | #N/A | ± | #N/A | #N/A | 0.117405 | ± | 0.04246454 |  | #N/A | ± | #N/A | #N/A | #N/A | ± | #N/A | #N/A | #N/A | ± | #N/A | #N/A | #N/A | ± | #N/A | #N/A | #N/A | ± | #N/A | #N/A | #N/A | ± | #N/A | #N/A | 98.91692 | †† | ††† | 0.4174832 | 0 | 91.74348 | 79.19742483 | -8.552088 | 0 | 0 | Dancing Faun, large patinated bronze after the antique. Similar to bronzes by Massimiliano Soldani Benzi or Pietro Cipriani | Anonymous, not signed. | 0 | 0 | 0 | The Countess of Middleton, Eastwell Park Estate, sold at auction Summers Place Auctions, June 2019. Acquired by Alex Puddy. | 0 | 0 | 0 | 1850 | 50 | 0 | 0 | 0 | 0 | BS | C | 0 | 0 | 2015-08-19 | ED-XRF | CHARMed PyMca | 186 | Yannick Chastang | 0 | Bruker Tracer III-SD | YannickConfig1.0quant.cfg | 60 | 40 | 12 | 33 | µm | Ti | 0 | µm | 0 | µm | 0 | 0 | 0 | 0 | 0 | 0 | 0 | 0 | 0 | 0 | 0 | 0 | 0 | DancingFaun_PatinatedSculpture_Back_RoundPlug_Unprepared_Xrf7.csv | 0.01854166 | 0.007057759 | 0.02233225 | 0.02070037 | 0.02185826 | 1.004735 | 0.2096432 | #N/A | 0.0634812 | 0.01242078 | 0.02829429 | 0.01921399 | 0.2591016 | #N/A | 0.0512169 | 0.5545226 | 0.4173648 | #N/A | 0.04246454 | #N/A | #N/A | #N/A | #N/A | #N/A | #N/A
1359 | DancingFaun_PatinatedSculpture_Back_SquarePlug_Unprepared_Xrf8.csv | 0.02209549 | ± | 0.01967777 |  | -0.0004662712 | ± | 0.006908767 | * | 0.5214932 | ± | 0.02061405 |  | -0.001143053 | ± | 0.02070458 | * | 0.07650284 | ± | 0.02182724 |  | 63.91443 | ± | 1.040888 |  | 1.152089 | ± | 0.2050021 |  | #N/A | ± | #N/A | #N/A | 1.693817 | ± | 0.07083071 |  | 0.001462531 | ± | 0.01244816 | * | 0.05147522 | ± | 0.02831423 |  | 0.0208478 | ± | 0.01935849 |  | 21.57641 | ± | 0.3207258 | ** | #N/A | ± | #N/A | #N/A | 0.3857568 | ± | 0.05225644 |  | -0.006789804 | ± | 0.5965511 |  | 8.627804 | ± | 0.4489979 |  | #N/A | ± | #N/A | #N/A | 0.1994004 | ± | 0.04534128 |  | #N/A | ± | #N/A | #N/A | #N/A | ± | #N/A | #N/A | #N/A | ± | #N/A | #N/A | #N/A | ± | #N/A | #N/A | #N/A | ± | #N/A | #N/A | #N/A | ± | #N/A | #N/A | 98.23518 | †† | ††† | 0.473984 | 0 | 91.74348 | 70.42204946 | -12.43551 | 0 | 0 | Dancing Faun, large patinated bronze after the antique. Similar to bronzes by Massimiliano Soldani Benzi or Pietro Cipriani | Anonymous, not signed. | 0 | 0 | 0 | The Countess of Middleton, Eastwell Park Estate, sold at auction Summers Place Auctions, June 2019. Acquired by Alex Puddy. | 0 | 0 | 0 | 1850 | 50 | 0 | 0 | 0 | 0 | BS | C | 0 | 0 | 2015-08-19 | ED-XRF | CHARMed PyMca | 186 | Yannick Chastang | 0 | Bruker Tracer III-SD | YannickConfig1.0quant.cfg | 60 | 40 | 12 | 33 | µm | Ti | 0 | µm | 0 | µm | 0 | 0 | 0 | 0 | 0 | 0 | 0 | 0 | 0 | 0 | 0 | 0 | 0 | DancingFaun_PatinatedSculpture_Back_SquarePlug_Unprepared_Xrf8.csv | 0.01967777 | 0.006908767 | 0.02061405 | 0.02070458 | 0.02182724 | 1.040888 | 0.2050021 | #N/A | 0.07083071 | 0.01244816 | 0.02831423 | 0.01935849 | 0.3207258 | #N/A | 0.05225644 | 0.5965511 | 0.4489979 | #N/A | 0.04534128 | #N/A | #N/A | #N/A | #N/A | #N/A | #N/A
1360 | DancingFaun_PatinatedSculpture_Back_Unprepared_Xrf6.csv | 0.01710018 | ± | 0.01840733 |  | 0.007374331 | ± | 0.007110829 |  | 0.7233699 | ± | 0.02256556 |  | -0.007726009 | ± | 0.02065391 | * | 0.101053 | ± | 0.02190124 |  | 67.54509 | ± | 1.010351 |  | 3.419956 | ± | 0.2096361 |  | #N/A | ± | #N/A | #N/A | 1.259937 | ± | 0.06354322 |  | -0.0007098934 | ± | 0.01240108 | * | 0.05015709 | ± | 0.02828734 |  | 0.01076975 | ± | 0.01925946 | * | 16.67261 | ± | 0.2577784 | ** | #N/A | ± | #N/A | #N/A | 0.2919838 | ± | 0.05107727 |  | -0.009656772 | ± | 0.598253 |  | 8.659314 | ± | 0.4502788 |  | #N/A | ± | #N/A | #N/A | 0.1330041 | ± | 0.04297437 |  | #N/A | ± | #N/A | #N/A | #N/A | ± | #N/A | #N/A | #N/A | ± | #N/A | #N/A | #N/A | ± | #N/A | #N/A | #N/A | ± | #N/A | #N/A | #N/A | ± | #N/A | #N/A | 98.87363 | †† | ††† | 0.3857375 | 0 | 91.74348 | 77.94565 | -9.106046 | 0 | 0 | Dancing Faun, large patinated bronze after the antique. Similar to bronzes by Massimiliano Soldani Benzi or Pietro Cipriani | Anonymous, not signed. | 0 | 0 | 0 | The Countess of Middleton, Eastwell Park Estate, sold at auction Summers Place Auctions, June 2019. Acquired by Alex Puddy. | 0 | 0 | 0 | 1850 | 50 | 0 | 0 | 0 | 0 | BS | C | 0 | 0 | 2015-08-19 | ED-XRF | CHARMed PyMca | 186 | Yannick Chastang | 0 | Bruker Tracer III-SD | YannickConfig1.0quant.cfg | 60 | 40 | 12 | 33 | µm | Ti | 0 | µm | 0 | µm | 0 | 0 | 0 | 0 | 0 | 0 | 0 | 0 | 0 | 0 | 0 | 0 | 0 | DancingFaun_PatinatedSculpture_Back_Unprepared_Xrf6.csv | 0.01840733 | 0.007110829 | 0.02256556 | 0.02065391 | 0.02190124 | 1.010351 | 0.2096361 | #N/A | 0.06354322 | 0.01240108 | 0.02828734 | 0.01925946 | 0.2577784 | #N/A | 0.05107727 | 0.598253 | 0.4502788 | #N/A | 0.04297437 | #N/A | #N/A | #N/A | #N/A | #N/A | #N/A
1361 | DancingFaun_PatinatedSculpture_Base_Unprepared_Xrf10.csv | 0.005577758 | ± | 0.01557021 | * | 0.005058705 | ± | 0.007050891 | * | 0.4854827 | ± | 0.02031188 |  | -0.0007407753 | ± | 0.02070774 | * | 0.02937181 | ± | 0.02169796 |  | 88.6525 | ± | 0.9923144 |  | 1.009823 | ± | 0.2047334 |  | #N/A | ± | #N/A | #N/A | 0.1326704 | ± | 0.04916251 |  | 0.0009907079 | ± | 0.0124379 | * | 0.0243224 | ± | 0.0277656 |  | -0.001753647 | ± | 0.01915009 | * | 7.936886 | ± | 0.1835761 |  | #N/A | ± | #N/A | #N/A | 0.1391187 | ± | 0.04927001 |  | 0.0414887 | ± | 0.2966988 |  | 1.62454 | ± | 0.2233122 |  | #N/A | ± | #N/A | #N/A | 0.009756051 | ± | 0.03942604 | * | #N/A | ± | #N/A | #N/A | #N/A | ± | #N/A | #N/A | #N/A | ± | #N/A | #N/A | #N/A | ± | #N/A | #N/A | #N/A | ± | #N/A | #N/A | #N/A | ± | #N/A | #N/A | 100.0951 | †† | ††† | 0.01901052 | 0 | 91.74348 | 89.46856441 | -4.006733 | 0 | 0 | Dancing Faun, large patinated bronze after the antique. Similar to bronzes by Massimiliano Soldani Benzi or Pietro Cipriani | Anonymous, not signed. | 0 | 0 | 0 | The Countess of Middleton, Eastwell Park Estate, sold at auction Summers Place Auctions, June 2019. Acquired by Alex Puddy. | 0 | 0 | 0 | 1850 | 50 | 0 | 0 | 0 | 0 | BS | C | 0 | 0 | 2015-08-19 | ED-XRF | CHARMed PyMca | 186 | Yannick Chastang | 0 | Bruker Tracer III-SD | YannickConfig1.0quant.cfg | 60 | 40 | 12 | 33 | µm | Ti | 0 | µm | 0 | µm | 0 | 0 | 0 | 0 | 0 | 0 | 0 | 0 | 0 | 0 | 0 | 0 | 0 | DancingFaun_PatinatedSculpture_Base_Unprepared_Xrf10.csv | 0.01557021 | 0.007050891 | 0.02031188 | 0.02070774 | 0.02169796 | 0.9923144 | 0.2047334 | #N/A | 0.04916251 | 0.0124379 | 0.0277656 | 0.01915009 | 0.1835761 | #N/A | 0.04927001 | 0.2966988 | 0.2233122 | #N/A | 0.03942604 | #N/A | #N/A | #N/A | #N/A | #N/A | #N/A
1362 | DancingFaun_PatinatedSculpture_Base_Unprepared_Xrf11.csv | 0.01804115 | ± | 0.01864478 |  | 0.009565491 | ± | 0.007167748 |  | 0.7958669 | ± | 0.02337305 |  | 0.003427379 | ± | 0.0207409 | * | 0.05481744 | ± | 0.02176567 |  | 84.35167 | ± | 0.973911 |  | 1.817573 | ± | 0.2062935 |  | #N/A | ± | #N/A | #N/A | 0.302177 | ± | 0.05090491 |  | -0.0005302702 | ± | 0.01240496 | * | 0.04102964 | ± | 0.02810187 |  | 0.01110487 | ± | 0.01926259 | * | 8.815816 | ± | 0.1888434 |  | #N/A | ± | #N/A | #N/A | 0.1770214 | ± | 0.04970483 |  | -0.009566244 | ± | 0.3596147 |  | 3.44462 | ± | 0.2706663 |  | #N/A | ± | #N/A | #N/A | 0.02496548 | ± | 0.03980449 | * | #N/A | ± | #N/A | #N/A | #N/A | ± | #N/A | #N/A | #N/A | ± | #N/A | #N/A | #N/A | ± | #N/A | #N/A | #N/A | ± | #N/A | #N/A | #N/A | ± | #N/A | #N/A | 99.8576 | †† | ††† | 0.06428321 | 0 | 91.74348 | 92.70449 | -2.574718 | 0 | 0 | Dancing Faun, large patinated bronze after the antique. Similar to bronzes by Massimiliano Soldani Benzi or Pietro Cipriani | Anonymous, not signed. | 0 | 0 | 0 | The Countess of Middleton, Eastwell Park Estate, sold at auction Summers Place Auctions, June 2019. Acquired by Alex Puddy. | 0 | 0 | 0 | 1850 | 50 | 0 | 0 | 0 | 0 | BS | C | 0 | 0 | 2015-08-19 | ED-XRF | CHARMed PyMca | 186 | Yannick Chastang | 0 | Bruker Tracer III-SD | YannickConfig1.0quant.cfg | 60 | 40 | 12 | 33 | µm | Ti | 0 | µm | 0 | µm | 0 | 0 | 0 | 0 | 0 | 0 | 0 | 0 | 0 | 0 | 0 | 0 | 0 | DancingFaun_PatinatedSculpture_Base_Unprepared_Xrf11.csv | 0.01864478 | 0.007167748 | 0.02337305 | 0.0207409 | 0.02176567 | 0.973911 | 0.2062935 | #N/A | 0.05090491 | 0.01240496 | 0.02810187 | 0.01926259 | 0.1888434 | #N/A | 0.04970483 | 0.3596147 | 0.2706663 | #N/A | 0.03980449 | #N/A | #N/A | #N/A | #N/A | #N/A | #N/A
1363 | DancingFaun_PatinatedSculpture_Hair_Prepared_Xrf5_2.csv | 0.001658369 | ± | 0.01463483 | * | 0.005980695 | ± | 0.00707473 |  | 0.110664 | ± | 0.01799248 |  | -0.0002931053 | ± | 0.02071127 | * | 0.08701805 | ± | 0.02185838 |  | 81.52019 | ± | 0.9679635 |  | 1.326296 | ± | 0.2053347 |  | #N/A | ± | #N/A | #N/A | 0.7184902 | ± | 0.05581527 |  | 0.0004846404 | ± | 0.01242692 | * | 0.03816075 | ± | 0.02804383 |  | 0.008660969 | ± | 0.01923998 | * | 11.04076 | ± | 0.2043756 |  | #N/A | ± | #N/A | #N/A | 0.2113225 | ± | 0.05010589 |  | -0.009599327 | ± | 0.4056115 |  | 4.614263 | ± | 0.305286 |  | #N/A | ± | #N/A | #N/A | 0.08189116 | ± | 0.04136948 |  | #N/A | ± | #N/A | #N/A | #N/A | ± | #N/A | #N/A | #N/A | ± | #N/A | #N/A | #N/A | ± | #N/A | #N/A | #N/A | ± | #N/A | #N/A | #N/A | ± | #N/A | #N/A | 99.75595 | †† | ††† | 0.4072376 | 0 | 91.74348 | 91.70850366 | -3.015478 | 0 | 0 | Dancing Faun, large patinated bronze after the antique. Similar to bronzes by Massimiliano Soldani Benzi or Pietro Cipriani | Anonymous, not signed. | 0 | 0 | 0 | The Countess of Middleton, Eastwell Park Estate, sold at auction Summers Place Auctions, June 2019. Acquired by Alex Puddy. | 0 | 0 | 0 | 1850 | 50 | 0 | 0 | 0 | 0 | BS | C | 0 | P | 2015-08-19 | ED-XRF | CHARMed PyMca | 186 | Yannick Chastang | 0 | Bruker Tracer III-SD | YannickConfig1.0quant.cfg | 60 | 40 | 12 | 33 | µm | Ti | 0 | µm | 0 | µm | 0 | 0 | 0 | 0 | 0 | 0 | 0 | 0 | 0 | 0 | 0 | 0 | 0 | DancingFaun_PatinatedSculpture_Hair_Prepared_Xrf5_2.csv | 0.01463483 | 0.00707473 | 0.01799248 | 0.02071127 | 0.02185838 | 0.9679635 | 0.2053347 | #N/A | 0.05581527 | 0.01242692 | 0.02804383 | 0.01923998 | 0.2043756 | #N/A | 0.05010589 | 0.4056115 | 0.305286 | #N/A | 0.04136948 | #N/A | #N/A | #N/A | #N/A | #N/A | #N/A
1364 | DancingFaun_PatinatedSculpture_Hair_Prepared_Xrf5.csv | 0.009860698 | ± | 0.01660958 | * | 0.003160399 | ± | 0.007001918 | * | 0.08845971 | ± | 0.01790236 |  | -8.246249e-05 | ± | 0.02071293 | * | 0.08758439 | ± | 0.02186008 |  | 81.71844 | ± | 0.9682205 |  | 1.335236 | ± | 0.2053519 |  | #N/A | ± | #N/A | #N/A | 0.7070642 | ± | 0.05566853 |  | 0.002402563 | ± | 0.01246867 | * | 0.05522654 | ± | 0.02839089 |  | 0.001150364 | ± | 0.0191741 | * | 11.03684 | ± | 0.2043454 |  | #N/A | ± | #N/A | #N/A | 0.2003075 | ± | 0.04997632 |  | -0.007545112 | ± | 0.3993676 |  | 4.461766 | ± | 0.3005865 |  | #N/A | ± | #N/A | #N/A | 0.06809558 | ± | 0.0409687 |  | #N/A | ± | #N/A | #N/A | #N/A | ± | #N/A | #N/A | #N/A | ± | #N/A | #N/A | #N/A | ± | #N/A | #N/A | #N/A | ± | #N/A | #N/A | #N/A | ± | #N/A | #N/A | 99.76796 | †† | ††† | 0.394452 | 0 | 91.74348 | 94.03149242 | -1.987471 | 0 | 0 | Dancing Faun, large patinated bronze after the antique. Similar to bronzes by Massimiliano Soldani Benzi or Pietro Cipriani | Anonymous, not signed. | 0 | 0 | 0 | The Countess of Middleton, Eastwell Park Estate, sold at auction Summers Place Auctions, June 2019. Acquired by Alex Puddy. | 0 | 0 | 0 | 1850 | 50 | 0 | 0 | 0 | 0 | BS | C | 0 | P | 2015-08-19 | ED-XRF | CHARMed PyMca | 186 | Yannick Chastang | 0 | Bruker Tracer III-SD | YannickConfig1.0quant.cfg | 60 | 40 | 12 | 33 | µm | Ti | 0 | µm | 0 | µm | 0 | 0 | 0 | 0 | 0 | 0 | 0 | 0 | 0 | 0 | 0 | 0 | 0 | DancingFaun_PatinatedSculpture_Hair_Prepared_Xrf5.csv | 0.01660958 | 0.007001918 | 0.01790236 | 0.02071293 | 0.02186008 | 0.9682205 | 0.2053519 | #N/A | 0.05566853 | 0.01246867 | 0.02839089 | 0.0191741 | 0.2043454 | #N/A | 0.04997632 | 0.3993676 | 0.3005865 | #N/A | 0.0409687 | #N/A | #N/A | #N/A | #N/A | #N/A | #N/A
1365 | DancingFaun_PatinatedSculpture_Leg_Unprepared_Xrf9.csv | -0.0001697302 | ± | 0.0142037 | * | -0.001000099 | ± | 0.006895101 | * | 0.4122474 | ± | 0.01974025 |  | -0.002710652 | ± | 0.02069234 | * | 0.05107272 | ± | 0.0217554 |  | 87.76681 | ± | 0.9876006 |  | 0.7362537 | ± | 0.204224 |  | #N/A | ± | #N/A | #N/A | 0.2495664 | ± | 0.0503482 |  | 0.002428973 | ± | 0.01246924 | * | 0.03981063 | ± | 0.02807719 |  | 0.0114328 | ± | 0.01926567 | * | 8.634469 | ± | 0.1877163 |  | #N/A | ± | #N/A | #N/A | 0.1540844 | ± | 0.04944065 |  | -0.009383519 | ± | 0.3070819 |  | 1.947149 | ± | 0.2311271 |  | #N/A | ± | #N/A | #N/A | 0.02084846 | ± | 0.0397004 | * | #N/A | ± | #N/A | #N/A | #N/A | ± | #N/A | #N/A | #N/A | ± | #N/A | #N/A | #N/A | ± | #N/A | #N/A | #N/A | ± | #N/A | #N/A | #N/A | ± | #N/A | #N/A | 100.0129 | †† | ††† | 0.01044607 | 0 | 91.74348 | 92.56674369 | -2.635675 | 0 | 0 | Dancing Faun, large patinated bronze after the antique. Similar to bronzes by Massimiliano Soldani Benzi or Pietro Cipriani | Anonymous, not signed. | 0 | 0 | 0 | The Countess of Middleton, Eastwell Park Estate, sold at auction Summers Place Auctions, June 2019. Acquired by Alex Puddy. | 0 | 0 | 0 | 1850 | 50 | 0 | 0 | 0 | 0 | BS | C | 0 | 0 | 2015-08-19 | ED-XRF | CHARMed PyMca | 186 | Yannick Chastang | 0 | Bruker Tracer III-SD | YannickConfig1.0quant.cfg | 60 | 40 | 12 | 33 | µm | Ti | 0 | µm | 0 | µm | 0 | 0 | 0 | 0 | 0 | 0 | 0 | 0 | 0 | 0 | 0 | 0 | 0 | DancingFaun_PatinatedSculpture_Leg_Unprepared_Xrf9.csv | 0.0142037 | 0.006895101 | 0.01974025 | 0.02069234 | 0.0217554 | 0.9876006 | 0.204224 | #N/A | 0.0503482 | 0.01246924 | 0.02807719 | 0.01926567 | 0.1877163 | #N/A | 0.04944065 | 0.3070819 | 0.2311271 | #N/A | 0.0397004 | #N/A | #N/A | #N/A | #N/A | #N/A | #N/A
1366 | DancingFaun_PatinatedSculpture_Prepared_Xrf1.csv | 0.004629137 | ± | 0.01534244 | * | 0.0006129415 | ± | 0.00693643 | * | 0.2855091 | ± | 0.01888693 |  | -0.001184755 | ± | 0.02070426 | * | 0.08064863 | ± | 0.02183942 |  | 79.74791 | ± | 0.9667331 |  | 7.492422 | ± | 0.2196129 |  | #N/A | ± | #N/A | #N/A | 0.3072609 | ± | 0.05095946 |  | -0.001403474 | ± | 0.01238614 | * | 0.0309799 | ± | 0.0278991 |  | 0.005670953 | ± | 0.0192131 | * | 8.310497 | ± | 0.185755 |  | #N/A | ± | #N/A | #N/A | 0.1481526 | ± | 0.04937285 |  | 0.04953571 | ± | 0.3579851 |  | 3.40104 | ± | 0.2694397 |  | #N/A | ± | #N/A | #N/A | 0.03726099 | ± | 0.04012268 |  | #N/A | ± | #N/A | #N/A | #N/A | ± | #N/A | #N/A | #N/A | ± | #N/A | #N/A | #N/A | ± | #N/A | #N/A | #N/A | ± | #N/A | #N/A | #N/A | ± | #N/A | #N/A | 99.89954 | †† | ††† | 0.3138939 | 0 | 91.74348 | 91.41463 | -3.14553 | 0 | 0 | Dancing Faun, large patinated bronze after the antique. Similar to bronzes by Massimiliano Soldani Benzi or Pietro Cipriani | Anonymous, not signed. | 0 | 0 | 0 | The Countess of Middleton, Eastwell Park Estate, sold at auction Summers Place Auctions, June 2019. Acquired by Alex Puddy. | 0 | 0 | 0 | 1850 | 50 | 0 | 0 | 0 | 0 | BS | C | 0 | P | 2015-08-19 | ED-XRF | CHARMed PyMca | 186 | Yannick Chastang | 0 | Bruker Tracer III-SD | YannickConfig1.0quant.cfg | 60 | 40 | 12 | 33 | µm | Ti | 0 | µm | 0 | µm | 0 | 0 | 0 | 0 | 0 | 0 | 0 | 0 | 0 | 0 | 0 | 0 | 0 | DancingFaun_PatinatedSculpture_Prepared_Xrf1.csv | 0.01534244 | 0.00693643 | 0.01888693 | 0.02070426 | 0.02183942 | 0.9667331 | 0.2196129 | #N/A | 0.05095946 | 0.01238614 | 0.0278991 | 0.0192131 | 0.185755 | #N/A | 0.04937285 | 0.3579851 | 0.2694397 | #N/A | 0.04012268 | #N/A | #N/A | #N/A | #N/A | #N/A | #N/A
1367 | DancingFaun_PatinatedSculpture_Prepared_Xrf2.csv | 0.01491324 | ± | 0.01785884 |  | 0.0003666815 | ± | 0.006930114 | * | 1.733871 | ± | 0.03890367 | ** | -0.0002442488 | ± | 0.02071165 | * | 0.07555339 | ± | 0.02182447 |  | 82.22871 | ± | 0.9689923 |  | 3.633702 | ± | 0.2101069 |  | #N/A | ± | #N/A | #N/A | 0.3301934 | ± | 0.05120721 |  | -0.001376495 | ± | 0.01238672 | * | 0.03329415 | ± | 0.02794566 |  | -0.002388413 | ± | 0.01914495 | * | 9.354845 | ± | 0.192317 |  | #N/A | ± | #N/A | #N/A | 0.1960764 | ± | 0.04992674 |  | 0.0513207 | ± | 0.3142101 |  | 2.162886 | ± | 0.2364922 |  | #N/A | ± | #N/A | #N/A | 0.05247852 | ± | 0.04053161 |  | #N/A | ± | #N/A | #N/A | #N/A | ± | #N/A | #N/A | #N/A | ± | #N/A | #N/A | #N/A | ± | #N/A | #N/A | #N/A | ± | #N/A | #N/A | #N/A | ± | #N/A | #N/A | 99.8642 | †† | ††† | 0.3608241 | 0 | 91.74348 | 80.58192 | -7.9394 | 0 | 0 | Dancing Faun, large patinated bronze after the antique. Similar to bronzes by Massimiliano Soldani Benzi or Pietro Cipriani | Anonymous, not signed. | 0 | 0 | 0 | The Countess of Middleton, Eastwell Park Estate, sold at auction Summers Place Auctions, June 2019. Acquired by Alex Puddy. | 0 | 0 | 0 | 1850 | 50 | 0 | 0 | 0 | 0 | BS | C | 0 | P | 2015-08-19 | ED-XRF | CHARMed PyMca | 186 | Yannick Chastang | 0 | Bruker Tracer III-SD | YannickConfig1.0quant.cfg | 60 | 40 | 12 | 33 | µm | Ti | 0 | µm | 0 | µm | 0 | 0 | 0 | 0 | 0 | 0 | 0 | 0 | 0 | 0 | 0 | 0 | 0 | DancingFaun_PatinatedSculpture_Prepared_Xrf2.csv | 0.01785884 | 0.006930114 | 0.03890367 | 0.02071165 | 0.02182447 | 0.9689923 | 0.2101069 | #N/A | 0.05120721 | 0.01238672 | 0.02794566 | 0.01914495 | 0.192317 | #N/A | 0.04992674 | 0.3142101 | 0.2364922 | #N/A | 0.04053161 | #N/A | #N/A | #N/A | #N/A | #N/A | #N/A
1368 | DancingFaun_PatinatedSculpture_Prepared_Xrf3.csv | 0.005823049 | ± | 0.01562925 | * | 0.001761821 | ± | 0.006965932 | * | 0.1448596 | ± | 0.01814162 |  | 1.554841e-05 | ± | 0.0207137 | * | 0.09270819 | ± | 0.02187558 |  | 87.09717 | ± | 0.9843548 |  | 2.922126 | ± | 0.2085624 |  | #N/A | ± | #N/A | #N/A | 0.2980468 | ± | 0.05086069 |  | -0.0008616197 | ± | 0.01239781 | * | 0.0257046 | ± | 0.02779326 |  | 0.003833646 | ± | 0.01919701 | * | 7.061222 | ± | 0.1788176 |  | #N/A | ± | #N/A | #N/A | 0.1279754 | ± | 0.04914384 |  | -0.009273648 | ± | 0.3170884 |  | 2.248752 | ± | 0.2386586 |  | #N/A | ± | #N/A | #N/A | 0.02240174 | ± | 0.03973953 | * | #N/A | ± | #N/A | #N/A | #N/A | ± | #N/A | #N/A | #N/A | ± | #N/A | #N/A | #N/A | ± | #N/A | #N/A | #N/A | ± | #N/A | #N/A | #N/A | ± | #N/A | #N/A | 100.0423 | †† | ††† | 0.2823035 | 0 | 91.74348 | 90.93194 | -3.359135 | 0 | 0 | Dancing Faun, large patinated bronze after the antique. Similar to bronzes by Massimiliano Soldani Benzi or Pietro Cipriani | Anonymous, not signed. | 0 | 0 | 0 | The Countess of Middleton, Eastwell Park Estate, sold at auction Summers Place Auctions, June 2019. Acquired by Alex Puddy. | 0 | 0 | 0 | 1850 | 50 | 0 | 0 | 0 | 0 | BS | C | 0 | P | 2015-08-19 | ED-XRF | CHARMed PyMca | 186 | Yannick Chastang | 0 | Bruker Tracer III-SD | YannickConfig1.0quant.cfg | 60 | 40 | 12 | 33 | µm | Ti | 0 | µm | 0 | µm | 0 | 0 | 0 | 0 | 0 | 0 | 0 | 0 | 0 | 0 | 0 | 0 | 0 | DancingFaun_PatinatedSculpture_Prepared_Xrf3.csv | 0.01562925 | 0.006965932 | 0.01814162 | 0.0207137 | 0.02187558 | 0.9843548 | 0.2085624 | #N/A | 0.05086069 | 0.01239781 | 0.02779326 | 0.01919701 | 0.1788176 | #N/A | 0.04914384 | 0.3170884 | 0.2386586 | #N/A | 0.03973953 | #N/A | #N/A | #N/A | #N/A | #N/A | #N/A
1369 | DancingFaun_PatinatedSculpture_UnderTambour_Prepared_Xrf4_2.csv | 0.003379352 | ± | 0.0150437 | * | 0.00545284 | ± | 0.007061077 | * | 0.5287027 | ± | 0.02067621 |  | -0.002663285 | ± | 0.02069271 | * | 0.07347418 | ± | 0.02181843 |  | 83.73003 | ± | 0.9721856 |  | 2.988362 | ± | 0.2087034 |  | #N/A | ± | #N/A | #N/A | 0.3558188 | ± | 0.05148728 |  | 0.001080778 | ± | 0.01243986 | * | 0.03323907 | ± | 0.02794455 |  | 0.01675525 | ± | 0.01931709 |  | 8.937553 | ± | 0.1896117 |  | #N/A | ± | #N/A | #N/A | 0.1747455 | ± | 0.04967847 |  | -0.008965539 | ± | 0.3439959 |  | 3.020063 | ± | 0.2589107 |  | #N/A | ± | #N/A | #N/A | 0.0308924 | ± | 0.03995651 | * | #N/A | ± | #N/A | #N/A | #N/A | ± | #N/A | #N/A | #N/A | ± | #N/A | #N/A | #N/A | ± | #N/A | #N/A | #N/A | ± | #N/A | #N/A | #N/A | ± | #N/A | #N/A | 99.88792 | †† | ††† | 0.1782652 | 0 | 91.74348 | 89.32669139 | -4.069517 | 0 | 0 | Dancing Faun, large patinated bronze after the antique. Similar to bronzes by Massimiliano Soldani Benzi or Pietro Cipriani | Anonymous, not signed. | 0 | 0 | 0 | The Countess of Middleton, Eastwell Park Estate, sold at auction Summers Place Auctions, June 2019. Acquired by Alex Puddy. | 0 | 0 | 0 | 1850 | 50 | 0 | 0 | 0 | 0 | BS | C | 0 | P | 2015-08-19 | ED-XRF | CHARMed PyMca | 186 | Yannick Chastang | 0 | Bruker Tracer III-SD | YannickConfig1.0quant.cfg | 60 | 40 | 12 | 33 | µm | Ti | 0 | µm | 0 | µm | 0 | 0 | 0 | 0 | 0 | 0 | 0 | 0 | 0 | 0 | 0 | 0 | 0 | DancingFaun_PatinatedSculpture_UnderTambour_Prepared_Xrf4_2.csv | 0.0150437 | 0.007061077 | 0.02067621 | 0.02069271 | 0.02181843 | 0.9721856 | 0.2087034 | #N/A | 0.05148728 | 0.01243986 | 0.02794455 | 0.01931709 | 0.1896117 | #N/A | 0.04967847 | 0.3439959 | 0.2589107 | #N/A | 0.03995651 | #N/A | #N/A | #N/A | #N/A | #N/A | #N/A
1370 | DancingFaun_PatinatedSculpture_UnderTambour_Prepared_Xrf4.csv | 0.008704608 | ± | 0.01632725 | * | 0.0009236772 | ± | 0.006944404 | * | 0.3486985 | ± | 0.01929085 |  | -0.0001430533 | ± | 0.02071245 | * | 0.07734253 | ± | 0.02182969 |  | 83.62907 | ± | 0.9719277 |  | 2.646812 | ± | 0.2079822 |  | #N/A | ± | #N/A | #N/A | 0.4022769 | ± | 0.05200368 |  | -0.001092953 | ± | 0.01239282 | * | 0.02506167 | ± | 0.02778039 |  | 0.004673842 | ± | 0.01920433 | * | 9.317747 | ± | 0.192072 |  | #N/A | ± | #N/A | #N/A | 0.189773 | ± | 0.04985309 |  | -0.007199739 | ± | 0.3509337 |  | 3.210578 | ± | 0.2641324 |  | #N/A | ± | #N/A | #N/A | 0.03555827 | ± | 0.04007796 |  | #N/A | ± | #N/A | #N/A | #N/A | ± | #N/A | #N/A | #N/A | ± | #N/A | #N/A | #N/A | ± | #N/A | #N/A | #N/A | ± | #N/A | #N/A | #N/A | ± | #N/A | #N/A | 99.88878 | †† | ††† | 0.2038445 | 0 | 91.74348 | 92.40002 | -2.709455 | 0 | 0 | Dancing Faun, large patinated bronze after the antique. Similar to bronzes by Massimiliano Soldani Benzi or Pietro Cipriani | Anonymous, not signed. | 0 | 0 | 0 | The Countess of Middleton, Eastwell Park Estate, sold at auction Summers Place Auctions, June 2019. Acquired by Alex Puddy. | 0 | 0 | 0 | 1850 | 50 | 0 | 0 | 0 | 0 | BS | C | 0 | P | 2015-08-19 | ED-XRF | CHARMed PyMca | 186 | Yannick Chastang | 0 | Bruker Tracer III-SD | YannickConfig1.0quant.cfg | 60 | 40 | 12 | 33 | µm | Ti | 0 | µm | 0 | µm | 0 | 0 | 0 | 0 | 0 | 0 | 0 | 0 | 0 | 0 | 0 | 0 | 0 | DancingFaun_PatinatedSculpture_UnderTambour_Prepared_Xrf4.csv | 0.01632725 | 0.006944404 | 0.01929085 | 0.02071245 | 0.02182969 | 0.9719277 | 0.2079822 | #N/A | 0.05200368 | 0.01239282 | 0.02778039 | 0.01920433 | 0.192072 | #N/A | 0.04985309 | 0.3509337 | 0.2641324 | #N/A | 0.04007796 | #N/A | #N/A | #N/A | #N/A | #N/A | #N/A
1120 | 1840_English_Baldock_MarquetryTable_TopMoulding_GiltBronze_Xrf1.csv | -0.004053491 | ± | 0.01329865 | * | 0.0009655009 | ± | 0.006945478 | * | 0.1100228 | ± | 0.01798981 |  | -0.007338652 | ± | 0.02065684 | * | 0.02434975 | ± | 0.02168518 |  | 72.06395 | ± | 0.9835929 |  | 26.53647 | ± | 0.2944933 |  | #N/A | ± | #N/A | #N/A | 0.1745856 | ± | 0.04957953 |  | 0.004330534 | ± | 0.01251097 | * | 0.06057438 | ± | 0.02850054 |  | 0.01319406 | ± | 0.01928238 | * | 0.05105461 | ± | 0.1583227 | * | #N/A | ± | #N/A | #N/A | 0.03345132 | ± | 0.04810405 | * | 0.00424841 | ± | 0.2664238 |  | 0.6176872 | ± | 0.2005255 |  | #N/A | ± | #N/A | #N/A | 0.08207658 | ± | 0.04137497 |  | #N/A | ± | #N/A | #N/A | #N/A | ± | #N/A | #N/A | #N/A | ± | #N/A | #N/A | #N/A | ± | #N/A | #N/A | #N/A | ± | #N/A | #N/A | #N/A | ± | #N/A | #N/A | 99.76556 | †† | ††† | 1.28574 | 0 | 91.74348 | 95.11256754 | -1.509055 | R | 0 | Folding table, with monogram for the Earl of Breadalbane. GILT BRONZES | Anonymous, possibly Edward Holmes Baldock or Robert Blake. | 3 | 0 | 0 | Anthony Outred | 0 | 1820 | 1840 | 1830 | 10 | 0 | 0 | England | 3 | Furniture | Casting | 0 | 0 | 2017-09-19 | ED-XRF | CHARMed PyMca | 1474 | Yannick Chastang | 0 | Bruker Tracer III-SD | YannickConfig1.0quant.cfg | 60 | 40 | 12 | 33 | µm | Ti | 0 | µm | 0 | µm | 0 | 0 | 0 | 0 | 0 | 0 | 0 | 0 | 0 | 0 | 0 | 0 | 0 | 1840_English_Baldock_MarquetryTable_TopMoulding_GiltBronze_Xrf1.csv | 0.01329865 | 0.006945478 | 0.01798981 | 0.02065684 | 0.02168518 | 0.9835929 | 0.2944933 | #N/A | 0.04957953 | 0.01251097 | 0.02850054 | 0.01928238 | 0.1583227 | #N/A | 0.04810405 | 0.2664238 | 0.2005255 | #N/A | 0.04137497 | #N/A | #N/A | #N/A | #N/A | #N/A | #N/A
1121 | 1840_English_Baldock_MarquetryTable_TopMoulding_GiltBronze_Xrf2.csv | -0.003254152 | ± | 0.01348371 | * | 0.004466593 | ± | 0.0070356 | * | 0.1113841 | ± | 0.01799549 |  | -0.008358165 | ± | 0.02064915 | * | 0.02531671 | ± | 0.02168763 |  | 72.10949 | ± | 0.9833867 |  | 26.54745 | ± | 0.2945499 |  | #N/A | ± | #N/A | #N/A | 0.1489973 | ± | 0.04932387 |  | 0.0006168278 | ± | 0.01242978 | * | 0.07618938 | ± | 0.02882316 |  | 0.02463392 | ± | 0.01939824 |  | 0.02925731 | ± | 0.1583078 | * | #N/A | ± | #N/A | #N/A | 0.02059212 | ± | 0.0479668 | * | -0.0008883994 | ± | 0.2658906 |  | 0.5989368 | ± | 0.2001242 |  | #N/A | ± | #N/A | #N/A | 0.06979513 | ± | 0.04101733 |  | #N/A | ± | #N/A | #N/A | #N/A | ± | #N/A | #N/A | #N/A | ± | #N/A | #N/A | #N/A | ± | #N/A | #N/A | #N/A | ± | #N/A | #N/A | #N/A | ± | #N/A | #N/A | 99.75463 | †† | ††† | 1.826257 | 0 | 91.74348 | 94.86236 | -1.619783 | R | 0 | Folding table, with monogram for the Earl of Breadalbane. GILT BRONZES | Anonymous, possibly Edward Holmes Baldock or Robert Blake. | 3 | 0 | 0 | Anthony Outred | 0 | 1820 | 1840 | 1830 | 10 | 0 | 0 | England | 3 | Furniture | Casting | 0 | 0 | 2017-09-19 | ED-XRF | CHARMed PyMca | 1474 | Yannick Chastang | 0 | Bruker Tracer III-SD | YannickConfig1.0quant.cfg | 60 | 40 | 12 | 33 | µm | Ti | 0 | µm | 0 | µm | 0 | 0 | 0 | 0 | 0 | 0 | 0 | 0 | 0 | 0 | 0 | 0 | 0 | 1840_English_Baldock_MarquetryTable_TopMoulding_GiltBronze_Xrf2.csv | 0.01348371 | 0.0070356 | 0.01799549 | 0.02064915 | 0.02168763 | 0.9833867 | 0.2945499 | #N/A | 0.04932387 | 0.01242978 | 0.02882316 | 0.01939824 | 0.1583078 | #N/A | 0.0479668 | 0.2658906 | 0.2001242 | #N/A | 0.04101733 | #N/A | #N/A | #N/A | #N/A | #N/A | #N/A
1122 | 1840_English_Baldock_MarquetryTable_TopMoulding_GiltBronze_Xrf3.csv | -0.003209085 | ± | 0.01349416 | * | 0.004061152 | ± | 0.007025138 | * | 0.1602855 | ± | 0.01821301 |  | -0.006844474 | ± | 0.02066059 | * | 0.02799067 | ± | 0.02169443 |  | 72.30664 | ± | 0.9825088 |  | 26.33596 | ± | 0.2934627 |  | #N/A | ± | #N/A | #N/A | 0.1428987 | ± | 0.04926343 |  | 0.000593617 | ± | 0.01242928 | * | 0.05876376 | ± | 0.02846337 |  | 0.008309182 | ± | 0.01923677 | * | 0.03532825 | ± | 0.1583119 | * | #N/A | ± | #N/A | #N/A | 0.01042416 | ± | 0.047859 | * | 0.02145642 | ± | 0.2659262 |  | 0.600188 | ± | 0.200151 |  | #N/A | ± | #N/A | #N/A | 0.06936055 | ± | 0.04100488 |  | #N/A | ± | #N/A | #N/A | #N/A | ± | #N/A | #N/A | #N/A | ± | #N/A | #N/A | #N/A | ± | #N/A | #N/A | #N/A | ± | #N/A | #N/A | #N/A | ± | #N/A | #N/A | 99.77221 | †† | ††† | 1.695116 | 0 | 91.74348 | 92.81389015 | -2.526304 | R | 0 | Folding table, with monogram for the Earl of Breadalbane. GILT BRONZES | Anonymous, possibly Edward Holmes Baldock or Robert Blake. | 3 | 0 | 0 | Anthony Outred | 0 | 1820 | 1840 | 1830 | 10 | 0 | 0 | England | 3 | Furniture | Casting | 0 | 0 | 2017-09-19 | ED-XRF | CHARMed PyMca | 1474 | Yannick Chastang | 0 | Bruker Tracer III-SD | YannickConfig1.0quant.cfg | 60 | 40 | 12 | 33 | µm | Ti | 0 | µm | 0 | µm | 0 | 0 | 0 | 0 | 0 | 0 | 0 | 0 | 0 | 0 | 0 | 0 | 0 | 1840_English_Baldock_MarquetryTable_TopMoulding_GiltBronze_Xrf3.csv | 0.01349416 | 0.007025138 | 0.01821301 | 0.02066059 | 0.02169443 | 0.9825088 | 0.2934627 | #N/A | 0.04926343 | 0.01242928 | 0.02846337 | 0.01923677 | 0.1583119 | #N/A | 0.047859 | 0.2659262 | 0.200151 | #N/A | 0.04100488 | #N/A | #N/A | #N/A | #N/A | #N/A | #N/A
1123 | 1840_English_Baldock_MarquetryTable_TopMoulding_GiltBronze_Xrf4.csv | 0.0007068312 | ± | 0.01441002 | * | 0.000488144 | ± | 0.006933229 | * | 0.1686779 | ± | 0.01825292 |  | -0.008035456 | ± | 0.02065158 | * | 0.02412844 | ± | 0.02168462 |  | 71.8481 | ± | 0.9845873 |  | 26.60321 | ± | 0.2948376 |  | #N/A | ± | #N/A | #N/A | 0.2339291 | ± | 0.05018549 |  | 0.002146387 | ± | 0.01246307 | * | 0.07489386 | ± | 0.02879626 |  | 0.01680892 | ± | 0.01931762 |  | 0.03470644 | ± | 0.1583115 | * | #N/A | ± | #N/A | #N/A | 0.01040354 | ± | 0.04785878 | * | 0.3938308 | ± | 0.2675684 | † | 0.6578045 | ± | 0.201387 |  | #N/A | ± | #N/A | #N/A | 0.08507386 | ± | 0.0414639 |  | #N/A | ± | #N/A | #N/A | #N/A | ± | #N/A | #N/A | #N/A | ± | #N/A | #N/A | #N/A | ± | #N/A | #N/A | #N/A | ± | #N/A | #N/A | #N/A | ± | #N/A | #N/A | 100.1469 | †† |  | 1.61535 | 0 | 91.74348 | 95.31475 | -1.41958 | R | 0 | Folding table, with monogram for the Earl of Breadalbane. GILT BRONZES | Anonymous, possibly Edward Holmes Baldock or Robert Blake. | 3 | 0 | 0 | Anthony Outred | 0 | 1820 | 1840 | 1830 | 10 | 0 | 0 | England | 3 | Furniture | Casting | 0 | 0 | 2017-09-19 | ED-XRF | CHARMed PyMca | 1474 | Yannick Chastang | 0 | Bruker Tracer III-SD | YannickConfig1.0quant.cfg | 60 | 40 | 12 | 33 | µm | Ti | 0 | µm | 0 | µm | 0 | 0 | 0 | 0 | 0 | 0 | 0 | 0 | 0 | 0 | 0 | 0 | 0 | 1840_English_Baldock_MarquetryTable_TopMoulding_GiltBronze_Xrf4.csv | 0.01441002 | 0.006933229 | 0.01825292 | 0.02065158 | 0.02168462 | 0.9845873 | 0.2948376 | #N/A | 0.05018549 | 0.01246307 | 0.02879626 | 0.01931762 | 0.1583115 | #N/A | 0.04785878 | 0.2675684 | 0.201387 | #N/A | 0.0414639 | #N/A | #N/A | #N/A | #N/A | #N/A | #N/A
1124 | 1840_English_Baldock_MarquetryTable_TopMoulding_GiltBronze_Xrf5.csv | 0.002186562 | ± | 0.01476001 | * | 0.002019266 | ± | 0.00697255 | * | 0.1240293 | ± | 0.01804928 |  | -0.008294096 | ± | 0.02064963 | * | 0.02626718 | ± | 0.02169004 |  | 72.87285 | ± | 0.9801194 |  | 25.83924 | ± | 0.2909317 |  | #N/A | ± | #N/A | #N/A | 0.1304894 | ± | 0.04914106 |  | 0.0001993746 | ± | 0.01242073 | * | 0.06032481 | ± | 0.02849542 |  | 0.01503936 | ± | 0.01930021 | * | 0.04208377 | ± | 0.1583166 | * | #N/A | ± | #N/A | #N/A | 0.02108577 | ± | 0.04797205 | * | -0.009927488 | ± | 0.2650931 |  | 0.5708174 | ± | 0.199524 |  | #N/A | ± | #N/A | #N/A | 0.06858985 | ± | 0.04098282 |  | #N/A | ± | #N/A | #N/A | #N/A | ± | #N/A | #N/A | #N/A | ± | #N/A | #N/A | #N/A | ± | #N/A | #N/A | #N/A | ± | #N/A | #N/A | #N/A | ± | #N/A | #N/A | 99.75699 | †† | ††† | 2.092805 | 0 | 91.74348 | 93.86411 | -2.061543 | R | 0 | Folding table, with monogram for the Earl of Breadalbane. GILT BRONZES | Anonymous, possibly Edward Holmes Baldock or Robert Blake. | 3 | 0 | 0 | Anthony Outred | 0 | 1820 | 1840 | 1830 | 10 | 0 | 0 | England | 3 | Furniture | Casting | 0 | 0 | 2017-09-19 | ED-XRF | CHARMed PyMca | 1474 | Yannick Chastang | 0 | Bruker Tracer III-SD | YannickConfig1.0quant.cfg | 60 | 40 | 12 | 33 | µm | Ti | 0 | µm | 0 | µm | 0 | 0 | 0 | 0 | 0 | 0 | 0 | 0 | 0 | 0 | 0 | 0 | 0 | 1840_English_Baldock_MarquetryTable_TopMoulding_GiltBronze_Xrf5.csv | 0.01476001 | 0.00697255 | 0.01804928 | 0.02064963 | 0.02169004 | 0.9801194 | 0.2909317 | #N/A | 0.04914106 | 0.01242073 | 0.02849542 | 0.01930021 | 0.1583166 | #N/A | 0.04797205 | 0.2650931 | 0.199524 | #N/A | 0.04098282 | #N/A | #N/A | #N/A | #N/A | #N/A | #N/A
1125 | 1840_English_Baldock_MarquetryTable_TopMoulding_GiltBronze_Xrf6.csv | -8.827376e-05 | ± | 0.01422284 | * | 0.0003855918 | ± | 0.006930599 | * | 0.1127857 | ± | 0.01800137 |  | -0.008369178 | ± | 0.02064907 | * | 0.02264838 | ± | 0.02168089 |  | 72.78009 | ± | 0.9804974 |  | 25.80775 | ± | 0.2907723 |  | #N/A | ± | #N/A | #N/A | 0.1945986 | ± | 0.04978185 |  | 0.0008971144 | ± | 0.01243587 | * | 0.07224592 | ± | 0.02874134 |  | 0.01049168 | ± | 0.01925686 | * | 0.03313453 | ± | 0.1583104 | * | #N/A | ± | #N/A | #N/A | 0.02079285 | ± | 0.04796894 | * | -0.007902241 | ± | 0.2671305 |  | 0.6424767 | ± | 0.2010574 |  | #N/A | ± | #N/A | #N/A | 0.08028656 | ± | 0.04132216 |  | #N/A | ± | #N/A | #N/A | #N/A | ± | #N/A | #N/A | #N/A | ± | #N/A | #N/A | #N/A | ± | #N/A | #N/A | #N/A | ± | #N/A | #N/A | #N/A | ± | #N/A | #N/A | 99.76222 | †† | ††† | 1.974507 | 0 | 91.74348 | 94.86425 | -1.618946 | R | 0 | Folding table, with monogram for the Earl of Breadalbane. GILT BRONZES | Anonymous, possibly Edward Holmes Baldock or Robert Blake. | 3 | 0 | 0 | Anthony Outred | 0 | 1820 | 1840 | 1830 | 10 | 0 | 0 | England | 3 | Furniture | Casting | 0 | 0 | 2017-09-19 | ED-XRF | CHARMed PyMca | 1474 | Yannick Chastang | 0 | Bruker Tracer III-SD | YannickConfig1.0quant.cfg | 60 | 40 | 12 | 33 | µm | Ti | 0 | µm | 0 | µm | 0 | 0 | 0 | 0 | 0 | 0 | 0 | 0 | 0 | 0 | 0 | 0 | 0 | 1840_English_Baldock_MarquetryTable_TopMoulding_GiltBronze_Xrf6.csv | 0.01422284 | 0.006930599 | 0.01800137 | 0.02064907 | 0.02168089 | 0.9804974 | 0.2907723 | #N/A | 0.04978185 | 0.01243587 | 0.02874134 | 0.01925686 | 0.1583104 | #N/A | 0.04796894 | 0.2671305 | 0.2010574 | #N/A | 0.04132216 | #N/A | #N/A | #N/A | #N/A | #N/A | #N/A
1126 | 1840_English_Baldock_MarquetryTable_TopMoulding_GiltBronze_Xrf7.csv | 0.003009541 | ± | 0.01495559 | * | 0.00209225 | ± | 0.006974427 | * | 0.1052385 | ± | 0.01796997 |  | -0.007524356 | ± | 0.02065544 | * | 0.02735451 | ± | 0.02169281 |  | 73.42063 | ± | 0.9779941 |  | 25.34574 | ± | 0.2884485 |  | #N/A | ± | #N/A | #N/A | 0.1506213 | ± | 0.04933999 |  | -0.000344196 | ± | 0.01240898 | * | 0.05730836 | ± | 0.02843353 |  | 0.01383817 | ± | 0.01928857 | * | 0.02172333 | ± | 0.1583027 | * | #N/A | ± | #N/A | #N/A | 0.01186958 | ± | 0.04787428 | * | -0.005052097 | ± | 0.2647061 |  | 0.557139 | ± | 0.1992327 |  | #N/A | ± | #N/A | #N/A | 0.06277142 | ± | 0.04081771 |  | #N/A | ± | #N/A | #N/A | #N/A | ± | #N/A | #N/A | #N/A | ± | #N/A | #N/A | #N/A | ± | #N/A | #N/A | #N/A | ± | #N/A | #N/A | #N/A | ± | #N/A | #N/A | 99.76642 | †† | ††† | 2.646524 | 0 | 91.74348 | 89.3435 | -4.062077 | R | 0 | Folding table, with monogram for the Earl of Breadalbane. GILT BRONZES | Anonymous, possibly Edward Holmes Baldock or Robert Blake. | 3 | 0 | 0 | Anthony Outred | 0 | 1820 | 1840 | 1830 | 10 | 0 | 0 | England | 3 | Furniture | Casting | 0 | 0 | 2017-09-19 | ED-XRF | CHARMed PyMca | 1474 | Yannick Chastang | 0 | Bruker Tracer III-SD | YannickConfig1.0quant.cfg | 60 | 40 | 12 | 33 | µm | Ti | 0 | µm | 0 | µm | 0 | 0 | 0 | 0 | 0 | 0 | 0 | 0 | 0 | 0 | 0 | 0 | 0 | 1840_English_Baldock_MarquetryTable_TopMoulding_GiltBronze_Xrf7.csv | 0.01495559 | 0.006974427 | 0.01796997 | 0.02065544 | 0.02169281 | 0.9779941 | 0.2884485 | #N/A | 0.04933999 | 0.01240898 | 0.02843353 | 0.01928857 | 0.1583027 | #N/A | 0.04787428 | 0.2647061 | 0.1992327 | #N/A | 0.04081771 | #N/A | #N/A | #N/A | #N/A | #N/A | #N/A
690 | 1840_English_RedBoulle_LargepairVitrines_Bookcases_Drumlanrig_Frontdoor_BrassLock_Xrf1.csv | 0.0002105928 | ± | 0.01429312 | * | 0.0001891598 | ± | 0.006925562 | * | 0.3640532 | ± | 0.01939547 |  | -0.00834445 | ± | 0.02064925 | * | 0.02867462 | ± | 0.02169618 |  | 62.14669 | ± | 1.058671 |  | 34.58895 | ± | 0.340145 |  | #N/A | ± | #N/A | #N/A | 0.2692809 | ± | 0.05055514 |  | -0.0008567759 | ± | 0.01239791 | * | 0.02659582 | ± | 0.02781111 |  | 0.07600153 | ± | 0.02007462 |  | 0.1385936 | ± | 0.1583857 |  | #N/A | ± | #N/A | #N/A | 0.02175069 | ± | 0.04797913 | * | -0.00948624 | ± | 0.3006589 |  | 1.748801 | ± | 0.2262928 |  | #N/A | ± | #N/A | #N/A | 0.1458162 | ± | 0.04340627 |  | #N/A | ± | #N/A | #N/A | #N/A | ± | #N/A | #N/A | #N/A | ± | #N/A | #N/A | #N/A | ± | #N/A | #N/A | #N/A | ± | #N/A | #N/A | #N/A | ± | #N/A | #N/A | 99.53692 | †† | ††† | 1.04899 | 0 | 91.74348 | 75.55117 | -10.16569 | R | 0 | Red Boulle marquetry bookcase, Brass Lock | Anonymous, possibly supplied by Baldock, London, for 5th Duke of Buccleuch | 2 | 0 | 0 | Duke of Buccleuch and Queensberry, Drumlanrig Castle | 0 | 1820 | 1860 | 1840 | 20 | 0 | 0 | English | 2 | Hardware | Casting | 0 | 0 | 2015-06-05 | ED-XRF | CHARMed PyMca | 111 | Yannick Chastang | 0 | Bruker Tracer III-SD | YannickConfig1.0quant.cfg | 60 | 40 | 12 | 33 | µm | Ti | 0 | µm | 0 | µm | 0 | 0 | 0 | 0 | 0 | 0 | 0 | 0 | 0 | 0 | 0 | 0 | 0 | 1840_English_RedBoulle_LargepairVitrines_Bookcases_Drumlanrig_Frontdoor_BrassLock_Xrf1.csv | 0.01429312 | 0.006925562 | 0.01939547 | 0.02064925 | 0.02169618 | 1.058671 | 0.340145 | #N/A | 0.05055514 | 0.01239791 | 0.02781111 | 0.02007462 | 0.1583857 | #N/A | 0.04797913 | 0.3006589 | 0.2262928 | #N/A | 0.04340627 | #N/A | #N/A | #N/A | #N/A | #N/A | #N/A
1127 | 1840_English_RedBoulle_LargepairVitrines_Bookcases_Drumlanrig_Frontdoor_Cornermount_Back_Prepared_Xrf1.csv | -0.002865922 | ± | 0.01357382 | * | -0.001086109 | ± | 0.0068929 | * | 0.1799047 | ± | 0.01830748 |  | -0.005915209 | ± | 0.02066766 | * | 0.04324883 | ± | 0.02173428 |  | 79.94614 | ± | 0.9667754 |  | 18.28853 | ± | 0.2563536 |  | #N/A | ± | #N/A | #N/A | 0.1843625 | ± | 0.04967811 |  | 4.031334e-05 | ± | 0.01241729 | * | 0.07929315 | ± | 0.02888773 |  | 0.01181113 | ± | 0.01926924 | * | 0.2729357 | ± | 0.1584919 |  | #N/A | ± | #N/A | #N/A | 0.008158934 | ± | 0.04783507 | * | 0.00405546 | ± | 0.2706309 |  | 0.7642735 | ± | 0.203692 |  | #N/A | ± | #N/A | #N/A | 0.1231625 | ± | 0.04265067 |  | #N/A | ± | #N/A | #N/A | #N/A | ± | #N/A | #N/A | #N/A | ± | #N/A | #N/A | #N/A | ± | #N/A | #N/A | #N/A | ± | #N/A | #N/A | #N/A | ± | #N/A | #N/A | 99.89605 | †† |  | 0.3816242 | 0 | 91.74348 | 98.7153163 | 0.08529278 | R | 0 | Red Boulle marquetry bookcase, Gilt Bronzes | Anonymous, possibly supplied by Baldock, London, for 5th Duke of Buccleuch | 2 | 0 | 0 | Duke of Buccleuch and Queensberry, Drumlanrig Castle | 0 | 1820 | 1860 | 1840 | 20 | 0 | 0 | England | 2 | Furniture | Casting | 0 | P | 2015-06-05 | ED-XRF | CHARMed PyMca | 111 | Yannick Chastang | 0 | Bruker Tracer III-SD | YannickConfig1.0quant.cfg | 60 | 40 | 12 | 33 | µm | Ti | 0 | µm | 0 | µm | 0 | 0 | 0 | 0 | 0 | 0 | 0 | 0 | 0 | 0 | 0 | 0 | 0 | 1840_English_RedBoulle_LargepairVitrines_Bookcases_Drumlanrig_Frontdoor_Cornermount_Back_Prepared_Xrf1.csv | 0.01357382 | 0.0068929 | 0.01830748 | 0.02066766 | 0.02173428 | 0.9667754 | 0.2563536 | #N/A | 0.04967811 | 0.01241729 | 0.02888773 | 0.01926924 | 0.1584919 | #N/A | 0.04783507 | 0.2706309 | 0.203692 | #N/A | 0.04265067 | #N/A | #N/A | #N/A | #N/A | #N/A | #N/A
1128 | 1840_English_RedBoulle_LargepairVitrines_Bookcases_Drumlanrig_Frontdoor_Cornermount_Back_Prepared_Xrf2.csv | 9.212551e-05 | ± | 0.01426525 | * | -0.0008920193 | ± | 0.006897867 | * | 0.1859763 | ± | 0.01833756 |  | -0.004658991 | ± | 0.02067728 | * | 0.04600384 | ± | 0.02174166 |  | 80.37563 | ± | 0.9669494 |  | 17.92915 | ± | 0.2548901 |  | #N/A | ± | #N/A | #N/A | 0.1357621 | ± | 0.04919296 |  | -0.0006342458 | ± | 0.01240271 | * | 0.08183275 | ± | 0.02894066 |  | 0.02051114 | ± | 0.01935503 |  | 0.2394181 | ± | 0.1584643 |  | #N/A | ± | #N/A | #N/A | 0.002130284 | ± | 0.04777153 | * | -0.00929172 | ± | 0.2708362 |  | 0.7713682 | ± | 0.2038465 |  | #N/A | ± | #N/A | #N/A | 0.105554 | ± | 0.04208898 |  | #N/A | ± | #N/A | #N/A | #N/A | ± | #N/A | #N/A | #N/A | ± | #N/A | #N/A | #N/A | ± | #N/A | #N/A | #N/A | ± | #N/A | #N/A | #N/A | ± | #N/A | #N/A | 99.87795 | †† |  | 0.4660741 | 0 | 91.74348 | 98.39893 | -0.05472099 | R | 0 | Red Boulle marquetry bookcase, Gilt Bronzes | Anonymous, possibly supplied by Baldock, London, for 5th Duke of Buccleuch | 2 | 0 | 0 | Duke of Buccleuch and Queensberry, Drumlanrig Castle | 0 | 1820 | 1860 | 1840 | 20 | 0 | 0 | England | 2 | Furniture | Casting | 0 | P | 2015-06-05 | ED-XRF | CHARMed PyMca | 111 | Yannick Chastang | 0 | Bruker Tracer III-SD | YannickConfig1.0quant.cfg | 60 | 40 | 12 | 33 | µm | Ti | 0 | µm | 0 | µm | 0 | 0 | 0 | 0 | 0 | 0 | 0 | 0 | 0 | 0 | 0 | 0 | 0 | 1840_English_RedBoulle_LargepairVitrines_Bookcases_Drumlanrig_Frontdoor_Cornermount_Back_Prepared_Xrf2.csv | 0.01426525 | 0.006897867 | 0.01833756 | 0.02067728 | 0.02174166 | 0.9669494 | 0.2548901 | #N/A | 0.04919296 | 0.01240271 | 0.02894066 | 0.01935503 | 0.1584643 | #N/A | 0.04777153 | 0.2708362 | 0.2038465 | #N/A | 0.04208898 | #N/A | #N/A | #N/A | #N/A | #N/A | #N/A
1129 | 1840_English_RedBoulle_LargepairVitrines_Bookcases_Drumlanrig_Frontdoor_Cornermount_Back_Prepared_Xrf3.csv | -0.004485338 | ± | 0.01319892 | * | -0.001722283 | ± | 0.006876632 | * | 0.178192 | ± | 0.01829907 |  | -0.005475038 | ± | 0.02067102 | * | 0.03909826 | ± | 0.02172327 |  | 79.10903 | ± | 0.9667601 |  | 18.84023 | ± | 0.2586325 |  | #N/A | ± | #N/A | #N/A | 0.1904591 | ± | 0.04973983 |  | 0.002020073 | ± | 0.01246031 | * | 0.07157716 | ± | 0.02872749 |  | 0.008965857 | ± | 0.01924277 | * | 0.2716326 | ± | 0.1584908 |  | #N/A | ± | #N/A | #N/A | 0.0005679169 | ± | 0.0477551 | * | 0.01761594 | ± | 0.2781467 |  | 1.02043 | ± | 0.2093488 |  | #N/A | ± | #N/A | #N/A | 0.1429993 | ± | 0.04331029 |  | #N/A | ± | #N/A | #N/A | #N/A | ± | #N/A | #N/A | #N/A | ± | #N/A | #N/A | #N/A | ± | #N/A | #N/A | #N/A | ± | #N/A | #N/A | #N/A | ± | #N/A | #N/A | 99.88113 | †† | ††† | 0.5523221 | 0 | 91.74348 | 91.40984521 | -3.147645 | R | 0 | Red Boulle marquetry bookcase, Gilt Bronzes | Anonymous, possibly supplied by Baldock, London, for 5th Duke of Buccleuch | 2 | 0 | 0 | Duke of Buccleuch and Queensberry, Drumlanrig Castle | 0 | 1820 | 1860 | 1840 | 20 | 0 | 0 | England | 2 | Furniture | Casting | 0 | P | 2015-06-05 | ED-XRF | CHARMed PyMca | 111 | Yannick Chastang | 0 | Bruker Tracer III-SD | YannickConfig1.0quant.cfg | 60 | 40 | 12 | 33 | µm | Ti | 0 | µm | 0 | µm | 0 | 0 | 0 | 0 | 0 | 0 | 0 | 0 | 0 | 0 | 0 | 0 | 0 | 1840_English_RedBoulle_LargepairVitrines_Bookcases_Drumlanrig_Frontdoor_Cornermount_Back_Prepared_Xrf3.csv | 0.01319892 | 0.006876632 | 0.01829907 | 0.02067102 | 0.02172327 | 0.9667601 | 0.2586325 | #N/A | 0.04973983 | 0.01246031 | 0.02872749 | 0.01924277 | 0.1584908 | #N/A | 0.0477551 | 0.2781467 | 0.2093488 | #N/A | 0.04331029 | #N/A | #N/A | #N/A | #N/A | #N/A | #N/A
1130 | 1840_English_RedBoulle_LargepairVitrines_Bookcases_Drumlanrig_Frontdoor_Cornermount_Back_Unprepared_Xrf1.csv | -0.002000618 | ± | 0.0137752 | * | 0.001125831 | ± | 0.006949594 | * | 0.2061908 | ± | 0.01844053 |  | -0.004349114 | ± | 0.02067966 | * | 0.04289379 | ± | 0.02173333 |  | 79.39903 | ± | 0.9667169 |  | 18.72464 | ± | 0.2581518 |  | #N/A | ± | #N/A | #N/A | 0.2071156 | ± | 0.04990944 |  | -0.001241022 | ± | 0.01238964 | * | 0.08368344 | ± | 0.02897929 |  | 0.01941734 | ± | 0.01934384 |  | 0.2801489 | ± | 0.1584979 |  | #N/A | ± | #N/A | #N/A | 0.01892293 | ± | 0.04794906 | * | -0.009594246 | ± | 0.2712037 |  | 0.784051 | ± | 0.2041231 |  | #N/A | ± | #N/A | #N/A | 0.124998 | ± | 0.04271051 |  | #N/A | ± | #N/A | #N/A | #N/A | ± | #N/A | #N/A | #N/A | ± | #N/A | #N/A | #N/A | ± | #N/A | #N/A | #N/A | ± | #N/A | #N/A | #N/A | ± | #N/A | #N/A | 99.87504 | †† |  | 0.5237327 | 0 | 91.74348 | 98.13845 | -0.1699917 | R | 0 | Red Boulle marquetry bookcase, Gilt Bronzes | Anonymous, possibly supplied by Baldock, London, for 5th Duke of Buccleuch | 2 | 0 | 0 | Duke of Buccleuch and Queensberry, Drumlanrig Castle | 0 | 1820 | 1860 | 1840 | 20 | 0 | 0 | England | 2 | Furniture | Casting | 0 | 0 | 2015-06-05 | ED-XRF | CHARMed PyMca | 111 | Yannick Chastang | 0 | Bruker Tracer III-SD | YannickConfig1.0quant.cfg | 60 | 40 | 12 | 33 | µm | Ti | 0 | µm | 0 | µm | 0 | 0 | 0 | 0 | 0 | 0 | 0 | 0 | 0 | 0 | 0 | 0 | 0 | 1840_English_RedBoulle_LargepairVitrines_Bookcases_Drumlanrig_Frontdoor_Cornermount_Back_Unprepared_Xrf1.csv | 0.0137752 | 0.006949594 | 0.01844053 | 0.02067966 | 0.02173333 | 0.9667169 | 0.2581518 | #N/A | 0.04990944 | 0.01238964 | 0.02897929 | 0.01934384 | 0.1584979 | #N/A | 0.04794906 | 0.2712037 | 0.2041231 | #N/A | 0.04271051 | #N/A | #N/A | #N/A | #N/A | #N/A | #N/A
1131 | 1840_English_RedBoulle_LargepairVitrines_Bookcases_Drumlanrig_Frontdoor_Cornermount_Back_Unprepared_Xrf2.csv | -0.001428282 | ± | 0.01390879 | * | 0.002994426 | ± | 0.006997644 | * | 0.1951503 | ± | 0.01838375 |  | -0.0022992 | ± | 0.02069554 | * | 0.04587211 | ± | 0.02174131 |  | 80.45176 | ± | 0.966992 |  | 17.838 | ± | 0.2545215 |  | #N/A | ± | #N/A | #N/A | 0.1637224 | ± | 0.04947058 |  | 2.217184e-05 | ± | 0.0124169 | * | 0.07955075 | ± | 0.02889309 |  | 0.0115082 | ± | 0.01926638 | * | 0.2460269 | ± | 0.1584697 |  | #N/A | ± | #N/A | #N/A | 0.01413398 | ± | 0.04789826 | * | -0.009735288 | ± | 0.2697819 |  | 0.7348844 | ± | 0.203053 |  | #N/A | ± | #N/A | #N/A | 0.1149766 | ± | 0.04238676 |  | #N/A | ± | #N/A | #N/A | #N/A | ± | #N/A | #N/A | #N/A | ± | #N/A | #N/A | #N/A | ± | #N/A | #N/A | #N/A | ± | #N/A | #N/A | #N/A | ± | #N/A | #N/A | 99.88514 | †† |  | 0.4075565 | 0 | 91.74348 | 97.04599592 | -0.6534425 | R | 0 | Red Boulle marquetry bookcase, Gilt Bronzes | Anonymous, possibly supplied by Baldock, London, for 5th Duke of Buccleuch | 2 | 0 | 0 | Duke of Buccleuch and Queensberry, Drumlanrig Castle | 0 | 1820 | 1860 | 1840 | 20 | 0 | 0 | England | 2 | Furniture | Casting | 0 | 0 | 2015-06-05 | ED-XRF | CHARMed PyMca | 111 | Yannick Chastang | 0 | Bruker Tracer III-SD | YannickConfig1.0quant.cfg | 60 | 40 | 12 | 33 | µm | Ti | 0 | µm | 0 | µm | 0 | 0 | 0 | 0 | 0 | 0 | 0 | 0 | 0 | 0 | 0 | 0 | 0 | 1840_English_RedBoulle_LargepairVitrines_Bookcases_Drumlanrig_Frontdoor_Cornermount_Back_Unprepared_Xrf2.csv | 0.01390879 | 0.006997644 | 0.01838375 | 0.02069554 | 0.02174131 | 0.966992 | 0.2545215 | #N/A | 0.04947058 | 0.0124169 | 0.02889309 | 0.01926638 | 0.1584697 | #N/A | 0.04789826 | 0.2697819 | 0.203053 | #N/A | 0.04238676 | #N/A | #N/A | #N/A | #N/A | #N/A | #N/A
1132 | 1840_English_RedBoulle_LargepairVitrines_Bookcases_Drumlanrig_Frontdoor_Cornermount_Back_Unprepared_Xrf3.csv | -0.001802908 | ± | 0.01382131 | * | -0.001812279 | ± | 0.006874332 | * | 0.1778903 | ± | 0.01829759 |  | -0.006845472 | ± | 0.02066058 | * | 0.04085521 | ± | 0.02172791 |  | 78.99822 | ± | 0.9667901 |  | 18.98167 | ± | 0.259223 |  | #N/A | ± | #N/A | #N/A | 0.1843444 | ± | 0.04967793 |  | 3.951764e-05 | ± | 0.01241727 | * | 0.07378265 | ± | 0.0287732 |  | 0.01699089 | ± | 0.01931943 |  | 0.2760465 | ± | 0.1584945 |  | #N/A | ± | #N/A | #N/A | 0.009879192 | ± | 0.04785324 | * | -0.008953824 | ± | 0.2766086 |  | 0.9685825 | ± | 0.2081912 |  | #N/A | ± | #N/A | #N/A | 0.1528708 | ± | 0.04364915 |  | #N/A | ± | #N/A | #N/A | #N/A | ± | #N/A | #N/A | #N/A | ± | #N/A | #N/A | #N/A | ± | #N/A | #N/A | #N/A | ± | #N/A | #N/A | #N/A | ± | #N/A | #N/A | 99.86175 | †† | ††† | 0.4046425 | 0 | 91.74348 | 92.91981 | -2.479429 | R | 0 | Red Boulle marquetry bookcase, Gilt Bronzes | Anonymous, possibly supplied by Baldock, London, for 5th Duke of Buccleuch | 2 | 0 | 0 | Duke of Buccleuch and Queensberry, Drumlanrig Castle | 0 | 1820 | 1860 | 1840 | 20 | 0 | 0 | England | 2 | Furniture | Casting | 0 | 0 | 2015-06-05 | ED-XRF | CHARMed PyMca | 111 | Yannick Chastang | 0 | Bruker Tracer III-SD | YannickConfig1.0quant.cfg | 60 | 40 | 12 | 33 | µm | Ti | 0 | µm | 0 | µm | 0 | 0 | 0 | 0 | 0 | 0 | 0 | 0 | 0 | 0 | 0 | 0 | 0 | 1840_English_RedBoulle_LargepairVitrines_Bookcases_Drumlanrig_Frontdoor_Cornermount_Back_Unprepared_Xrf3.csv | 0.01382131 | 0.006874332 | 0.01829759 | 0.02066058 | 0.02172791 | 0.9667901 | 0.259223 | #N/A | 0.04967793 | 0.01241727 | 0.0287732 | 0.01931943 | 0.1584945 | #N/A | 0.04785324 | 0.2766086 | 0.2081912 | #N/A | 0.04364915 | #N/A | #N/A | #N/A | #N/A | #N/A | #N/A
1133 | 1840_English_RedBoulle_LargepairVitrines_Bookcases_Drumlanrig_Frontdoor_Cornermounts_Gildedfront_Xrf1.csv | -0.008552656 | ± | 0.01226867 | * | 0.0002040586 | ± | 0.006925944 | * | 0.190143 | ± | 0.01835843 |  | -0.006454245 | ± | 0.02066355 | * | 0.04867461 | ± | 0.02174888 |  | 78.41538 | ± | 0.9670717 |  | 19.63374 | ± | 0.2619787 |  | #N/A | ± | #N/A | #N/A | 0.2500337 | ± | 0.05035308 |  | -0.001393095 | ± | 0.01238636 | * | 0.08630095 | ± | 0.02903402 |  | 0.006958142 | ± | 0.01922456 | * | 0.3125489 | ± | 0.1585254 |  | #N/A | ± | #N/A | #N/A | 0.02207711 | ± | 0.0479826 | * | -0.009735222 | ± | 0.2715395 |  | 0.7956256 | ± | 0.2043759 |  | #N/A | ± | #N/A | #N/A | 0.1240205 | ± | 0.04267861 |  | #N/A | ± | #N/A | #N/A | #N/A | ± | #N/A | #N/A | #N/A | ± | #N/A | #N/A | #N/A | ± | #N/A | #N/A | #N/A | ± | #N/A | #N/A | #N/A | ± | #N/A | #N/A | 99.85958 | †† | ††† | 0.4559736 | 0 | 91.74348 | 93.20037 | -2.355275 | R | 0 | Red Boulle marquetry bookcase, Gilt Bronzes | Anonymous, possibly supplied by Baldock, London, for 5th Duke of Buccleuch | 2 | 0 | 0 | Duke of Buccleuch and Queensberry, Drumlanrig Castle | 0 | 1820 | 1860 | 1840 | 20 | 0 | 0 | England | 2 | Furniture | Casting | 0 | 0 | 2015-06-05 | ED-XRF | CHARMed PyMca | 111 | Yannick Chastang | 0 | Bruker Tracer III-SD | YannickConfig1.0quant.cfg | 60 | 40 | 12 | 33 | µm | Ti | 0 | µm | 0 | µm | 0 | 0 | 0 | 0 | 0 | 0 | 0 | 0 | 0 | 0 | 0 | 0 | 0 | 1840_English_RedBoulle_LargepairVitrines_Bookcases_Drumlanrig_Frontdoor_Cornermounts_Gildedfront_Xrf1.csv | 0.01226867 | 0.006925944 | 0.01835843 | 0.02066355 | 0.02174888 | 0.9670717 | 0.2619787 | #N/A | 0.05035308 | 0.01238636 | 0.02903402 | 0.01922456 | 0.1585254 | #N/A | 0.0479826 | 0.2715395 | 0.2043759 | #N/A | 0.04267861 | #N/A | #N/A | #N/A | #N/A | #N/A | #N/A
1134 | 1840_English_RedBoulle_LargepairVitrines_Bookcases_Drumlanrig_ProperLeft_Mask_Back_Prepared_Xrf1.csv | 0.001021579 | ± | 0.01448428 | * | -0.00197323 | ± | 0.006870219 | * | 0.2461349 | ± | 0.0186569 |  | -0.006364672 | ± | 0.02066423 | * | 0.04451483 | ± | 0.02173767 |  | 78.53328 | ± | 0.966998 |  | 18.82622 | ± | 0.2585742 |  | #N/A | ± | #N/A | #N/A | 0.3275424 | ± | 0.05117844 |  | -0.0007169519 | ± | 0.01240093 | * | 0.07839068 | ± | 0.02886894 |  | 0.003446368 | ± | 0.01919366 | * | 0.2347299 | ± | 0.1584605 |  | #N/A | ± | #N/A | #N/A | 0.02314917 | ± | 0.04799401 | * | 0.01273266 | ± | 0.2883204 |  | 1.356382 | ± | 0.2170061 |  | #N/A | ± | #N/A | #N/A | 0.2009102 | ± | 0.04539881 |  | #N/A | ± | #N/A | #N/A | #N/A | ± | #N/A | #N/A | #N/A | ± | #N/A | #N/A | #N/A | ± | #N/A | #N/A | #N/A | ± | #N/A | #N/A | #N/A | ± | #N/A | #N/A | 99.87941 | †† |  | 0.521161 | 0 | 91.74348 | 99.68248453 | 0.5133001 | R | 0 | Red Boulle marquetry bookcase, Gilt Bronzes | Anonymous, possibly supplied by Baldock, London, for 5th Duke of Buccleuch | 2 | 0 | 0 | Duke of Buccleuch and Queensberry, Drumlanrig Castle | 0 | 1820 | 1860 | 1840 | 20 | 0 | 0 | England | 2 | Furniture | Casting | 0 | P | 2015-06-05 | ED-XRF | CHARMed PyMca | 111 | Yannick Chastang | 0 | Bruker Tracer III-SD | YannickConfig1.0quant.cfg | 60 | 40 | 12 | 33 | µm | Ti | 0 | µm | 0 | µm | 0 | 0 | 0 | 0 | 0 | 0 | 0 | 0 | 0 | 0 | 0 | 0 | 0 | 1840_English_RedBoulle_LargepairVitrines_Bookcases_Drumlanrig_ProperLeft_Mask_Back_Prepared_Xrf1.csv | 0.01448428 | 0.006870219 | 0.0186569 | 0.02066423 | 0.02173767 | 0.966998 | 0.2585742 | #N/A | 0.05117844 | 0.01240093 | 0.02886894 | 0.01919366 | 0.1584605 | #N/A | 0.04799401 | 0.2883204 | 0.2170061 | #N/A | 0.04539881 | #N/A | #N/A | #N/A | #N/A | #N/A | #N/A
1135 | 1840_English_RedBoulle_LargepairVitrines_Bookcases_Drumlanrig_ProperLeft_Mask_Back_Prepared_Xrf2.csv | 5.531693e-05 | ± | 0.0142566 | * | -0.0004542056 | ± | 0.006909076 | * | 0.2494359 | ± | 0.01867555 |  | -0.00649514 | ± | 0.02066324 | * | 0.04102308 | ± | 0.02172836 |  | 79.46072 | ± | 0.9667144 |  | 17.89271 | ± | 0.2547426 |  | #N/A | ± | #N/A | #N/A | 0.2351089 | ± | 0.05019772 |  | -0.000926066 | ± | 0.01239642 | * | 0.08961003 | ± | 0.02910336 |  | 0.01196985 | ± | 0.01927074 | * | 0.2054491 | ± | 0.1584371 |  | #N/A | ± | #N/A | #N/A | -0.0007963118 | ± | 0.04774076 | * | -0.009430606 | ± | 0.2928582 |  | 1.502528 | ± | 0.2204216 |  | #N/A | ± | #N/A | #N/A | 0.1683031 | ± | 0.04419302 |  | #N/A | ± | #N/A | #N/A | #N/A | ± | #N/A | #N/A | #N/A | ± | #N/A | #N/A | #N/A | ± | #N/A | #N/A | #N/A | ± | #N/A | #N/A | #N/A | ± | #N/A | #N/A | 99.83881 | †† | ††† | 0.806565 | 0 | 91.74348 | 94.46613 | -1.795128 | R | 0 | Red Boulle marquetry bookcase, Gilt Bronzes | Anonymous, possibly supplied by Baldock, London, for 5th Duke of Buccleuch | 2 | 0 | 0 | Duke of Buccleuch and Queensberry, Drumlanrig Castle | 0 | 1820 | 1860 | 1840 | 20 | 0 | 0 | England | 2 | Furniture | Casting | 0 | P | 2015-06-05 | ED-XRF | CHARMed PyMca | 111 | Yannick Chastang | 0 | Bruker Tracer III-SD | YannickConfig1.0quant.cfg | 60 | 40 | 12 | 33 | µm | Ti | 0 | µm | 0 | µm | 0 | 0 | 0 | 0 | 0 | 0 | 0 | 0 | 0 | 0 | 0 | 0 | 0 | 1840_English_RedBoulle_LargepairVitrines_Bookcases_Drumlanrig_ProperLeft_Mask_Back_Prepared_Xrf2.csv | 0.0142566 | 0.006909076 | 0.01867555 | 0.02066324 | 0.02172836 | 0.9667144 | 0.2547426 | #N/A | 0.05019772 | 0.01239642 | 0.02910336 | 0.01927074 | 0.1584371 | #N/A | 0.04774076 | 0.2928582 | 0.2204216 | #N/A | 0.04419302 | #N/A | #N/A | #N/A | #N/A | #N/A | #N/A
1136 | 1840_English_RedBoulle_LargepairVitrines_Bookcases_Drumlanrig_ProperLeft_Mask_Back_Prepared_Xrf3.csv | -0.001592536 | ± | 0.01387042 | * | -1.164106e-05 | ± | 0.006920415 | * | 0.2279199 | ± | 0.01855611 |  | -0.006656626 | ± | 0.02066201 | * | 0.0415722 | ± | 0.02172981 |  | 78.46363 | ± | 0.9670405 |  | 18.71198 | ± | 0.2580993 |  | #N/A | ± | #N/A | #N/A | 0.3409489 | ± | 0.05132435 |  | -0.0009202253 | ± | 0.01239655 | * | 0.09227168 | ± | 0.02915925 |  | 0.006924241 | ± | 0.01922426 | * | 0.2294774 | ± | 0.1584563 |  | #N/A | ± | #N/A | #N/A | 0.03168847 | ± | 0.04808517 | * | -0.009590664 | ± | 0.2934118 |  | 1.520208 | ± | 0.2208382 |  | #N/A | ± | #N/A | #N/A | 0.1981074 | ± | 0.04529214 |  | #N/A | ± | #N/A | #N/A | #N/A | ± | #N/A | #N/A | #N/A | ± | #N/A | #N/A | #N/A | ± | #N/A | #N/A | #N/A | ± | #N/A | #N/A | #N/A | ± | #N/A | #N/A | 99.84596 | †† | ††† | 0.4625093 | 0 | 91.74348 | 94.66673079 | -1.706354 | R | 0 | Red Boulle marquetry bookcase, Gilt Bronzes | Anonymous, possibly supplied by Baldock, London, for 5th Duke of Buccleuch | 2 | 0 | 0 | Duke of Buccleuch and Queensberry, Drumlanrig Castle | 0 | 1820 | 1860 | 1840 | 20 | 0 | 0 | England | 2 | Furniture | Casting | 0 | P | 2015-06-05 | ED-XRF | CHARMed PyMca | 111 | Yannick Chastang | 0 | Bruker Tracer III-SD | YannickConfig1.0quant.cfg | 60 | 40 | 12 | 33 | µm | Ti | 0 | µm | 0 | µm | 0 | 0 | 0 | 0 | 0 | 0 | 0 | 0 | 0 | 0 | 0 | 0 | 0 | 1840_English_RedBoulle_LargepairVitrines_Bookcases_Drumlanrig_ProperLeft_Mask_Back_Prepared_Xrf3.csv | 0.01387042 | 0.006920415 | 0.01855611 | 0.02066201 | 0.02172981 | 0.9670405 | 0.2580993 | #N/A | 0.05132435 | 0.01239655 | 0.02915925 | 0.01922426 | 0.1584563 | #N/A | 0.04808517 | 0.2934118 | 0.2208382 | #N/A | 0.04529214 | #N/A | #N/A | #N/A | #N/A | #N/A | #N/A
1137 | 1840_English_RedBoulle_LargepairVitrines_Bookcases_Drumlanrig_ProperLeft_Mask_Back_Unprepared_Xrf2.csv | 0.003989881 | ± | 0.01518944 | * | 0.002114915 | ± | 0.00697501 | * | 0.2425433 | ± | 0.01863675 |  | -0.005780656 | ± | 0.02066868 | * | 0.03327863 | ± | 0.02170804 |  | 78.48909 | ± | 0.9670246 |  | 18.42023 | ± | 0.256894 |  | #N/A | ± | #N/A | #N/A | 0.3368571 | ± | 0.05127972 |  | -0.0008062277 | ± | 0.012399 | * | 0.08197977 | ± | 0.02894373 |  | 0.01072544 | ± | 0.01925904 | * | 0.2241265 | ± | 0.158452 |  | #N/A | ± | #N/A | #N/A | 0.02059886 | ± | 0.04796688 | * | 0.0119779 | ± | 0.3011253 |  | 1.763335 | ± | 0.2266438 |  | #N/A | ± | #N/A | #N/A | 0.2273896 | ± | 0.04643457 |  | #N/A | ± | #N/A | #N/A | #N/A | ± | #N/A | #N/A | #N/A | ± | #N/A | #N/A | #N/A | ± | #N/A | #N/A | #N/A | ± | #N/A | #N/A | #N/A | ± | #N/A | #N/A | 99.86165 | †† |  | 0.5744824 | 0 | 91.74348 | 95.69509 | -1.251269 | R | 0 | Red Boulle marquetry bookcase, Gilt Bronzes | Anonymous, possibly supplied by Baldock, London, for 5th Duke of Buccleuch | 2 | 0 | 0 | Duke of Buccleuch and Queensberry, Drumlanrig Castle | 0 | 1820 | 1860 | 1840 | 20 | 0 | 0 | England | 2 | Furniture | Casting | 0 | No | 2015-06-05 | ED-XRF | CHARMed PyMca | 111 | Yannick Chastang | 0 | Bruker Tracer III-SD | YannickConfig1.0quant.cfg | 60 | 40 | 12 | 33 | µm | Ti | 0 | µm | 0 | µm | 0 | 0 | 0 | 0 | 0 | 0 | 0 | 0 | 0 | 0 | 0 | 0 | 0 | 1840_English_RedBoulle_LargepairVitrines_Bookcases_Drumlanrig_ProperLeft_Mask_Back_Unprepared_Xrf2.csv | 0.01518944 | 0.00697501 | 0.01863675 | 0.02066868 | 0.02170804 | 0.9670246 | 0.256894 | #N/A | 0.05127972 | 0.012399 | 0.02894373 | 0.01925904 | 0.158452 | #N/A | 0.04796688 | 0.3011253 | 0.2266438 | #N/A | 0.04643457 | #N/A | #N/A | #N/A | #N/A | #N/A | #N/A
1138 | 1840_English_RedBoulle_LargepairVitrines_Bookcases_Drumlanrig_ProperLeft_Mask_Gilding_Unprepared_Xrf1.csv | -0.006113659 | ± | 0.01282456 | * | 0.00115021 | ± | 0.00695022 | * | 0.252261 | ± | 0.0186916 |  | -0.006313724 | ± | 0.02066462 | * | 0.03702378 | ± | 0.02171781 |  | 79.53942 | ± | 0.9667145 |  | 18.35298 | ± | 0.2566178 |  | #N/A | ± | #N/A | #N/A | 0.3314339 | ± | 0.05122069 |  | 0.002335929 | ± | 0.01246721 | * | 0.0846396 | ± | 0.02899927 |  | 0.01101498 | ± | 0.01926175 | * | 0.2227552 | ± | 0.1584509 |  | #N/A | ± | #N/A | #N/A | 0.01733411 | ± | 0.04793219 | * | 0.02110354 | ± | 0.2755228 |  | 0.9318054 | ± | 0.2073739 |  | #N/A | ± | #N/A | #N/A | 0.08777567 | ± | 0.04154463 |  | #N/A | ± | #N/A | #N/A | #N/A | ± | #N/A | #N/A | #N/A | ± | #N/A | #N/A | #N/A | ± | #N/A | #N/A | #N/A | ± | #N/A | #N/A | #N/A | ± | #N/A | #N/A | 99.88061 | †† | ††† | 0.7911313 | 0 | 91.74348 | 88.70782972 | -4.343386 | R | 0 | Red Boulle marquetry bookcase, Gilt Bronzes | Anonymous, possibly supplied by Baldock, London, for 5th Duke of Buccleuch | 2 | 0 | 0 | Duke of Buccleuch and Queensberry, Drumlanrig Castle | 0 | 1820 | 1860 | 1840 | 20 | 0 | 0 | England | 2 | Furniture | Casting | 0 | 0 | 2015-06-05 | ED-XRF | CHARMed PyMca | 111 | Yannick Chastang | 0 | Bruker Tracer III-SD | YannickConfig1.0quant.cfg | 60 | 40 | 12 | 33 | µm | Ti | 0 | µm | 0 | µm | 0 | 0 | 0 | 0 | 0 | 0 | 0 | 0 | 0 | 0 | 0 | 0 | 0 | 1840_English_RedBoulle_LargepairVitrines_Bookcases_Drumlanrig_ProperLeft_Mask_Gilding_Unprepared_Xrf1.csv | 0.01282456 | 0.00695022 | 0.0186916 | 0.02066462 | 0.02171781 | 0.9667145 | 0.2566178 | #N/A | 0.05122069 | 0.01246721 | 0.02899927 | 0.01926175 | 0.1584509 | #N/A | 0.04793219 | 0.2755228 | 0.2073739 | #N/A | 0.04154463 | #N/A | #N/A | #N/A | #N/A | #N/A | #N/A
1526 | Aquamanile1_Unprepared_Anckle_ProperLeft_Back.csv | -0.003597187 | ± | 0.01340421 | * | 0.004752485 | ± | 0.007042981 | * | 0.5269394 | ± | 0.02066096 |  | 0.001614686 | ± | 0.02072639 | * | 0.02866738 | ± | 0.02169616 |  | 79.44242 | ± | 0.9667149 |  | 13.95165 | ± | 0.2397985 |  | #N/A | ± | #N/A | #N/A | 0.2174292 | ± | 0.05001518 |  | 0.0001166702 | ± | 0.01241894 | * | 0.04939414 | ± | 0.02827179 |  | 0.003638264 | ± | 0.01919532 | * | 4.858393 | ± | 0.169006 |  | #N/A | ± | #N/A | #N/A | 0.2158078 | ± | 0.05015886 |  | 0.001749047 | ± | 0.2686576 |  | 0.6958158 | ± | 0.2022068 |  | #N/A | ± | #N/A | #N/A | 0.005178791 | ± | 0.03931541 | * | #N/A | ± | #N/A | #N/A | #N/A | ± | #N/A | #N/A | #N/A | ± | #N/A | #N/A | #N/A | ± | #N/A | #N/A | #N/A | ± | #N/A | #N/A | #N/A | ± | #N/A | #N/A | 99.99997 | †† | ††† | 0.3080711 | 0 | 91.74348 | 92.74841248 | -2.55528 | 0 | 0 | Aquamanile | Anonymous. | 0 | 0 | 0 | Sam Fogg Ltd | 0 | 0 | 0 | 1250 | 100 | 0 | 0 | Germany | 2 | BS | C | 0 | 0 | 2016-02-17 | ED-XRF | CHARMed PyMca | 368 | Yannick Chastang | 0 | Bruker Tracer III-SD | YannickConfig1.0quant.cfg | 60 | 40 | 12 | 33 | µm | Ti | 0 | µm | 0 | µm | 0 | 0 | 0 | 0 | 0 | 0 | 0 | 0 | 0 | 0 | 0 | 0 | 0 | Aquamanile1_Unprepared_Anckle_ProperLeft_Back.csv | 0.01340421 | 0.007042981 | 0.02066096 | 0.02072639 | 0.02169616 | 0.9667149 | 0.2397985 | #N/A | 0.05001518 | 0.01241894 | 0.02827179 | 0.01919532 | 0.169006 | #N/A | 0.05015886 | 0.2686576 | 0.2022068 | #N/A | 0.03931541 | #N/A | #N/A | #N/A | #N/A | #N/A | #N/A
1527 | Aquamanile1_Unprepared_Anckle_ProperLeft_Front.csv | 0.009372001 | ± | 0.01649008 | * | 0.01133006 | ± | 0.007213728 |  | 0.4828388 | ± | 0.02029024 |  | -0.004694416 | ± | 0.02067701 | * | 0.0169581 | ± | 0.02166672 | * | 77.15732 | ± | 0.9683869 |  | 16.967 | ± | 0.2510534 |  | #N/A | ± | #N/A | #N/A | 0.1062497 | ± | 0.04890432 |  | 0.000596899 | ± | 0.01242935 | * | 0.04826728 | ± | 0.02824884 |  | 0.008503765 | ± | 0.01923854 | * | 4.333858 | ± | 0.1671252 |  | #N/A | ± | #N/A | #N/A | 0.1837331 | ± | 0.04978274 |  | 0.04648642 | ± | 0.2669554 |  | 0.6363393 | ± | 0.2009256 |  | #N/A | ± | #N/A | #N/A | -0.003948529 | ± | 0.03909935 | * | #N/A | ± | #N/A | #N/A | #N/A | ± | #N/A | #N/A | #N/A | ± | #N/A | #N/A | #N/A | ± | #N/A | #N/A | #N/A | ± | #N/A | #N/A | #N/A | ± | #N/A | #N/A | 100.0002 | †† | ††† | 0.1886978 | 0 | 91.74348 | 93.22563424 | -2.344092 | 0 | 0 | Aquamanile | Anonymous. | 0 | 0 | 0 | Sam Fogg Ltd | 0 | 0 | 0 | 1250 | 100 | 0 | 0 | Germany | 2 | BS | C | 0 | 0 | 2016-02-17 | ED-XRF | CHARMed PyMca | 368 | Yannick Chastang | 0 | Bruker Tracer III-SD | YannickConfig1.0quant.cfg | 60 | 40 | 12 | 33 | µm | Ti | 0 | µm | 0 | µm | 0 | 0 | 0 | 0 | 0 | 0 | 0 | 0 | 0 | 0 | 0 | 0 | 0 | Aquamanile1_Unprepared_Anckle_ProperLeft_Front.csv | 0.01649008 | 0.007213728 | 0.02029024 | 0.02067701 | 0.02166672 | 0.9683869 | 0.2510534 | #N/A | 0.04890432 | 0.01242935 | 0.02824884 | 0.01923854 | 0.1671252 | #N/A | 0.04978274 | 0.2669554 | 0.2009256 | #N/A | 0.03909935 | #N/A | #N/A | #N/A | #N/A | #N/A | #N/A
1528 | Aquamanile1_Unprepared_Anckle_ProperRight_Back.csv | -0.00456405 | ± | 0.01318077 | * | 0.008858264 | ± | 0.007149355 |  | 0.5439429 | ± | 0.02080946 |  | -5.131037e-05 | ± | 0.02071317 | * | 0.03132941 | ± | 0.021703 |  | 78.86936 | ± | 0.9668345 |  | 14.42026 | ± | 0.2414711 |  | #N/A | ± | #N/A | #N/A | 0.2046064 | ± | 0.0498838 |  | 0.002206973 | ± | 0.01246439 | * | 0.04460469 | ± | 0.02817437 |  | 0.002878762 | ± | 0.01918878 | * | 4.744445 | ± | 0.1685825 |  | #N/A | ± | #N/A | #N/A | 0.2207882 | ± | 0.05021783 |  | 0.01671358 | ± | 0.274076 |  | 0.8825748 | ± | 0.206285 |  | #N/A | ± | #N/A | #N/A | 0.007167424 | ± | 0.03936329 | * | #N/A | ± | #N/A | #N/A | #N/A | ± | #N/A | #N/A | #N/A | ± | #N/A | #N/A | #N/A | ± | #N/A | #N/A | #N/A | ± | #N/A | #N/A | #N/A | ± | #N/A | #N/A | 99.99512 | †† | ††† | 0.3230888 | 0 | 91.74348 | 94.41874471 | -1.816097 | 0 | 0 | Aquamanile | Anonymous. | 0 | 0 | 0 | Sam Fogg Ltd | 0 | 0 | 0 | 1250 | 100 | 0 | 0 | Germany | 2 | BS | C | 0 | 0 | 2016-02-17 | ED-XRF | CHARMed PyMca | 368 | Yannick Chastang | 0 | Bruker Tracer III-SD | YannickConfig1.0quant.cfg | 60 | 40 | 12 | 33 | µm | Ti | 0 | µm | 0 | µm | 0 | 0 | 0 | 0 | 0 | 0 | 0 | 0 | 0 | 0 | 0 | 0 | 0 | Aquamanile1_Unprepared_Anckle_ProperRight_Back.csv | 0.01318077 | 0.007149355 | 0.02080946 | 0.02071317 | 0.021703 | 0.9668345 | 0.2414711 | #N/A | 0.0498838 | 0.01246439 | 0.02817437 | 0.01918878 | 0.1685825 | #N/A | 0.05021783 | 0.274076 | 0.206285 | #N/A | 0.03936329 | #N/A | #N/A | #N/A | #N/A | #N/A | #N/A
1529 | Aquamanile1_Unprepared_Anckle_ProperRight_Front.csv | -0.001763351 | ± | 0.01383054 | * | 0.01196946 | ± | 0.007230421 |  | 0.5969401 | ± | 0.02129223 |  | -0.001786917 | ± | 0.02069954 | * | 0.02391257 | ± | 0.02168408 |  | 79.0084 | ± | 0.966787 |  | 14.49386 | ± | 0.2417364 |  | #N/A | ± | #N/A | #N/A | 0.2075896 | ± | 0.04991429 |  | 0.003483423 | ± | 0.01249234 | * | 0.05470447 | ± | 0.02838021 |  | 0.006990777 | ± | 0.01922486 | * | 4.544056 | ± | 0.1678578 |  | #N/A | ± | #N/A | #N/A | 0.1899794 | ± | 0.0498555 |  | 0.01246059 | ± | 0.2725686 |  | 0.8310002 | ± | 0.2051504 |  | #N/A | ± | #N/A | #N/A | 0.0008631467 | ± | 0.0392125 | * | #N/A | ± | #N/A | #N/A | #N/A | ± | #N/A | #N/A | #N/A | ± | #N/A | #N/A | #N/A | ± | #N/A | #N/A | #N/A | ± | #N/A | #N/A | #N/A | ± | #N/A | #N/A | 99.98266 | †† | ††† | 0.2622017 | 0 | 91.74348 | 92.43265779 | -2.695013 | 0 | 0 | Aquamanile | Anonymous. | 0 | 0 | 0 | Sam Fogg Ltd | 0 | 0 | 0 | 1250 | 100 | 0 | 0 | Germany | 2 | BS | C | 0 | 0 | 2016-02-17 | ED-XRF | CHARMed PyMca | 368 | Yannick Chastang | 0 | Bruker Tracer III-SD | YannickConfig1.0quant.cfg | 60 | 40 | 12 | 33 | µm | Ti | 0 | µm | 0 | µm | 0 | 0 | 0 | 0 | 0 | 0 | 0 | 0 | 0 | 0 | 0 | 0 | 0 | Aquamanile1_Unprepared_Anckle_ProperRight_Front.csv | 0.01383054 | 0.007230421 | 0.02129223 | 0.02069954 | 0.02168408 | 0.966787 | 0.2417364 | #N/A | 0.04991429 | 0.01249234 | 0.02838021 | 0.01922486 | 0.1678578 | #N/A | 0.0498555 | 0.2725686 | 0.2051504 | #N/A | 0.0392125 | #N/A | #N/A | #N/A | #N/A | #N/A | #N/A
1530 | Aquamanile1_Unprepared_BackRightLeg_Xrf1.csv | 0.0002869353 | ± | 0.01431109 | * | 0.01573888 | ± | 0.007329168 |  | 0.5176395 | ± | 0.02058105 |  | -0.002235098 | ± | 0.02069604 | * | 0.03115308 | ± | 0.02170254 |  | 79.03114 | ± | 0.9667804 |  | 14.55951 | ± | 0.2419736 |  | #N/A | ± | #N/A | #N/A | 0.190447 | ± | 0.04973971 |  | 0.001839923 | ± | 0.01245638 | * | 0.04693866 | ± | 0.0282218 |  | 0.01314042 | ± | 0.01928187 | * | 4.688996 | ± | 0.1683795 |  | #N/A | ± | #N/A | #N/A | 0.209837 | ± | 0.05008837 |  | -0.009774774 | ± | 0.2682748 |  | 0.682475 | ± | 0.2019187 |  | #N/A | ± | #N/A | #N/A | 0.00694632 | ± | 0.03935795 | * | #N/A | ± | #N/A | #N/A | #N/A | ± | #N/A | #N/A | #N/A | ± | #N/A | #N/A | #N/A | ± | #N/A | #N/A | #N/A | ± | #N/A | #N/A | #N/A | ± | #N/A | #N/A | 99.98408 | †† |  | 0.3048108 | 0 | 91.74348 | 98.42466926 | -0.04332917 | 0 | 0 | Aquamanile | Anonymous. | 0 | 0 | 0 | Sam Fogg Ltd | 0 | 0 | 0 | 1250 | 100 | 0 | 0 | Germany | 2 | BS | C | 0 | 0 | 2016-02-17 | ED-XRF | CHARMed PyMca | 368 | Yannick Chastang | 0 | Bruker Tracer III-SD | YannickConfig1.0quant.cfg | 60 | 40 | 12 | 33 | µm | Ti | 0 | µm | 0 | µm | 0 | 0 | 0 | 0 | 0 | 0 | 0 | 0 | 0 | 0 | 0 | 0 | 0 | Aquamanile1_Unprepared_BackRightLeg_Xrf1.csv | 0.01431109 | 0.007329168 | 0.02058105 | 0.02069604 | 0.02170254 | 0.9667804 | 0.2419736 | #N/A | 0.04973971 | 0.01245638 | 0.0282218 | 0.01928187 | 0.1683795 | #N/A | 0.05008837 | 0.2682748 | 0.2019187 | #N/A | 0.03935795 | #N/A | #N/A | #N/A | #N/A | #N/A | #N/A
1531 | Aquamanile1_Unprepared_FrontChest_PlaqueAdded.csv | 0.00853217 | ± | 0.01628525 | * | 0.03132175 | ± | 0.007743561 |  | 0.6958644 | ± | 0.02227395 |  | 0.00152129 | ± | 0.02072564 | * | 0.02933886 | ± | 0.02169788 |  | 80.95153 | ± | 0.9673596 |  | 13.16018 | ± | 0.2370375 |  | #N/A | ± | #N/A | #N/A | 0.2193323 | ± | 0.05003475 |  | 0.0003850162 | ± | 0.01242476 | * | 0.05799631 | ± | 0.02844763 |  | 0.003799914 | ± | 0.01919672 | * | 3.360575 | ± | 0.1640993 |  | #N/A | ± | #N/A | #N/A | 0.2040048 | ± | 0.05001972 |  | -0.009499011 | ± | 0.2843259 |  | 1.225887 | ± | 0.2139996 |  | #N/A | ± | #N/A | #N/A | 0.01593344 | ± | 0.03957773 | * | #N/A | ± | #N/A | #N/A | #N/A | ± | #N/A | #N/A | #N/A | ± | #N/A | #N/A | #N/A | ± | #N/A | #N/A | #N/A | ± | #N/A | #N/A | #N/A | ± | #N/A | #N/A | 99.95671 | †† |  | 0.3009592 | 0 | 91.74348 | 99.3844174 | 0.3813945 | 0 | 0 | Aquamanile | Anonymous. | 0 | 0 | 0 | Sam Fogg Ltd | 0 | 0 | 0 | 1250 | 100 | 0 | 0 | Germany | 2 | BS | C | 0 | 0 | 2016-02-17 | ED-XRF | CHARMed PyMca | 368 | Yannick Chastang | 0 | Bruker Tracer III-SD | YannickConfig1.0quant.cfg | 60 | 40 | 12 | 33 | µm | Ti | 0 | µm | 0 | µm | 0 | 0 | 0 | 0 | 0 | 0 | 0 | 0 | 0 | 0 | 0 | 0 | 0 | Aquamanile1_Unprepared_FrontChest_PlaqueAdded.csv | 0.01628525 | 0.007743561 | 0.02227395 | 0.02072564 | 0.02169788 | 0.9673596 | 0.2370375 | #N/A | 0.05003475 | 0.01242476 | 0.02844763 | 0.01919672 | 0.1640993 | #N/A | 0.05001972 | 0.2843259 | 0.2139996 | #N/A | 0.03957773 | #N/A | #N/A | #N/A | #N/A | #N/A | #N/A
1532 | Aquamanile1_Unprepared_FrontRightLeg_Xrf2.csv | 0.009487058 | ± | 0.01651819 | * | 0.01272927 | ± | 0.007250279 |  | 0.6579717 | ± | 0.0218855 |  | -0.001843453 | ± | 0.0206991 | * | 0.02950334 | ± | 0.0216983 |  | 78.7984 | ± | 0.9668633 |  | 14.66612 | ± | 0.2423599 |  | #N/A | ± | #N/A | #N/A | 0.1950316 | ± | 0.04978625 |  | 0.000340508 | ± | 0.01242379 | * | 0.04382073 | ± | 0.02815845 |  | -0.003256308 | ± | 0.01913799 | * | 4.74804 | ± | 0.1685958 |  | #N/A | ± | #N/A | #N/A | 0.2317467 | ± | 0.0503481 |  | -0.008892348 | ± | 0.2658897 |  | 0.598903 | ± | 0.2001235 |  | #N/A | ± | #N/A | #N/A | -0.0007309184 | ± | 0.03917483 | * | #N/A | ± | #N/A | #N/A | #N/A | ± | #N/A | #N/A | #N/A | ± | #N/A | #N/A | #N/A | ± | #N/A | #N/A | #N/A | ± | #N/A | #N/A | #N/A | ± | #N/A | #N/A | 99.97737 | †† |  | 0.2815635 | 0 | 91.74348 | 95.20604081 | -1.46769 | 0 | 0 | Aquamanile | Anonymous. | 0 | 0 | 0 | Sam Fogg Ltd | 0 | 0 | 0 | 1250 | 100 | 0 | 0 | Germany | 2 | BS | C | 0 | 0 | 2016-02-17 | ED-XRF | CHARMed PyMca | 368 | Yannick Chastang | 0 | Bruker Tracer III-SD | YannickConfig1.0quant.cfg | 60 | 40 | 12 | 33 | µm | Ti | 0 | µm | 0 | µm | 0 | 0 | 0 | 0 | 0 | 0 | 0 | 0 | 0 | 0 | 0 | 0 | 0 | Aquamanile1_Unprepared_FrontRightLeg_Xrf2.csv | 0.01651819 | 0.007250279 | 0.0218855 | 0.0206991 | 0.0216983 | 0.9668633 | 0.2423599 | #N/A | 0.04978625 | 0.01242379 | 0.02815845 | 0.01913799 | 0.1685958 | #N/A | 0.0503481 | 0.2658897 | 0.2001235 | #N/A | 0.03917483 | #N/A | #N/A | #N/A | #N/A | #N/A | #N/A
1533 | Aquamanile1_Unprepared_Handle_Repair.csv | 0.01756095 | ± | 0.01852349 |  | 0.01812095 | ± | 0.00739187 |  | 0.8519892 | ± | 0.02403686 |  | -0.0006698501 | ± | 0.0207083 | * | 0.02115954 | ± | 0.02167716 |  | 77.29409 | ± | 0.968197 |  | 15.47599 | ± | 0.2453425 |  | #N/A | ± | #N/A | #N/A | 0.1693935 | ± | 0.04952738 |  | -0.0006114677 | ± | 0.0124032 | * | 0.06354238 | ± | 0.02856158 |  | 0.000318674 | ± | 0.01916714 | * | 4.934583 | ± | 0.1692938 |  | #N/A | ± | #N/A | #N/A | 0.2224955 | ± | 0.05023807 |  | 0.02709739 | ± | 0.2731421 |  | 0.8506567 | ± | 0.2055821 |  | #N/A | ± | #N/A | #N/A | 0.01456633 | ± | 0.03954392 | * | #N/A | ± | #N/A | #N/A | #N/A | ± | #N/A | #N/A | #N/A | ± | #N/A | #N/A | #N/A | ± | #N/A | #N/A | #N/A | ± | #N/A | #N/A | #N/A | ± | #N/A | #N/A | 99.96028 | †† | ††† | 0.1054 | 0 | 91.74348 | 86.61045 | -5.271553 | 0 | 0 | Aquamanile | Anonymous. | 0 | 0 | 0 | Sam Fogg Ltd | 0 | 0 | 0 | 1250 | 100 | 0 | 0 | Germany | 2 | BS | C | 0 | 0 | 2016-02-17 | ED-XRF | CHARMed PyMca | 368 | Yannick Chastang | 0 | Bruker Tracer III-SD | YannickConfig1.0quant.cfg | 60 | 40 | 12 | 33 | µm | Ti | 0 | µm | 0 | µm | 0 | 0 | 0 | 0 | 0 | 0 | 0 | 0 | 0 | 0 | 0 | 0 | 0 | Aquamanile1_Unprepared_Handle_Repair.csv | 0.01852349 | 0.00739187 | 0.02403686 | 0.0207083 | 0.02167716 | 0.968197 | 0.2453425 | #N/A | 0.04952738 | 0.0124032 | 0.02856158 | 0.01916714 | 0.1692938 | #N/A | 0.05023807 | 0.2731421 | 0.2055821 | #N/A | 0.03954392 | #N/A | #N/A | #N/A | #N/A | #N/A | #N/A
1534 | Aquamanile1_Unprepared_LeftBackLeg_Xrf6.csv | -0.004844858 | ± | 0.01311604 | * | 0.009387659 | ± | 0.007163121 |  | 0.4971421 | ± | 0.02040819 |  | -0.0001230994 | ± | 0.02071261 | * | 0.02628353 | ± | 0.02169008 |  | 79.16865 | ± | 0.966747 |  | 14.43014 | ± | 0.2415067 |  | #N/A | ± | #N/A | #N/A | 0.1910044 | ± | 0.04974536 |  | -0.000638054 | ± | 0.01240263 | * | 0.05063672 | ± | 0.02829712 |  | -0.003761203 | ± | 0.01913397 | * | 4.721476 | ± | 0.1684982 |  | #N/A | ± | #N/A | #N/A | 0.2169832 | ± | 0.05017276 |  | -0.008071658 | ± | 0.2684873 |  | 0.6898817 | ± | 0.2020786 |  | #N/A | ± | #N/A | #N/A | 0.003937348 | ± | 0.03928567 | * | #N/A | ± | #N/A | #N/A | #N/A | ± | #N/A | #N/A | #N/A | ± | #N/A | #N/A | #N/A | ± | #N/A | #N/A | #N/A | ± | #N/A | #N/A | #N/A | ± | #N/A | #N/A | 99.98808 | †† |  | 0.2875433 | 0 | 91.74348 | 96.05265 | -1.093035 | 0 | 0 | Aquamanile | Anonymous. | 0 | 0 | 0 | Sam Fogg Ltd | 0 | 0 | 0 | 1250 | 100 | 0 | 0 | Germany | 2 | BS | C | 0 | 0 | 2016-02-17 | ED-XRF | CHARMed PyMca | 368 | Yannick Chastang | 0 | Bruker Tracer III-SD | YannickConfig1.0quant.cfg | 60 | 40 | 12 | 33 | µm | Ti | 0 | µm | 0 | µm | 0 | 0 | 0 | 0 | 0 | 0 | 0 | 0 | 0 | 0 | 0 | 0 | 0 | Aquamanile1_Unprepared_LeftBackLeg_Xrf6.csv | 0.01311604 | 0.007163121 | 0.02040819 | 0.02071261 | 0.02169008 | 0.966747 | 0.2415067 | #N/A | 0.04974536 | 0.01240263 | 0.02829712 | 0.01913397 | 0.1684982 | #N/A | 0.05017276 | 0.2684873 | 0.2020786 | #N/A | 0.03928567 | #N/A | #N/A | #N/A | #N/A | #N/A | #N/A
1535 | Aquamanile1_Unprepared_LeftFrontLeg_Xrf5.csv | 0.004179076 | ± | 0.01523468 | * | 0.008703511 | ± | 0.007145333 |  | 0.5153954 | ± | 0.0205619 |  | 0.003483195 | ± | 0.02074135 | * | 0.03382771 | ± | 0.02170947 |  | 79.18007 | ± | 0.9667447 |  | 14.44602 | ± | 0.2415639 |  | #N/A | ± | #N/A | #N/A | 0.1880116 | ± | 0.04971503 |  | 0.001029515 | ± | 0.01243874 | * | 0.05297433 | ± | 0.02834484 |  | 0.008924314 | ± | 0.01924239 | * | 4.757008 | ± | 0.1686288 |  | #N/A | ± | #N/A | #N/A | 0.2215576 | ± | 0.05022695 |  | -0.008871312 | ± | 0.2654383 |  | 0.5830002 | ± | 0.1997838 |  | #N/A | ± | #N/A | #N/A | -0.001534012 | ± | 0.03915592 | * | #N/A | ± | #N/A | #N/A | #N/A | ± | #N/A | #N/A | #N/A | ± | #N/A | #N/A | #N/A | ± | #N/A | #N/A | #N/A | ± | #N/A | #N/A | #N/A | ± | #N/A | #N/A | 99.99378 | †† |  | 0.3056798 | 0 | 91.74348 | 98.83170335 | 0.1367983 | 0 | 0 | Aquamanile | Anonymous. | 0 | 0 | 0 | Sam Fogg Ltd | 0 | 0 | 0 | 1250 | 100 | 0 | 0 | Germany | 2 | BS | C | 0 | 0 | 2016-02-17 | ED-XRF | CHARMed PyMca | 368 | Yannick Chastang | 0 | Bruker Tracer III-SD | YannickConfig1.0quant.cfg | 60 | 40 | 12 | 33 | µm | Ti | 0 | µm | 0 | µm | 0 | 0 | 0 | 0 | 0 | 0 | 0 | 0 | 0 | 0 | 0 | 0 | 0 | Aquamanile1_Unprepared_LeftFrontLeg_Xrf5.csv | 0.01523468 | 0.007145333 | 0.0205619 | 0.02074135 | 0.02170947 | 0.9667447 | 0.2415639 | #N/A | 0.04971503 | 0.01243874 | 0.02834484 | 0.01924239 | 0.1686288 | #N/A | 0.05022695 | 0.2654383 | 0.1997838 | #N/A | 0.03915592 | #N/A | #N/A | #N/A | #N/A | #N/A | #N/A
1536 | Aquamanile1_Unprepared_LeftNeck_Xrf4.csv | 0.009454457 | ± | 0.01651022 | * | 0.009530874 | ± | 0.007166847 |  | 0.5647825 | ± | 0.0209957 |  | -0.00250555 | ± | 0.02069394 | * | 0.02484506 | ± | 0.02168643 |  | 74.19128 | ± | 0.9753145 |  | 14.45133 | ± | 0.241583 |  | #N/A | ± | #N/A | #N/A | 0.1698945 | ± | 0.0495324 |  | 0.005789624 | ± | 0.01254321 | * | 4.527924 | ± | 0.269481 | ** | 1.29186 | ± | 0.1106614 | ** | 4.144737 | ± | 0.16649 |  | #N/A | ± | #N/A | #N/A | 0.0554904 | ± | 0.04834161 |  | -0.008688868 | ± | 0.2691042 |  | 0.7113541 | ± | 0.2025429 |  | #N/A | ± | #N/A | #N/A | 0.008783397 | ± | 0.0394024 | * | #N/A | ± | #N/A | #N/A | #N/A | ± | #N/A | #N/A | #N/A | ± | #N/A | #N/A | #N/A | ± | #N/A | #N/A | #N/A | ± | #N/A | #N/A | #N/A | ± | #N/A | #N/A | 100.1559 | †† |  | 0.3231746 | 0 | 91.74348 | 97.93981606 | -0.2578944 | 0 | 0 | Aquamanile | Anonymous. | 0 | 0 | 0 | Sam Fogg Ltd | 0 | 0 | 0 | 1250 | 100 | 0 | 0 | Germany | 2 | BS | C | 0 | 0 | 2016-02-17 | ED-XRF | CHARMed PyMca | 368 | Yannick Chastang | 0 | Bruker Tracer III-SD | YannickConfig1.0quant.cfg | 60 | 40 | 12 | 33 | µm | Ti | 0 | µm | 0 | µm | 0 | 0 | 0 | 0 | 0 | 0 | 0 | 0 | 0 | 0 | 0 | 0 | 0 | Aquamanile1_Unprepared_LeftNeck_Xrf4.csv | 0.01651022 | 0.007166847 | 0.0209957 | 0.02069394 | 0.02168643 | 0.9753145 | 0.241583 | #N/A | 0.0495324 | 0.01254321 | 0.269481 | 0.1106614 | 0.16649 | #N/A | 0.04834161 | 0.2691042 | 0.2025429 | #N/A | 0.0394024 | #N/A | #N/A | #N/A | #N/A | #N/A | #N/A
1537 | Aquamanile1_Unprepared_Lid.csv | -0.003884532 | ± | 0.01333771 | * | -0.002402341 | ± | 0.006859259 | * | 0.8294633 | ± | 0.02376636 |  | 0.04466772 | ± | 0.02111079 |  | 0.05909251 | ± | 0.02177752 |  | 81.00401 | ± | 0.9674071 |  | 13.53652 | ± | 0.2383403 |  | #N/A | ± | #N/A | #N/A | 0.3869161 | ± | 0.0518317 |  | -0.0007519057 | ± | 0.01240017 | * | 0.04179559 | ± | 0.02811739 |  | 0.001314354 | ± | 0.01917548 | * | 2.159922 | ± | 0.1611975 |  | #N/A | ± | #N/A | #N/A | 0.2874693 | ± | 0.05102186 |  | -0.009566222 | ± | 0.2947189 |  | 1.561829 | ± | 0.221822 |  | #N/A | ± | #N/A | #N/A | 0.01088362 | ± | 0.03945352 | * | #N/A | ± | #N/A | #N/A | #N/A | ± | #N/A | #N/A | #N/A | ± | #N/A | #N/A | #N/A | ± | #N/A | #N/A | #N/A | ± | #N/A | #N/A | #N/A | ± | #N/A | #N/A | 99.90727 | †† |  | 0.3315872 | 0 | 91.74348 | 95.94046 | -1.142682 | 0 | 0 | Aquamanile | Anonymous. | 0 | 0 | 0 | Sam Fogg Ltd | 0 | 0 | 0 | 1250 | 100 | 0 | 0 | Germany | 2 | BS | C | 0 | 0 | 2016-02-17 | ED-XRF | CHARMed PyMca | 368 | Yannick Chastang | 0 | Bruker Tracer III-SD | YannickConfig1.0quant.cfg | 60 | 40 | 12 | 33 | µm | Ti | 0 | µm | 0 | µm | 0 | 0 | 0 | 0 | 0 | 0 | 0 | 0 | 0 | 0 | 0 | 0 | 0 | Aquamanile1_Unprepared_Lid.csv | 0.01333771 | 0.006859259 | 0.02376636 | 0.02111079 | 0.02177752 | 0.9674071 | 0.2383403 | #N/A | 0.0518317 | 0.01240017 | 0.02811739 | 0.01917548 | 0.1611975 | #N/A | 0.05102186 | 0.2947189 | 0.221822 | #N/A | 0.03945352 | #N/A | #N/A | #N/A | #N/A | #N/A | #N/A
1538 | Aquamanile1_Unprepared_PolishedBackLeftFoot_Xrf10.csv | 0.04393775 | ± | 0.02552022 |  | 0.01481269 | ± | 0.007304851 |  | 0.7513867 | ± | 0.02287093 |  | 0.002905202 | ± | 0.0207367 | * | 0.03030098 | ± | 0.02170035 |  | 77.93658 | ± | 0.9674583 |  | 12.67355 | ± | 0.2353798 |  | #N/A | ± | #N/A | #N/A | 0.2769715 | ± | 0.05063641 |  | 0.0003380041 | ± | 0.01242374 | * | 0.06263574 | ± | 0.02854292 |  | 0.0138223 | ± | 0.01928842 | * | 5.974791 | ± | 0.1735924 |  | #N/A | ± | #N/A | #N/A | 0.2921292 | ± | 0.05107906 |  | -0.004084045 | ± | 0.3027449 |  | 1.813644 | ± | 0.2278628 |  | #N/A | ± | #N/A | #N/A | 0.04074915 | ± | 0.04021493 |  | #N/A | ± | #N/A | #N/A | #N/A | ± | #N/A | #N/A | #N/A | ± | #N/A | #N/A | #N/A | ± | #N/A | #N/A | #N/A | ± | #N/A | #N/A | #N/A | ± | #N/A | #N/A | 99.92446 | †† | ††† | 0.3986089 | 0 | 91.74348 | 82.04511403 | -7.291881 | 0 | 0 | Aquamanile | Anonymous. | 0 | 0 | 0 | Sam Fogg Ltd | 0 | 0 | 0 | 1250 | 100 | 0 | 0 | Germany | 2 | BS | C | 0 | 0 | 2016-02-17 | ED-XRF | CHARMed PyMca | 368 | Yannick Chastang | 0 | Bruker Tracer III-SD | YannickConfig1.0quant.cfg | 60 | 40 | 12 | 33 | µm | Ti | 0 | µm | 0 | µm | 0 | 0 | 0 | 0 | 0 | 0 | 0 | 0 | 0 | 0 | 0 | 0 | 0 | Aquamanile1_Unprepared_PolishedBackLeftFoot_Xrf10.csv | 0.02552022 | 0.007304851 | 0.02287093 | 0.0207367 | 0.02170035 | 0.9674583 | 0.2353798 | #N/A | 0.05063641 | 0.01242374 | 0.02854292 | 0.01928842 | 0.1735924 | #N/A | 0.05107906 | 0.3027449 | 0.2278628 | #N/A | 0.04021493 | #N/A | #N/A | #N/A | #N/A | #N/A | #N/A
1539 | Aquamanile1_Unprepared_ProperRight_TopLeg_Soldering_PossibleRepair.csv | 0.004644622 | ± | 0.01534615 | * | 0.005289086 | ± | 0.007056844 | * | 0.5505388 | ± | 0.02086791 |  | -0.002032156 | ± | 0.02069763 | * | 0.02547047 | ± | 0.02168802 |  | 78.97396 | ± | 0.9667977 |  | 14.45891 | ± | 0.2416103 |  | #N/A | ± | #N/A | #N/A | 0.2244538 | ± | 0.05008752 |  | 0.001800663 | ± | 0.01245553 | * | 0.05126508 | ± | 0.02830994 |  | 0.01219199 | ± | 0.01927284 | * | 4.739943 | ± | 0.168566 |  | #N/A | ± | #N/A | #N/A | 0.2093891 | ± | 0.05008309 |  | 0.007558298 | ± | 0.2696592 |  | 0.7306289 | ± | 0.2029607 |  | #N/A | ± | #N/A | #N/A | 0.002309627 | ± | 0.03924685 | * | #N/A | ± | #N/A | #N/A | #N/A | ± | #N/A | #N/A | #N/A | ± | #N/A | #N/A | #N/A | ± | #N/A | #N/A | #N/A | ± | #N/A | #N/A | #N/A | ± | #N/A | #N/A | 99.99632 | †† |  | 0.3011468 | 0 | 91.74348 | 96.20627698 | -1.025049 | 0 | 0 | Aquamanile | Anonymous. | 0 | 0 | 0 | Sam Fogg Ltd | 0 | 0 | 0 | 1250 | 100 | 0 | 0 | Germany | 2 | BS | C | 0 | 0 | 2016-02-17 | ED-XRF | CHARMed PyMca | 368 | Yannick Chastang | 0 | Bruker Tracer III-SD | YannickConfig1.0quant.cfg | 60 | 40 | 12 | 33 | µm | Ti | 0 | µm | 0 | µm | 0 | 0 | 0 | 0 | 0 | 0 | 0 | 0 | 0 | 0 | 0 | 0 | 0 | Aquamanile1_Unprepared_ProperRight_TopLeg_Soldering_PossibleRepair.csv | 0.01534615 | 0.007056844 | 0.02086791 | 0.02069763 | 0.02168802 | 0.9667977 | 0.2416103 | #N/A | 0.05008752 | 0.01245553 | 0.02830994 | 0.01927284 | 0.168566 | #N/A | 0.05008309 | 0.2696592 | 0.2029607 | #N/A | 0.03924685 | #N/A | #N/A | #N/A | #N/A | #N/A | #N/A
1540 | Aquamanile1_Unprepared_RightNeck_Xrf3.csv | 0.00407961 | ± | 0.01521089 | * | 0.008009525 | ± | 0.007127309 |  | 0.5746321 | ± | 0.02108535 |  | -0.001154341 | ± | 0.02070449 | * | 0.03018055 | ± | 0.02170004 |  | 79.28905 | ± | 0.9667272 |  | 14.52289 | ± | 0.2418412 |  | #N/A | ± | #N/A | #N/A | 0.2048167 | ± | 0.04988594 |  | -0.0003445604 | ± | 0.01240897 | * | 0.04452732 | ± | 0.0281728 |  | -0.001483356 | ± | 0.01915229 | * | 4.539378 | ± | 0.1678412 |  | #N/A | ± | #N/A | #N/A | 0.202573 | ± | 0.0500029 |  | -0.00951024 | ± | 0.2651942 |  | 0.5743877 | ± | 0.1996001 |  | #N/A | ± | #N/A | #N/A | 0.007966961 | ± | 0.03938262 | * | #N/A | ± | #N/A | #N/A | #N/A | ± | #N/A | #N/A | #N/A | ± | #N/A | #N/A | #N/A | ± | #N/A | #N/A | #N/A | ± | #N/A | #N/A | #N/A | ± | #N/A | #N/A | 99.99 | †† |  | 0.2911418 | 0 | 91.74348 | 101.1561 | 1.165429 | 0 | 0 | Aquamanile | Anonymous. | 0 | 0 | 0 | Sam Fogg Ltd | 0 | 0 | 0 | 1250 | 100 | 0 | 0 | Germany | 2 | BS | C | 0 | 0 | 2016-02-17 | ED-XRF | CHARMed PyMca | 368 | Yannick Chastang | 0 | Bruker Tracer III-SD | YannickConfig1.0quant.cfg | 60 | 40 | 12 | 33 | µm | Ti | 0 | µm | 0 | µm | 0 | 0 | 0 | 0 | 0 | 0 | 0 | 0 | 0 | 0 | 0 | 0 | 0 | Aquamanile1_Unprepared_RightNeck_Xrf3.csv | 0.01521089 | 0.007127309 | 0.02108535 | 0.02070449 | 0.02170004 | 0.9667272 | 0.2418412 | #N/A | 0.04988594 | 0.01240897 | 0.0281728 | 0.01915229 | 0.1678412 | #N/A | 0.0500029 | 0.2651942 | 0.1996001 | #N/A | 0.03938262 | #N/A | #N/A | #N/A | #N/A | #N/A | #N/A
1541 | Aquamanile1_Unprepared_TopHandle_Xrf8.csv | 0.00416779 | ± | 0.01523198 | * | 0.0231693 | ± | 0.007525524 |  | 0.7106075 | ± | 0.02242924 |  | -0.0001470976 | ± | 0.02071242 | * | 0.02864803 | ± | 0.02169611 |  | 78.36739 | ± | 0.9671041 |  | 15.37417 | ± | 0.2449629 |  | #N/A | ± | #N/A | #N/A | 0.131401 | ± | 0.04915002 |  | 0.001449379 | ± | 0.01244788 | * | 0.04543729 | ± | 0.02819128 |  | 0.002591305 | ± | 0.01918632 | * | 4.505325 | ± | 0.1677207 |  | #N/A | ± | #N/A | #N/A | 0.2234606 | ± | 0.05024953 |  | -0.009525969 | ± | 0.2645276 |  | 0.5508261 | ± | 0.1990984 |  | #N/A | ± | #N/A | #N/A | 0.001657685 | ± | 0.03923135 | * | #N/A | ± | #N/A | #N/A | #N/A | ± | #N/A | #N/A | #N/A | ± | #N/A | #N/A | #N/A | ± | #N/A | #N/A | #N/A | ± | #N/A | #N/A | #N/A | ± | #N/A | #N/A | 99.96063 | †† |  | 0.1938079 | 0 | 91.74348 | 95.8487438 | -1.18327 | 0 | 0 | Aquamanile | Anonymous. | 0 | 0 | 0 | Sam Fogg Ltd | 0 | 0 | 0 | 1250 | 100 | 0 | 0 | Germany | 2 | BS | C | 0 | 0 | 2016-02-17 | ED-XRF | CHARMed PyMca | 368 | Yannick Chastang | 0 | Bruker Tracer III-SD | YannickConfig1.0quant.cfg | 60 | 40 | 12 | 33 | µm | Ti | 0 | µm | 0 | µm | 0 | 0 | 0 | 0 | 0 | 0 | 0 | 0 | 0 | 0 | 0 | 0 | 0 | Aquamanile1_Unprepared_TopHandle_Xrf8.csv | 0.01523198 | 0.007525524 | 0.02242924 | 0.02071242 | 0.02169611 | 0.9671041 | 0.2449629 | #N/A | 0.04915002 | 0.01244788 | 0.02819128 | 0.01918632 | 0.1677207 | #N/A | 0.05024953 | 0.2645276 | 0.1990984 | #N/A | 0.03923135 | #N/A | #N/A | #N/A | #N/A | #N/A | #N/A
1542 | Aquamanile1_Unprepared_TopHead_Xrf7.csv | 0.006311739 | ± | 0.01574706 | * | -0.0009891742 | ± | 0.006895381 | * | 0.9085666 | ± | 0.02474024 |  | 0.0219461 | ± | 0.0208976 |  | 0.04319783 | ± | 0.02173414 |  | 77.88064 | ± | 0.9675126 |  | 13.93062 | ± | 0.2397241 |  | #N/A | ± | #N/A | #N/A | 0.2481259 | ± | 0.05033316 |  | 0.0003113161 | ± | 0.01242316 | * | 0.04175101 | ± | 0.02811648 |  | -0.002597329 | ± | 0.01914327 | * | 4.630442 | ± | 0.1681671 |  | #N/A | ± | #N/A | #N/A | 0.2051641 | ± | 0.05003335 |  | -0.00952117 | ± | 0.3072043 |  | 1.950893 | ± | 0.2312192 |  | #N/A | ± | #N/A | #N/A | 0.01633583 | ± | 0.03958771 | * | #N/A | ± | #N/A | #N/A | #N/A | ± | #N/A | #N/A | #N/A | ± | #N/A | #N/A | #N/A | ± | #N/A | #N/A | #N/A | ± | #N/A | #N/A | #N/A | ± | #N/A | #N/A | 99.8712 | †† |  | 0.313758 | 0 | 91.74348 | 96.57815227 | -0.8604805 | 0 | 0 | Aquamanile | Anonymous. | 0 | 0 | 0 | Sam Fogg Ltd | 0 | 0 | 0 | 1250 | 100 | 0 | 0 | Germany | 2 | BS | C | 0 | 0 | 2016-02-17 | ED-XRF | CHARMed PyMca | 368 | Yannick Chastang | 0 | Bruker Tracer III-SD | YannickConfig1.0quant.cfg | 60 | 40 | 12 | 33 | µm | Ti | 0 | µm | 0 | µm | 0 | 0 | 0 | 0 | 0 | 0 | 0 | 0 | 0 | 0 | 0 | 0 | 0 | Aquamanile1_Unprepared_TopHead_Xrf7.csv | 0.01574706 | 0.006895381 | 0.02474024 | 0.0208976 | 0.02173414 | 0.9675126 | 0.2397241 | #N/A | 0.05033316 | 0.01242316 | 0.02811648 | 0.01914327 | 0.1681671 | #N/A | 0.05003335 | 0.3072043 | 0.2312192 | #N/A | 0.03958771 | #N/A | #N/A | #N/A | #N/A | #N/A | #N/A
1543 | Aquamanile1_Unprepared_UnderBelly_Xrf9.csv | 0.001163275 | ± | 0.01451775 | * | 0.01065184 | ± | 0.00719604 |  | 0.5227006 | ± | 0.02062442 |  | -0.001636458 | ± | 0.02070072 | * | 0.03280309 | ± | 0.02170681 |  | 79.8486 | ± | 0.9667516 |  | 14.12965 | ± | 0.2404305 |  | #N/A | ± | #N/A | #N/A | 0.2018308 | ± | 0.04985547 |  | 0.001433031 | ± | 0.01244752 | * | 0.05025932 | ± | 0.02828942 |  | -1.668558e-05 | ± | 0.01916435 | * | 4.521107 | ± | 0.1677765 |  | #N/A | ± | #N/A | #N/A | 0.1884656 | ± | 0.04983784 |  | -0.007215189 | ± | 0.263095 |  | 0.4999734 | ± | 0.1980201 |  | #N/A | ± | #N/A | #N/A | 0.002355207 | ± | 0.03924793 | * | #N/A | ± | #N/A | #N/A | #N/A | ± | #N/A | #N/A | #N/A | ± | #N/A | #N/A | #N/A | ± | #N/A | #N/A | #N/A | ± | #N/A | #N/A | #N/A | ± | #N/A | #N/A | 100.0021 | †† |  | 0.3222138 | 0 | 91.74348 | 96.82941935 | -0.7492856 | 0 | 0 | Aquamanile | Anonymous. | 0 | 0 | 0 | Sam Fogg Ltd | 0 | 0 | 0 | 1250 | 100 | 0 | 0 | Germany | 2 | BS | C | 0 | 0 | 2016-02-17 | ED-XRF | CHARMed PyMca | 368 | Yannick Chastang | 0 | Bruker Tracer III-SD | YannickConfig1.0quant.cfg | 60 | 40 | 12 | 33 | µm | Ti | 0 | µm | 0 | µm | 0 | 0 | 0 | 0 | 0 | 0 | 0 | 0 | 0 | 0 | 0 | 0 | 0 | Aquamanile1_Unprepared_UnderBelly_Xrf9.csv | 0.01451775 | 0.00719604 | 0.02062442 | 0.02070072 | 0.02170681 | 0.9667516 | 0.2404305 | #N/A | 0.04985547 | 0.01244752 | 0.02828942 | 0.01916435 | 0.1677765 | #N/A | 0.04983784 | 0.263095 | 0.1980201 | #N/A | 0.03924793 | #N/A | #N/A | #N/A | #N/A | #N/A | #N/A
1275 | FarneseHercules_PatinatedBronze_DavidTulissio_Abdomen_Xrf2.csv | 0.003818478 | ± | 0.01514849 | * | 0.001751545 | ± | 0.006965668 | * | 0.1312057 | ± | 0.01808057 |  | 0.002213526 | ± | 0.02073116 | * | 0.6641803 | ± | 0.02485228 |  | 87.54826 | ± | 0.9865112 |  | 1.656799 | ± | 0.2059763 |  | #N/A | ± | #N/A | #N/A | 0.3641055 | ± | 0.05157857 |  | -0.001192721 | ± | 0.01239068 | * | 0.1291638 | ± | 0.02994483 |  | 0.006493476 | ± | 0.01922041 | * | 2.395836 | ± | 0.1616952 |  | #N/A | ± | #N/A | #N/A | 1.145178 | ± | 0.0637817 |  | -0.009389398 | ± | 0.4618339 |  | 5.914046 | ± | 0.3476021 |  | #N/A | ± | #N/A | #N/A | 0.02923529 | ± | 0.03991375 | * | #N/A | ± | #N/A | #N/A | #N/A | ± | #N/A | #N/A | #N/A | ± | #N/A | #N/A | #N/A | ± | #N/A | #N/A | #N/A | ± | #N/A | #N/A | #N/A | ± | #N/A | #N/A | 99.9817 | †† |  | 0.4517362 | 0 | 91.74348 | 99.81185 | 0.5705507 | 0 | 0 | Farnese Hercules, 42cm high. PATINATED BRONZE, reduced bronze copy after the Roman marble sculpture rediscoved in 1546 | Anonymous. Attributable to Antonio or Giovanni Francesco Susini or after. | 2 | 0 | 0 | David Tulissio | Comparable to Sussini bronzes analysed by Dylan Smith | 0 | 0 | 1600 | 30 | 0 | 0 | Italy | 2 | BS | C | 0 | 0 | 2015-12-29 | ED-XRF | CHARMed PyMca | 318 | Yannick Chastang | 0 | Bruker Tracer III-SD | YannickConfig1.0quant.cfg | 60 | 40 | 12 | 33 | µm | Ti | 0 | µm | 0 | µm | 0 | 0 | 0 | 0 | 0 | 0 | 0 | 0 | 0 | 0 | 0 | 0 | 0 | FarneseHercules_PatinatedBronze_DavidTulissio_Abdomen_Xrf2.csv | 0.01514849 | 0.006965668 | 0.01808057 | 0.02073116 | 0.02485228 | 0.9865112 | 0.2059763 | #N/A | 0.05157857 | 0.01239068 | 0.02994483 | 0.01922041 | 0.1616952 | #N/A | 0.0637817 | 0.4618339 | 0.3476021 | #N/A | 0.03991375 | #N/A | #N/A | #N/A | #N/A | #N/A | #N/A
1276 | FarneseHercules_PatinatedBronze_DavidTulissio_BiceptRightArm_Xrf6.csv | 0.003429678 | ± | 0.0150557 | * | 0.001884466 | ± | 0.006969085 | * | 0.1505103 | ± | 0.01816748 |  | -0.002024802 | ± | 0.02069768 | * | 0.6659744 | ± | 0.02486552 |  | 82.63703 | ± | 0.9697245 |  | 2.304281 | ± | 0.207274 |  | #N/A | ± | #N/A | #N/A | 0.4030638 | ± | 0.05201253 |  | -0.001142926 | ± | 0.01239175 | * | 0.1205602 | ± | 0.02975981 |  | -0.0005211737 | ± | 0.01916018 | * | 2.138879 | ± | 0.1611548 |  | #N/A | ± | #N/A | #N/A | 1.127729 | ± | 0.06347741 |  | -0.009602717 | ± | 0.679072 |  | 10.0937 | ± | 0.5111077 |  | #N/A | ± | #N/A | #N/A | 0.0444089 | ± | 0.04031267 |  | #N/A | ± | #N/A | #N/A | #N/A | ± | #N/A | #N/A | #N/A | ± | #N/A | #N/A | #N/A | ± | #N/A | #N/A | #N/A | ± | #N/A | #N/A | #N/A | ± | #N/A | #N/A | 99.67816 | †† |  | 0.4676964 | 0 | 91.74348 | 99.19103 | 0.295812 | 0 | 0 | Farnese Hercules, 42cm high. PATINATED BRONZE, reduced bronze copy after the Roman marble sculpture rediscoved in 1546 | Anonymous. Attributable to Antonio or Giovanni Francesco Susini or after. | 2 | 0 | 0 | David Tulissio | Comparable to Sussini bronzes analysed by Dylan Smith | 0 | 0 | 1600 | 30 | 0 | 0 | Italy | 2 | BS | C | 0 | 0 | 2015-12-29 | ED-XRF | CHARMed PyMca | 318 | Yannick Chastang | 0 | Bruker Tracer III-SD | YannickConfig1.0quant.cfg | 60 | 40 | 12 | 33 | µm | Ti | 0 | µm | 0 | µm | 0 | 0 | 0 | 0 | 0 | 0 | 0 | 0 | 0 | 0 | 0 | 0 | 0 | FarneseHercules_PatinatedBronze_DavidTulissio_BiceptRightArm_Xrf6.csv | 0.0150557 | 0.006969085 | 0.01816748 | 0.02069768 | 0.02486552 | 0.9697245 | 0.207274 | #N/A | 0.05201253 | 0.01239175 | 0.02975981 | 0.01916018 | 0.1611548 | #N/A | 0.06347741 | 0.679072 | 0.5111077 | #N/A | 0.04031267 | #N/A | #N/A | #N/A | #N/A | #N/A | #N/A
1277 | FarneseHercules_PatinatedBronze_DavidTulissio_BlackPaint.csv | 0.003737921 | ± | 0.01512925 | * | 0.01904785 | ± | 0.007416332 |  | 0.4026399 | ± | 0.01966953 |  | 0.01702773 | ± | 0.02085449 |  | 0.6778476 | ± | 0.02495376 |  | 83.31967 | ± | 0.971176 |  | 2.377841 | ± | 0.2074248 |  | #N/A | ± | #N/A | #N/A | 0.3903636 | ± | 0.0518702 |  | -0.001034398 | ± | 0.01239409 | * | 0.1305054 | ± | 0.02997378 |  | 0.002683297 | ± | 0.0191871 | * | 2.171174 | ± | 0.1612204 |  | #N/A | ± | #N/A | #N/A | 1.146809 | ± | 0.06381025 |  | -0.009383278 | ± | 0.6187932 |  | 9.0351 | ± | 0.4657386 |  | #N/A | ± | #N/A | #N/A | 0.0428107 | ± | 0.04026987 |  | #N/A | ± | #N/A | #N/A | #N/A | ± | #N/A | #N/A | #N/A | ± | #N/A | #N/A | #N/A | ± | #N/A | #N/A | #N/A | ± | #N/A | #N/A | #N/A | ± | #N/A | #N/A | 99.72684 | †† |  | 0.4599472 | 0 | 91.74348 | 98.66869 | 0.06465874 | 0 | 0 | Farnese Hercules, 42cm high. PATINATED BRONZE, reduced bronze copy after the Roman marble sculpture rediscoved in 1546 | Anonymous. Attributable to Antonio or Giovanni Francesco Susini or after. | 2 | 0 | 0 | David Tulissio | Comparable to Sussini bronzes analysed by Dylan Smith | 0 | 0 | 1600 | 30 | 0 | 0 | Italy | 2 | BS | C | 0 | 0 | 2015-12-29 | ED-XRF | CHARMed PyMca | 318 | Yannick Chastang | 0 | Bruker Tracer III-SD | YannickConfig1.0quant.cfg | 60 | 40 | 12 | 33 | µm | Ti | 0 | µm | 0 | µm | 0 | 0 | 0 | 0 | 0 | 0 | 0 | 0 | 0 | 0 | 0 | 0 | 0 | FarneseHercules_PatinatedBronze_DavidTulissio_BlackPaint.csv | 0.01512925 | 0.007416332 | 0.01966953 | 0.02085449 | 0.02495376 | 0.971176 | 0.2074248 | #N/A | 0.0518702 | 0.01239409 | 0.02997378 | 0.0191871 | 0.1612204 | #N/A | 0.06381025 | 0.6187932 | 0.4657386 | #N/A | 0.04026987 | #N/A | #N/A | #N/A | #N/A | #N/A | #N/A
1278 | FarneseHercules_PatinatedBronze_DavidTulissio_Calf_RightLeg_Xrf4.csv | 0.007471654 | ± | 0.0160276 | * | -0.0006078068 | ± | 0.006905143 | * | 0.1210362 | ± | 0.0180364 |  | 0.002394795 | ± | 0.02073261 | * | 0.6219849 | ± | 0.0245479 |  | 79.191 | ± | 0.9667427 |  | 1.509297 | ± | 0.2056883 |  | #N/A | ± | #N/A | #N/A | 0.3127376 | ± | 0.05101838 |  | -0.001111869 | ± | 0.01239242 | * | 0.1109076 | ± | 0.02955354 |  | -0.01034535 | ± | 0.01908384 | * | 1.994274 | ± | 0.1608692 |  | #N/A | ± | #N/A | #N/A | 0.8722986 | ± | 0.05923553 |  | -0.00952685 | ± | 0.9724706 |  | 14.5574 | ± | 0.731936 |  | #N/A | ± | #N/A | #N/A | 0.06520616 | ± | 0.0408865 |  | #N/A | ± | #N/A | #N/A | #N/A | ± | #N/A | #N/A | #N/A | ± | #N/A | #N/A | #N/A | ± | #N/A | #N/A | #N/A | ± | #N/A | #N/A | #N/A | ± | #N/A | #N/A | 99.34441 | †† |  | 0.5180208 | 0 | 91.74348 | 97.37199 | -0.5091773 | 0 | 0 | Farnese Hercules, 42cm high. PATINATED BRONZE, reduced bronze copy after the Roman marble sculpture rediscoved in 1546 | Anonymous. Attributable to Antonio or Giovanni Francesco Susini or after. | 2 | 0 | 0 | David Tulissio | Comparable to Sussini bronzes analysed by Dylan Smith | 0 | 0 | 1600 | 30 | 0 | 0 | Italy | 2 | BS | C | 0 | 0 | 2015-12-29 | ED-XRF | CHARMed PyMca | 318 | Yannick Chastang | 0 | Bruker Tracer III-SD | YannickConfig1.0quant.cfg | 60 | 40 | 12 | 33 | µm | Ti | 0 | µm | 0 | µm | 0 | 0 | 0 | 0 | 0 | 0 | 0 | 0 | 0 | 0 | 0 | 0 | 0 | FarneseHercules_PatinatedBronze_DavidTulissio_Calf_RightLeg_Xrf4.csv | 0.0160276 | 0.006905143 | 0.0180364 | 0.02073261 | 0.0245479 | 0.9667427 | 0.2056883 | #N/A | 0.05101838 | 0.01239242 | 0.02955354 | 0.01908384 | 0.1608692 | #N/A | 0.05923553 | 0.9724706 | 0.731936 | #N/A | 0.0408865 | #N/A | #N/A | #N/A | #N/A | #N/A | #N/A
1279 | FarneseHercules_PatinatedBronze_DavidTulissio_Chest_Xrf1.csv | -9.588348e-05 | ± | 0.01422105 | * | 0.005583186 | ± | 0.007064448 |  | 0.2010264 | ± | 0.01841381 |  | 1.382926e-05 | ± | 0.02071369 | * | 0.6442261 | ± | 0.02470666 |  | 84.5322 | ± | 0.9744563 |  | 2.329011 | ± | 0.2073246 |  | #N/A | ± | #N/A | #N/A | 0.3193629 | ± | 0.05108987 |  | -0.001127346 | ± | 0.01239208 | * | 0.1174259 | ± | 0.02969268 |  | -0.004917581 | ± | 0.01912487 | * | 1.975055 | ± | 0.1608323 |  | #N/A | ± | #N/A | #N/A | 0.9031431 | ± | 0.05972664 |  | -0.009392065 | ± | 0.5992561 |  | 8.677858 | ± | 0.4510338 |  | #N/A | ± | #N/A | #N/A | 0.04205866 | ± | 0.0402498 |  | #N/A | ± | #N/A | #N/A | #N/A | ± | #N/A | #N/A | #N/A | ± | #N/A | #N/A | #N/A | ± | #N/A | #N/A | #N/A | ± | #N/A | #N/A | #N/A | ± | #N/A | #N/A | 99.73143 | †† |  | 0.4256147 | 0 | 91.74348 | 101.3937 | 1.270581 | 0 | 0 | Farnese Hercules, 42cm high. PATINATED BRONZE, reduced bronze copy after the Roman marble sculpture rediscoved in 1546 | Anonymous. Attributable to Antonio or Giovanni Francesco Susini or after. | 2 | 0 | 0 | David Tulissio | Comparable to Sussini bronzes analysed by Dylan Smith | 0 | 0 | 1600 | 30 | 0 | 0 | Italy | 2 | BS | C | 0 | 0 | 2015-12-29 | ED-XRF | CHARMed PyMca | 318 | Yannick Chastang | 0 | Bruker Tracer III-SD | YannickConfig1.0quant.cfg | 60 | 40 | 12 | 33 | µm | Ti | 0 | µm | 0 | µm | 0 | 0 | 0 | 0 | 0 | 0 | 0 | 0 | 0 | 0 | 0 | 0 | 0 | FarneseHercules_PatinatedBronze_DavidTulissio_Chest_Xrf1.csv | 0.01422105 | 0.007064448 | 0.01841381 | 0.02071369 | 0.02470666 | 0.9744563 | 0.2073246 | #N/A | 0.05108987 | 0.01239208 | 0.02969268 | 0.01912487 | 0.1608323 | #N/A | 0.05972664 | 0.5992561 | 0.4510338 | #N/A | 0.0402498 | #N/A | #N/A | #N/A | #N/A | #N/A | #N/A
1280 | FarneseHercules_PatinatedBronze_DavidTulissio_Hair_Xrf8.csv | 0.006512718 | ± | 0.01579557 | * | 0.0835399 | ± | 0.009204632 |  | 0.64914 | ± | 0.02179718 |  | 0.00343247 | ± | 0.02074094 | * | 0.6047827 | ± | 0.02442768 |  | 78.36066 | ± | 0.9671088 |  | 1.922077 | ± | 0.2065015 |  | #N/A | ± | #N/A | #N/A | 0.3906769 | ± | 0.0518737 |  | -0.001114259 | ± | 0.01239236 | * | 0.1448793 | ± | 0.03028565 |  | -0.0080916 | ± | 0.01910053 | * | 2.921423 | ± | 0.1629315 |  | #N/A | ± | #N/A | #N/A | 1.06955 | ± | 0.06247625 |  | -0.009561289 | ± | 0.8772449 |  | 13.2103 | ± | 0.6602638 |  | #N/A | ± | #N/A | #N/A | 0.067586 | ± | 0.04095416 |  | #N/A | ± | #N/A | #N/A | #N/A | ± | #N/A | #N/A | #N/A | ± | #N/A | #N/A | #N/A | ± | #N/A | #N/A | #N/A | ± | #N/A | #N/A | #N/A | ± | #N/A | #N/A | 99.41579 | †† | ††† | 0.5469566 | 0 | 91.74348 | 86.49006 | -5.32483 | 0 | 0 | Farnese Hercules, 42cm high. PATINATED BRONZE, reduced bronze copy after the Roman marble sculpture rediscoved in 1546 | Anonymous. Attributable to Antonio or Giovanni Francesco Susini or after. | 2 | 0 | 0 | David Tulissio | Comparable to Sussini bronzes analysed by Dylan Smith | 0 | 0 | 1600 | 30 | 0 | 0 | Italy | 2 | BS | C | 0 | 0 | 2015-12-29 | ED-XRF | CHARMed PyMca | 318 | Yannick Chastang | 0 | Bruker Tracer III-SD | YannickConfig1.0quant.cfg | 60 | 40 | 12 | 33 | µm | Ti | 0 | µm | 0 | µm | 0 | 0 | 0 | 0 | 0 | 0 | 0 | 0 | 0 | 0 | 0 | 0 | 0 | FarneseHercules_PatinatedBronze_DavidTulissio_Hair_Xrf8.csv | 0.01579557 | 0.009204632 | 0.02179718 | 0.02074094 | 0.02442768 | 0.9671088 | 0.2065015 | #N/A | 0.0518737 | 0.01239236 | 0.03028565 | 0.01910053 | 0.1629315 | #N/A | 0.06247625 | 0.8772449 | 0.6602638 | #N/A | 0.04095416 | #N/A | #N/A | #N/A | #N/A | #N/A | #N/A
1281 | FarneseHercules_PatinatedBronze_DavidTulissio_Knee_belowJoint_Xrf3.csv | 0.002472064 | ± | 0.01482779 | * | 0.002465504 | ± | 0.006984028 | * | 0.09868308 | ± | 0.0179432 |  | -0.001789974 | ± | 0.02069952 | * | 0.598841 | ± | 0.02438667 |  | 79.46512 | ± | 0.9667143 |  | 1.363748 | ± | 0.2054067 |  | #N/A | ± | #N/A | #N/A | 0.3407757 | ± | 0.05132246 |  | -0.001146347 | ± | 0.01239167 | * | 0.1280365 | ± | 0.02992052 |  | -0.004102006 | ± | 0.01913128 | * | 2.137582 | ± | 0.1611522 |  | #N/A | ± | #N/A | #N/A | 1.006133 | ± | 0.06140847 |  | -0.009860917 | ± | 0.9476931 |  | 14.21464 | ± | 0.7132871 |  | #N/A | ± | #N/A | #N/A | 0.06397559 | ± | 0.04085168 |  | #N/A | ± | #N/A | #N/A | #N/A | ± | #N/A | #N/A | #N/A | ± | #N/A | #N/A | #N/A | ± | #N/A | #N/A | #N/A | ± | #N/A | #N/A | #N/A | ± | #N/A | #N/A | 99.40557 | †† |  | 0.4421567 | 0 | 91.74348 | 103.82 | 2.344305 | 0 | 0 | Farnese Hercules, 42cm high. PATINATED BRONZE, reduced bronze copy after the Roman marble sculpture rediscoved in 1546 | Anonymous. Attributable to Antonio or Giovanni Francesco Susini or after. | 2 | 0 | 0 | David Tulissio | Comparable to Sussini bronzes analysed by Dylan Smith | 0 | 0 | 1600 | 30 | 0 | 0 | Italy | 2 | BS | C | 0 | 0 | 2015-12-29 | ED-XRF | CHARMed PyMca | 318 | Yannick Chastang | 0 | Bruker Tracer III-SD | YannickConfig1.0quant.cfg | 60 | 40 | 12 | 33 | µm | Ti | 0 | µm | 0 | µm | 0 | 0 | 0 | 0 | 0 | 0 | 0 | 0 | 0 | 0 | 0 | 0 | 0 | FarneseHercules_PatinatedBronze_DavidTulissio_Knee_belowJoint_Xrf3.csv | 0.01482779 | 0.006984028 | 0.0179432 | 0.02069952 | 0.02438667 | 0.9667143 | 0.2054067 | #N/A | 0.05132246 | 0.01239167 | 0.02992052 | 0.01913128 | 0.1611522 | #N/A | 0.06140847 | 0.9476931 | 0.7132871 | #N/A | 0.04085168 | #N/A | #N/A | #N/A | #N/A | #N/A | #N/A
1282 | FarneseHercules_PatinatedBronze_DavidTulissio_LeftShoulderBlade_Xrf7.csv | 0.004202452 | ± | 0.01524027 | * | 0.004031479 | ± | 0.007024372 | * | 0.1468944 | ± | 0.01815089 |  | 0.002387608 | ± | 0.02073256 | * | 0.6357509 | ± | 0.02464572 |  | 85.77957 | ± | 0.978768 |  | 2.067595 | ± | 0.2067934 |  | #N/A | ± | #N/A | #N/A | 0.3658037 | ± | 0.05159732 |  | -0.0008181782 | ± | 0.01239875 | * | 0.1414557 | ± | 0.03021109 |  | 0.002405001 | ± | 0.01918473 | * | 2.450326 | ± | 0.1618152 |  | #N/A | ± | #N/A | #N/A | 1.021674 | ± | 0.06166787 |  | -0.008342678 | ± | 0.5234327 |  | 7.213815 | ± | 0.3939649 |  | #N/A | ± | #N/A | #N/A | 0.03807166 | ± | 0.04014404 |  | #N/A | ± | #N/A | #N/A | #N/A | ± | #N/A | #N/A | #N/A | ± | #N/A | #N/A | #N/A | ± | #N/A | #N/A | #N/A | ± | #N/A | #N/A | #N/A | ± | #N/A | #N/A | 99.86483 | †† | ††† | 0.4570974 | 0 | 91.74348 | 94.83621 | -1.631353 | 0 | 0 | Farnese Hercules, 42cm high. PATINATED BRONZE, reduced bronze copy after the Roman marble sculpture rediscoved in 1546 | Anonymous. Attributable to Antonio or Giovanni Francesco Susini or after. | 2 | 0 | 0 | David Tulissio | Comparable to Sussini bronzes analysed by Dylan Smith | 0 | 0 | 1600 | 30 | 0 | 0 | Italy | 2 | BS | C | 0 | 0 | 2015-12-29 | ED-XRF | CHARMed PyMca | 318 | Yannick Chastang | 0 | Bruker Tracer III-SD | YannickConfig1.0quant.cfg | 60 | 40 | 12 | 33 | µm | Ti | 0 | µm | 0 | µm | 0 | 0 | 0 | 0 | 0 | 0 | 0 | 0 | 0 | 0 | 0 | 0 | 0 | FarneseHercules_PatinatedBronze_DavidTulissio_LeftShoulderBlade_Xrf7.csv | 0.01524027 | 0.007024372 | 0.01815089 | 0.02073256 | 0.02464572 | 0.978768 | 0.2067934 | #N/A | 0.05159732 | 0.01239875 | 0.03021109 | 0.01918473 | 0.1618152 | #N/A | 0.06166787 | 0.5234327 | 0.3939649 | #N/A | 0.04014404 | #N/A | #N/A | #N/A | #N/A | #N/A | #N/A
1283 | FarneseHercules_PatinatedBronze_DavidTulissio_RightShoulderBlade_Xrf5.csv | 0.003725562 | ± | 0.0151263 | * | 0.005806239 | ± | 0.007070216 |  | 0.1362845 | ± | 0.01810305 |  | 4.539715e-06 | ± | 0.02071361 | * | 0.6327074 | ± | 0.02462397 |  | 84.89133 | ± | 0.9756002 |  | 2.052683 | ± | 0.2067634 |  | #N/A | ± | #N/A | #N/A | 0.3295492 | ± | 0.05120022 |  | -0.001048351 | ± | 0.01239378 | * | 0.1491345 | ± | 0.03037857 |  | -0.0103019 | ± | 0.01908416 | * | 2.414343 | ± | 0.1617358 |  | #N/A | ± | #N/A | #N/A | 0.9693505 | ± | 0.06080038 |  | -0.009798275 | ± | 0.5732588 |  | 8.190513 | ± | 0.4314668 |  | #N/A | ± | #N/A | #N/A | 0.03777367 | ± | 0.04013618 |  | #N/A | ± | #N/A | #N/A | #N/A | ± | #N/A | #N/A | #N/A | ± | #N/A | #N/A | #N/A | ± | #N/A | #N/A | #N/A | ± | #N/A | #N/A | #N/A | ± | #N/A | #N/A | 99.79206 | †† |  | 0.44457 | 0 | 91.74348 | 97.63968 | -0.3907169 | 0 | 0 | Farnese Hercules, 42cm high. PATINATED BRONZE, reduced bronze copy after the Roman marble sculpture rediscoved in 1546 | Anonymous. Attributable to Antonio or Giovanni Francesco Susini or after. | 2 | 0 | 0 | David Tulissio | Comparable to Sussini bronzes analysed by Dylan Smith | 0 | 0 | 1600 | 30 | 0 | 0 | Italy | 2 | BS | C | 0 | 0 | 2015-12-29 | ED-XRF | CHARMed PyMca | 318 | Yannick Chastang | 0 | Bruker Tracer III-SD | YannickConfig1.0quant.cfg | 60 | 40 | 12 | 33 | µm | Ti | 0 | µm | 0 | µm | 0 | 0 | 0 | 0 | 0 | 0 | 0 | 0 | 0 | 0 | 0 | 0 | 0 | FarneseHercules_PatinatedBronze_DavidTulissio_RightShoulderBlade_Xrf5.csv | 0.0151263 | 0.007070216 | 0.01810305 | 0.02071361 | 0.02462397 | 0.9756002 | 0.2067634 | #N/A | 0.05120022 | 0.01239378 | 0.03037857 | 0.01908416 | 0.1617358 | #N/A | 0.06080038 | 0.5732588 | 0.4314668 | #N/A | 0.04013618 | #N/A | #N/A | #N/A | #N/A | #N/A | #N/A
1284 | FarneseHercules_PatinatedBronze_DavidTulissio_RockBelowClub_Xrf9.csv | -1.203227e-06 | ± | 0.01424331 | * | 0.005897531 | ± | 0.007072578 |  | 0.3390824 | ± | 0.01922662 |  | -0.0024449 | ± | 0.02069441 | * | 0.7045534 | ± | 0.02515615 |  | 83.69729 | ± | 0.9721013 |  | 2.612745 | ± | 0.2079111 |  | #N/A | ± | #N/A | #N/A | 0.3207633 | ± | 0.05110501 |  | -0.001100215 | ± | 0.01239267 | * | 0.1253126 | ± | 0.02986187 |  | 0.004711198 | ± | 0.01920465 | * | 2.016265 | ± | 0.1609118 |  | #N/A | ± | #N/A | #N/A | 0.9738799 | ± | 0.06087482 |  | -0.009914477 | ± | 0.6101565 |  | 8.87809 | ± | 0.4592381 |  | #N/A | ± | #N/A | #N/A | 0.04258741 | ± | 0.04026391 |  | #N/A | ± | #N/A | #N/A | #N/A | ± | #N/A | #N/A | #N/A | ± | #N/A | #N/A | #N/A | ± | #N/A | #N/A | #N/A | ± | #N/A | #N/A | #N/A | ± | #N/A | #N/A | 99.70771 | †† |  | 0.5201328 | 0 | 91.74348 | 100.6305 | 0.9328478 | 0 | 0 | Farnese Hercules, 42cm high. PATINATED BRONZE, reduced bronze copy after the Roman marble sculpture rediscoved in 1546 | Anonymous. Attributable to Antonio or Giovanni Francesco Susini or after. | 2 | 0 | 0 | David Tulissio | Comparable to Sussini bronzes analysed by Dylan Smith | 0 | 0 | 1600 | 30 | 0 | 0 | Italy | 2 | BS | C | 0 | 0 | 2015-12-29 | ED-XRF | CHARMed PyMca | 318 | Yannick Chastang | 0 | Bruker Tracer III-SD | YannickConfig1.0quant.cfg | 60 | 40 | 12 | 33 | µm | Ti | 0 | µm | 0 | µm | 0 | 0 | 0 | 0 | 0 | 0 | 0 | 0 | 0 | 0 | 0 | 0 | 0 | FarneseHercules_PatinatedBronze_DavidTulissio_RockBelowClub_Xrf9.csv | 0.01424331 | 0.007072578 | 0.01922662 | 0.02069441 | 0.02515615 | 0.9721013 | 0.2079111 | #N/A | 0.05110501 | 0.01239267 | 0.02986187 | 0.01920465 | 0.1609118 | #N/A | 0.06087482 | 0.6101565 | 0.4592381 | #N/A | 0.04026391 | #N/A | #N/A | #N/A | #N/A | #N/A | #N/A
1285 | FarneseHercules_PatinatedBronze_DavidTulissio_UnderBase_Lead_Xrf3.csv | 0.02701139 | ± | 0.02095189 |  | 0.01992821 | ± | 0.007439597 |  | 0.3019233 | ± | 0.01898774 |  | -0.008350705 | ± | 0.0206492 | * | -0.007677133 | ± | 0.02160816 | * | -15.1698 | ± | 3.704138 | * | -0.06812296 | ± | 0.2027817 | * | #N/A | ± | #N/A | #N/A | 0.1509393 | ± | 0.04934315 |  | -0.001337735 | ± | 0.01238755 | * | 0.0199515 | ± | 0.02767832 | * | 0.0002676702 | ± | 0.01916672 | * | 52.16654 | ± | 1.059065 | ** | #N/A | ± | #N/A | #N/A | 0.09438522 | ± | 0.0487681 |  | -0.008209391 | ± | 5.106075 |  | 47.54102 | ± | 3.843119 | ** | #N/A | ± | #N/A | #N/A | 0.331262 | ± | 0.0509873 |  | #N/A | ± | #N/A | #N/A | #N/A | ± | #N/A | #N/A | #N/A | ± | #N/A | #N/A | #N/A | ± | #N/A | #N/A | #N/A | ± | #N/A | #N/A | #N/A | ± | #N/A | #N/A | 85.38972 | †† | ††† | 0.2798731 | 0 | 91.74348 | 91.34165 | -3.177825 | 0 | 0 | Farnese Hercules, 42cm high. PATINATED BRONZE, reduced bronze copy after the Roman marble sculpture rediscoved in 1546 | Anonymous. Attributable to Antonio or Giovanni Francesco Susini or after. | 2 | 0 | 0 | David Tulissio | Comparable to Sussini bronzes analysed by Dylan Smith | 0 | 0 | 1600 | 30 | 0 | 0 | Italy | 2 | BS | C | 0 | 0 | 2015-12-29 | ED-XRF | CHARMed PyMca | 318 | Yannick Chastang | 0 | Bruker Tracer III-SD | YannickConfig1.0quant.cfg | 60 | 40 | 12 | 33 | µm | Ti | 0 | µm | 0 | µm | 0 | 0 | 0 | 0 | 0 | 0 | 0 | 0 | 0 | 0 | 0 | 0 | 0 | FarneseHercules_PatinatedBronze_DavidTulissio_UnderBase_Lead_Xrf3.csv | 0.02095189 | 0.007439597 | 0.01898774 | 0.0206492 | 0.02160816 | 3.704138 | 0.2027817 | #N/A | 0.04934315 | 0.01238755 | 0.02767832 | 0.01916672 | 1.059065 | #N/A | 0.0487681 | 5.106075 | 3.843119 | #N/A | 0.0509873 | #N/A | #N/A | #N/A | #N/A | #N/A | #N/A
1286 | FarneseHercules_PatinatedBronze_DavidTulissio_UnderBase_Prepared_Xrf5.csv | 0.004214728 | ± | 0.01524321 | * | 0.002021069 | ± | 0.006972597 | * | 0.1495595 | ± | 0.0181631 |  | 0.0004687115 | ± | 0.02071728 | * | 0.6385826 | ± | 0.02466602 |  | 75.14888 | ± | 0.9724904 |  | 2.081607 | ± | 0.2068217 |  | #N/A | ± | #N/A | #N/A | 0.2623445 | ± | 0.0504821 |  | -0.001083929 | ± | 0.01239302 | * | 0.1119181 | ± | 0.02957507 |  | 0.002597801 | ± | 0.01918637 | * | 2.126207 | ± | 0.1611293 |  | #N/A | ± | #N/A | #N/A | 0.9653276 | ± | 0.06073438 |  | -0.0099457 | ± | 1.207713 |  | 17.58675 | ± | 0.9089928 | ** | #N/A | ± | #N/A | #N/A | 0.07471222 | ± | 0.04115921 |  | #N/A | ± | #N/A | #N/A | #N/A | ± | #N/A | #N/A | #N/A | ± | #N/A | #N/A | #N/A | ± | #N/A | #N/A | #N/A | ± | #N/A | #N/A | #N/A | ± | #N/A | #N/A | 99.14417 | †† |  | 0.4314933 | 0 | 91.74348 | 102.8382 | 1.909821 | 0 | 0 | Farnese Hercules, 42cm high. PATINATED BRONZE, reduced bronze copy after the Roman marble sculpture rediscoved in 1546 | Anonymous. Attributable to Antonio or Giovanni Francesco Susini or after. | 2 | 0 | 0 | David Tulissio | Comparable to Sussini bronzes analysed by Dylan Smith | 0 | 0 | 1600 | 30 | 0 | 0 | Italy | 2 | BS | C | 0 | 0 | 2015-12-29 | ED-XRF | CHARMed PyMca | 318 | Yannick Chastang | 0 | Bruker Tracer III-SD | YannickConfig1.0quant.cfg | 60 | 40 | 12 | 33 | µm | Ti | 0 | µm | 0 | µm | 0 | 0 | 0 | 0 | 0 | 0 | 0 | 0 | 0 | 0 | 0 | 0 | 0 | FarneseHercules_PatinatedBronze_DavidTulissio_UnderBase_Prepared_Xrf5.csv | 0.01524321 | 0.006972597 | 0.0181631 | 0.02071728 | 0.02466602 | 0.9724904 | 0.2068217 | #N/A | 0.0504821 | 0.01239302 | 0.02957507 | 0.01918637 | 0.1611293 | #N/A | 0.06073438 | 1.207713 | 0.9089928 | #N/A | 0.04115921 | #N/A | #N/A | #N/A | #N/A | #N/A | #N/A
1287 | FarneseHercules_PatinatedBronze_DavidTulissio_UnderBase_Prepared_Xrf6.csv | -0.001727844 | ± | 0.01383883 | * | 0.003048229 | ± | 0.006999029 | * | 0.1667073 | ± | 0.01824348 |  | -0.001535082 | ± | 0.02070151 | * | 0.5860854 | ± | 0.02429955 |  | 80.3749 | ± | 0.966949 |  | 1.998113 | ± | 0.2066537 |  | #N/A | ± | #N/A | #N/A | 0.3491989 | ± | 0.0514146 |  | 0.000382019 | ± | 0.01242469 | * | 0.1131322 | ± | 0.02960095 |  | -0.01487611 | ± | 0.01905179 | * | 2.620601 | ± | 0.1622024 |  | #N/A | ± | #N/A | #N/A | 0.9740447 | ± | 0.06087753 |  | -0.009358414 | ± | 0.815207 |  | 12.28539 | ± | 0.6135706 |  | #N/A | ± | #N/A | #N/A | 0.07284558 | ± | 0.04110514 |  | #N/A | ± | #N/A | #N/A | #N/A | ± | #N/A | #N/A | #N/A | ± | #N/A | #N/A | #N/A | ± | #N/A | #N/A | #N/A | ± | #N/A | #N/A | #N/A | ± | #N/A | #N/A | 99.51695 | †† | ††† | 0.4654082 | 0 | 91.74348 | 94.47291898 | -1.792123 | 0 | 0 | Farnese Hercules, 42cm high. PATINATED BRONZE, reduced bronze copy after the Roman marble sculpture rediscoved in 1546 | Anonymous. Attributable to Antonio or Giovanni Francesco Susini or after. | 2 | 0 | 0 | David Tulissio | Comparable to Sussini bronzes analysed by Dylan Smith | 0 | 0 | 1600 | 30 | 0 | 0 | Italy | 2 | BS | C | 0 | 0 | 2015-12-29 | ED-XRF | CHARMed PyMca | 318 | Yannick Chastang | 0 | Bruker Tracer III-SD | YannickConfig1.0quant.cfg | 60 | 40 | 12 | 33 | µm | Ti | 0 | µm | 0 | µm | 0 | 0 | 0 | 0 | 0 | 0 | 0 | 0 | 0 | 0 | 0 | 0 | 0 | FarneseHercules_PatinatedBronze_DavidTulissio_UnderBase_Prepared_Xrf6.csv | 0.01383883 | 0.006999029 | 0.01824348 | 0.02070151 | 0.02429955 | 0.966949 | 0.2066537 | #N/A | 0.0514146 | 0.01242469 | 0.02960095 | 0.01905179 | 0.1622024 | #N/A | 0.06087753 | 0.815207 | 0.6135706 | #N/A | 0.04110514 | #N/A | #N/A | #N/A | #N/A | #N/A | #N/A
1288 | FarneseHercules_PatinatedBronze_DavidTulissio_UnderBase_Xrf1.csv | 0.008144434 | ± | 0.01619092 | * | 0.0001647598 | ± | 0.006924936 | * | 0.2123631 | ± | 0.01847285 |  | -0.003334321 | ± | 0.0206875 | * | 0.594696 | ± | 0.02435823 |  | 78.64038 | ± | 0.9669384 |  | 1.661986 | ± | 0.2059865 |  | #N/A | ± | #N/A | #N/A | 0.3440247 | ± | 0.05135796 |  | -0.0013956 | ± | 0.01238631 | * | 0.1086091 | ± | 0.02950463 |  | -0.0006962126 | ± | 0.01915874 | * | 2.997416 | ± | 0.1631248 |  | #N/A | ± | #N/A | #N/A | 1.06445 | ± | 0.06238948 |  | -0.009094985 | ± | 0.9149842 |  | 13.75401 | ± | 0.6886685 |  | #N/A | ± | #N/A | #N/A | 0.06059739 | ± | 0.04075664 |  | #N/A | ± | #N/A | #N/A | #N/A | ± | #N/A | #N/A | #N/A | ± | #N/A | #N/A | #N/A | ± | #N/A | #N/A | #N/A | ± | #N/A | #N/A | #N/A | ± | #N/A | #N/A | 99.43232 | †† | ††† | 0.4445187 | 0 | 91.74348 | 94.01363 | -1.995374 | 0 | 0 | Farnese Hercules, 42cm high. PATINATED BRONZE, reduced bronze copy after the Roman marble sculpture rediscoved in 1546 | Anonymous. Attributable to Antonio or Giovanni Francesco Susini or after. | 2 | 0 | 0 | David Tulissio | Comparable to Sussini bronzes analysed by Dylan Smith | 0 | 0 | 1600 | 30 | 0 | 0 | Italy | 2 | BS | C | 0 | 0 | 2015-12-29 | ED-XRF | CHARMed PyMca | 318 | Yannick Chastang | 0 | Bruker Tracer III-SD | YannickConfig1.0quant.cfg | 60 | 40 | 12 | 33 | µm | Ti | 0 | µm | 0 | µm | 0 | 0 | 0 | 0 | 0 | 0 | 0 | 0 | 0 | 0 | 0 | 0 | 0 | FarneseHercules_PatinatedBronze_DavidTulissio_UnderBase_Xrf1.csv | 0.01619092 | 0.006924936 | 0.01847285 | 0.0206875 | 0.02435823 | 0.9669384 | 0.2059865 | #N/A | 0.05135796 | 0.01238631 | 0.02950463 | 0.01915874 | 0.1631248 | #N/A | 0.06238948 | 0.9149842 | 0.6886685 | #N/A | 0.04075664 | #N/A | #N/A | #N/A | #N/A | #N/A | #N/A
1289 | FarneseHercules_PatinatedBronze_DavidTulissio_UnderBase_Xrf2.csv | 0.006174697 | ± | 0.015714 | * | -0.001418927 | ± | 0.006884387 | * | 0.1938776 | ± | 0.01837729 |  | -0.004020145 | ± | 0.0206822 | * | 0.6073301 | ± | 0.02444534 |  | 69.51875 | ± | 0.9971299 |  | 2.018995 | ± | 0.2066956 |  | #N/A | ± | #N/A | #N/A | 0.2794259 | ± | 0.05066241 |  | -0.0009651793 | ± | 0.01239558 | * | 0.09729012 | ± | 0.02926492 |  | -0.002114317 | ± | 0.01914717 | * | 2.267162 | ± | 0.1614194 |  | #N/A | ± | #N/A | #N/A | 1.062127 | ± | 0.06235 |  | -0.009634803 | ± | 1.669037 |  | 22.67975 | ± | 1.256211 | ** | #N/A | ± | #N/A | #N/A | 0.08704971 | ± | 0.04152288 |  | #N/A | ± | #N/A | #N/A | #N/A | ± | #N/A | #N/A | #N/A | ± | #N/A | #N/A | #N/A | ± | #N/A | #N/A | #N/A | ± | #N/A | #N/A | #N/A | ± | #N/A | #N/A | 98.79978 | †† | ††† | 0.358741 | 0 | 91.74348 | 91.61654 | -3.056177 | 0 | 0 | Farnese Hercules, 42cm high. PATINATED BRONZE, reduced bronze copy after the Roman marble sculpture rediscoved in 1546 | Anonymous. Attributable to Antonio or Giovanni Francesco Susini or after. | 2 | 0 | 0 | David Tulissio | Comparable to Sussini bronzes analysed by Dylan Smith | 0 | 0 | 1600 | 30 | 0 | 0 | Italy | 2 | BS | C | 0 | 0 | 2015-12-29 | ED-XRF | CHARMed PyMca | 318 | Yannick Chastang | 0 | Bruker Tracer III-SD | YannickConfig1.0quant.cfg | 60 | 40 | 12 | 33 | µm | Ti | 0 | µm | 0 | µm | 0 | 0 | 0 | 0 | 0 | 0 | 0 | 0 | 0 | 0 | 0 | 0 | 0 | FarneseHercules_PatinatedBronze_DavidTulissio_UnderBase_Xrf2.csv | 0.015714 | 0.006884387 | 0.01837729 | 0.0206822 | 0.02444534 | 0.9971299 | 0.2066956 | #N/A | 0.05066241 | 0.01239558 | 0.02926492 | 0.01914717 | 0.1614194 | #N/A | 0.06235 | 1.669037 | 1.256211 | #N/A | 0.04152288 | #N/A | #N/A | #N/A | #N/A | #N/A | #N/A
1290 | FarneseHercules_PatinatedBronze_DavidTulissio_UnderBase_Xrf4.csv | 0.002390306 | ± | 0.01480837 | * | 0.004252118 | ± | 0.007030065 | * | 0.1849824 | ± | 0.01833261 |  | -0.000823772 | ± | 0.02070709 | * | 0.5442787 | ± | 0.02402264 |  | 72.0231 | ± | 0.9837789 |  | 1.914787 | ± | 0.206487 |  | #N/A | ± | #N/A | #N/A | 0.265787 | ± | 0.05051831 |  | -0.001066115 | ± | 0.0123934 | * | 0.1277708 | ± | 0.0299148 |  | -0.002233535 | ± | 0.0191462 | * | 4.344666 | ± | 0.1671621 |  | #N/A | ± | #N/A | #N/A | 0.7035888 | ± | 0.056652 |  | -0.009931864 | ± | 1.313849 |  | 18.84318 | ± | 0.9888766 | ** | #N/A | ± | #N/A | #N/A | 0.101707 | ± | 0.04196925 |  | #N/A | ± | #N/A | #N/A | #N/A | ± | #N/A | #N/A | #N/A | ± | #N/A | #N/A | #N/A | ± | #N/A | #N/A | #N/A | ± | #N/A | #N/A | #N/A | ± | #N/A | #N/A | 99.04644 | †† |  | 0.3745384 | 0 | 91.74348 | 100.2766 | 0.7762284 | 0 | 0 | Farnese Hercules, 42cm high. PATINATED BRONZE, reduced bronze copy after the Roman marble sculpture rediscoved in 1546 | Anonymous. Attributable to Antonio or Giovanni Francesco Susini or after. | 2 | 0 | 0 | David Tulissio | Comparable to Sussini bronzes analysed by Dylan Smith | 0 | 0 | 1600 | 30 | 0 | 0 | Italy | 2 | BS | C | 0 | 0 | 2015-12-29 | ED-XRF | CHARMed PyMca | 318 | Yannick Chastang | 0 | Bruker Tracer III-SD | YannickConfig1.0quant.cfg | 60 | 40 | 12 | 33 | µm | Ti | 0 | µm | 0 | µm | 0 | 0 | 0 | 0 | 0 | 0 | 0 | 0 | 0 | 0 | 0 | 0 | 0 | FarneseHercules_PatinatedBronze_DavidTulissio_UnderBase_Xrf4.csv | 0.01480837 | 0.007030065 | 0.01833261 | 0.02070709 | 0.02402264 | 0.9837789 | 0.206487 | #N/A | 0.05051831 | 0.0123934 | 0.0299148 | 0.0191462 | 0.1671621 | #N/A | 0.056652 | 1.313849 | 0.9888766 | #N/A | 0.04196925 | #N/A | #N/A | #N/A | #N/A | #N/A | #N/A
837 | 1740_French_DragonChenets_2_GiltBronzes_Xrf1.csv | 0.1031153 | ± | 0.04370017 |  | 0.007447711 | ± | 0.007112732 |  | 0.6004668 | ± | 0.02132542 |  | -0.002731866 | ± | 0.02069218 | * | 0.8071785 | ± | 0.02598414 |  | 72.97659 | ± | 0.9797028 |  | 22.12072 | ± | 0.2729893 |  | #N/A | ± | #N/A | #N/A | 0.08236187 | ± | 0.04867398 |  | 0.00400988 | ± | 0.01250391 | * | 0.02691257 | ± | 0.02781746 |  | 0.007969258 | ± | 0.01923368 | * | 0.9848854 | ± | 0.1592464 |  | #N/A | ± | #N/A | #N/A | 0.02139879 | ± | 0.04797538 | * | 0.0005440095 | ± | 0.3066587 |  | 1.934199 | ± | 0.2308086 |  | #N/A | ± | #N/A | #N/A | 0.006311448 | ± | 0.03934265 | * | #N/A | ± | #N/A | #N/A | #N/A | ± | #N/A | #N/A | #N/A | ± | #N/A | #N/A | #N/A | ± | #N/A | #N/A | #N/A | ± | #N/A | #N/A | #N/A | ± | #N/A | #N/A | 99.68138 | †† | ††† | 0.493456 | 0 | 91.74348 | 89.45858773 | -4.011148 | 0 | 0 | Pair of large fire dogs, with with dragons. GILT BRONZES | Anonymous. Crowned C stamp. TIN ALERT NOT RELIABLE | 1 | 0 | 0 | Sotheby's, Zilka Collection, New York, November 2020 sale | Chenet 1 is noticeably different from chenet 2. Based on visual examination, the chenets should be 1745 but the Xrf for silver is bizarre. Crowned C not convincing. Possibly a 19th cnetury copy??? | 0 | 0 | 1745 | 100 | 0 | 0 | France | 1 | GB | C | 0 | 0 | 2016-09-16 | ED-XRF | CHARMed PyMca | 580 | Yannick Chastang | 0 | Bruker Tracer III-SD | YannickConfig1.0quant.cfg | 60 | 40 | 12 | 33 | µm | Ti | 0 | µm | 0 | µm | 0 | 0 | 0 | 0 | 0 | 0 | 0 | 0 | 0 | 0 | 0 | 0 | 0 | 1740_French_DragonChenets_2_GiltBronzes_Xrf1.csv | 0.04370017 | 0.007112732 | 0.02132542 | 0.02069218 | 0.02598414 | 0.9797028 | 0.2729893 | #N/A | 0.04867398 | 0.01250391 | 0.02781746 | 0.01923368 | 0.1592464 | #N/A | 0.04797538 | 0.3066587 | 0.2308086 | #N/A | 0.03934265 | #N/A | #N/A | #N/A | #N/A | #N/A | #N/A
838 | 1740_French_DragonChenets_2_GiltBronzes_Xrf2.csv | 0.03008652 | ± | 0.02176097 |  | -0.002875553 | ± | 0.006847182 | * | 0.7010012 | ± | 0.02232779 |  | -0.008376889 | ± | 0.02064901 | * | 0.7565917 | ± | 0.02556603 |  | 74.17814 | ± | 0.9753572 |  | 21.81089 | ± | 0.2715743 |  | #N/A | ± | #N/A | #N/A | 0.1033209 | ± | 0.04887592 |  | 0.003781865 | ± | 0.0124989 | * | 0.02904091 | ± | 0.02786015 |  | 0.01359403 | ± | 0.01928622 | * | 0.9549226 | ± | 0.1592081 |  | #N/A | ± | #N/A | #N/A | 0.03575541 | ± | 0.04812875 | * | 0.01451517 | ± | 0.2811298 |  | 1.120176 | ± | 0.2115941 |  | #N/A | ± | #N/A | #N/A | -0.006145252 | ± | 0.03904825 | * | #N/A | ± | #N/A | #N/A | #N/A | ± | #N/A | #N/A | #N/A | ± | #N/A | #N/A | #N/A | ± | #N/A | #N/A | #N/A | ± | #N/A | #N/A | #N/A | ± | #N/A | #N/A | 99.73442 | †† | ††† | 0.5612204 | 0 | 91.74348 | 94.74083 | -1.673562 | 0 | 0 | Pair of large fire dogs, with with dragons. GILT BRONZES | Anonymous. Crowned C stamp. TIN ALERT NOT RELIABLE | 1 | 0 | 0 | Sotheby's, Zilka Collection, New York, November 2020 sale | Chenet 1 is noticeably different from chenet 2. Based on visual examination, the chenets should be 1745 but the Xrf for silver is bizarre. Crowned C not convincing. Possibly a 19th cnetury copy??? | 0 | 0 | 1745 | 100 | 0 | 0 | France | 1 | GB | C | 0 | 0 | 2016-09-16 | ED-XRF | CHARMed PyMca | 580 | Yannick Chastang | 0 | Bruker Tracer III-SD | YannickConfig1.0quant.cfg | 60 | 40 | 12 | 33 | µm | Ti | 0 | µm | 0 | µm | 0 | 0 | 0 | 0 | 0 | 0 | 0 | 0 | 0 | 0 | 0 | 0 | 0 | 1740_French_DragonChenets_2_GiltBronzes_Xrf2.csv | 0.02176097 | 0.006847182 | 0.02232779 | 0.02064901 | 0.02556603 | 0.9753572 | 0.2715743 | #N/A | 0.04887592 | 0.0124989 | 0.02786015 | 0.01928622 | 0.1592081 | #N/A | 0.04812875 | 0.2811298 | 0.2115941 | #N/A | 0.03904825 | #N/A | #N/A | #N/A | #N/A | #N/A | #N/A
839 | 1740_French_DragonChenets_2_GiltBronzes_Xrf3.csv | 0.07042434 | ± | 0.03323261 |  | -0.0008549228 | ± | 0.006898817 | * | 0.6512768 | ± | 0.02181847 |  | -0.006771427 | ± | 0.02066114 | * | 0.8308615 | ± | 0.02618654 |  | 72.63103 | ± | 0.9811159 |  | 22.36661 | ± | 0.274121 |  | #N/A | ± | #N/A | #N/A | 0.2546742 | ± | 0.05040162 |  | 0.002548901 | ± | 0.01247187 | * | 0.02685621 | ± | 0.02781633 |  | 0.003882709 | ± | 0.01919744 | * | 0.985028 | ± | 0.1592466 |  | #N/A | ± | #N/A | #N/A | 0.03885427 | ± | 0.04816201 | * | 0.7882701 | ± | 0.3034085 | † | 1.834185 | ± | 0.2283623 |  | #N/A | ± | #N/A | #N/A | -0.01271151 | ± | 0.03889758 | * | #N/A | ± | #N/A | #N/A | #N/A | ± | #N/A | #N/A | #N/A | ± | #N/A | #N/A | #N/A | ± | #N/A | #N/A | #N/A | ± | #N/A | #N/A | #N/A | ± | #N/A | #N/A | 100.4642 | †† | ††† | 0.4612773 | 0 | 91.74348 | 85.90855 | -5.582168 | 0 | 0 | Pair of large fire dogs, with with dragons. GILT BRONZES | Anonymous. Crowned C stamp. TIN ALERT NOT RELIABLE | 1 | 0 | 0 | Sotheby's, Zilka Collection, New York, November 2020 sale | Chenet 1 is noticeably different from chenet 2. Based on visual examination, the chenets should be 1745 but the Xrf for silver is bizarre. Crowned C not convincing. Possibly a 19th cnetury copy??? | 0 | 0 | 1745 | 100 | 0 | 0 | France | 1 | GB | C | 0 | 0 | 2016-09-16 | ED-XRF | CHARMed PyMca | 580 | Yannick Chastang | 0 | Bruker Tracer III-SD | YannickConfig1.0quant.cfg | 60 | 40 | 12 | 33 | µm | Ti | 0 | µm | 0 | µm | 0 | 0 | 0 | 0 | 0 | 0 | 0 | 0 | 0 | 0 | 0 | 0 | 0 | 1740_French_DragonChenets_2_GiltBronzes_Xrf3.csv | 0.03323261 | 0.006898817 | 0.02181847 | 0.02066114 | 0.02618654 | 0.9811159 | 0.274121 | #N/A | 0.05040162 | 0.01247187 | 0.02781633 | 0.01919744 | 0.1592466 | #N/A | 0.04816201 | 0.3034085 | 0.2283623 | #N/A | 0.03889758 | #N/A | #N/A | #N/A | #N/A | #N/A | #N/A
840 | 1740_French_DragonChenets_GiltBronzes_Xrf1.csv | 0.005399342 | ± | 0.01552731 | * | 4.344046e-05 | ± | 0.006921827 | * | 0.3614654 | ± | 0.01937766 |  | -0.001332015 | ± | 0.0207031 | * | 0.8283095 | ± | 0.02616453 |  | 76.19047 | ± | 0.9700547 |  | 21.12966 | ± | 0.2685065 |  | #N/A | ± | #N/A | #N/A | 0.1064774 | ± | 0.04890652 |  | 0.004196172 | ± | 0.01250801 | * | 0.0200713 | ± | 0.02768071 | * | 0.006269894 | ± | 0.01921841 | * | 0.4704235 | ± | 0.1586688 |  | #N/A | ± | #N/A | #N/A | 0.03062967 | ± | 0.04807385 | * | -0.009542305 | ± | 0.2666094 |  | 0.6242024 | ± | 0.2006652 |  | #N/A | ± | #N/A | #N/A | -0.003511469 | ± | 0.03910956 | * | #N/A | ± | #N/A | #N/A | #N/A | ± | #N/A | #N/A | #N/A | ± | #N/A | #N/A | #N/A | ± | #N/A | #N/A | #N/A | ± | #N/A | #N/A | #N/A | ± | #N/A | #N/A | 99.76324 | †† |  | 0.5936664 | 0 | 91.74348 | 95.33362901 | -1.411228 | 0 | 0 | Pair of large fire dogs, with with dragons. GILT BRONZES | Anonymous. Crowned C stamp. TIN ALERT NOT RELIABLE | 1 | 0 | 0 | Sotheby's, Zilka Collection, New York, November 2020 sale | Chenet 1 is noticeably different from chenet 2. Based on visual examination, the chenets should be 1745 but the Xrf for silver is bizarre. Crowned C not convincing. Possibly a 19th cnetury copy??? | 0 | 0 | 1745 | 100 | 0 | 0 | France | 1 | GB | C | 0 | 0 | 2016-09-16 | ED-XRF | CHARMed PyMca | 580 | Yannick Chastang | 0 | Bruker Tracer III-SD | YannickConfig1.0quant.cfg | 60 | 40 | 12 | 33 | µm | Ti | 0 | µm | 0 | µm | 0 | 0 | 0 | 0 | 0 | 0 | 0 | 0 | 0 | 0 | 0 | 0 | 0 | 1740_French_DragonChenets_GiltBronzes_Xrf1.csv | 0.01552731 | 0.006921827 | 0.01937766 | 0.0207031 | 0.02616453 | 0.9700547 | 0.2685065 | #N/A | 0.04890652 | 0.01250801 | 0.02768071 | 0.01921841 | 0.1586688 | #N/A | 0.04807385 | 0.2666094 | 0.2006652 | #N/A | 0.03910956 | #N/A | #N/A | #N/A | #N/A | #N/A | #N/A
841 | 1740_French_DragonChenets_GiltBronzes_Xrf2.csv | -0.003617165 | ± | 0.01339959 | * | -0.0006633284 | ± | 0.006903721 | * | 0.6650328 | ± | 0.02195672 |  | -0.004139359 | ± | 0.02068128 | * | 0.7884236 | ± | 0.02582686 |  | 75.82998 | ± | 0.9708227 |  | 18.96273 | ± | 0.2591438 |  | #N/A | ± | #N/A | #N/A | 0.1555364 | ± | 0.04938888 |  | 0.007507516 | ± | 0.01258141 | * | 0.01803823 | ± | 0.0276402 | * | -0.004594105 | ± | 0.0191274 | * | 0.4645982 | ± | 0.1586633 |  | #N/A | ± | #N/A | #N/A | 0.02311388 | ± | 0.04799364 | * | -0.009176801 | ± | 0.3335681 |  | 2.727534 | ± | 0.2510621 |  | #N/A | ± | #N/A | #N/A | 0.003709927 | ± | 0.03928024 | * | #N/A | ± | #N/A | #N/A | #N/A | ± | #N/A | #N/A | #N/A | ± | #N/A | #N/A | #N/A | ± | #N/A | #N/A | #N/A | ± | #N/A | #N/A | #N/A | ± | #N/A | #N/A | 99.62402 | †† | ††† | 0.8218296 | 0 | 91.74348 | 91.75588409 | -2.994511 | 0 | 0 | Pair of large fire dogs, with with dragons. GILT BRONZES | Anonymous. Crowned C stamp. TIN ALERT NOT RELIABLE | 1 | 0 | 0 | Sotheby's, Zilka Collection, New York, November 2020 sale | Chenet 1 is noticeably different from chenet 2. Based on visual examination, the chenets should be 1745 but the Xrf for silver is bizarre. Crowned C not convincing. Possibly a 19th cnetury copy??? | 0 | 0 | 1745 | 100 | 0 | 0 | France | 1 | GB | C | 0 | 0 | 2016-09-16 | ED-XRF | CHARMed PyMca | 580 | Yannick Chastang | 0 | Bruker Tracer III-SD | YannickConfig1.0quant.cfg | 60 | 40 | 12 | 33 | µm | Ti | 0 | µm | 0 | µm | 0 | 0 | 0 | 0 | 0 | 0 | 0 | 0 | 0 | 0 | 0 | 0 | 0 | 1740_French_DragonChenets_GiltBronzes_Xrf2.csv | 0.01339959 | 0.006903721 | 0.02195672 | 0.02068128 | 0.02582686 | 0.9708227 | 0.2591438 | #N/A | 0.04938888 | 0.01258141 | 0.0276402 | 0.0191274 | 0.1586633 | #N/A | 0.04799364 | 0.3335681 | 0.2510621 | #N/A | 0.03928024 | #N/A | #N/A | #N/A | #N/A | #N/A | #N/A
842 | 1740_French_DragonChenets_GiltBronzes_Xrf3.csv | 0.00384612 | ± | 0.01515509 | * | 0.003297412 | ± | 0.007005448 | * | 0.720472 | ± | 0.02253445 |  | -0.003903461 | ± | 0.0206831 | * | 0.7821463 | ± | 0.02577482 |  | 75.83788 | ± | 0.970805 |  | 20.60004 | ± | 0.2661626 |  | #N/A | ± | #N/A | #N/A | 0.1468472 | ± | 0.04930254 |  | 0.003279896 | ± | 0.01248788 | * | 0.01409531 | ± | 0.02756182 | * | 0.02433872 | ± | 0.01939509 |  | 0.5089123 | ± | 0.1587062 |  | #N/A | ± | #N/A | #N/A | 0.04560501 | ± | 0.04823469 |  | -0.009823604 | ± | 0.2778754 |  | 1.011305 | ± | 0.2091446 |  | #N/A | ± | #N/A | #N/A | 0.009675041 | ± | 0.03942406 | * | #N/A | ± | #N/A | #N/A | #N/A | ± | #N/A | #N/A | #N/A | ± | #N/A | #N/A | #N/A | ± | #N/A | #N/A | #N/A | ± | #N/A | #N/A | #N/A | ± | #N/A | #N/A | 99.69802 | †† | ††† | 0.7690961 | 0 | 91.74348 | 46.83541173 | -22.87346 | 0 | 0 | Pair of large fire dogs, with with dragons. GILT BRONZES | Anonymous. Crowned C stamp. TIN ALERT NOT RELIABLE | 1 | 0 | 0 | Sotheby's, Zilka Collection, New York, November 2020 sale | Chenet 1 is noticeably different from chenet 2. Based on visual examination, the chenets should be 1745 but the Xrf for silver is bizarre. Crowned C not convincing. Possibly a 19th cnetury copy??? | 0 | 0 | 1745 | 100 | 0 | 0 | France | 1 | GB | C | 0 | 0 | 2016-09-16 | ED-XRF | CHARMed PyMca | 580 | Yannick Chastang | 0 | Bruker Tracer III-SD | YannickConfig1.0quant.cfg | 60 | 40 | 12 | 33 | µm | Ti | 0 | µm | 0 | µm | 0 | 0 | 0 | 0 | 0 | 0 | 0 | 0 | 0 | 0 | 0 | 0 | 0 | 1740_French_DragonChenets_GiltBronzes_Xrf3.csv | 0.01515509 | 0.007005448 | 0.02253445 | 0.0206831 | 0.02577482 | 0.970805 | 0.2661626 | #N/A | 0.04930254 | 0.01248788 | 0.02756182 | 0.01939509 | 0.1587062 | #N/A | 0.04823469 | 0.2778754 | 0.2091446 | #N/A | 0.03942406 | #N/A | #N/A | #N/A | #N/A | #N/A | #N/A
843 | 1740_French_DragonChenets_GiltBronzes_Xrf4.csv | -0.003200464 | ± | 0.01349616 | * | 0.001406331 | ± | 0.006956798 | * | 0.3923274 | ± | 0.01959472 |  | -0.007578321 | ± | 0.02065503 | * | 0.7898922 | ± | 0.02583908 |  | 72.7337 | ± | 0.9806884 |  | 19.90219 | ± | 0.263129 |  | #N/A | ± | #N/A | #N/A | 0.1122442 | ± | 0.04896258 |  | 0.004200477 | ± | 0.01250811 | * | 0.02335113 | ± | 0.02774618 |  | 0.003975602 | ± | 0.01919824 | * | 0.5358299 | ± | 0.1587329 |  | #N/A | ± | #N/A | #N/A | 0.07018621 | ± | 0.04850167 |  | -0.008973036 | ± | 0.4188982 |  | 4.932935 | ± | 0.3152863 |  | #N/A | ± | #N/A | #N/A | 0.01136024 | ± | 0.03946516 | * | #N/A | ± | #N/A | #N/A | #N/A | ± | #N/A | #N/A | #N/A | ± | #N/A | #N/A | #N/A | ± | #N/A | #N/A | #N/A | ± | #N/A | #N/A | #N/A | ± | #N/A | #N/A | 99.49385 | †† | ††† | 0.6964366 | 0 | 91.74348 | 91.22975 | -3.227342 | 0 | 0 | Pair of large fire dogs, with with dragons. GILT BRONZES | Anonymous. Crowned C stamp. TIN ALERT NOT RELIABLE | 1 | 0 | 0 | Sotheby's, Zilka Collection, New York, November 2020 sale | Chenet 1 is noticeably different from chenet 2. Based on visual examination, the chenets should be 1745 but the Xrf for silver is bizarre. Crowned C not convincing. Possibly a 19th cnetury copy??? | 0 | 0 | 1745 | 100 | 0 | 0 | France | 1 | GB | C | 0 | 0 | 2016-09-16 | ED-XRF | CHARMed PyMca | 580 | Yannick Chastang | 0 | Bruker Tracer III-SD | YannickConfig1.0quant.cfg | 60 | 40 | 12 | 33 | µm | Ti | 0 | µm | 0 | µm | 0 | 0 | 0 | 0 | 0 | 0 | 0 | 0 | 0 | 0 | 0 | 0 | 0 | 1740_French_DragonChenets_GiltBronzes_Xrf4.csv | 0.01349616 | 0.006956798 | 0.01959472 | 0.02065503 | 0.02583908 | 0.9806884 | 0.263129 | #N/A | 0.04896258 | 0.01250811 | 0.02774618 | 0.01919824 | 0.1587329 | #N/A | 0.04850167 | 0.4188982 | 0.3152863 | #N/A | 0.03946516 | #N/A | #N/A | #N/A | #N/A | #N/A | #N/A
924 | 1750_Meissonier_PairofCandlesticks_GiltBronzes_Base_Xrf5_Prepared.csv | 0.006536972 | ± | 0.01580143 | * | 0.001184114 | ± | 0.006951091 | * | 0.1222038 | ± | 0.01804141 |  | -0.003743043 | ± | 0.02068434 | * | 0.04169439 | ± | 0.02173014 |  | 81.17004 | ± | 0.9675683 |  | 12.78806 | ± | 0.2357671 |  | #N/A | ± | #N/A | #N/A | 3.167358 | ± | 0.1028521 |  | 0.003284905 | ± | 0.01248798 | * | 0.009898973 | ± | 0.02747866 | * | 0.005677406 | ± | 0.01921316 | * | 2.596613 | ± | 0.1621467 |  | #N/A | ± | #N/A | #N/A | 0.01650273 | ± | 0.04792337 | * | 24.22436 | ± | 0.2559125 | † | 0.2404821 | ± | 0.1926141 |  | #N/A | ± | #N/A | #N/A | 0.03423521 | ± | 0.04004336 |  | #N/A | ± | #N/A | #N/A | #N/A | ± | #N/A | #N/A | #N/A | ± | #N/A | #N/A | #N/A | ± | #N/A | #N/A | #N/A | ± | #N/A | #N/A | #N/A | ± | #N/A | #N/A | 124.4244 | †† | ††† | 0.1518309 | 0 | 91.74348 | 84.16758501 | -6.35261 | 0 | 0 | Pair of candelabras, with removable three branches. GILT BRONZES | Anonymous. In the style of Juste-Aurele Meissonier | 1 | 0 | 0 | Sotheby's, Zilka Collection, New York, November 2020 sale. | 0 | 0 | 0 | 1850 | 50 | 0 | 0 | France | ! | Gb | C | 0 | P | 2016-09-16 | ED-XRF | CHARMed PyMca | 580 | Yannick Chastang | 0 | Bruker Tracer III-SD | YannickConfig1.0quant.cfg | 60 | 40 | 12 | 33 | µm | Ti | 0 | µm | 0 | µm | 0 | 0 | 0 | 0 | 0 | 0 | 0 | 0 | 0 | 0 | 0 | 0 | 0 | 1750_Meissonier_PairofCandlesticks_GiltBronzes_Base_Xrf5_Prepared.csv | 0.01580143 | 0.006951091 | 0.01804141 | 0.02068434 | 0.02173014 | 0.9675683 | 0.2357671 | #N/A | 0.1028521 | 0.01248798 | 0.02747866 | 0.01921316 | 0.1621467 | #N/A | 0.04792337 | 0.2559125 | 0.1926141 | #N/A | 0.04004336 | #N/A | #N/A | #N/A | #N/A | #N/A | #N/A
925 | 1750_Meissonier_PairofCandlesticks_GiltBronzes_Base_Xrf6_Prepared.csv | -0.004398485 | ± | 0.01321896 | * | 0.003048779 | ± | 0.006999043 | * | 0.07461064 | ± | 0.01784882 |  | -0.005988464 | ± | 0.0206671 | * | 0.02854332 | ± | 0.02169584 |  | 82.84189 | ± | 0.9701302 |  | 13.0299 | ± | 0.2365907 |  | #N/A | ± | #N/A | #N/A | 1.412026 | ± | 0.06598683 |  | 0.00623024 | ± | 0.01255298 | * | 0.005855223 | ± | 0.02739877 | * | 0.002316443 | ± | 0.01918397 | * | 2.431774 | ± | 0.1617741 |  | #N/A | ± | #N/A | #N/A | 0.02169603 | ± | 0.04797855 | * | 11.16161 | ± | 0.256573 | † | 0.2646717 | ± | 0.1931112 |  | #N/A | ± | #N/A | #N/A | -0.01334994 | ± | 0.0388831 | * | #N/A | ± | #N/A | #N/A | #N/A | ± | #N/A | #N/A | #N/A | ± | #N/A | #N/A | #N/A | ± | #N/A | #N/A | #N/A | ± | #N/A | #N/A | #N/A | ± | #N/A | #N/A | 111.2604 | †† | ††† | 0.2183375 | 0 | 91.74348 | 92.98962 | -2.448535 | 0 | 0 | Pair of candelabras, with removable three branches. GILT BRONZES | Anonymous. In the style of Juste-Aurele Meissonier | 1 | 0 | 0 | Sotheby's, Zilka Collection, New York, November 2020 sale. | 0 | 0 | 0 | 1850 | 50 | 0 | 0 | France | ! | Gb | C | 0 | P | 2016-09-16 | ED-XRF | CHARMed PyMca | 580 | Yannick Chastang | 0 | Bruker Tracer III-SD | YannickConfig1.0quant.cfg | 60 | 40 | 12 | 33 | µm | Ti | 0 | µm | 0 | µm | 0 | 0 | 0 | 0 | 0 | 0 | 0 | 0 | 0 | 0 | 0 | 0 | 0 | 1750_Meissonier_PairofCandlesticks_GiltBronzes_Base_Xrf6_Prepared.csv | 0.01321896 | 0.006999043 | 0.01784882 | 0.0206671 | 0.02169584 | 0.9701302 | 0.2365907 | #N/A | 0.06598683 | 0.01255298 | 0.02739877 | 0.01918397 | 0.1617741 | #N/A | 0.04797855 | 0.256573 | 0.1931112 | #N/A | 0.0388831 | #N/A | #N/A | #N/A | #N/A | #N/A | #N/A
926 | 1750_Meissonier_PairofCandlesticks_GiltBronzes_Base_Xrf7_Prepared.csv | -0.00405992 | ± | 0.01329716 | * | -0.001142083 | ± | 0.006891468 | * | 0.07578953 | ± | 0.0178533 |  | -0.004857108 | ± | 0.02067576 | * | 0.0267854 | ± | 0.02169136 |  | 81.47473 | ± | 0.967908 |  | 12.87623 | ± | 0.2360665 |  | #N/A | ± | #N/A | #N/A | 2.906968 | ± | 0.09637634 |  | 0.03464454 | ± | 0.01322035 |  | 0.007545611 | ± | 0.02743213 | * | 0.002991374 | ± | 0.01918974 | * | 2.534718 | ± | 0.1620048 |  | #N/A | ± | #N/A | #N/A | 0.02431162 | ± | 0.0480064 | * | 21.86157 | ± | 0.2556813 | † | 0.2319976 | ± | 0.1924401 |  | #N/A | ± | #N/A | #N/A | -0.01319088 | ± | 0.0388867 | * | #N/A | ± | #N/A | #N/A | #N/A | ± | #N/A | #N/A | #N/A | ± | #N/A | #N/A | #N/A | ± | #N/A | #N/A | #N/A | ± | #N/A | #N/A | #N/A | ± | #N/A | #N/A | 122.035 | †† | ††† | 0.1910463 | 0 | 91.74348 | 86.56343 | -5.292363 | 0 | 0 | Pair of candelabras, with removable three branches. GILT BRONZES | Anonymous. In the style of Juste-Aurele Meissonier | 1 | 0 | 0 | Sotheby's, Zilka Collection, New York, November 2020 sale. | 0 | 0 | 0 | 1850 | 50 | 0 | 0 | France | ! | Gb | C | 0 | P | 2016-09-16 | ED-XRF | CHARMed PyMca | 580 | Yannick Chastang | 0 | Bruker Tracer III-SD | YannickConfig1.0quant.cfg | 60 | 40 | 12 | 33 | µm | Ti | 0 | µm | 0 | µm | 0 | 0 | 0 | 0 | 0 | 0 | 0 | 0 | 0 | 0 | 0 | 0 | 0 | 1750_Meissonier_PairofCandlesticks_GiltBronzes_Base_Xrf7_Prepared.csv | 0.01329716 | 0.006891468 | 0.0178533 | 0.02067576 | 0.02169136 | 0.967908 | 0.2360665 | #N/A | 0.09637634 | 0.01322035 | 0.02743213 | 0.01918974 | 0.1620048 | #N/A | 0.0480064 | 0.2556813 | 0.1924401 | #N/A | 0.0388867 | #N/A | #N/A | #N/A | #N/A | #N/A | #N/A
927 | 1750_Meissonier_PairofCandlesticks_GiltBronzes_CastWasher_Xrf1.csv | 0.003340097 | ± | 0.01503434 | * | 0.0002806563 | ± | 0.006927908 | * | 0.08929342 | ± | 0.01790564 |  | -0.006951526 | ± | 0.02065977 | * | 0.03061398 | ± | 0.02170116 |  | 76.77751 | ± | 0.9689739 |  | 20.02613 | ± | 0.2636632 |  | #N/A | ± | #N/A | #N/A | 0.6405746 | ± | 0.05482805 |  | 0.002162458 | ± | 0.01246342 | * | 0.009287433 | ± | 0.02746656 | * | 0.003807057 | ± | 0.01919678 | * | 1.866979 | ± | 0.1606288 |  | #N/A | ± | #N/A | #N/A | 0.02264261 | ± | 0.04798862 | * | 6.104142 | ± | 0.2624102 | † | 0.4755634 | ± | 0.1975047 |  | #N/A | ± | #N/A | #N/A | -0.01345286 | ± | 0.03888077 | * | #N/A | ± | #N/A | #N/A | #N/A | ± | #N/A | #N/A | #N/A | ± | #N/A | #N/A | #N/A | ± | #N/A | #N/A | #N/A | ± | #N/A | #N/A | #N/A | ± | #N/A | #N/A | 106.0319 | †† | ††† | 0.2480266 | 0 | 91.74348 | 93.7486 | -2.11266 | 0 | 0 | Pair of candelabras, with removable three branches. GILT BRONZES | Anonymous. In the style of Juste-Aurele Meissonier | 1 | 0 | 0 | Sotheby's, Zilka Collection, New York, November 2020 sale. | 0 | 0 | 0 | 1850 | 50 | 0 | 0 | France | ! | Gb | C | 0 | 0 | 2016-09-16 | ED-XRF | CHARMed PyMca | 580 | Yannick Chastang | 0 | Bruker Tracer III-SD | YannickConfig1.0quant.cfg | 60 | 40 | 12 | 33 | µm | Ti | 0 | µm | 0 | µm | 0 | 0 | 0 | 0 | 0 | 0 | 0 | 0 | 0 | 0 | 0 | 0 | 0 | 1750_Meissonier_PairofCandlesticks_GiltBronzes_CastWasher_Xrf1.csv | 0.01503434 | 0.006927908 | 0.01790564 | 0.02065977 | 0.02170116 | 0.9689739 | 0.2636632 | #N/A | 0.05482805 | 0.01246342 | 0.02746656 | 0.01919678 | 0.1606288 | #N/A | 0.04798862 | 0.2624102 | 0.1975047 | #N/A | 0.03888077 | #N/A | #N/A | #N/A | #N/A | #N/A | #N/A
928 | 1750_Meissonier_PairofCandlesticks_GiltBronzes_CastWasher_Xrf2_Prepared.csv | 0.00808932 | ± | 0.01617753 | * | 0.0008419876 | ± | 0.006942308 | * | 0.07515128 | ± | 0.01785087 |  | -0.006354103 | ± | 0.02066431 | * | 0.02174493 | ± | 0.02167863 |  | 82.45007 | ± | 0.9693766 |  | 13.42808 | ± | 0.2379631 |  | #N/A | ± | #N/A | #N/A | 1.340345 | ± | 0.06482023 |  | 0.0005087085 | ± | 0.01242744 | * | -1.584839e-05 | ± | 0.02728321 | * | 0.006186884 | ± | 0.01921767 | * | 2.49121 | ± | 0.1619065 |  | #N/A | ± | #N/A | #N/A | 0.03768279 | ± | 0.04814943 | * | 12.64511 | ± | 0.2563338 | † | 0.2559178 | ± | 0.1929312 |  | #N/A | ± | #N/A | #N/A | -0.01314332 | ± | 0.03888778 | * | #N/A | ± | #N/A | #N/A | #N/A | ± | #N/A | #N/A | #N/A | ± | #N/A | #N/A | #N/A | ± | #N/A | #N/A | #N/A | ± | #N/A | #N/A | #N/A | ± | #N/A | #N/A | 112.7414 | †† | ††† | 0.2209446 | 0 | 91.74348 | 88.33849 | -4.506831 | 0 | 0 | Pair of candelabras, with removable three branches. GILT BRONZES | Anonymous. In the style of Juste-Aurele Meissonier | 1 | 0 | 0 | Sotheby's, Zilka Collection, New York, November 2020 sale. | 0 | 0 | 0 | 1850 | 50 | 0 | 0 | France | ! | Gb | C | 0 | P | 2016-09-16 | ED-XRF | CHARMed PyMca | 580 | Yannick Chastang | 0 | Bruker Tracer III-SD | YannickConfig1.0quant.cfg | 60 | 40 | 12 | 33 | µm | Ti | 0 | µm | 0 | µm | 0 | 0 | 0 | 0 | 0 | 0 | 0 | 0 | 0 | 0 | 0 | 0 | 0 | 1750_Meissonier_PairofCandlesticks_GiltBronzes_CastWasher_Xrf2_Prepared.csv | 0.01617753 | 0.006942308 | 0.01785087 | 0.02066431 | 0.02167863 | 0.9693766 | 0.2379631 | #N/A | 0.06482023 | 0.01242744 | 0.02728321 | 0.01921767 | 0.1619065 | #N/A | 0.04814943 | 0.2563338 | 0.1929312 | #N/A | 0.03888778 | #N/A | #N/A | #N/A | #N/A | #N/A | #N/A
929 | 1750_Meissonier_PairofCandlesticks_GiltBronzes_CastWasher_Xrf2.csv | -0.001583493 | ± | 0.01387253 | * | 0.00285104 | ± | 0.006993951 | * | 0.2091105 | ± | 0.01845577 |  | -0.008198233 | ± | 0.02065035 | * | 0.06787698 | ± | 0.02180232 |  | 72.61593 | ± | 0.9811793 |  | 24.18246 | ± | 0.2827185 |  | #N/A | ± | #N/A | #N/A | 0.01175247 | ± | 0.04801042 | * | 0.8158658 | ± | 0.06018356 | ** | 0.002465308 | ± | 0.02733199 | * | 0.006162417 | ± | 0.01921746 | * | 0.6293954 | ± | 0.1588293 |  | #N/A | ± | #N/A | #N/A | 0.00751808 | ± | 0.0478283 | * | -0.009288921 | ± | 0.2802603 |  | 1.091212 | ± | 0.2109397 |  | #N/A | ± | #N/A | #N/A | -0.008209911 | ± | 0.03900054 | * | #N/A | ± | #N/A | #N/A | #N/A | ± | #N/A | #N/A | #N/A | ± | #N/A | #N/A | #N/A | ± | #N/A | #N/A | #N/A | ± | #N/A | #N/A | #N/A | ± | #N/A | #N/A | 99.61533 | †† |  | 0.3834421 | 0 | 91.74348 | 100.2182 | 0.7503597 | 0 | 0 | Pair of candelabras, with removable three branches. GILT BRONZES | Anonymous. In the style of Juste-Aurele Meissonier | 1 | 0 | 0 | Sotheby's, Zilka Collection, New York, November 2020 sale. | 0 | 0 | 0 | 1850 | 50 | 0 | 0 | France | ! | Gb | C | 0 | 0 | 2016-09-16 | ED-XRF | CHARMed PyMca | 580 | Yannick Chastang | 0 | Bruker Tracer III-SD | YannickConfig1.0quant.cfg | 60 | 40 | 12 | 33 | µm | Ti | 0 | µm | 0 | µm | 0 | 0 | 0 | 0 | 0 | 0 | 0 | 0 | 0 | 0 | 0 | 0 | 0 | 1750_Meissonier_PairofCandlesticks_GiltBronzes_CastWasher_Xrf2.csv | 0.01387253 | 0.006993951 | 0.01845577 | 0.02065035 | 0.02180232 | 0.9811793 | 0.2827185 | #N/A | 0.04801042 | 0.06018356 | 0.02733199 | 0.01921746 | 0.1588293 | #N/A | 0.0478283 | 0.2802603 | 0.2109397 | #N/A | 0.03900054 | #N/A | #N/A | #N/A | #N/A | #N/A | #N/A
930 | 1750_Meissonier_PairofCandlesticks_GiltBronzes_CastWasher_Xrf3_Prepared.csv | -0.0002727616 | ± | 0.0141795 | * | 0.003278955 | ± | 0.007004972 | * | 0.2038946 | ± | 0.01842862 |  | -0.006844442 | ± | 0.02066059 | * | 0.06349376 | ± | 0.02178988 |  | 74.51825 | ± | 0.9742873 |  | 22.77102 | ± | 0.2759992 |  | #N/A | ± | #N/A | #N/A | 0.001248677 | ± | 0.04791391 | * | 0.633311 | ± | 0.04426497 | ** | 0.005914802 | ± | 0.02739994 | * | 0.005912724 | ± | 0.01921524 | * | 0.4506754 | ± | 0.15865 |  | #N/A | ± | #N/A | #N/A | -0.001064826 | ± | 0.04773794 | * | -0.008792212 | ± | 0.27835 |  | 1.027261 | ± | 0.2095018 |  | #N/A | ± | #N/A | #N/A | -0.005862232 | ± | 0.03905481 | * | #N/A | ± | #N/A | #N/A | #N/A | ± | #N/A | #N/A | #N/A | ± | #N/A | #N/A | #N/A | ± | #N/A | #N/A | #N/A | ± | #N/A | #N/A | #N/A | ± | #N/A | #N/A | 99.66143 | †† |  | 0.4160134 | 0 | 91.74348 | 100.1926 | 0.7390612 | 0 | 0 | Pair of candelabras, with removable three branches. GILT BRONZES | Anonymous. In the style of Juste-Aurele Meissonier | 1 | 0 | 0 | Sotheby's, Zilka Collection, New York, November 2020 sale. | 0 | 0 | 0 | 1850 | 50 | 0 | 0 | France | ! | Gb | C | 0 | P | 2016-09-16 | ED-XRF | CHARMed PyMca | 580 | Yannick Chastang | 0 | Bruker Tracer III-SD | YannickConfig1.0quant.cfg | 60 | 40 | 12 | 33 | µm | Ti | 0 | µm | 0 | µm | 0 | 0 | 0 | 0 | 0 | 0 | 0 | 0 | 0 | 0 | 0 | 0 | 0 | 1750_Meissonier_PairofCandlesticks_GiltBronzes_CastWasher_Xrf3_Prepared.csv | 0.0141795 | 0.007004972 | 0.01842862 | 0.02066059 | 0.02178988 | 0.9742873 | 0.2759992 | #N/A | 0.04791391 | 0.04426497 | 0.02739994 | 0.01921524 | 0.15865 | #N/A | 0.04773794 | 0.27835 | 0.2095018 | #N/A | 0.03905481 | #N/A | #N/A | #N/A | #N/A | #N/A | #N/A
931 | 1750_Meissonier_PairofCandlesticks_GiltBronzes_CastWasher_Xrf4_Prepared.csv | 0.002219015 | ± | 0.01476771 | * | 0.005554544 | ± | 0.007063707 | * | 0.2836357 | ± | 0.01887561 |  | -0.008254676 | ± | 0.02064993 | * | 0.062435 | ± | 0.02178689 |  | 73.97464 | ± | 0.9760311 |  | 22.36368 | ± | 0.2741075 |  | #N/A | ± | #N/A | #N/A | 0.01029429 | ± | 0.04799698 | * | 1.390745 | ± | 0.1300116 | ** | 0.006912854 | ± | 0.02741964 | * | 0.002002396 | ± | 0.0191813 | * | 0.4407194 | ± | 0.1586406 |  | #N/A | ± | #N/A | #N/A | 0.001641416 | ± | 0.04776638 | * | 0.04705222 | ± | 0.2784065 |  | 1.029159 | ± | 0.2095444 |  | #N/A | ± | #N/A | #N/A | -0.001252827 | ± | 0.03916254 | * | #N/A | ± | #N/A | #N/A | #N/A | ± | #N/A | #N/A | #N/A | ± | #N/A | #N/A | #N/A | ± | #N/A | #N/A | #N/A | ± | #N/A | #N/A | #N/A | ± | #N/A | #N/A | 99.61119 | †† |  | 0.4181432 | 0 | 91.74348 | 98.61148 | 0.03934155 | 0 | 0 | Pair of candelabras, with removable three branches. GILT BRONZES | Anonymous. In the style of Juste-Aurele Meissonier | 1 | 0 | 0 | Sotheby's, Zilka Collection, New York, November 2020 sale. | 0 | 0 | 0 | 1850 | 50 | 0 | 0 | France | ! | Gb | C | 0 | P | 2016-09-16 | ED-XRF | CHARMed PyMca | 580 | Yannick Chastang | 0 | Bruker Tracer III-SD | YannickConfig1.0quant.cfg | 60 | 40 | 12 | 33 | µm | Ti | 0 | µm | 0 | µm | 0 | 0 | 0 | 0 | 0 | 0 | 0 | 0 | 0 | 0 | 0 | 0 | 0 | 1750_Meissonier_PairofCandlesticks_GiltBronzes_CastWasher_Xrf4_Prepared.csv | 0.01476771 | 0.007063707 | 0.01887561 | 0.02064993 | 0.02178689 | 0.9760311 | 0.2741075 | #N/A | 0.04799698 | 0.1300116 | 0.02741964 | 0.0191813 | 0.1586406 | #N/A | 0.04776638 | 0.2784065 | 0.2095444 | #N/A | 0.03916254 | #N/A | #N/A | #N/A | #N/A | #N/A | #N/A
932 | 1750_Meissonier_PairofCandlesticks_GiltBronzes_Base2_Xrf8_Prepared.csv | -0.004934521 | ± | 0.01309539 | * | 0.006956269 | ± | 0.007099992 |  | 0.251915 | ± | 0.01868963 |  | -0.008220952 | ± | 0.02065018 | * | 0.05635236 | ± | 0.02176991 |  | 71.59421 | ± | 0.9857935 |  | 25.82277 | ± | 0.2908483 |  | #N/A | ± | #N/A | #N/A | -0.01361276 | ± | 0.04777834 | * | 0.4497261 | ± | 0.0312975 | ** | -0.0008459759 | ± | 0.02726692 | * | -0.0003339136 | ± | 0.01916173 | * | 0.4747027 | ± | 0.158673 |  | #N/A | ± | #N/A | #N/A | 0.01525883 | ± | 0.04791018 | * | 0.003782444 | ± | 0.2779388 |  | 1.013439 | ± | 0.2091924 |  | #N/A | ± | #N/A | #N/A | -0.01207427 | ± | 0.03891207 | * | #N/A | ± | #N/A | #N/A | #N/A | ± | #N/A | #N/A | #N/A | ± | #N/A | #N/A | #N/A | ± | #N/A | #N/A | #N/A | ± | #N/A | #N/A | #N/A | ± | #N/A | #N/A | 99.64909 | †† |  | 0.4108833 | 0 | 91.74348 | 99.09119 | 0.2516324 | 0 | 0 | Pair of candelabras, with removable three branches. GILT BRONZES | Anonymous. In the style of Juste-Aurele Meissonier | 1 | 0 | 0 | Sotheby's, Zilka Collection, New York, November 2020 sale. | 0 | 0 | 0 | 1850 | 50 | 0 | 0 | France | ! | Gb | C | 0 | P | 2016-09-16 | ED-XRF | CHARMed PyMca | 580 | Yannick Chastang | 0 | Bruker Tracer III-SD | YannickConfig1.0quant.cfg | 60 | 40 | 12 | 33 | µm | Ti | 0 | µm | 0 | µm | 0 | 0 | 0 | 0 | 0 | 0 | 0 | 0 | 0 | 0 | 0 | 0 | 0 | 1750_Meissonier_PairofCandlesticks_GiltBronzes_Base2_Xrf8_Prepared.csv | 0.01309539 | 0.007099992 | 0.01868963 | 0.02065018 | 0.02176991 | 0.9857935 | 0.2908483 | #N/A | 0.04777834 | 0.0312975 | 0.02726692 | 0.01916173 | 0.158673 | #N/A | 0.04791018 | 0.2779388 | 0.2091924 | #N/A | 0.03891207 | #N/A | #N/A | #N/A | #N/A | #N/A | #N/A
933 | 1750_Meissonier_PairofCandlesticks_GiltBronzes_Base2_Xrf9_Prepared.csv | -0.004678423 | ± | 0.0131544 | * | 0.006611115 | ± | 0.00709105 |  | 0.319442 | ± | 0.01909851 |  | -0.00739744 | ± | 0.0206564 | * | 0.06740636 | ± | 0.02180098 |  | 73.67817 | ± | 0.9770583 |  | 22.6021 | ± | 0.2752121 |  | #N/A | ± | #N/A | #N/A | 0.00433666 | ± | 0.04794222 | * | 1.252062 | ± | 0.1104296 | ** | 0.007967698 | ± | 0.02744047 | * | 0.01332746 | ± | 0.01928366 | * | 0.6433944 | ± | 0.1588442 |  | #N/A | ± | #N/A | #N/A | 0.02125381 | ± | 0.04797384 | * | -0.008242031 | ± | 0.2773428 |  | 0.9933692 | ± | 0.2087438 |  | #N/A | ± | #N/A | #N/A | -0.01350948 | ± | 0.03887948 | * | #N/A | ± | #N/A | #N/A | #N/A | ± | #N/A | #N/A | #N/A | ± | #N/A | #N/A | #N/A | ± | #N/A | #N/A | #N/A | ± | #N/A | #N/A | #N/A | ± | #N/A | #N/A | 99.57561 | †† |  | 0.4560147 | 0 | 91.74348 | 100.1847 | 0.7355519 | 0 | 0 | Pair of candelabras, with removable three branches. GILT BRONZES | Anonymous. In the style of Juste-Aurele Meissonier | 1 | 0 | 0 | Sotheby's, Zilka Collection, New York, November 2020 sale. | 0 | 0 | 0 | 1850 | 50 | 0 | 0 | France | ! | Gb | C | 0 | P | 2016-09-16 | ED-XRF | CHARMed PyMca | 580 | Yannick Chastang | 0 | Bruker Tracer III-SD | YannickConfig1.0quant.cfg | 60 | 40 | 12 | 33 | µm | Ti | 0 | µm | 0 | µm | 0 | 0 | 0 | 0 | 0 | 0 | 0 | 0 | 0 | 0 | 0 | 0 | 0 | 1750_Meissonier_PairofCandlesticks_GiltBronzes_Base2_Xrf9_Prepared.csv | 0.0131544 | 0.00709105 | 0.01909851 | 0.0206564 | 0.02180098 | 0.9770583 | 0.2752121 | #N/A | 0.04794222 | 0.1104296 | 0.02744047 | 0.01928366 | 0.1588442 | #N/A | 0.04797384 | 0.2773428 | 0.2087438 | #N/A | 0.03887948 | #N/A | #N/A | #N/A | #N/A | #N/A | #N/A
1269 | 1600_BronzeToad_Paduan_Unprepared_Belly_RedCopper_NextLead_Xrf2.csv | 0.01210134 | ± | 0.0171605 |  | 0.0005333204 | ± | 0.006934388 | * | 0.2391164 | ± | 0.01861765 |  | 0.00260063 | ± | 0.02073426 | * | 0.0370437 | ± | 0.02171786 |  | 76.00314 | ± | 0.9704439 |  | 2.557418 | ± | 0.2077959 |  | #N/A | ± | #N/A | #N/A | 1.119129 | ± | 0.06138755 |  | -0.001403854 | ± | 0.01238613 | * | 0.0525321 | ± | 0.02833581 |  | 0.003427864 | ± | 0.0191935 | * | 2.99593 | ± | 0.163121 |  | #N/A | ± | #N/A | #N/A | 0.2426005 | ± | 0.05047785 |  | -0.009628831 | ± | 1.07289 |  | 15.89695 | ± | 0.8075176 | ** | #N/A | ± | #N/A | #N/A | 0.05483266 | ± | 0.04059637 |  | #N/A | ± | #N/A | #N/A | #N/A | ± | #N/A | #N/A | #N/A | ± | #N/A | #N/A | #N/A | ± | #N/A | #N/A | #N/A | ± | #N/A | #N/A | #N/A | ± | #N/A | #N/A | 99.20633 | †† |  | 0.4397517 | 0 | 91.74348 | 97.3507 | -0.5186009 | 0 | 0 | Bronze toad. 70mm long x 42mm wide x 40mm tall. PATINATED BRONZE | Anonymous. Padua | 1 | 0 | 0 | Alex Puddy. Chiswick auctions, London, Lot 35, 28th April 2020. | 0 | 0 | 0 | 1600 | 100 | 0 | 0 | Italy | 2 | BS | C | 0 | 0 | 2016-12-03 | ED-XRF | CHARMed PyMca | 658 | Yannick Chastang | 0 | Bruker Tracer III-SD | YannickConfig1.0quant.cfg | 60 | 40 | 12 | 33 | µm | Ti | 0 | µm | 0 | µm | 0 | 0 | 0 | 0 | 0 | 0 | 0 | 0 | 0 | 0 | 0 | 0 | 0 | 1600_BronzeToad_Paduan_Unprepared_Belly_RedCopper_NextLead_Xrf2.csv | 0.0171605 | 0.006934388 | 0.01861765 | 0.02073426 | 0.02171786 | 0.9704439 | 0.2077959 | #N/A | 0.06138755 | 0.01238613 | 0.02833581 | 0.0191935 | 0.163121 | #N/A | 0.05047785 | 1.07289 | 0.8075176 | #N/A | 0.04059637 | #N/A | #N/A | #N/A | #N/A | #N/A | #N/A
1270 | 1600_BronzeToad_Paduan_Unprepared_Belly_Xrf1.csv | 0.001122473 | ± | 0.01450811 | * | 0.006062074 | ± | 0.007076836 |  | 0.2480691 | ± | 0.01866781 |  | 0.005454186 | ± | 0.02075731 | * | 0.04156891 | ± | 0.02172981 |  | 76.08205 | ± | 0.9702773 |  | 2.565853 | ± | 0.2078135 |  | #N/A | ± | #N/A | #N/A | 1.053482 | ± | 0.0604176 |  | 0.0004620753 | ± | 0.01242643 | * | 0.06149613 | ± | 0.02851949 |  | 0.001162064 | ± | 0.0191742 | * | 2.896244 | ± | 0.1628682 |  | #N/A | ± | #N/A | #N/A | 0.2412863 | ± | 0.0504621 |  | 0.04115612 | ± | 1.076607 |  | 15.94511 | ± | 0.810315 | ** | #N/A | ± | #N/A | #N/A | 0.06112286 | ± | 0.04077137 |  | #N/A | ± | #N/A | #N/A | #N/A | ± | #N/A | #N/A | #N/A | ± | #N/A | #N/A | #N/A | ± | #N/A | #N/A | #N/A | ± | #N/A | #N/A | #N/A | ± | #N/A | #N/A | 99.25171 | †† |  | 0.4397362 | 0 | 91.74348 | 103.8371 | 2.351853 | 0 | 0 | Bronze toad. 70mm long x 42mm wide x 40mm tall. PATINATED BRONZE | Anonymous. Padua | 1 | 0 | 0 | Alex Puddy. Chiswick auctions, London, Lot 35, 28th April 2020. | 0 | 0 | 0 | 1600 | 100 | 0 | 0 | Italy | 2 | BS | C | 0 | 0 | 2016-12-03 | ED-XRF | CHARMed PyMca | 658 | Yannick Chastang | 0 | Bruker Tracer III-SD | YannickConfig1.0quant.cfg | 60 | 40 | 12 | 33 | µm | Ti | 0 | µm | 0 | µm | 0 | 0 | 0 | 0 | 0 | 0 | 0 | 0 | 0 | 0 | 0 | 0 | 0 | 1600_BronzeToad_Paduan_Unprepared_Belly_Xrf1.csv | 0.01450811 | 0.007076836 | 0.01866781 | 0.02075731 | 0.02172981 | 0.9702773 | 0.2078135 | #N/A | 0.0604176 | 0.01242643 | 0.02851949 | 0.0191742 | 0.1628682 | #N/A | 0.0504621 | 1.076607 | 0.810315 | #N/A | 0.04077137 | #N/A | #N/A | #N/A | #N/A | #N/A | #N/A
1271 | 1600_BronzeToad_Paduan_Unprepared_RightFoot_Worn_Xrf4.csv | 0.004087335 | ± | 0.01521274 | * | 0.004545384 | ± | 0.007037634 | * | 0.3471285 | ± | 0.01928029 |  | 0.004257657 | ± | 0.0207476 | * | 0.04356335 | ± | 0.02173512 |  | 79.8497 | ± | 0.9667518 |  | 2.768562 | ± | 0.2082376 |  | #N/A | ± | #N/A | #N/A | 1.314876 | ± | 0.06441212 |  | -0.001131617 | ± | 0.01239199 | * | 0.04940678 | ± | 0.02827205 |  | -0.009612664 | ± | 0.01908921 | * | 3.460853 | ± | 0.1643832 |  | #N/A | ± | #N/A | #N/A | 0.3101797 | ± | 0.05130189 |  | -0.009588792 | ± | 0.7530259 |  | 11.31468 | ± | 0.5667696 |  | #N/A | ± | #N/A | #N/A | 0.03190986 | ± | 0.03998286 | * | #N/A | ± | #N/A | #N/A | #N/A | ± | #N/A | #N/A | #N/A | ± | #N/A | #N/A | #N/A | ± | #N/A | #N/A | #N/A | ± | #N/A | #N/A | #N/A | ± | #N/A | #N/A | 99.48342 | †† | ††† | 0.4699346 | 0 | 91.74348 | 54.77574 | -19.35958 | 0 | 0 | Bronze toad. 70mm long x 42mm wide x 40mm tall. PATINATED BRONZE | Anonymous. Padua | 1 | 0 | 0 | Alex Puddy. Chiswick auctions, London, Lot 35, 28th April 2020. | 0 | 0 | 0 | 1600 | 100 | 0 | 0 | Italy | 2 | BS | C | 0 | 0 | 2016-12-03 | ED-XRF | CHARMed PyMca | 658 | Yannick Chastang | 0 | Bruker Tracer III-SD | YannickConfig1.0quant.cfg | 60 | 40 | 12 | 33 | µm | Ti | 0 | µm | 0 | µm | 0 | 0 | 0 | 0 | 0 | 0 | 0 | 0 | 0 | 0 | 0 | 0 | 0 | 1600_BronzeToad_Paduan_Unprepared_RightFoot_Worn_Xrf4.csv | 0.01521274 | 0.007037634 | 0.01928029 | 0.0207476 | 0.02173512 | 0.9667518 | 0.2082376 | #N/A | 0.06441212 | 0.01239199 | 0.02827205 | 0.01908921 | 0.1643832 | #N/A | 0.05130189 | 0.7530259 | 0.5667696 | #N/A | 0.03998286 | #N/A | #N/A | #N/A | #N/A | #N/A | #N/A
1272 | 1600_BronzeToad_Paduan_Unprepared_Throat_Xrf5.csv | 0.002603403 | ± | 0.01485899 | * | 0.001930303 | ± | 0.006970263 | * | 0.2189348 | ± | 0.01850771 |  | 0.004359636 | ± | 0.02074842 | * | 0.0432799 | ± | 0.02173436 |  | 74.45134 | ± | 0.9744922 |  | 2.563371 | ± | 0.2078083 |  | #N/A | ± | #N/A | #N/A | 1.298028 | ± | 0.06414399 |  | -0.0009507754 | ± | 0.01239589 | * | 0.04754355 | ± | 0.02823411 |  | -0.011811 | ± | 0.01907326 | * | 3.512815 | ± | 0.1645328 |  | #N/A | ± | #N/A | #N/A | 0.2893161 | ± | 0.05104451 |  | -0.009708287 | ± | 1.136629 |  | 16.71003 | ± | 0.8554905 | ** | #N/A | ± | #N/A | #N/A | 0.05277962 | ± | 0.04053987 |  | #N/A | ± | #N/A | #N/A | #N/A | ± | #N/A | #N/A | #N/A | ± | #N/A | #N/A | #N/A | ± | #N/A | #N/A | #N/A | ± | #N/A | #N/A | #N/A | ± | #N/A | #N/A | 99.17386 | †† |  | 0.4629657 | 0 | 91.74348 | 105.9743 | 3.297664 | 0 | 0 | Bronze toad. 70mm long x 42mm wide x 40mm tall. PATINATED BRONZE | Anonymous. Padua | 1 | 0 | 0 | Alex Puddy. Chiswick auctions, London, Lot 35, 28th April 2020. | 0 | 0 | 0 | 1600 | 100 | 0 | 0 | Italy | 2 | BS | C | 0 | 0 | 2016-12-03 | ED-XRF | CHARMed PyMca | 658 | Yannick Chastang | 0 | Bruker Tracer III-SD | YannickConfig1.0quant.cfg | 60 | 40 | 12 | 33 | µm | Ti | 0 | µm | 0 | µm | 0 | 0 | 0 | 0 | 0 | 0 | 0 | 0 | 0 | 0 | 0 | 0 | 0 | 1600_BronzeToad_Paduan_Unprepared_Throat_Xrf5.csv | 0.01485899 | 0.006970263 | 0.01850771 | 0.02074842 | 0.02173436 | 0.9744922 | 0.2078083 | #N/A | 0.06414399 | 0.01239589 | 0.02823411 | 0.01907326 | 0.1645328 | #N/A | 0.05104451 | 1.136629 | 0.8554905 | #N/A | 0.04053987 | #N/A | #N/A | #N/A | #N/A | #N/A | #N/A
1273 | 1600_BronzeToad_Paduan_Unprepared_Top_Spot_Xrf7.csv | -0.003697235 | ± | 0.01338105 | * | 0.004710601 | ± | 0.007041899 | * | 0.4008496 | ± | 0.01965646 |  | 0.00559741 | ± | 0.02075847 | * | 0.04268545 | ± | 0.02173278 |  | 80.81216 | ± | 0.9672418 |  | 2.12009 | ± | 0.2068994 |  | #N/A | ± | #N/A | #N/A | 1.1325 | ± | 0.06158783 |  | -0.001076084 | ± | 0.01239319 | * | 0.0482735 | ± | 0.02824896 |  | -2.950939e-05 | ± | 0.01916425 | * | 3.073572 | ± | 0.1633222 |  | #N/A | ± | #N/A | #N/A | 0.2197295 | ± | 0.05020528 |  | -0.009138156 | ± | 0.7709458 |  | 11.59927 | ± | 0.5802571 |  | #N/A | ± | #N/A | #N/A | 0.03743322 | ± | 0.04012721 |  | #N/A | ± | #N/A | #N/A | #N/A | ± | #N/A | #N/A | #N/A | ± | #N/A | #N/A | #N/A | ± | #N/A | #N/A | #N/A | ± | #N/A | #N/A | #N/A | ± | #N/A | #N/A | 99.48293 | †† | ††† | 0.4177493 | 0 | 91.74348 | 94.65536 | -1.711387 | 0 | 0 | Bronze toad. 70mm long x 42mm wide x 40mm tall. PATINATED BRONZE | Anonymous. Padua | 1 | 0 | 0 | Alex Puddy. Chiswick auctions, London, Lot 35, 28th April 2020. | 0 | 0 | 0 | 1600 | 100 | 0 | 0 | Italy | 2 | BS | C | 0 | 0 | 2016-12-03 | ED-XRF | CHARMed PyMca | 658 | Yannick Chastang | 0 | Bruker Tracer III-SD | YannickConfig1.0quant.cfg | 60 | 40 | 12 | 33 | µm | Ti | 0 | µm | 0 | µm | 0 | 0 | 0 | 0 | 0 | 0 | 0 | 0 | 0 | 0 | 0 | 0 | 0 | 1600_BronzeToad_Paduan_Unprepared_Top_Spot_Xrf7.csv | 0.01338105 | 0.007041899 | 0.01965646 | 0.02075847 | 0.02173278 | 0.9672418 | 0.2068994 | #N/A | 0.06158783 | 0.01239319 | 0.02824896 | 0.01916425 | 0.1633222 | #N/A | 0.05020528 | 0.7709458 | 0.5802571 | #N/A | 0.04012721 | #N/A | #N/A | #N/A | #N/A | #N/A | #N/A
1274 | 1600_BronzeToad_Paduan_Unprepared_Top_Xrf6.csv | 0.007154615 | ± | 0.01595079 | * | 0.005019408 | ± | 0.007049876 | * | 0.541982 | ± | 0.02079218 |  | 0.003818547 | ± | 0.02074405 | * | 0.04341047 | ± | 0.02173471 |  | 78.28115 | ± | 0.9671659 |  | 2.44127 | ± | 0.2075554 |  | #N/A | ± | #N/A | #N/A | 0.9950829 | ± | 0.05957349 |  | 0.001935702 | ± | 0.01245847 | * | 0.03627416 | ± | 0.02800573 |  | -0.006535892 | ± | 0.01911234 | * | 3.176492 | ± | 0.1635948 |  | #N/A | ± | #N/A | #N/A | 0.212214 | ± | 0.05011641 |  | -0.009376588 | ± | 0.9001554 |  | 13.54198 | ± | 0.6775075 |  | #N/A | ± | #N/A | #N/A | 0.05354216 | ± | 0.04056082 |  | #N/A | ± | #N/A | #N/A | #N/A | ± | #N/A | #N/A | #N/A | ± | #N/A | #N/A | #N/A | ± | #N/A | #N/A | #N/A | ± | #N/A | #N/A | #N/A | ± | #N/A | #N/A | 99.32542 | †† | ††† | 0.3534674 | 0 | 91.74348 | 87.43688679 | -4.905825 | 0 | 0 | Bronze toad. 70mm long x 42mm wide x 40mm tall. PATINATED BRONZE | Anonymous. Padua | 1 | 0 | 0 | Alex Puddy. Chiswick auctions, London, Lot 35, 28th April 2020. | 0 | 0 | 0 | 1600 | 100 | 0 | 0 | Italy | 2 | BS | C | 0 | 0 | 2016-12-03 | ED-XRF | CHARMed PyMca | 658 | Yannick Chastang | 0 | Bruker Tracer III-SD | YannickConfig1.0quant.cfg | 60 | 40 | 12 | 33 | µm | Ti | 0 | µm | 0 | µm | 0 | 0 | 0 | 0 | 0 | 0 | 0 | 0 | 0 | 0 | 0 | 0 | 0 | 1600_BronzeToad_Paduan_Unprepared_Top_Xrf6.csv | 0.01595079 | 0.007049876 | 0.02079218 | 0.02074405 | 0.02173471 | 0.9671659 | 0.2075554 | #N/A | 0.05957349 | 0.01245847 | 0.02800573 | 0.01911234 | 0.1635948 | #N/A | 0.05011641 | 0.9001554 | 0.6775075 | #N/A | 0.04056082 | #N/A | #N/A | #N/A | #N/A | #N/A | #N/A
1244 | Steel_Table_Christies_NewYork_2021_FlatMoulding_Back_Prepared_Solder.csv | -0.001656371 | ± | 0.01385551 | * | 0.001382779 | ± | 0.006956193 | * | 0.4044276 | ± | 0.01968262 |  | -0.005851529 | ± | 0.02066814 | * | 0.1963289 | ± | 0.02223169 |  | 63.00389 | ± | 1.049809 |  | 32.12777 | ± | 0.3253096 |  | #N/A | ± | #N/A | #N/A | 0.5404963 | ± | 0.05360611 |  | 0.004571268 | ± | 0.01251628 | * | 0.03091475 | ± | 0.02789779 |  | 0.01295351 | ± | 0.01928008 | * | 1.182801 | ± | 0.1595135 |  | #N/A | ± | #N/A | #N/A | 0.05585285 | ± | 0.04834554 |  | 2.000801 | ± | 0.3099317 | † | 2.033938 | ± | 0.233272 |  | #N/A | ± | #N/A | #N/A | -0.01268383 | ± | 0.03889821 | * | #N/A | ± | #N/A | #N/A | #N/A | ± | #N/A | #N/A | #N/A | ± | #N/A | #N/A | #N/A | ± | #N/A | #N/A | #N/A | ± | #N/A | #N/A | #N/A | ± | #N/A | #N/A | 101.5759 | †† | ††† | 0.2473188 | 0 | 91.74348 | 94.41585276 | -1.817377 | 0 | 0 | Steel and gilt bronzes table. Neo-classical style. GILT BRONZES | Anonymous. Possibly made in the 1980 / 90 in Paris by Toulouse | 2 | 0 | 0 | Christie's New York. La Reverie: The Collection of Sydell Mill, 10 June 2021, lot 90. | 0 | 0 | 0 | 1980 | 10 | 0 | 0 | France | 3 | GB | C | 0 | P | 2017-04-28 | ED-XRF | CHARMed PyMca | 804 | Yannick Chastang | 0 | Bruker Tracer III-SD | YannickConfig1.0quant.cfg | 60 | 40 | 12 | 33 | µm | Ti | 0 | µm | 0 | µm | 0 | 0 | 0 | 0 | 0 | 0 | 0 | 0 | 0 | 0 | 0 | 0 | 0 | Steel_Table_Christies_NewYork_2021_FlatMoulding_Back_Prepared_Solder.csv | 0.01385551 | 0.006956193 | 0.01968262 | 0.02066814 | 0.02223169 | 1.049809 | 0.3253096 | #N/A | 0.05360611 | 0.01251628 | 0.02789779 | 0.01928008 | 0.1595135 | #N/A | 0.04834554 | 0.3099317 | 0.233272 | #N/A | 0.03889821 | #N/A | #N/A | #N/A | #N/A | #N/A | #N/A
1245 | Steel_Table_Christies_NewYork_2021_FlatMoulding_Back_Prepared_Solder2.csv | 0.002522796 | ± | 0.01483984 | * | 0.0001533548 | ± | 0.006924644 | * | 0.2762767 | ± | 0.0188315 |  | -0.006764019 | ± | 0.0206612 | * | 0.04471935 | ± | 0.02173821 |  | 72.82487 | ± | 0.9803142 |  | 24.41968 | ± | 0.2838728 |  | #N/A | ± | #N/A | #N/A | 0.6924783 | ± | 0.0554822 |  | 0.007392727 | ± | 0.01257885 | * | 0.02273799 | ± | 0.02773393 |  | 0.01458479 | ± | 0.01929579 | * | 0.7265155 | ± | 0.1589353 |  | #N/A | ± | #N/A | #N/A | 0.01815242 | ± | 0.04794088 | * | 3.030992 | ± | 0.2703537 | † | 0.7546889 | ± | 0.2034834 |  | #N/A | ± | #N/A | #N/A | -0.01360891 | ± | 0.03887723 | * | #N/A | ± | #N/A | #N/A | #N/A | ± | #N/A | #N/A | #N/A | ± | #N/A | #N/A | #N/A | ± | #N/A | #N/A | #N/A | ± | #N/A | #N/A | #N/A | ± | #N/A | #N/A | 102.8154 | †† | ††† | 0.4021515 | 0 | 91.74348 | 79.71207 | -8.32434 | 0 | 0 | Steel and gilt bronzes table. Neo-classical style. GILT BRONZES | Anonymous. Possibly made in the 1980 / 90 in Paris by Toulouse | 2 | 0 | 0 | Christie's New York. La Reverie: The Collection of Sydell Mill, 10 June 2021, lot 90. | 0 | 0 | 0 | 1980 | 10 | 0 | 0 | France | 3 | GB | C | 0 | P | 2017-04-28 | ED-XRF | CHARMed PyMca | 804 | Yannick Chastang | 0 | Bruker Tracer III-SD | YannickConfig1.0quant.cfg | 60 | 40 | 12 | 33 | µm | Ti | 0 | µm | 0 | µm | 0 | 0 | 0 | 0 | 0 | 0 | 0 | 0 | 0 | 0 | 0 | 0 | 0 | Steel_Table_Christies_NewYork_2021_FlatMoulding_Back_Prepared_Solder2.csv | 0.01483984 | 0.006924644 | 0.0188315 | 0.0206612 | 0.02173821 | 0.9803142 | 0.2838728 | #N/A | 0.0554822 | 0.01257885 | 0.02773393 | 0.01929579 | 0.1589353 | #N/A | 0.04794088 | 0.2703537 | 0.2034834 | #N/A | 0.03887723 | #N/A | #N/A | #N/A | #N/A | #N/A | #N/A
1246 | Steel_Table_Christies_NewYork_2021_FlatMoulding_Back_Prepared_SolderedBlock.csv | 0.0004757833 | ± | 0.01435556 | * | 0.0005029762 | ± | 0.00693361 | * | 0.3810379 | ± | 0.01951413 |  | -0.003200259 | ± | 0.02068854 | * | 0.1203801 | ± | 0.02196271 |  | 66.66023 | ± | 1.017052 |  | 29.27411 | ± | 0.3090809 |  | #N/A | ± | #N/A | #N/A | 0.1174914 | ± | 0.04901373 |  | 0.0006544245 | ± | 0.0124306 | * | 0.03850472 | ± | 0.02805078 |  | 0.005275614 | ± | 0.01920961 | * | 0.5983521 | ± | 0.1587967 |  | #N/A | ± | #N/A | #N/A | 0.08165078 | ± | 0.04862745 |  | 0.01218135 | ± | 0.3184525 |  | 2.289201 | ± | 0.2396852 |  | #N/A | ± | #N/A | #N/A | 0.01198906 | ± | 0.03948055 | * | #N/A | ± | #N/A | #N/A | #N/A | ± | #N/A | #N/A | #N/A | ± | #N/A | #N/A | #N/A | ± | #N/A | #N/A | #N/A | ± | #N/A | #N/A | #N/A | ± | #N/A | #N/A | 99.58884 | †† | ††† | 0.2891609 | 0 | 91.74348 | 88.65800191 | -4.365437 | 0 | 0 | Steel and gilt bronzes table. Neo-classical style. GILT BRONZES | Anonymous. Possibly made in the 1980 / 90 in Paris by Toulouse | 2 | 0 | 0 | Christie's New York. La Reverie: The Collection of Sydell Mill, 10 June 2021, lot 90. | 0 | 0 | 0 | 1980 | 10 | 0 | 0 | France | 3 | GB | C | 0 | P | 2017-04-28 | ED-XRF | CHARMed PyMca | 804 | Yannick Chastang | 0 | Bruker Tracer III-SD | YannickConfig1.0quant.cfg | 60 | 40 | 12 | 33 | µm | Ti | 0 | µm | 0 | µm | 0 | 0 | 0 | 0 | 0 | 0 | 0 | 0 | 0 | 0 | 0 | 0 | 0 | Steel_Table_Christies_NewYork_2021_FlatMoulding_Back_Prepared_SolderedBlock.csv | 0.01435556 | 0.00693361 | 0.01951413 | 0.02068854 | 0.02196271 | 1.017052 | 0.3090809 | #N/A | 0.04901373 | 0.0124306 | 0.02805078 | 0.01920961 | 0.1587967 | #N/A | 0.04862745 | 0.3184525 | 0.2396852 | #N/A | 0.03948055 | #N/A | #N/A | #N/A | #N/A | #N/A | #N/A
1247 | Steel_Table_Christies_NewYork_2021_FlatMoulding_Back_Prepared_Xrf8.csv | -0.002722852 | ± | 0.01360707 | * | 0.004128429 | ± | 0.007026873 | * | 0.5013151 | ± | 0.02044302 |  | -0.006454597 | ± | 0.02066355 | * | 0.025966 | ± | 0.02168928 |  | 79.20966 | ± | 0.9667393 |  | 16.93948 | ± | 0.2509455 |  | #N/A | ± | #N/A | #N/A | 0.0181154 | ± | 0.04806916 | * | 0.002896171 | ± | 0.01247946 | * | 0.02188995 | ± | 0.02771699 | * | 0.01194628 | ± | 0.01927051 | * | 1.94462 | ± | 0.1607742 |  | #N/A | ± | #N/A | #N/A | 0.01507717 | ± | 0.04790825 | * | 0.04036912 | ± | 0.2826293 |  | 1.169918 | ± | 0.2127227 |  | #N/A | ± | #N/A | #N/A | 0.004052498 | ± | 0.03928843 | * | #N/A | ± | #N/A | #N/A | #N/A | ± | #N/A | #N/A | #N/A | ± | #N/A | #N/A | #N/A | ± | #N/A | #N/A | #N/A | ± | #N/A | #N/A | #N/A | ± | #N/A | #N/A | 99.90026 | †† | ††† | 0.2061968 | 0 | 91.74348 | 91.11567987 | -3.277824 | R | 0 | Steel and gilt bronzes table. Neo-classical style. GILT BRONZES | Anonymous. Possibly made in the 1980 / 90 in Paris by Toulouse | 2 | 0 | 0 | Christie's New York. La Reverie: The Collection of Sydell Mill, 10 June 2021, lot 90. | 0 | 1970 | 1990 | 1980 | 10 | 0 | 0 | France | 3 | Gilt Bronzes | Casting | 0 | P | 2017-04-28 | ED-XRF | CHARMed PyMca | 804 | Yannick Chastang | 0 | Bruker Tracer III-SD | YannickConfig1.0quant.cfg | 60 | 40 | 12 | 33 | µm | Ti | 0 | µm | 0 | µm | 0 | 0 | 0 | 0 | 0 | 0 | 0 | 0 | 0 | 0 | 0 | 0 | 0 | Steel_Table_Christies_NewYork_2021_FlatMoulding_Back_Prepared_Xrf8.csv | 0.01360707 | 0.007026873 | 0.02044302 | 0.02066355 | 0.02168928 | 0.9667393 | 0.2509455 | #N/A | 0.04806916 | 0.01247946 | 0.02771699 | 0.01927051 | 0.1607742 | #N/A | 0.04790825 | 0.2826293 | 0.2127227 | #N/A | 0.03928843 | #N/A | #N/A | #N/A | #N/A | #N/A | #N/A
1248 | Steel_Table_Christies_NewYork_2021_FlatMoulding_Back_Prepared_Xrf9.csv | -0.008612958 | ± | 0.012255 | * | 0.008583121 | ± | 0.007142205 |  | 0.2160313 | ± | 0.01849225 |  | -0.005526522 | ± | 0.02067063 | * | 0.02404235 | ± | 0.02168441 |  | 77.8202 | ± | 0.9675734 |  | 20.13295 | ± | 0.2641252 |  | #N/A | ± | #N/A | #N/A | 0.01254711 | ± | 0.04801774 | * | 0.00170767 | ± | 0.0124535 | * | 0.01231481 | ± | 0.0275265 | * | 0.007156323 | ± | 0.01922634 | * | 1.296804 | ± | 0.1596786 |  | #N/A | ± | #N/A | #N/A | 0.02234616 | ± | 0.04798547 | * | 0.01950549 | ± | 0.2587057 |  | 0.3423197 | ± | 0.1947165 |  | #N/A | ± | #N/A | #N/A | -0.005659364 | ± | 0.03905952 | * | #N/A | ± | #N/A | #N/A | #N/A | ± | #N/A | #N/A | #N/A | ± | #N/A | #N/A | #N/A | ± | #N/A | #N/A | #N/A | ± | #N/A | #N/A | #N/A | ± | #N/A | #N/A | 99.89671 | †† | ††† | 0.204799 | 0 | 91.74348 | 91.97334504 | -2.898276 | R | 0 | Steel and gilt bronzes table. Neo-classical style. GILT BRONZES | Anonymous. Possibly made in the 1980 / 90 in Paris by Toulouse | 2 | 0 | 0 | Christie's New York. La Reverie: The Collection of Sydell Mill, 10 June 2021, lot 90. | 0 | 1970 | 1990 | 1980 | 10 | 0 | 0 | France | 3 | Gilt Bronzes | Casting | 0 | P | 2017-04-28 | ED-XRF | CHARMed PyMca | 804 | Yannick Chastang | 0 | Bruker Tracer III-SD | YannickConfig1.0quant.cfg | 60 | 40 | 12 | 33 | µm | Ti | 0 | µm | 0 | µm | 0 | 0 | 0 | 0 | 0 | 0 | 0 | 0 | 0 | 0 | 0 | 0 | 0 | Steel_Table_Christies_NewYork_2021_FlatMoulding_Back_Prepared_Xrf9.csv | 0.012255 | 0.007142205 | 0.01849225 | 0.02067063 | 0.02168441 | 0.9675734 | 0.2641252 | #N/A | 0.04801774 | 0.0124535 | 0.0275265 | 0.01922634 | 0.1596786 | #N/A | 0.04798547 | 0.2587057 | 0.1947165 | #N/A | 0.03905952 | #N/A | #N/A | #N/A | #N/A | #N/A | #N/A
1249 | Steel_Table_Christies_NewYork_2021_FlatMoulding_Back_Unprepared.csv | -0.0003032449 | ± | 0.01417234 | * | 0.006634199 | ± | 0.007091648 |  | 0.2291706 | ± | 0.01856292 |  | -0.005890864 | ± | 0.02066784 | * | 0.02600574 | ± | 0.02168938 |  | 77.8683 | ± | 0.9675248 |  | 19.96306 | ± | 0.2633911 |  | #N/A | ± | #N/A | #N/A | 0.07374639 | ± | 0.04859164 |  | 0.006023652 | ± | 0.0125484 | * | 0.01963035 | ± | 0.02767192 | * | 0.02007313 | ± | 0.01935053 |  | 1.322463 | ± | 0.1597169 |  | #N/A | ± | #N/A | #N/A | -0.001476087 | ± | 0.04773362 | * | 0.233056 | ± | 0.2592304 |  | 0.3613147 | ± | 0.1951113 |  | #N/A | ± | #N/A | #N/A | -0.01289181 | ± | 0.03889349 | * | #N/A | ± | #N/A | #N/A | #N/A | ± | #N/A | #N/A | #N/A | ± | #N/A | #N/A | #N/A | ± | #N/A | #N/A | #N/A | ± | #N/A | #N/A | #N/A | ± | #N/A | #N/A | 100.1089 | †† | ††† | 0.2621751 | 0 | 91.74348 | 91.9239 | -2.920158 | R | 0 | Steel and gilt bronzes table. Neo-classical style. GILT BRONZES | Anonymous. Possibly made in the 1980 / 90 in Paris by Toulouse | 2 | 0 | 0 | Christie's New York. La Reverie: The Collection of Sydell Mill, 10 June 2021, lot 90. | 0 | 1970 | 1990 | 1980 | 10 | 0 | 0 | France | 3 | Gilt Bronzes | Casting | 0 | 0 | 2017-04-28 | ED-XRF | CHARMed PyMca | 804 | Yannick Chastang | 0 | Bruker Tracer III-SD | YannickConfig1.0quant.cfg | 60 | 40 | 12 | 33 | µm | Ti | 0 | µm | 0 | µm | 0 | 0 | 0 | 0 | 0 | 0 | 0 | 0 | 0 | 0 | 0 | 0 | 0 | Steel_Table_Christies_NewYork_2021_FlatMoulding_Back_Unprepared.csv | 0.01417234 | 0.007091648 | 0.01856292 | 0.02066784 | 0.02168938 | 0.9675248 | 0.2633911 | #N/A | 0.04859164 | 0.0125484 | 0.02767192 | 0.01935053 | 0.1597169 | #N/A | 0.04773362 | 0.2592304 | 0.1951113 | #N/A | 0.03889349 | #N/A | #N/A | #N/A | #N/A | #N/A | #N/A
1250 | Steel_Table_Christies_NewYork_2021_FlatMoulding_Front_Gilding.csv | 0.01055081 | ± | 0.01677874 | * | 0.001912091 | ± | 0.006969795 | * | 0.3965657 | ± | 0.01962533 |  | -0.002544579 | ± | 0.02069363 | * | 0.02915959 | ± | 0.02169742 |  | 73.93476 | ± | 0.9761662 |  | 16.54767 | ± | 0.2494185 |  | #N/A | ± | #N/A | #N/A | 6.204961 | ± | 0.2043143 | ** | 0.02338544 | ± | 0.01294717 |  | 0.01511855 | ± | 0.02758214 | * | 0.006062851 | ± | 0.01921657 | * | 2.527804 | ± | 0.1619891 |  | #N/A | ± | #N/A | #N/A | 0.03737206 | ± | 0.04814609 | * | 48.39888 | ± | 0.2617787 | † | 0.4529941 | ± | 0.1970294 |  | #N/A | ± | #N/A | #N/A | 0.0632244 | ± | 0.04083048 |  | #N/A | ± | #N/A | #N/A | #N/A | ± | #N/A | #N/A | #N/A | ± | #N/A | #N/A | #N/A | ± | #N/A | #N/A | #N/A | ± | #N/A | #N/A | #N/A | ± | #N/A | #N/A | 148.6479 | †† | ††† | 0.07087614 | 0 | 91.74348 | 64.28643498 | -15.15075 | 0 | 0 | Steel and gilt bronzes table. Neo-classical style. GILT BRONZES | Anonymous. Possibly made in the 1980 / 90 in Paris by Toulouse | 2 | 0 | 0 | Christie's New York. La Reverie: The Collection of Sydell Mill, 10 June 2021, lot 90. | 0 | 0 | 0 | 1980 | 10 | 0 | 0 | France | 3 | GB | C | 0 | 0 | 2017-04-28 | ED-XRF | CHARMed PyMca | 804 | Yannick Chastang | 0 | Bruker Tracer III-SD | YannickConfig1.0quant.cfg | 60 | 40 | 12 | 33 | µm | Ti | 0 | µm | 0 | µm | 0 | 0 | 0 | 0 | 0 | 0 | 0 | 0 | 0 | 0 | 0 | 0 | 0 | Steel_Table_Christies_NewYork_2021_FlatMoulding_Front_Gilding.csv | 0.01677874 | 0.006969795 | 0.01962533 | 0.02069363 | 0.02169742 | 0.9761662 | 0.2494185 | #N/A | 0.2043143 | 0.01294717 | 0.02758214 | 0.01921657 | 0.1619891 | #N/A | 0.04814609 | 0.2617787 | 0.1970294 | #N/A | 0.04083048 | #N/A | #N/A | #N/A | #N/A | #N/A | #N/A
1251 | Steel_Table_Christies_NewYork_2021_Frieze_Back_Prepared_Xrf1.csv | -0.004601967 | ± | 0.01317202 | * | 0.0006342784 | ± | 0.006936978 | * | 0.241597 | ± | 0.01863146 |  | -0.00587945 | ± | 0.02066793 | * | 0.01350231 | ± | 0.02165822 | * | 78.96249 | ± | 0.9668014 |  | 18.24979 | ± | 0.256195 |  | #N/A | ± | #N/A | #N/A | 0.01658899 | ± | 0.04805505 | * | 0.001105846 | ± | 0.0124404 | * | 0.01679661 | ± | 0.02761549 | * | 0.01591802 | ± | 0.01930882 |  | 1.649247 | ± | 0.1602415 |  | #N/A | ± | #N/A | #N/A | 0.01655658 | ± | 0.04792394 | * | 0.001091354 | ± | 0.2692252 |  | 0.7155598 | ± | 0.202634 |  | #N/A | ± | #N/A | #N/A | 0.000814065 | ± | 0.03921134 | * | #N/A | ± | #N/A | #N/A | #N/A | ± | #N/A | #N/A | #N/A | ± | #N/A | #N/A | #N/A | ± | #N/A | #N/A | #N/A | ± | #N/A | #N/A | #N/A | ± | #N/A | #N/A | 99.89121 | †† | ††† | 0.2286452 | 0 | 91.74348 | 95.07496515 | -1.525696 | R | 0 | Steel and gilt bronzes table. Neo-classical style. GILT BRONZES | Anonymous. Possibly made in the 1980 / 90 in Paris by Toulouse | 2 | 0 | 0 | Christie's New York. La Reverie: The Collection of Sydell Mill, 10 June 2021, lot 90. | 0 | 1970 | 1990 | 1980 | 10 | 0 | 0 | France | 3 | Gilt Bronzes | Casting | 0 | P | 2017-04-28 | ED-XRF | CHARMed PyMca | 804 | Yannick Chastang | 0 | Bruker Tracer III-SD | YannickConfig1.0quant.cfg | 60 | 40 | 12 | 33 | µm | Ti | 0 | µm | 0 | µm | 0 | 0 | 0 | 0 | 0 | 0 | 0 | 0 | 0 | 0 | 0 | 0 | 0 | Steel_Table_Christies_NewYork_2021_Frieze_Back_Prepared_Xrf1.csv | 0.01317202 | 0.006936978 | 0.01863146 | 0.02066793 | 0.02165822 | 0.9668014 | 0.256195 | #N/A | 0.04805505 | 0.0124404 | 0.02761549 | 0.01930882 | 0.1602415 | #N/A | 0.04792394 | 0.2692252 | 0.202634 | #N/A | 0.03921134 | #N/A | #N/A | #N/A | #N/A | #N/A | #N/A
1252 | Steel_Table_Christies_NewYork_2021_Frieze_Back_Prepared_Xrf2.csv | -0.002496655 | ± | 0.01365967 | * | -0.0002056546 | ± | 0.006915443 | * | 0.2311798 | ± | 0.01857389 |  | -0.006338899 | ± | 0.02066443 | * | 0.01877308 | ± | 0.02167121 |  | 79.05436 | ± | 0.966774 |  | 18.27877 | ± | 0.2563136 |  | #N/A | ± | #N/A | #N/A | -0.005734419 | ± | 0.04785007 | * | 0.003011615 | ± | 0.01248199 | * | 0.02082836 | ± | 0.02769581 | * | 0.0111879 | ± | 0.01926337 | * | 1.542901 | ± | 0.1600633 |  | #N/A | ± | #N/A | #N/A | 0.02104304 | ± | 0.0479716 | * | 0.002868133 | ± | 0.2694222 |  | 0.7224028 | ± | 0.2027823 |  | #N/A | ± | #N/A | #N/A | -0.002801404 | ± | 0.03912617 | * | #N/A | ± | #N/A | #N/A | #N/A | ± | #N/A | #N/A | #N/A | ± | #N/A | #N/A | #N/A | ± | #N/A | #N/A | #N/A | ± | #N/A | #N/A | #N/A | ± | #N/A | #N/A | 99.88974 | †† |  | 0.2459757 | 0 | 91.74348 | 96.88112416 | -0.7264043 | R | 0 | Steel and gilt bronzes table. Neo-classical style. GILT BRONZES | Anonymous. Possibly made in the 1980 / 90 in Paris by Toulouse | 2 | 0 | 0 | Christie's New York. La Reverie: The Collection of Sydell Mill, 10 June 2021, lot 90. | 0 | 1970 | 1990 | 1980 | 10 | 0 | 0 | France | 3 | Gilt Bronzes | Casting | 0 | P | 2017-04-28 | ED-XRF | CHARMed PyMca | 804 | Yannick Chastang | 0 | Bruker Tracer III-SD | YannickConfig1.0quant.cfg | 60 | 40 | 12 | 33 | µm | Ti | 0 | µm | 0 | µm | 0 | 0 | 0 | 0 | 0 | 0 | 0 | 0 | 0 | 0 | 0 | 0 | 0 | Steel_Table_Christies_NewYork_2021_Frieze_Back_Prepared_Xrf2.csv | 0.01365967 | 0.006915443 | 0.01857389 | 0.02066443 | 0.02167121 | 0.966774 | 0.2563136 | #N/A | 0.04785007 | 0.01248199 | 0.02769581 | 0.01926337 | 0.1600633 | #N/A | 0.0479716 | 0.2694222 | 0.2027823 | #N/A | 0.03912617 | #N/A | #N/A | #N/A | #N/A | #N/A | #N/A
1253 | Steel_Table_Christies_NewYork_2021_Frieze_Back_Prepared_Xrf3.csv | 0.002942997 | ± | 0.01493976 | * | -0.0002151389 | ± | 0.0069152 | * | 0.2292604 | ± | 0.01856341 |  | -0.008137727 | ± | 0.02065081 | * | 0.02086651 | ± | 0.02167643 |  | 78.94176 | ± | 0.9668083 |  | 18.32171 | ± | 0.2564896 |  | #N/A | ± | #N/A | #N/A | 0.008920734 | ± | 0.04798434 | * | 0.003240851 | ± | 0.01248702 | * | 0.02165818 | ± | 0.02771237 | * | 0.02412968 | ± | 0.01939287 |  | 1.562458 | ± | 0.1600956 |  | #N/A | ± | #N/A | #N/A | 0.01807774 | ± | 0.04794009 | * | 0.007649249 | ± | 0.2700032 |  | 0.7425556 | ± | 0.2032196 |  | #N/A | ± | #N/A | #N/A | -0.002624118 | ± | 0.03913033 | * | #N/A | ± | #N/A | #N/A | #N/A | ± | #N/A | #N/A | #N/A | ± | #N/A | #N/A | #N/A | ± | #N/A | #N/A | #N/A | ± | #N/A | #N/A | #N/A | ± | #N/A | #N/A | 99.89425 | †† |  | 0.2630038 | 0 | 91.74348 | 97.2663 | -0.5559486 | R | 0 | Steel and gilt bronzes table. Neo-classical style. GILT BRONZES | Anonymous. Possibly made in the 1980 / 90 in Paris by Toulouse | 2 | 0 | 0 | Christie's New York. La Reverie: The Collection of Sydell Mill, 10 June 2021, lot 90. | 0 | 1970 | 1990 | 1980 | 10 | 0 | 0 | France | 3 | Gilt Bronzes | Casting | 0 | P | 2017-04-28 | ED-XRF | CHARMed PyMca | 804 | Yannick Chastang | 0 | Bruker Tracer III-SD | YannickConfig1.0quant.cfg | 60 | 40 | 12 | 33 | µm | Ti | 0 | µm | 0 | µm | 0 | 0 | 0 | 0 | 0 | 0 | 0 | 0 | 0 | 0 | 0 | 0 | 0 | Steel_Table_Christies_NewYork_2021_Frieze_Back_Prepared_Xrf3.csv | 0.01493976 | 0.0069152 | 0.01856341 | 0.02065081 | 0.02167643 | 0.9668083 | 0.2564896 | #N/A | 0.04798434 | 0.01248702 | 0.02771237 | 0.01939287 | 0.1600956 | #N/A | 0.04794009 | 0.2700032 | 0.2032196 | #N/A | 0.03913033 | #N/A | #N/A | #N/A | #N/A | #N/A | #N/A
1254 | Steel_Table_Christies_NewYork_2021_Frieze_Back_Unprepared_Xrf4.csv | 0.001409188 | ± | 0.01457587 | * | 0.002528469 | ± | 0.006985648 | * | 0.2317054 | ± | 0.01857677 |  | -0.007730637 | ± | 0.02065388 | * | 0.01676885 | ± | 0.02166625 | * | 79.07023 | ± | 0.9667697 |  | 18.19602 | ± | 0.2559753 |  | #N/A | ± | #N/A | #N/A | 0.1471093 | ± | 0.04930514 |  | 0.003996239 | ± | 0.01250361 | * | 0.02045278 | ± | 0.02768831 | * | 0.01101885 | ± | 0.01926179 | * | 1.579602 | ± | 0.160124 |  | #N/A | ± | #N/A | #N/A | 0.03630528 | ± | 0.04813464 | * | 0.7349306 | ± | 0.2661312 | † | 0.6074 | ± | 0.2003053 |  | #N/A | ± | #N/A | #N/A | -0.01155883 | ± | 0.03892381 | * | #N/A | ± | #N/A | #N/A | #N/A | ± | #N/A | #N/A | #N/A | ± | #N/A | #N/A | #N/A | ± | #N/A | #N/A | #N/A | ± | #N/A | #N/A | #N/A | ± | #N/A | #N/A | 100.6402 | †† |  | 0.260778 | 0 | 91.74348 | 96.34658 | -0.9629588 | 0 | 0 | Steel and gilt bronzes table. Neo-classical style. GILT BRONZES | Anonymous. Possibly made in the 1980 / 90 in Paris by Toulouse | 2 | 0 | 0 | Christie's New York. La Reverie: The Collection of Sydell Mill, 10 June 2021, lot 90. | 0 | 0 | 0 | 1980 | 10 | 0 | 0 | France | 3 | GB | C | 0 | 0 | 2017-04-28 | ED-XRF | CHARMed PyMca | 804 | Yannick Chastang | 0 | Bruker Tracer III-SD | YannickConfig1.0quant.cfg | 60 | 40 | 12 | 33 | µm | Ti | 0 | µm | 0 | µm | 0 | 0 | 0 | 0 | 0 | 0 | 0 | 0 | 0 | 0 | 0 | 0 | 0 | Steel_Table_Christies_NewYork_2021_Frieze_Back_Unprepared_Xrf4.csv | 0.01457587 | 0.006985648 | 0.01857677 | 0.02065388 | 0.02166625 | 0.9667697 | 0.2559753 | #N/A | 0.04930514 | 0.01250361 | 0.02768831 | 0.01926179 | 0.160124 | #N/A | 0.04813464 | 0.2661312 | 0.2003053 | #N/A | 0.03892381 | #N/A | #N/A | #N/A | #N/A | #N/A | #N/A
1255 | Steel_Table_Christies_NewYork_2021_Rosette_Back_Prepared_Xrf5.csv | 0.005192587 | ± | 0.01547762 | * | 0.005777251 | ± | 0.007069467 |  | 0.186538 | ± | 0.01834036 |  | -0.007705242 | ± | 0.02065407 | * | 0.02284401 | ± | 0.02168139 |  | 78.10467 | ± | 0.9673066 |  | 18.69764 | ± | 0.2580398 |  | #N/A | ± | #N/A | #N/A | 0.03972113 | ± | 0.04827017 |  | -0.001280841 | ± | 0.01238878 | * | 0.01919326 | ± | 0.02766321 | * | 0.008904299 | ± | 0.0192422 | * | 1.648241 | ± | 0.1602398 |  | #N/A | ± | #N/A | #N/A | 0.04471369 | ± | 0.04822508 |  | 0.02035494 | ± | 0.2803183 |  | 1.093144 | ± | 0.2109833 |  | #N/A | ± | #N/A | #N/A | 0.00424638 | ± | 0.03929307 | * | #N/A | ± | #N/A | #N/A | #N/A | ± | #N/A | #N/A | #N/A | ± | #N/A | #N/A | #N/A | ± | #N/A | #N/A | #N/A | ± | #N/A | #N/A | #N/A | ± | #N/A | #N/A | 99.8922 | †† |  | 0.230936 | 0 | 91.74348 | 96.8982 | -0.7188474 | R | 0 | Steel and gilt bronzes table. Neo-classical style. GILT BRONZES | Anonymous. Possibly made in the 1980 / 90 in Paris by Toulouse | 2 | 0 | 0 | Christie's New York. La Reverie: The Collection of Sydell Mill, 10 June 2021, lot 90. | 0 | 1970 | 1990 | 1980 | 10 | 0 | 0 | France | 3 | Gilt Bronzes | Casting | 0 | P | 2017-04-28 | ED-XRF | CHARMed PyMca | 804 | Yannick Chastang | 0 | Bruker Tracer III-SD | YannickConfig1.0quant.cfg | 60 | 40 | 12 | 33 | µm | Ti | 0 | µm | 0 | µm | 0 | 0 | 0 | 0 | 0 | 0 | 0 | 0 | 0 | 0 | 0 | 0 | 0 | Steel_Table_Christies_NewYork_2021_Rosette_Back_Prepared_Xrf5.csv | 0.01547762 | 0.007069467 | 0.01834036 | 0.02065407 | 0.02168139 | 0.9673066 | 0.2580398 | #N/A | 0.04827017 | 0.01238878 | 0.02766321 | 0.0192422 | 0.1602398 | #N/A | 0.04822508 | 0.2803183 | 0.2109833 | #N/A | 0.03929307 | #N/A | #N/A | #N/A | #N/A | #N/A | #N/A
1256 | Steel_Table_Christies_NewYork_2021_Rosette_Back_Prepared_Xrf6.csv | -0.002024247 | ± | 0.01376969 | * | 0.003523689 | ± | 0.007011279 | * | 0.1881519 | ± | 0.01834843 |  | -0.008081325 | ± | 0.02065123 | * | 0.02435784 | ± | 0.0216852 |  | 78.72258 | ± | 0.9668974 |  | 18.14306 | ± | 0.2557592 |  | #N/A | ± | #N/A | #N/A | 0.04953547 | ± | 0.04836228 |  | -0.000805363 | ± | 0.01239902 | * | 0.009895544 | ± | 0.02747859 | * | 0.005571611 | ± | 0.01921222 | * | 1.639668 | ± | 0.1602252 |  | #N/A | ± | #N/A | #N/A | 0.03251326 | ± | 0.048094 | * | 0.01259168 | ± | 0.2794443 |  | 1.063947 | ± | 0.2103255 |  | #N/A | ± | #N/A | #N/A | 0.006670412 | ± | 0.0393513 | * | #N/A | ± | #N/A | #N/A | #N/A | ± | #N/A | #N/A | #N/A | ± | #N/A | #N/A | #N/A | ± | #N/A | #N/A | #N/A | ± | #N/A | #N/A | #N/A | ± | #N/A | #N/A | 99.89116 | †† | ††† | 0.2164964 | 0 | 91.74348 | 92.46030981 | -2.682776 | R | 0 | Steel and gilt bronzes table. Neo-classical style. GILT BRONZES | Anonymous. Possibly made in the 1980 / 90 in Paris by Toulouse | 2 | 0 | 0 | Christie's New York. La Reverie: The Collection of Sydell Mill, 10 June 2021, lot 90. | 0 | 1970 | 1990 | 1980 | 10 | 0 | 0 | France | 3 | Gilt Bronzes | Casting | 0 | P | 2017-04-28 | ED-XRF | CHARMed PyMca | 804 | Yannick Chastang | 0 | Bruker Tracer III-SD | YannickConfig1.0quant.cfg | 60 | 40 | 12 | 33 | µm | Ti | 0 | µm | 0 | µm | 0 | 0 | 0 | 0 | 0 | 0 | 0 | 0 | 0 | 0 | 0 | 0 | 0 | Steel_Table_Christies_NewYork_2021_Rosette_Back_Prepared_Xrf6.csv | 0.01376969 | 0.007011279 | 0.01834843 | 0.02065123 | 0.0216852 | 0.9668974 | 0.2557592 | #N/A | 0.04836228 | 0.01239902 | 0.02747859 | 0.01921222 | 0.1602252 | #N/A | 0.048094 | 0.2794443 | 0.2103255 | #N/A | 0.0393513 | #N/A | #N/A | #N/A | #N/A | #N/A | #N/A
1257 | Steel_Table_Christies_NewYork_2021_Rosette_Back_Unprepared_Xrf7.csv | -0.0007525579 | ± | 0.01406694 | * | 0.001866383 | ± | 0.00696862 | * | 0.1948109 | ± | 0.01838202 |  | -0.008323124 | ± | 0.02064941 | * | 0.02768998 | ± | 0.02169366 |  | 78.6458 | ± | 0.9669356 |  | 18.34107 | ± | 0.2565689 |  | #N/A | ± | #N/A | #N/A | 0.04651116 | ± | 0.04833385 |  | 0.001591245 | ± | 0.01245096 | * | 0.01682522 | ± | 0.02761606 | * | 0.01473122 | ± | 0.01929721 | * | 1.677919 | ± | 0.1602908 |  | #N/A | ± | #N/A | #N/A | 0.05306684 | ± | 0.04831534 |  | 0.2098305 | ± | 0.2737679 |  | 0.8720568 | ± | 0.2060531 |  | #N/A | ± | #N/A | #N/A | 0.004897765 | ± | 0.03930867 | * | #N/A | ± | #N/A | #N/A | #N/A | ± | #N/A | #N/A | #N/A | ± | #N/A | #N/A | #N/A | ± | #N/A | #N/A | #N/A | ± | #N/A | #N/A | #N/A | ± | #N/A | #N/A | 100.0996 | †† | ††† | 0.2122366 | 0 | 91.74348 | 88.21574 | -4.561152 | R | 0 | Steel and gilt bronzes table. Neo-classical style. GILT BRONZES | Anonymous. Possibly made in the 1980 / 90 in Paris by Toulouse | 2 | 0 | 0 | Christie's New York. La Reverie: The Collection of Sydell Mill, 10 June 2021, lot 90. | 0 | 1970 | 1990 | 1980 | 10 | 0 | 0 | France | 3 | Gilt Bronzes | Casting | 0 | 0 | 2017-04-28 | ED-XRF | CHARMed PyMca | 804 | Yannick Chastang | 0 | Bruker Tracer III-SD | YannickConfig1.0quant.cfg | 60 | 40 | 12 | 33 | µm | Ti | 0 | µm | 0 | µm | 0 | 0 | 0 | 0 | 0 | 0 | 0 | 0 | 0 | 0 | 0 | 0 | 0 | Steel_Table_Christies_NewYork_2021_Rosette_Back_Unprepared_Xrf7.csv | 0.01406694 | 0.00696862 | 0.01838202 | 0.02064941 | 0.02169366 | 0.9669356 | 0.2565689 | #N/A | 0.04833385 | 0.01245096 | 0.02761606 | 0.01929721 | 0.1602908 | #N/A | 0.04831534 | 0.2737679 | 0.2060531 | #N/A | 0.03930867 | #N/A | #N/A | #N/A | #N/A | #N/A | #N/A
1328 | Bronze_Christies_Pantherandrider_Patinated_PantherLookingLeft_LeftLeg_Xrf3.csv | 0.006696859 | ± | 0.01584006 | * | 0.007617451 | ± | 0.007117135 |  | 0.6500294 | ± | 0.02180603 |  | -0.003279298 | ± | 0.02068793 | * | 0.09518107 | ± | 0.02188313 |  | 77.9835 | ± | 0.9674142 |  | 15.9328 | ± | 0.2470619 |  | #N/A | ± | #N/A | #N/A | 0.1358546 | ± | 0.04919387 |  | -0.0002443611 | ± | 0.01241113 | * | 0.04688776 | ± | 0.02822076 |  | 0.00475911 | ± | 0.01920507 | * | 1.506303 | ± | 0.1600037 |  | #N/A | ± | #N/A | #N/A | 0.09960296 | ± | 0.04882601 |  | -0.008411699 | ± | 0.3522658 |  | 3.246799 | ± | 0.2651351 |  | #N/A | ± | #N/A | #N/A | 0.01875988 | ± | 0.03964806 | * | #N/A | ± | #N/A | #N/A | #N/A | ± | #N/A | #N/A | #N/A | ± | #N/A | #N/A | #N/A | ± | #N/A | #N/A | #N/A | ± | #N/A | #N/A | #N/A | ± | #N/A | #N/A | 99.72286 | †† |  | 0.4866951 | 0 | 91.74348 | 96.38275928 | -0.946949 | 0 | Lot number 39, Christie's, European Sculpture and Works of Art, London 4th December 2018. | A pair of nude figures astride panthers, patinated bronzes. 59.6cm and 65cm high | Anonymous. Similar to a larger pair currently attributed to Michelangelo, or Tiziano Aspetti or Sansovino. | 0 | 0 | 0 | Christie's | 0 | 0 | 0 | 1650 | 200 | 0 | 0 | Italy | 2 | BS | C | 0 | 0 | 2015-06-25 | ED-XRF | CHARMed PyMca | 131 | Yannick Chastang | 0 | Bruker Tracer III-SD | YannickConfig1.0quant.cfg | 60 | 40 | 12 | 33 | µm | Ti | 0 | µm | 0 | µm | 0 | 0 | 0 | 0 | 0 | 0 | 0 | 0 | 0 | 0 | 0 | 0 | 0 | Bronze_Christies_Pantherandrider_Patinated_PantherLookingLeft_LeftLeg_Xrf3.csv | 0.01584006 | 0.007117135 | 0.02180603 | 0.02068793 | 0.02188313 | 0.9674142 | 0.2470619 | #N/A | 0.04919387 | 0.01241113 | 0.02822076 | 0.01920507 | 0.1600037 | #N/A | 0.04882601 | 0.3522658 | 0.2651351 | #N/A | 0.03964806 | #N/A | #N/A | #N/A | #N/A | #N/A | #N/A
1329 | Bronze_Christies_Pantherandrider_Patinated_PantherLookingLeft_Panther_LeftShoulder_Xrf1.csv | -0.006850427 | ± | 0.01265602 | * | 0.0009084337 | ± | 0.006944013 | * | 0.7581806 | ± | 0.02294625 |  | -0.002360709 | ± | 0.02069506 | * | 0.1327907 | ± | 0.02200368 |  | 77.16369 | ± | 0.9683778 |  | 17.31012 | ± | 0.2524081 |  | #N/A | ± | #N/A | #N/A | 0.1946747 | ± | 0.04978262 |  | 0.002452524 | ± | 0.01246976 | * | 0.04872805 | ± | 0.02825822 |  | 0.0129453 | ± | 0.01928 | * | 1.574631 | ± | 0.1601158 |  | #N/A | ± | #N/A | #N/A | 0.1000311 | ± | 0.04883077 |  | -0.008859489 | ± | 0.3235157 |  | 2.438015 | ± | 0.2434961 |  | #N/A | ± | #N/A | #N/A | 0.02728408 | ± | 0.03986366 | * | #N/A | ± | #N/A | #N/A | #N/A | ± | #N/A | #N/A | #N/A | ± | #N/A | #N/A | #N/A | ± | #N/A | #N/A | #N/A | ± | #N/A | #N/A | #N/A | ± | #N/A | #N/A | 99.74639 | †† | ††† | 0.4455723 | 0 | 91.74348 | 93.83144953 | -2.075997 | 0 | Lot number 39, Christie's, European Sculpture and Works of Art, London 4th December 2018. | A pair of nude figures astride panthers, patinated bronzes. 59.6cm and 65cm high | Anonymous. Similar to a larger pair currently attributed to Michelangelo, or Tiziano Aspetti or Sansovino. | 0 | 0 | 0 | Christie's | 0 | 0 | 0 | 1650 | 200 | 0 | 0 | Italy | 2 | BS | C | 0 | 0 | 2015-06-25 | ED-XRF | CHARMed PyMca | 131 | Yannick Chastang | 0 | Bruker Tracer III-SD | YannickConfig1.0quant.cfg | 60 | 40 | 12 | 33 | µm | Ti | 0 | µm | 0 | µm | 0 | 0 | 0 | 0 | 0 | 0 | 0 | 0 | 0 | 0 | 0 | 0 | 0 | Bronze_Christies_Pantherandrider_Patinated_PantherLookingLeft_Panther_LeftShoulder_Xrf1.csv | 0.01265602 | 0.006944013 | 0.02294625 | 0.02069506 | 0.02200368 | 0.9683778 | 0.2524081 | #N/A | 0.04978262 | 0.01246976 | 0.02825822 | 0.01928 | 0.1601158 | #N/A | 0.04883077 | 0.3235157 | 0.2434961 | #N/A | 0.03986366 | #N/A | #N/A | #N/A | #N/A | #N/A | #N/A
1330 | Bronze_Christies_Pantherandrider_Patinated_PantherLookingLeft_Panther_TopLeftLeg_Xrf2.csv | 0.001808266 | ± | 0.01467033 | * | -0.0003661746 | ± | 0.006911331 | * | 0.5445575 | ± | 0.02081489 |  | -0.002761501 | ± | 0.02069195 | * | 0.1096007 | ± | 0.02192808 |  | 77.60257 | ± | 0.9678109 |  | 17.20345 | ± | 0.2519853 |  | #N/A | ± | #N/A | #N/A | 0.1237601 | ± | 0.04907503 |  | -0.0002552683 | ± | 0.0124109 | * | 0.04627257 | ± | 0.02820825 |  | 0.01240972 | ± | 0.0192749 | * | 1.515873 | ± | 0.1600192 |  | #N/A | ± | #N/A | #N/A | 0.06994296 | ± | 0.04849901 |  | 0.04946403 | ± | 0.3262618 |  | 2.517875 | ± | 0.245563 |  | #N/A | ± | #N/A | #N/A | 0.02280198 | ± | 0.03974964 | * | #N/A | ± | #N/A | #N/A | #N/A | ± | #N/A | #N/A | #N/A | ± | #N/A | #N/A | #N/A | ± | #N/A | #N/A | #N/A | ± | #N/A | #N/A | #N/A | ± | #N/A | #N/A | 99.81701 | †† |  | 0.3692727 | 0 | 91.74348 | 98.87686949 | 0.156786 | 0 | Lot number 39, Christie's, European Sculpture and Works of Art, London 4th December 2018. | A pair of nude figures astride panthers, patinated bronzes. 59.6cm and 65cm high | Anonymous. Similar to a larger pair currently attributed to Michelangelo, or Tiziano Aspetti or Sansovino. | 0 | 0 | 0 | Christie's | 0 | 0 | 0 | 1650 | 200 | 0 | 0 | Italy | 2 | BS | C | 0 | 0 | 2015-06-25 | ED-XRF | CHARMed PyMca | 131 | Yannick Chastang | 0 | Bruker Tracer III-SD | YannickConfig1.0quant.cfg | 60 | 40 | 12 | 33 | µm | Ti | 0 | µm | 0 | µm | 0 | 0 | 0 | 0 | 0 | 0 | 0 | 0 | 0 | 0 | 0 | 0 | 0 | Bronze_Christies_Pantherandrider_Patinated_PantherLookingLeft_Panther_TopLeftLeg_Xrf2.csv | 0.01467033 | 0.006911331 | 0.02081489 | 0.02069195 | 0.02192808 | 0.9678109 | 0.2519853 | #N/A | 0.04907503 | 0.0124109 | 0.02820825 | 0.0192749 | 0.1600192 | #N/A | 0.04849901 | 0.3262618 | 0.245563 | #N/A | 0.03974964 | #N/A | #N/A | #N/A | #N/A | #N/A | #N/A
1331 | Bronze_Christies_Pantherandrider_Patinated_PantherLookingLeft_PantherTail_Xrf3.csv | -0.003898273 | ± | 0.01333453 | * | 0.004394862 | ± | 0.007033748 | * | 0.5360302 | ± | 0.02073997 |  | -0.005853486 | ± | 0.02066813 | * | 0.09005623 | ± | 0.02186753 |  | 76.18299 | ± | 0.9700698 |  | 19.54811 | ± | 0.2616137 |  | #N/A | ± | #N/A | #N/A | 0.1995237 | ± | 0.04983195 |  | 0.002538187 | ± | 0.01247163 | * | 0.06657297 | ± | 0.02862405 |  | 0.008267006 | ± | 0.01923639 | * | 1.985571 | ± | 0.1608525 |  | #N/A | ± | #N/A | #N/A | 0.1085812 | ± | 0.04892605 |  | -0.008797726 | ± | 0.2809528 |  | 1.114285 | ± | 0.2114608 |  | #N/A | ± | #N/A | #N/A | 0.005875407 | ± | 0.03933215 | * | #N/A | ± | #N/A | #N/A | #N/A | ± | #N/A | #N/A | #N/A | ± | #N/A | #N/A | #N/A | ± | #N/A | #N/A | #N/A | ± | #N/A | #N/A | #N/A | ± | #N/A | #N/A | 99.83425 | †† | ††† | 0.3976876 | 0 | 91.74348 | 94.21517222 | -1.906186 | 0 | Lot number 39, Christie's, European Sculpture and Works of Art, London 4th December 2018. | A pair of nude figures astride panthers, patinated bronzes. 59.6cm and 65cm high | Anonymous. Similar to a larger pair currently attributed to Michelangelo, or Tiziano Aspetti or Sansovino. | 0 | 0 | 0 | Christie's | 0 | 0 | 0 | 1650 | 200 | 0 | 0 | Italy | 2 | BS | C | 0 | 0 | 2015-06-25 | ED-XRF | CHARMed PyMca | 131 | Yannick Chastang | 0 | Bruker Tracer III-SD | YannickConfig1.0quant.cfg | 60 | 40 | 12 | 33 | µm | Ti | 0 | µm | 0 | µm | 0 | 0 | 0 | 0 | 0 | 0 | 0 | 0 | 0 | 0 | 0 | 0 | 0 | Bronze_Christies_Pantherandrider_Patinated_PantherLookingLeft_PantherTail_Xrf3.csv | 0.01333453 | 0.007033748 | 0.02073997 | 0.02066813 | 0.02186753 | 0.9700698 | 0.2616137 | #N/A | 0.04983195 | 0.01247163 | 0.02862405 | 0.01923639 | 0.1608525 | #N/A | 0.04892605 | 0.2809528 | 0.2114608 | #N/A | 0.03933215 | #N/A | #N/A | #N/A | #N/A | #N/A | #N/A
1332 | Bronze_Christies_Pantherandrider_Patinated_PantherLookingLeft_RightArm_Xrf1_2.csv | -0.00571217 | ± | 0.01291662 | * | 0.001519612 | ± | 0.006959708 | * | 0.4180655 | ± | 0.01978356 |  | -0.003412619 | ± | 0.0206869 | * | 0.1046446 | ± | 0.02191245 |  | 73.75657 | ± | 0.9767814 |  | 21.03143 | ± | 0.2680691 |  | #N/A | ± | #N/A | #N/A | 0.1069968 | ± | 0.04891157 |  | 0.002966664 | ± | 0.01248101 | * | 0.04759531 | ± | 0.02823516 |  | 0.0007652083 | ± | 0.01917087 | * | 1.77437 | ± | 0.1604604 |  | #N/A | ± | #N/A | #N/A | 0.1044429 | ± | 0.04887988 |  | -0.00878966 | ± | 0.3213505 |  | 2.374631 | ± | 0.2418664 |  | #N/A | ± | #N/A | #N/A | 0.02262453 | ± | 0.03974515 | * | #N/A | ± | #N/A | #N/A | #N/A | ± | #N/A | #N/A | #N/A | ± | #N/A | #N/A | #N/A | ± | #N/A | #N/A | #N/A | ± | #N/A | #N/A | #N/A | ± | #N/A | #N/A | 99.72871 | †† | ††† | 0.2578696 | 0 | 91.74348 | 93.96667418 | -2.016155 | 0 | Lot number 39, Christie's, European Sculpture and Works of Art, London 4th December 2018. | A pair of nude figures astride panthers, patinated bronzes. 59.6cm and 65cm high | Anonymous. Similar to a larger pair currently attributed to Michelangelo, or Tiziano Aspetti or Sansovino. | 0 | 0 | 0 | Christie's | 0 | 0 | 0 | 1650 | 200 | 0 | 0 | Italy | 2 | BS | C | 0 | 0 | 2015-06-25 | ED-XRF | CHARMed PyMca | 131 | Yannick Chastang | 0 | Bruker Tracer III-SD | YannickConfig1.0quant.cfg | 60 | 40 | 12 | 33 | µm | Ti | 0 | µm | 0 | µm | 0 | 0 | 0 | 0 | 0 | 0 | 0 | 0 | 0 | 0 | 0 | 0 | 0 | Bronze_Christies_Pantherandrider_Patinated_PantherLookingLeft_RightArm_Xrf1_2.csv | 0.01291662 | 0.006959708 | 0.01978356 | 0.0206869 | 0.02191245 | 0.9767814 | 0.2680691 | #N/A | 0.04891157 | 0.01248101 | 0.02823516 | 0.01917087 | 0.1604604 | #N/A | 0.04887988 | 0.3213505 | 0.2418664 | #N/A | 0.03974515 | #N/A | #N/A | #N/A | #N/A | #N/A | #N/A
1333 | Bronze_Christies_Pantherandrider_Patinated_PantherLookingLeft_RightArm_Xrf1.csv | 0.00451085 | ± | 0.0153141 | * | 0.0008103918 | ± | 0.006941497 | * | 0.4166674 | ± | 0.01977312 |  | -0.006076035 | ± | 0.02066643 | * | 0.105867 | ± | 0.02191629 |  | 72.47758 | ± | 0.9817668 |  | 22.13087 | ± | 0.2730358 |  | #N/A | ± | #N/A | #N/A | 0.121081 | ± | 0.04904881 |  | -0.0004296151 | ± | 0.01240713 | * | 0.04540997 | ± | 0.02819072 |  | 0.01002553 | ± | 0.01925253 | * | 1.808418 | ± | 0.1605217 |  | #N/A | ± | #N/A | #N/A | 0.1099673 | ± | 0.04894154 |  | -0.008616195 | ± | 0.3246583 |  | 2.471314 | ± | 0.2443561 |  | #N/A | ± | #N/A | #N/A | 0.02290065 | ± | 0.03975213 | * | #N/A | ± | #N/A | #N/A | #N/A | ± | #N/A | #N/A | #N/A | ± | #N/A | #N/A | #N/A | ± | #N/A | #N/A | #N/A | ± | #N/A | #N/A | #N/A | ± | #N/A | #N/A | 99.7103 | †† | ††† | 0.2835563 | 0 | 91.74348 | 94.44843472 | -1.802958 | 0 | Lot number 39, Christie's, European Sculpture and Works of Art, London 4th December 2018. | A pair of nude figures astride panthers, patinated bronzes. 59.6cm and 65cm high | Anonymous. Similar to a larger pair currently attributed to Michelangelo, or Tiziano Aspetti or Sansovino. | 0 | 0 | 0 | Christie's | 0 | 0 | 0 | 1650 | 200 | 0 | 0 | Italy | 2 | BS | C | 0 | 0 | 2015-06-25 | ED-XRF | CHARMed PyMca | 131 | Yannick Chastang | 0 | Bruker Tracer III-SD | YannickConfig1.0quant.cfg | 60 | 40 | 12 | 33 | µm | Ti | 0 | µm | 0 | µm | 0 | 0 | 0 | 0 | 0 | 0 | 0 | 0 | 0 | 0 | 0 | 0 | 0 | Bronze_Christies_Pantherandrider_Patinated_PantherLookingLeft_RightArm_Xrf1.csv | 0.0153141 | 0.006941497 | 0.01977312 | 0.02066643 | 0.02191629 | 0.9817668 | 0.2730358 | #N/A | 0.04904881 | 0.01240713 | 0.02819072 | 0.01925253 | 0.1605217 | #N/A | 0.04894154 | 0.3246583 | 0.2443561 | #N/A | 0.03975213 | #N/A | #N/A | #N/A | #N/A | #N/A | #N/A
1334 | Bronze_Christies_Pantherandrider_Patinated_PantherLookingLeft_Torso_Xrf2.csv | 0.004212656 | ± | 0.01524272 | * | 0.005683221 | ± | 0.007067035 |  | 0.4855528 | ± | 0.02031245 |  | -0.003115447 | ± | 0.0206892 | * | 0.1039709 | ± | 0.02191034 |  | 78.61936 | ± | 0.9669495 |  | 16.45359 | ± | 0.2490548 |  | #N/A | ± | #N/A | #N/A | 0.08367636 | ± | 0.04868658 |  | 0.001311971 | ± | 0.01244488 | * | 0.0358405 | ± | 0.02799698 |  | 0.01221678 | ± | 0.01927307 | * | 1.642801 | ± | 0.1602305 |  | #N/A | ± | #N/A | #N/A | 0.09670782 | ± | 0.04879386 |  | -0.00895586 | ± | 0.3165398 |  | 2.232438 | ± | 0.2382456 |  | #N/A | ± | #N/A | #N/A | 0.02055634 | ± | 0.03969306 | * | #N/A | ± | #N/A | #N/A | #N/A | ± | #N/A | #N/A | #N/A | ± | #N/A | #N/A | #N/A | ± | #N/A | #N/A | #N/A | ± | #N/A | #N/A | #N/A | ± | #N/A | #N/A | 99.78584 | †† | ††† | 0.2748201 | 0 | 91.74348 | 72.52267349 | -11.50591 | 0 | Lot number 39, Christie's, European Sculpture and Works of Art, London 4th December 2018. | A pair of nude figures astride panthers, patinated bronzes. 59.6cm and 65cm high | Anonymous. Similar to a larger pair currently attributed to Michelangelo, or Tiziano Aspetti or Sansovino. | 0 | 0 | 0 | Christie's | 0 | 0 | 0 | 1650 | 200 | 0 | 0 | Italy | 2 | BS | C | 0 | 0 | 2015-06-25 | ED-XRF | CHARMed PyMca | 131 | Yannick Chastang | 0 | Bruker Tracer III-SD | YannickConfig1.0quant.cfg | 60 | 40 | 12 | 33 | µm | Ti | 0 | µm | 0 | µm | 0 | 0 | 0 | 0 | 0 | 0 | 0 | 0 | 0 | 0 | 0 | 0 | 0 | Bronze_Christies_Pantherandrider_Patinated_PantherLookingLeft_Torso_Xrf2.csv | 0.01524272 | 0.007067035 | 0.02031245 | 0.0206892 | 0.02191034 | 0.9669495 | 0.2490548 | #N/A | 0.04868658 | 0.01244488 | 0.02799698 | 0.01927307 | 0.1602305 | #N/A | 0.04879386 | 0.3165398 | 0.2382456 | #N/A | 0.03969306 | #N/A | #N/A | #N/A | #N/A | #N/A | #N/A
1335 | Bronze_Christies_Pantherandrider_Patinated_PantherLookingRight_LeftArm_Xrf5.csv | -0.004559696 | ± | 0.01318177 | * | 0.0003239959 | ± | 0.006929019 | * | 0.3746849 | ± | 0.01946939 |  | 0.00148167 | ± | 0.02072533 | * | 0.1005331 | ± | 0.02189963 |  | 78.7883 | ± | 0.9668676 |  | 18.26597 | ± | 0.2562612 |  | #N/A | ± | #N/A | #N/A | 0.0626207 | ± | 0.04848586 |  | 0.00157765 | ± | 0.01245067 | * | 0.03863642 | ± | 0.02805344 |  | 0.006253501 | ± | 0.01921827 | * | 1.42314 | ± | 0.1598713 |  | #N/A | ± | #N/A | #N/A | 0.07035616 | ± | 0.04850353 |  | -0.008800759 | ± | 0.2700704 |  | 0.7448836 | ± | 0.2032702 |  | #N/A | ± | #N/A | #N/A | -0.001462768 | ± | 0.0391576 | * | #N/A | ± | #N/A | #N/A | #N/A | ± | #N/A | #N/A | #N/A | ± | #N/A | #N/A | #N/A | ± | #N/A | #N/A | #N/A | ± | #N/A | #N/A | #N/A | ± | #N/A | #N/A | 99.86394 | †† | ††† | 0.2914155 | 0 | 91.74348 | 90.43452817 | -3.579259 | 0 | Lot number 39, Christie's, European Sculpture and Works of Art, London 4th December 2018. | A pair of nude figures astride panthers, patinated bronzes. 59.6cm and 65cm high | Anonymous. Similar to a larger pair currently attributed to Michelangelo, or Tiziano Aspetti or Sansovino. | 0 | 0 | 0 | Christie's | 0 | 0 | 0 | 1650 | 200 | 0 | 0 | Italy | 2 | BS | C | 0 | 0 | 2015-06-25 | ED-XRF | CHARMed PyMca | 131 | Yannick Chastang | 0 | Bruker Tracer III-SD | YannickConfig1.0quant.cfg | 60 | 40 | 12 | 33 | µm | Ti | 0 | µm | 0 | µm | 0 | 0 | 0 | 0 | 0 | 0 | 0 | 0 | 0 | 0 | 0 | 0 | 0 | Bronze_Christies_Pantherandrider_Patinated_PantherLookingRight_LeftArm_Xrf5.csv | 0.01318177 | 0.006929019 | 0.01946939 | 0.02072533 | 0.02189963 | 0.9668676 | 0.2562612 | #N/A | 0.04848586 | 0.01245067 | 0.02805344 | 0.01921827 | 0.1598713 | #N/A | 0.04850353 | 0.2700704 | 0.2032702 | #N/A | 0.0391576 | #N/A | #N/A | #N/A | #N/A | #N/A | #N/A
1336 | Bronze_Christies_Pantherandrider_Patinated_PantherLookingRight_LeftBottom_Xrf6.csv | -0.001426061 | ± | 0.01390931 | * | 0.006241502 | ± | 0.007081479 |  | 0.4736987 | ± | 0.02021602 |  | -0.0004929904 | ± | 0.02070969 | * | 0.08570295 | ± | 0.02185444 |  | 79.18999 | ± | 0.9667428 |  | 16.37466 | ± | 0.2487505 |  | #N/A | ± | #N/A | #N/A | 0.1294256 | ± | 0.0491306 |  | 0.0003953266 | ± | 0.01242498 | * | 0.03835802 | ± | 0.02804782 |  | 0.002914108 | ± | 0.01918908 | * | 1.600713 | ± | 0.1601593 |  | #N/A | ± | #N/A | #N/A | 0.07585032 | ± | 0.04856371 |  | -0.008900121 | ± | 0.3037711 |  | 1.845393 | ± | 0.2286352 |  | #N/A | ± | #N/A | #N/A | 0.004671541 | ± | 0.03930325 | * | #N/A | ± | #N/A | #N/A | #N/A | ± | #N/A | #N/A | #N/A | ± | #N/A | #N/A | #N/A | ± | #N/A | #N/A | #N/A | ± | #N/A | #N/A | #N/A | ± | #N/A | #N/A | 99.8172 | †† | ††† | 0.4445059 | 0 | 91.74348 | 85.83029323 | -5.616801 | 0 | Lot number 39, Christie's, European Sculpture and Works of Art, London 4th December 2018. | A pair of nude figures astride panthers, patinated bronzes. 59.6cm and 65cm high | Anonymous. Similar to a larger pair currently attributed to Michelangelo, or Tiziano Aspetti or Sansovino. | 0 | 0 | 0 | Christie's | 0 | 0 | 0 | 1650 | 200 | 0 | 0 | Italy | 2 | BS | C | 0 | 0 | 2015-06-25 | ED-XRF | CHARMed PyMca | 131 | Yannick Chastang | 0 | Bruker Tracer III-SD | YannickConfig1.0quant.cfg | 60 | 40 | 12 | 33 | µm | Ti | 0 | µm | 0 | µm | 0 | 0 | 0 | 0 | 0 | 0 | 0 | 0 | 0 | 0 | 0 | 0 | 0 | Bronze_Christies_Pantherandrider_Patinated_PantherLookingRight_LeftBottom_Xrf6.csv | 0.01390931 | 0.007081479 | 0.02021602 | 0.02070969 | 0.02185444 | 0.9667428 | 0.2487505 | #N/A | 0.0491306 | 0.01242498 | 0.02804782 | 0.01918908 | 0.1601593 | #N/A | 0.04856371 | 0.3037711 | 0.2286352 | #N/A | 0.03930325 | #N/A | #N/A | #N/A | #N/A | #N/A | #N/A
1337 | Bronze_Christies_Pantherandrider_Patinated_PantherLookingRight_LeftShoulder_Xrf4.csv | 0.0006713028 | ± | 0.01440164 | * | 0.003537196 | ± | 0.007011627 | * | 0.3892172 | ± | 0.01957238 |  | -0.004562302 | ± | 0.02067802 | * | 0.08296764 | ± | 0.02184628 |  | 73.41451 | ± | 0.9780168 |  | 21.78195 | ± | 0.2714428 |  | #N/A | ± | #N/A | #N/A | 0.1184495 | ± | 0.04902309 |  | 0.003384145 | ± | 0.01249016 | * | 0.05185273 | ± | 0.02832193 |  | 0.002962644 | ± | 0.0191895 | * | 1.820249 | ± | 0.1605432 |  | #N/A | ± | #N/A | #N/A | 0.1046183 | ± | 0.04888184 |  | -0.009214487 | ± | 0.3079002 |  | 1.972146 | ± | 0.231743 |  | #N/A | ± | #N/A | #N/A | 0.01954853 | ± | 0.03966779 | * | #N/A | ± | #N/A | #N/A | #N/A | ± | #N/A | #N/A | #N/A | ± | #N/A | #N/A | #N/A | ± | #N/A | #N/A | #N/A | ± | #N/A | #N/A | #N/A | ± | #N/A | #N/A | 99.75228 | †† |  | 0.2851143 | 0 | 91.74348 | 96.80564341 | -0.7598073 | 0 | Lot number 39, Christie's, European Sculpture and Works of Art, London 4th December 2018. | A pair of nude figures astride panthers, patinated bronzes. 59.6cm and 65cm high | Anonymous. Similar to a larger pair currently attributed to Michelangelo, or Tiziano Aspetti or Sansovino. | 0 | 0 | 0 | Christie's | 0 | 0 | 0 | 1650 | 200 | 0 | 0 | Italy | 2 | BS | C | 0 | 0 | 2015-06-25 | ED-XRF | CHARMed PyMca | 131 | Yannick Chastang | 0 | Bruker Tracer III-SD | YannickConfig1.0quant.cfg | 60 | 40 | 12 | 33 | µm | Ti | 0 | µm | 0 | µm | 0 | 0 | 0 | 0 | 0 | 0 | 0 | 0 | 0 | 0 | 0 | 0 | 0 | Bronze_Christies_Pantherandrider_Patinated_PantherLookingRight_LeftShoulder_Xrf4.csv | 0.01440164 | 0.007011627 | 0.01957238 | 0.02067802 | 0.02184628 | 0.9780168 | 0.2714428 | #N/A | 0.04902309 | 0.01249016 | 0.02832193 | 0.0191895 | 0.1605432 | #N/A | 0.04888184 | 0.3079002 | 0.231743 | #N/A | 0.03966779 | #N/A | #N/A | #N/A | #N/A | #N/A | #N/A
1338 | Bronze_Christies_Pantherandrider_Patinated_PantherLookingRight_PantherLeftback_Xrf2.csv | -0.004974598 | ± | 0.01308616 | * | 0.004409202 | ± | 0.007034118 | * | 0.4196986 | ± | 0.01979578 |  | -0.0008256479 | ± | 0.02070708 | * | 0.09089436 | ± | 0.02187007 |  | 80.27416 | ± | 0.9668981 |  | 15.41691 | ± | 0.245122 |  | #N/A | ± | #N/A | #N/A | 0.1062842 | ± | 0.04890465 |  | 0.001971268 | ± | 0.01245925 | * | 0.05978656 | ± | 0.02848436 |  | 0.01288324 | ± | 0.01927941 | * | 1.522691 | ± | 0.1600303 |  | #N/A | ± | #N/A | #N/A | 0.06492368 | ± | 0.0484442 |  | -0.008841335 | ± | 0.30477 |  | 1.876201 | ± | 0.2293871 |  | #N/A | ± | #N/A | #N/A | -0.001406492 | ± | 0.03915892 | * | #N/A | ± | #N/A | #N/A | #N/A | ± | #N/A | #N/A | #N/A | ± | #N/A | #N/A | #N/A | ± | #N/A | #N/A | #N/A | ± | #N/A | #N/A | #N/A | ± | #N/A | #N/A | 99.83476 | †† |  | 0.3740959 | 0 | 91.74348 | 98.3440308 | -0.07901464 | 0 | Lot number 39, Christie's, European Sculpture and Works of Art, London 4th December 2018. | A pair of nude figures astride panthers, patinated bronzes. 59.6cm and 65cm high | Anonymous. Similar to a larger pair currently attributed to Michelangelo, or Tiziano Aspetti or Sansovino. | 0 | 0 | 0 | Christie's | 0 | 0 | 0 | 1650 | 200 | 0 | 0 | Italy | 2 | BS | C | 0 | 0 | 2015-06-25 | ED-XRF | CHARMed PyMca | 131 | Yannick Chastang | 0 | Bruker Tracer III-SD | YannickConfig1.0quant.cfg | 60 | 40 | 12 | 33 | µm | Ti | 0 | µm | 0 | µm | 0 | 0 | 0 | 0 | 0 | 0 | 0 | 0 | 0 | 0 | 0 | 0 | 0 | Bronze_Christies_Pantherandrider_Patinated_PantherLookingRight_PantherLeftback_Xrf2.csv | 0.01308616 | 0.007034118 | 0.01979578 | 0.02070708 | 0.02187007 | 0.9668981 | 0.245122 | #N/A | 0.04890465 | 0.01245925 | 0.02848436 | 0.01927941 | 0.1600303 | #N/A | 0.0484442 | 0.30477 | 0.2293871 | #N/A | 0.03915892 | #N/A | #N/A | #N/A | #N/A | #N/A | #N/A
1339 | Bronze_Christies_Pantherandrider_Patinated_PantherLookingRight_PantherLeftShoulder_Xrf1.csv | -0.00344985 | ± | 0.01343834 | * | 0.005964451 | ± | 0.007074309 |  | 0.6615441 | ± | 0.02192147 |  | -0.00121391 | ± | 0.02070403 | * | 0.09939426 | ± | 0.0218961 |  | 75.92078 | ± | 0.9706218 |  | 19.53294 | ± | 0.2615491 |  | #N/A | ± | #N/A | #N/A | 0.1610959 | ± | 0.04944433 |  | 0.004929189 | ± | 0.01252417 | * | 0.05330973 | ± | 0.02835169 |  | 0.007750335 | ± | 0.0192317 | * | 1.682516 | ± | 0.1602988 |  | #N/A | ± | #N/A | #N/A | 0.07934976 | ± | 0.04860214 |  | -0.009353916 | ± | 0.2950198 |  | 1.571383 | ± | 0.2220485 |  | #N/A | ± | #N/A | #N/A | 0.004236177 | ± | 0.03929282 | * | #N/A | ± | #N/A | #N/A | #N/A | ± | #N/A | #N/A | #N/A | ± | #N/A | #N/A | #N/A | ± | #N/A | #N/A | #N/A | ± | #N/A | #N/A | #N/A | ± | #N/A | #N/A | 99.77117 | †† | ††† | 0.4906934 | 0 | 91.74348 | 88.34136502 | -4.50556 | 0 | Lot number 39, Christie's, European Sculpture and Works of Art, London 4th December 2018. | A pair of nude figures astride panthers, patinated bronzes. 59.6cm and 65cm high | Anonymous. Similar to a larger pair currently attributed to Michelangelo, or Tiziano Aspetti or Sansovino. | 0 | 0 | 0 | Christie's | 0 | 0 | 0 | 1650 | 200 | 0 | 0 | Italy | 2 | BS | C | 0 | 0 | 2015-06-25 | ED-XRF | CHARMed PyMca | 131 | Yannick Chastang | 0 | Bruker Tracer III-SD | YannickConfig1.0quant.cfg | 60 | 40 | 12 | 33 | µm | Ti | 0 | µm | 0 | µm | 0 | 0 | 0 | 0 | 0 | 0 | 0 | 0 | 0 | 0 | 0 | 0 | 0 | Bronze_Christies_Pantherandrider_Patinated_PantherLookingRight_PantherLeftShoulder_Xrf1.csv | 0.01343834 | 0.007074309 | 0.02192147 | 0.02070403 | 0.0218961 | 0.9706218 | 0.2615491 | #N/A | 0.04944433 | 0.01252417 | 0.02835169 | 0.0192317 | 0.1602988 | #N/A | 0.04860214 | 0.2950198 | 0.2220485 | #N/A | 0.03929282 | #N/A | #N/A | #N/A | #N/A | #N/A | #N/A
1340 | Bronze_Christies_Pantherandrider_Patinated_PantherLookingRight_PantherRightFrontLeg_Xrf4.csv | 0.004726822 | ± | 0.01536585 | * | 0.002013472 | ± | 0.006972401 | * | 0.5914085 | ± | 0.02124043 |  | -0.00629821 | ± | 0.02066474 | * | 0.09312708 | ± | 0.02187685 |  | 72.7504 | ± | 0.9806195 |  | 21.24671 | ± | 0.2690294 |  | #N/A | ± | #N/A | #N/A | 0.1625046 | ± | 0.0494584 |  | 0.002448826 | ± | 0.01246968 | * | 0.04403655 | ± | 0.02816283 |  | 0.00885555 | ± | 0.01924176 | * | 1.963803 | ± | 0.1608107 |  | #N/A | ± | #N/A | #N/A | 0.09849109 | ± | 0.04881366 |  | -0.008511587 | ± | 0.333233 |  | 2.718006 | ± | 0.2508099 |  | #N/A | ± | #N/A | #N/A | 0.009496638 | ± | 0.03941973 | * | #N/A | ± | #N/A | #N/A | #N/A | ± | #N/A | #N/A | #N/A | ± | #N/A | #N/A | #N/A | ± | #N/A | #N/A | #N/A | ± | #N/A | #N/A | #N/A | ± | #N/A | #N/A | 99.68122 | †† | ††† | 0.3834538 | 0 | 91.74348 | 79.90952943 | -8.236956 | 0 | Lot number 39, Christie's, European Sculpture and Works of Art, London 4th December 2018. | A pair of nude figures astride panthers, patinated bronzes. 59.6cm and 65cm high | Anonymous. Similar to a larger pair currently attributed to Michelangelo, or Tiziano Aspetti or Sansovino. | 0 | 0 | 0 | Christie's | 0 | 0 | 0 | 1650 | 200 | 0 | 0 | Italy | 2 | BS | C | 0 | 0 | 2015-06-25 | ED-XRF | CHARMed PyMca | 131 | Yannick Chastang | 0 | Bruker Tracer III-SD | YannickConfig1.0quant.cfg | 60 | 40 | 12 | 33 | µm | Ti | 0 | µm | 0 | µm | 0 | 0 | 0 | 0 | 0 | 0 | 0 | 0 | 0 | 0 | 0 | 0 | 0 | Bronze_Christies_Pantherandrider_Patinated_PantherLookingRight_PantherRightFrontLeg_Xrf4.csv | 0.01536585 | 0.006972401 | 0.02124043 | 0.02066474 | 0.02187685 | 0.9806195 | 0.2690294 | #N/A | 0.0494584 | 0.01246968 | 0.02816283 | 0.01924176 | 0.1608107 | #N/A | 0.04881366 | 0.333233 | 0.2508099 | #N/A | 0.03941973 | #N/A | #N/A | #N/A | #N/A | #N/A | #N/A
1341 | Bronze_Christies_Pantherandrider_Patinated_PantherLookingRight_PantherTail_Xrf5.csv | 0.003263703 | ± | 0.01501613 | * | -6.541525e-05 | ± | 0.006919037 | * | 0.469523 | ± | 0.02018241 |  | -0.003667886 | ± | 0.02068492 | * | 0.08154392 | ± | 0.02184206 |  | 77.70712 | ± | 0.9676932 |  | 17.37679 | ± | 0.252673 |  | #N/A | ± | #N/A | #N/A | 0.1150943 | ± | 0.04899035 |  | 0.006139916 | ± | 0.01255098 | * | 0.04169669 | ± | 0.02811538 |  | 0.01107351 | ± | 0.0192623 | * | 1.504019 | ± | 0.16 |  | #N/A | ± | #N/A | #N/A | 0.068598 | ± | 0.04848431 |  | 0.09300956 | ± | 0.3217227 |  | 2.385554 | ± | 0.2421466 |  | #N/A | ± | #N/A | #N/A | 0.007601592 | ± | 0.03937378 | * | #N/A | ± | #N/A | #N/A | #N/A | ± | #N/A | #N/A | #N/A | ± | #N/A | #N/A | #N/A | ± | #N/A | #N/A | #N/A | ± | #N/A | #N/A | #N/A | ± | #N/A | #N/A | 99.8673 | †† | ††† | 0.5397818 | 0 | 91.74348 | 93.52989347 | -2.209446 | 0 | Lot number 39, Christie's, European Sculpture and Works of Art, London 4th December 2018. | A pair of nude figures astride panthers, patinated bronzes. 59.6cm and 65cm high | Anonymous. Similar to a larger pair currently attributed to Michelangelo, or Tiziano Aspetti or Sansovino. | 0 | 0 | 0 | Christie's | 0 | 0 | 0 | 1650 | 200 | 0 | 0 | Italy | 2 | BS | C | 0 | 0 | 2015-06-25 | ED-XRF | CHARMed PyMca | 131 | Yannick Chastang | 0 | Bruker Tracer III-SD | YannickConfig1.0quant.cfg | 60 | 40 | 12 | 33 | µm | Ti | 0 | µm | 0 | µm | 0 | 0 | 0 | 0 | 0 | 0 | 0 | 0 | 0 | 0 | 0 | 0 | 0 | Bronze_Christies_Pantherandrider_Patinated_PantherLookingRight_PantherTail_Xrf5.csv | 0.01501613 | 0.006919037 | 0.02018241 | 0.02068492 | 0.02184206 | 0.9676932 | 0.252673 | #N/A | 0.04899035 | 0.01255098 | 0.02811538 | 0.0192623 | 0.16 | #N/A | 0.04848431 | 0.3217227 | 0.2421466 | #N/A | 0.03937378 | #N/A | #N/A | #N/A | #N/A | #N/A | #N/A
1342 | Bronze_Christies_Pantherandrider_Patinated_PantherLookingRight_PantherTopHead_Xrf3.csv | 0.006973248 | ± | 0.01590689 | * | 0.007908518 | ± | 0.007124688 |  | 0.5658512 | ± | 0.02100538 |  | -0.002851721 | ± | 0.02069125 | * | 0.09179459 | ± | 0.0218728 |  | 71.93977 | ± | 0.9841615 |  | 22.96764 | ± | 0.2769198 |  | #N/A | ± | #N/A | #N/A | 0.1967165 | ± | 0.04980338 |  | 0.002891548 | ± | 0.01247936 | * | 0.05882162 | ± | 0.02846456 |  | 0.0003216694 | ± | 0.01916717 | * | 1.967117 | ± | 0.1608171 |  | #N/A | ± | #N/A | #N/A | 0.1050851 | ± | 0.04888704 |  | -0.009071443 | ± | 0.3027915 |  | 1.815087 | ± | 0.2278979 |  | #N/A | ± | #N/A | #N/A | 0.01806225 | ± | 0.03963065 | * | #N/A | ± | #N/A | #N/A | #N/A | ± | #N/A | #N/A | #N/A | ± | #N/A | #N/A | #N/A | ± | #N/A | #N/A | #N/A | ± | #N/A | #N/A | #N/A | ± | #N/A | #N/A | 99.73211 | †† | ††† | 0.5043251 | 0 | 91.74348 | 91.49377063 | -3.110505 | 0 | Lot number 39, Christie's, European Sculpture and Works of Art, London 4th December 2018. | A pair of nude figures astride panthers, patinated bronzes. 59.6cm and 65cm high | Anonymous. Similar to a larger pair currently attributed to Michelangelo, or Tiziano Aspetti or Sansovino. | 0 | 0 | 0 | Christie's | 0 | 0 | 0 | 1650 | 200 | 0 | 0 | Italy | 2 | BS | C | 0 | 0 | 2015-06-25 | ED-XRF | CHARMed PyMca | 131 | Yannick Chastang | 0 | Bruker Tracer III-SD | YannickConfig1.0quant.cfg | 60 | 40 | 12 | 33 | µm | Ti | 0 | µm | 0 | µm | 0 | 0 | 0 | 0 | 0 | 0 | 0 | 0 | 0 | 0 | 0 | 0 | 0 | Bronze_Christies_Pantherandrider_Patinated_PantherLookingRight_PantherTopHead_Xrf3.csv | 0.01590689 | 0.007124688 | 0.02100538 | 0.02069125 | 0.0218728 | 0.9841615 | 0.2769198 | #N/A | 0.04980338 | 0.01247936 | 0.02846456 | 0.01916717 | 0.1608171 | #N/A | 0.04888704 | 0.3027915 | 0.2278979 | #N/A | 0.03963065 | #N/A | #N/A | #N/A | #N/A | #N/A | #N/A
1343 | Bronze_Christies_Pantherandrider_Patinated_PantherLookingRight_RightBottom_Xrf1.csv | 0.00328496 | ± | 0.0150212 | * | -0.0005818747 | ± | 0.006905807 | * | 0.3935213 | ± | 0.01960333 |  | -0.003207331 | ± | 0.02068849 | * | 0.07224257 | ± | 0.02181486 |  | 80.12384 | ± | 0.9668337 |  | 14.65918 | ± | 0.2423347 |  | #N/A | ± | #N/A | #N/A | 0.08687555 | ± | 0.04871728 |  | 0.002510175 | ± | 0.01247102 | * | 0.02917271 | ± | 0.02786279 |  | 0.003094154 | ± | 0.01919063 | * | 1.600095 | ± | 0.1601583 |  | #N/A | ± | #N/A | #N/A | 0.06529972 | ± | 0.0484483 |  | -0.007883226 | ± | 0.334337 |  | 2.749367 | ± | 0.2516408 |  | #N/A | ± | #N/A | #N/A | 0.02117345 | ± | 0.03970857 | * | #N/A | ± | #N/A | #N/A | #N/A | ± | #N/A | #N/A | #N/A | ± | #N/A | #N/A | #N/A | ± | #N/A | #N/A | #N/A | ± | #N/A | #N/A | #N/A | ± | #N/A | #N/A | 99.79799 | †† |  | 0.2765424 | 0 | 91.74348 | 98.62743455 | 0.04640189 | 0 | Lot number 39, Christie's, European Sculpture and Works of Art, London 4th December 2018. | A pair of nude figures astride panthers, patinated bronzes. 59.6cm and 65cm high | Anonymous. Similar to a larger pair currently attributed to Michelangelo, or Tiziano Aspetti or Sansovino. | 0 | 0 | 0 | Christie's | 0 | 0 | 0 | 1650 | 200 | 0 | 0 | Italy | 2 | BS | C | 0 | 0 | 2015-06-25 | ED-XRF | CHARMed PyMca | 131 | Yannick Chastang | 0 | Bruker Tracer III-SD | YannickConfig1.0quant.cfg | 60 | 40 | 12 | 33 | µm | Ti | 0 | µm | 0 | µm | 0 | 0 | 0 | 0 | 0 | 0 | 0 | 0 | 0 | 0 | 0 | 0 | 0 | Bronze_Christies_Pantherandrider_Patinated_PantherLookingRight_RightBottom_Xrf1.csv | 0.0150212 | 0.006905807 | 0.01960333 | 0.02068849 | 0.02181486 | 0.9668337 | 0.2423347 | #N/A | 0.04871728 | 0.01247102 | 0.02786279 | 0.01919063 | 0.1601583 | #N/A | 0.0484483 | 0.334337 | 0.2516408 | #N/A | 0.03970857 | #N/A | #N/A | #N/A | #N/A | #N/A | #N/A
1344 | Bronze_Christies_Pantherandrider_Patinated_PantherLookingRight_Torso_Xrf2.csv | 0.002546039 | ± | 0.01484536 | * | 0.004244492 | ± | 0.007029868 | * | 0.4253958 | ± | 0.01983864 |  | -0.0001751092 | ± | 0.0207122 | * | 0.09061691 | ± | 0.02186923 |  | 76.76994 | ± | 0.9689865 |  | 18.49386 | ± | 0.2571972 |  | #N/A | ± | #N/A | #N/A | 0.09822168 | ± | 0.04882658 |  | 0.001599225 | ± | 0.01245114 | * | 0.05041962 | ± | 0.02829269 |  | 0.008747986 | ± | 0.01924077 | * | 1.658605 | ± | 0.1602576 |  | #N/A | ± | #N/A | #N/A | 0.06658231 | ± | 0.0484623 |  | -0.008935596 | ± | 0.3124144 |  | 2.108958 | ± | 0.2351406 |  | #N/A | ± | #N/A | #N/A | 0.007293404 | ± | 0.03936633 | * | #N/A | ± | #N/A | #N/A | #N/A | ± | #N/A | #N/A | #N/A | ± | #N/A | #N/A | #N/A | ± | #N/A | #N/A | #N/A | ± | #N/A | #N/A | #N/A | ± | #N/A | #N/A | 99.77791 | †† |  | 0.2962995 | 0 | 91.74348 | 99.66109348 | 0.5038338 | 0 | Lot number 39, Christie's, European Sculpture and Works of Art, London 4th December 2018. | A pair of nude figures astride panthers, patinated bronzes. 59.6cm and 65cm high | Anonymous. Similar to a larger pair currently attributed to Michelangelo, or Tiziano Aspetti or Sansovino. | 0 | 0 | 0 | Christie's | 0 | 0 | 0 | 1650 | 200 | 0 | 0 | Italy | 2 | BS | C | 0 | 0 | 2015-06-25 | ED-XRF | CHARMed PyMca | 131 | Yannick Chastang | 0 | Bruker Tracer III-SD | YannickConfig1.0quant.cfg | 60 | 40 | 12 | 33 | µm | Ti | 0 | µm | 0 | µm | 0 | 0 | 0 | 0 | 0 | 0 | 0 | 0 | 0 | 0 | 0 | 0 | 0 | Bronze_Christies_Pantherandrider_Patinated_PantherLookingRight_Torso_Xrf2.csv | 0.01484536 | 0.007029868 | 0.01983864 | 0.0207122 | 0.02186923 | 0.9689865 | 0.2571972 | #N/A | 0.04882658 | 0.01245114 | 0.02829269 | 0.01924077 | 0.1602576 | #N/A | 0.0484623 | 0.3124144 | 0.2351406 | #N/A | 0.03936633 | #N/A | #N/A | #N/A | #N/A | #N/A | #N/A
1345 | Bronze_Christies_Pantherandrider_Patinated_PantherLookingRight_Torso_Xrf3.csv | 0.0034055 | ± | 0.01504993 | * | 0.004030025 | ± | 0.007024335 | * | 0.5016158 | ± | 0.02044553 |  | -0.002903074 | ± | 0.02069085 | * | 0.09193494 | ± | 0.02187322 |  | 75.52893 | ± | 0.9715249 |  | 19.42211 | ± | 0.2610784 |  | #N/A | ± | #N/A | #N/A | 0.08596865 | ± | 0.04870857 |  | -0.0005487512 | ± | 0.01240456 | * | 0.03584811 | ± | 0.02799713 |  | 0.0003884197 | ± | 0.01916772 | * | 1.655084 | ± | 0.1602515 |  | #N/A | ± | #N/A | #N/A | 0.08506249 | ± | 0.04866503 |  | -0.009163143 | ± | 0.3193307 |  | 2.315162 | ± | 0.2403462 |  | #N/A | ± | #N/A | #N/A | 0.01831222 | ± | 0.03963688 | * | #N/A | ± | #N/A | #N/A | #N/A | ± | #N/A | #N/A | #N/A | ± | #N/A | #N/A | #N/A | ± | #N/A | #N/A | #N/A | ± | #N/A | #N/A | #N/A | ± | #N/A | #N/A | 99.73524 | †† | ††† | 0.3496338 | 0 | 91.74348 | 77.8661 | -9.141248 | 0 | Lot number 39, Christie's, European Sculpture and Works of Art, London 4th December 2018. | A pair of nude figures astride panthers, patinated bronzes. 59.6cm and 65cm high | Anonymous. Similar to a larger pair currently attributed to Michelangelo, or Tiziano Aspetti or Sansovino. | 0 | 0 | 0 | Christie's | 0 | 0 | 0 | 1650 | 200 | 0 | 0 | Italy | 2 | BS | C | 0 | 0 | 2015-06-25 | ED-XRF | CHARMed PyMca | 131 | Yannick Chastang | 0 | Bruker Tracer III-SD | YannickConfig1.0quant.cfg | 60 | 40 | 12 | 33 | µm | Ti | 0 | µm | 0 | µm | 0 | 0 | 0 | 0 | 0 | 0 | 0 | 0 | 0 | 0 | 0 | 0 | 0 | Bronze_Christies_Pantherandrider_Patinated_PantherLookingRight_Torso_Xrf3.csv | 0.01504993 | 0.007024335 | 0.02044553 | 0.02069085 | 0.02187322 | 0.9715249 | 0.2610784 | #N/A | 0.04870857 | 0.01240456 | 0.02799713 | 0.01916772 | 0.1602515 | #N/A | 0.04866503 | 0.3193307 | 0.2403462 | #N/A | 0.03963688 | #N/A | #N/A | #N/A | #N/A | #N/A | #N/A
719 | 1700_French_German_LargeBronzeandShellMirror_Bohwill_Entrance_GiltBronze_Back_Prepared_Xrf1.csv | -0.0003934018 | ± | 0.01415118 | * | 0.002941442 | ± | 0.006996279 | * | 0.3211589 | ± | 0.01910955 |  | -0.003674319 | ± | 0.02068487 | * | 0.07037961 | ± | 0.02180949 |  | 84.6038 | ± | 0.974678 |  | 13.8077 | ± | 0.2392904 |  | #N/A | ± | #N/A | #N/A | 0.05557678 | ± | 0.04841923 |  | 0.002119777 | ± | 0.01246249 | * | 0.09032187 | ± | 0.0291183 |  | 0.006432378 | ± | 0.01921986 | * | 0.5015132 | ± | 0.158699 |  | #N/A | ± | #N/A | #N/A | 0.04242133 | ± | 0.04820038 |  | -0.008517083 | ± | 0.2615019 |  | 0.4430826 | ± | 0.1968211 |  | #N/A | ± | #N/A | #N/A | -0.004403258 | ± | 0.03908874 | * | #N/A | ± | #N/A | #N/A | #N/A | ± | #N/A | #N/A | #N/A | ± | #N/A | #N/A | #N/A | ± | #N/A | #N/A | #N/A | ± | #N/A | #N/A | #N/A | ± | #N/A | #N/A | 99.93046 | †† | ††† | 0.3492549 | 0 | 91.74348 | 94.51636478 | -1.772897 | R | 0 | Mirror. Turtleshell with gilt bronzes. German or French | Anonymous. With a large, unidentified monogram, possibly of Anne Scott, Duchess of Buccleuch | 1 | 0 | 0 | Duke of Buccleuch and Queensberry, Bowhill House | German or French? | 1690 | 1730 | 1710 | 20 | 0 | 0 | Germany | 1 | Furniture | Casting | 0 | P | 2015-06-08 | ED-XRF | CHARMed PyMca | 114 | Yannick Chastang | 0 | Bruker Tracer III-SD | YannickConfig1.0quant.cfg | 60 | 40 | 12 | 33 | µm | Ti | 0 | µm | 0 | µm | 0 | 0 | 0 | 0 | 0 | 0 | 0 | 0 | 0 | 0 | 0 | 0 | 0 | 1700_French_German_LargeBronzeandShellMirror_Bohwill_Entrance_GiltBronze_Back_Prepared_Xrf1.csv | 0.01415118 | 0.006996279 | 0.01910955 | 0.02068487 | 0.02180949 | 0.974678 | 0.2392904 | #N/A | 0.04841923 | 0.01246249 | 0.0291183 | 0.01921986 | 0.158699 | #N/A | 0.04820038 | 0.2615019 | 0.1968211 | #N/A | 0.03908874 | #N/A | #N/A | #N/A | #N/A | #N/A | #N/A
720 | 1700_French_German_LargeBronzeandShellMirror_Bohwill_Entrance_GiltBronze_Back_Prepared_Xrf2.csv | -0.00349408 | ± | 0.0134281 | * | 0.0009760593 | ± | 0.006945749 | * | 0.3006295 | ± | 0.01897969 |  | -0.002958337 | ± | 0.02069042 | * | 0.07028429 | ± | 0.02180922 |  | 83.76191 | ± | 0.9722684 |  | 14.49413 | ± | 0.2417373 |  | #N/A | ± | #N/A | #N/A | 0.09123871 | ± | 0.04875923 |  | 0.002675495 | ± | 0.01247463 | * | 0.09603908 | ± | 0.02923854 |  | 0.002171186 | ± | 0.01918273 | * | 0.4990265 | ± | 0.1586965 |  | #N/A | ± | #N/A | #N/A | 0.04143597 | ± | 0.04818977 |  | 0.013712 | ± | 0.2651871 |  | 0.5741373 | ± | 0.1995947 |  | #N/A | ± | #N/A | #N/A | -0.0120326 | ± | 0.03891302 | * | #N/A | ± | #N/A | #N/A | #N/A | ± | #N/A | #N/A | #N/A | ± | #N/A | #N/A | #N/A | ± | #N/A | #N/A | #N/A | ± | #N/A | #N/A | #N/A | ± | #N/A | #N/A | 99.92987 | †† | ††† | 0.4047428 | 0 | 91.74348 | 90.88184072 | -3.381307 | R | 0 | Mirror. Turtleshell with gilt bronzes. German or French | Anonymous. With a large, unidentified monogram, possibly of Anne Scott, Duchess of Buccleuch | 1 | 0 | 0 | Duke of Buccleuch and Queensberry, Bowhill House | German or French? | 1690 | 1730 | 1710 | 20 | 0 | 0 | Germany | 1 | Furniture | Casting | 0 | P | 2015-06-08 | ED-XRF | CHARMed PyMca | 114 | Yannick Chastang | 0 | Bruker Tracer III-SD | YannickConfig1.0quant.cfg | 60 | 40 | 12 | 33 | µm | Ti | 0 | µm | 0 | µm | 0 | 0 | 0 | 0 | 0 | 0 | 0 | 0 | 0 | 0 | 0 | 0 | 0 | 1700_French_German_LargeBronzeandShellMirror_Bohwill_Entrance_GiltBronze_Back_Prepared_Xrf2.csv | 0.0134281 | 0.006945749 | 0.01897969 | 0.02069042 | 0.02180922 | 0.9722684 | 0.2417373 | #N/A | 0.04875923 | 0.01247463 | 0.02923854 | 0.01918273 | 0.1586965 | #N/A | 0.04818977 | 0.2651871 | 0.1995947 | #N/A | 0.03891302 | #N/A | #N/A | #N/A | #N/A | #N/A | #N/A
721 | 1700_French_German_LargeBronzeandShellMirror_Bohwill_Entrance_GiltBronze_Back_Unprepared_Xrf1.csv | -0.0006900494 | ± | 0.01408159 | * | -0.001210394 | ± | 0.006889721 | * | 0.300612 | ± | 0.01897958 |  | -0.003348876 | ± | 0.02068739 | * | 0.07010436 | ± | 0.0218087 |  | 82.95062 | ± | 0.9703559 |  | 15.12016 | ± | 0.2440217 |  | #N/A | ± | #N/A | #N/A | 0.05639703 | ± | 0.04842697 |  | 0.001104885 | ± | 0.01244038 | * | 0.1123274 | ± | 0.02958379 |  | 0.007787791 | ± | 0.01923204 | * | 0.5255053 | ± | 0.1587226 |  | #N/A | ± | #N/A | #N/A | 0.05150463 | ± | 0.04829843 |  | 0.01284271 | ± | 0.2694886 |  | 0.7247076 | ± | 0.2028322 |  | #N/A | ± | #N/A | #N/A | -0.01279172 | ± | 0.03889576 | * | #N/A | ± | #N/A | #N/A | #N/A | ± | #N/A | #N/A | #N/A | ± | #N/A | #N/A | #N/A | ± | #N/A | #N/A | #N/A | ± | #N/A | #N/A | #N/A | ± | #N/A | #N/A | 99.91563 | †† |  | 0.3226262 | 0 | 91.74348 | 95.49072648 | -1.341706 | R | 0 | Mirror. Turtleshell with gilt bronzes. German or French | Anonymous. With a large, unidentified monogram, possibly of Anne Scott, Duchess of Buccleuch | 1 | 0 | 0 | Duke of Buccleuch and Queensberry, Bowhill House | German or French? | 1690 | 1730 | 1710 | 20 | 0 | 0 | Germany | 1 | Furniture | Casting | 0 | 0 | 2015-06-08 | ED-XRF | CHARMed PyMca | 114 | Yannick Chastang | 0 | Bruker Tracer III-SD | YannickConfig1.0quant.cfg | 60 | 40 | 12 | 33 | µm | Ti | 0 | µm | 0 | µm | 0 | 0 | 0 | 0 | 0 | 0 | 0 | 0 | 0 | 0 | 0 | 0 | 0 | 1700_French_German_LargeBronzeandShellMirror_Bohwill_Entrance_GiltBronze_Back_Unprepared_Xrf1.csv | 0.01408159 | 0.006889721 | 0.01897958 | 0.02068739 | 0.0218087 | 0.9703559 | 0.2440217 | #N/A | 0.04842697 | 0.01244038 | 0.02958379 | 0.01923204 | 0.1587226 | #N/A | 0.04829843 | 0.2694886 | 0.2028322 | #N/A | 0.03889576 | #N/A | #N/A | #N/A | #N/A | #N/A | #N/A
722 | 1700_French_German_LargeBronzeandShellMirror_Bohwill_Entrance_GiltBronze_Back_Unprepared_Xrf2.csv | -0.004074862 | ± | 0.01329371 | * | 0.001869799 | ± | 0.006968707 | * | 0.3729041 | ± | 0.01945692 |  | 0.003893621 | ± | 0.02074466 | * | 0.07182907 | ± | 0.02181367 |  | 84.5042 | ± | 0.9743704 |  | 13.8761 | ± | 0.2395315 |  | #N/A | ± | #N/A | #N/A | 0.06550387 | ± | 0.04851321 |  | 0.003722406 | ± | 0.01249759 | * | 0.08080405 | ± | 0.02891921 |  | -0.0002647439 | ± | 0.0191623 | * | 0.5148763 | ± | 0.1587121 |  | #N/A | ± | #N/A | #N/A | 0.0403253 | ± | 0.04817783 |  | -0.009447907 | ± | 0.2604444 |  | 0.4051098 | ± | 0.1960251 |  | #N/A | ± | #N/A | #N/A | -0.006575483 | ± | 0.03903828 | * | #N/A | ± | #N/A | #N/A | #N/A | ± | #N/A | #N/A | #N/A | ± | #N/A | #N/A | #N/A | ± | #N/A | #N/A | #N/A | ± | #N/A | #N/A | #N/A | ± | #N/A | #N/A | 99.92078 | †† | ††† | 0.3912351 | 0 | 91.74348 | 90.55861673 | -3.524345 | R | 0 | Mirror. Turtleshell with gilt bronzes. German or French | Anonymous. With a large, unidentified monogram, possibly of Anne Scott, Duchess of Buccleuch | 1 | 0 | 0 | Duke of Buccleuch and Queensberry, Bowhill House | German or French? | 1690 | 1730 | 1710 | 20 | 0 | 0 | Germany | 1 | Furniture | Casting | 0 | 0 | 2015-06-08 | ED-XRF | CHARMed PyMca | 114 | Yannick Chastang | 0 | Bruker Tracer III-SD | YannickConfig1.0quant.cfg | 60 | 40 | 12 | 33 | µm | Ti | 0 | µm | 0 | µm | 0 | 0 | 0 | 0 | 0 | 0 | 0 | 0 | 0 | 0 | 0 | 0 | 0 | 1700_French_German_LargeBronzeandShellMirror_Bohwill_Entrance_GiltBronze_Back_Unprepared_Xrf2.csv | 0.01329371 | 0.006968707 | 0.01945692 | 0.02074466 | 0.02181367 | 0.9743704 | 0.2395315 | #N/A | 0.04851321 | 0.01249759 | 0.02891921 | 0.0191623 | 0.1587121 | #N/A | 0.04817783 | 0.2604444 | 0.1960251 | #N/A | 0.03903828 | #N/A | #N/A | #N/A | #N/A | #N/A | #N/A
723 | 1700_French_German_LargeBronzeandShellMirror_Bohwill_Entrance_GiltBronze_CentralMask_Back_Prepared_Xrf3.csv | -0.002109617 | ± | 0.01374979 | * | -0.0004942857 | ± | 0.00690805 | * | 0.3086374 | ± | 0.0190298 |  | -0.002995688 | ± | 0.02069013 | * | 0.06346194 | ± | 0.02178979 |  | 91.45964 | ± | 1.010421 |  | 6.390726 | ± | 0.2167041 |  | #N/A | ± | #N/A | #N/A | 0.1598147 | ± | 0.04943153 |  | 0.001503768 | ± | 0.01244906 | * | 0.1408931 | ± | 0.03019885 |  | 0.002924665 | ± | 0.01918917 | * | 0.9402662 | ± | 0.1591896 |  | #N/A | ± | #N/A | #N/A | 0.1378219 | ± | 0.04925529 |  | 0.01625563 | ± | 0.263034 |  | 0.4978035 | ± | 0.1979742 |  | #N/A | ± | #N/A | #N/A | -0.009406683 | ± | 0.03897302 | * | #N/A | ± | #N/A | #N/A | #N/A | ± | #N/A | #N/A | #N/A | ± | #N/A | #N/A | #N/A | ± | #N/A | #N/A | #N/A | ± | #N/A | #N/A | #N/A | ± | #N/A | #N/A | 100.1047 | †† |  | 0.4310077 | 0 | 91.74348 | 96.37949849 | -0.948392 | 0 | 0 | Mirror. Turtleshell with gilt bronzes. German or French | Anonymous. With a large, unidentified monogram, possibly of Anne Scott, Duchess of Buccleuch | 1 | 0 | 0 | Duke of Buccleuch and Queensberry, Bowhill House | German or French? | 0 | 0 | 1710 | 20 | 0 | 0 | Germany | 1 | F | C | 0 | P | 2015-06-08 | ED-XRF | CHARMed PyMca | 114 | Yannick Chastang | 0 | Bruker Tracer III-SD | YannickConfig1.0quant.cfg | 60 | 40 | 12 | 33 | µm | Ti | 0 | µm | 0 | µm | 0 | 0 | 0 | 0 | 0 | 0 | 0 | 0 | 0 | 0 | 0 | 0 | 0 | 1700_French_German_LargeBronzeandShellMirror_Bohwill_Entrance_GiltBronze_CentralMask_Back_Prepared_Xrf3.csv | 0.01374979 | 0.00690805 | 0.0190298 | 0.02069013 | 0.02178979 | 1.010421 | 0.2167041 | #N/A | 0.04943153 | 0.01244906 | 0.03019885 | 0.01918917 | 0.1591896 | #N/A | 0.04925529 | 0.263034 | 0.1979742 | #N/A | 0.03897302 | #N/A | #N/A | #N/A | #N/A | #N/A | #N/A
724 | 1700_French_German_LargeBronzeandShellMirror_Bohwill_Entrance_GiltBronze_CentralMask_Back_Prepared_Xrf5.csv | -0.0009121667 | ± | 0.01402954 | * | 0.0006746287 | ± | 0.006938013 | * | 0.3434067 | ± | 0.01925538 |  | -0.0006800087 | ± | 0.02070822 | * | 0.06096236 | ± | 0.02178275 |  | 90.85771 | ± | 1.006133 |  | 6.900795 | ± | 0.2180315 |  | #N/A | ± | #N/A | #N/A | 0.1179178 | ± | 0.0490179 |  | 0.003182041 | ± | 0.01248573 | * | 0.1436835 | ± | 0.03025959 |  | -0.008167474 | ± | 0.01909996 | * | 0.8925536 | ± | 0.1591303 |  | #N/A | ± | #N/A | #N/A | 0.1309583 | ± | 0.04917754 |  | 0.02742906 | ± | 0.266362 |  | 0.6155151 | ± | 0.200479 |  | #N/A | ± | #N/A | #N/A | -0.006288639 | ± | 0.03904493 | * | #N/A | ± | #N/A | #N/A | #N/A | ± | #N/A | #N/A | #N/A | ± | #N/A | #N/A | #N/A | ± | #N/A | #N/A | #N/A | ± | #N/A | #N/A | #N/A | ± | #N/A | #N/A | 100.0787 | †† | ††† | 0.6289582 | 0 | 91.74348 | 87.64036372 | -4.815779 | 0 | 0 | Mirror. Turtleshell with gilt bronzes. German or French | Anonymous. With a large, unidentified monogram, possibly of Anne Scott, Duchess of Buccleuch | 1 | 0 | 0 | Duke of Buccleuch and Queensberry, Bowhill House | German or French? | 0 | 0 | 1710 | 20 | 0 | 0 | Germany | 1 | F | C | 0 | P | 2015-06-08 | ED-XRF | CHARMed PyMca | 114 | Yannick Chastang | 0 | Bruker Tracer III-SD | YannickConfig1.0quant.cfg | 60 | 40 | 12 | 33 | µm | Ti | 0 | µm | 0 | µm | 0 | 0 | 0 | 0 | 0 | 0 | 0 | 0 | 0 | 0 | 0 | 0 | 0 | 1700_French_German_LargeBronzeandShellMirror_Bohwill_Entrance_GiltBronze_CentralMask_Back_Prepared_Xrf5.csv | 0.01402954 | 0.006938013 | 0.01925538 | 0.02070822 | 0.02178275 | 1.006133 | 0.2180315 | #N/A | 0.0490179 | 0.01248573 | 0.03025959 | 0.01909996 | 0.1591303 | #N/A | 0.04917754 | 0.266362 | 0.200479 | #N/A | 0.03904493 | #N/A | #N/A | #N/A | #N/A | #N/A | #N/A
725 | 1700_French_German_LargeBronzeandShellMirror_Bohwill_Entrance_GiltBronze_CentralMask_Back_Unprepared_Xrf3.csv | 0.002363329 | ± | 0.01480196 | * | 0.0007776791 | ± | 0.006940657 | * | 0.324325 | ± | 0.01912998 |  | -0.001023003 | ± | 0.02070553 | * | 0.06453474 | ± | 0.02179282 |  | 91.74456 | ± | 1.012528 |  | 6.084942 | ± | 0.2159244 |  | #N/A | ± | #N/A | #N/A | 0.1663322 | ± | 0.0494967 |  | 0.001895167 | ± | 0.01245759 | * | 0.1326946 | ± | 0.03002108 |  | 0.0007714981 | ± | 0.01917092 | * | 0.9610871 | ± | 0.1592159 |  | #N/A | ± | #N/A | #N/A | 0.1370515 | ± | 0.04924655 |  | 0.02106842 | ± | 0.2617206 |  | 0.4509143 | ± | 0.1969857 |  | #N/A | ± | #N/A | #N/A | 0.006462616 | ± | 0.03934629 | * | #N/A | ± | #N/A | #N/A | #N/A | ± | #N/A | #N/A | #N/A | ± | #N/A | #N/A | #N/A | ± | #N/A | #N/A | #N/A | ± | #N/A | #N/A | #N/A | ± | #N/A | #N/A | 100.0988 | †† | ††† | 0.5330835 | 0 | 91.74348 | 82.39983695 | -7.134904 | 0 | 0 | Mirror. Turtleshell with gilt bronzes. German or French | Anonymous. With a large, unidentified monogram, possibly of Anne Scott, Duchess of Buccleuch | 1 | 0 | 0 | Duke of Buccleuch and Queensberry, Bowhill House | German or French? | 0 | 0 | 1710 | 20 | 0 | 0 | Germany | 1 | F | C | 0 | 0 | 2015-06-08 | ED-XRF | CHARMed PyMca | 114 | Yannick Chastang | 0 | Bruker Tracer III-SD | YannickConfig1.0quant.cfg | 60 | 40 | 12 | 33 | µm | Ti | 0 | µm | 0 | µm | 0 | 0 | 0 | 0 | 0 | 0 | 0 | 0 | 0 | 0 | 0 | 0 | 0 | 1700_French_German_LargeBronzeandShellMirror_Bohwill_Entrance_GiltBronze_CentralMask_Back_Unprepared_Xrf3.csv | 0.01480196 | 0.006940657 | 0.01912998 | 0.02070553 | 0.02179282 | 1.012528 | 0.2159244 | #N/A | 0.0494967 | 0.01245759 | 0.03002108 | 0.01917092 | 0.1592159 | #N/A | 0.04924655 | 0.2617206 | 0.1969857 | #N/A | 0.03934629 | #N/A | #N/A | #N/A | #N/A | #N/A | #N/A
726 | 1700_French_German_LargeBronzeandShellMirror_Bohwill_Entrance_GiltBronze_CentralMask_Back_Unprepared_Xrf4.csv | 0.0007613436 | ± | 0.01442287 | * | 0.0074504 | ± | 0.007112802 |  | 0.3100895 | ± | 0.01903897 |  | 0.0004168713 | ± | 0.02071687 | * | 0.06555734 | ± | 0.02179572 |  | 92.0281 | ± | 1.014674 |  | 5.767856 | ± | 0.2151284 |  | #N/A | ± | #N/A | #N/A | 0.1889054 | ± | 0.04972408 |  | 0.004414383 | ± | 0.01251282 | * | 0.1385625 | ± | 0.03014822 |  | 0.001534199 | ± | 0.01917734 | * | 0.965202 | ± | 0.1592212 |  | #N/A | ± | #N/A | #N/A | 0.1355757 | ± | 0.04922981 |  | -0.009942965 | ± | 0.2622251 |  | 0.4689538 | ± | 0.1973653 |  | #N/A | ± | #N/A | #N/A | 0.0003786179 | ± | 0.03920103 | * | #N/A | ± | #N/A | #N/A | #N/A | ± | #N/A | #N/A | #N/A | ± | #N/A | #N/A | #N/A | ± | #N/A | #N/A | #N/A | ± | #N/A | #N/A | #N/A | ± | #N/A | #N/A | 100.0738 | †† | ††† | 0.597982 | 0 | 91.74348 | 83.92858843 | -6.458375 | 0 | 0 | Mirror. Turtleshell with gilt bronzes. German or French | Anonymous. With a large, unidentified monogram, possibly of Anne Scott, Duchess of Buccleuch | 1 | 0 | 0 | Duke of Buccleuch and Queensberry, Bowhill House | German or French? | 0 | 0 | 1710 | 20 | 0 | 0 | Germany | 1 | F | C | 0 | 0 | 2015-06-08 | ED-XRF | CHARMed PyMca | 114 | Yannick Chastang | 0 | Bruker Tracer III-SD | YannickConfig1.0quant.cfg | 60 | 40 | 12 | 33 | µm | Ti | 0 | µm | 0 | µm | 0 | 0 | 0 | 0 | 0 | 0 | 0 | 0 | 0 | 0 | 0 | 0 | 0 | 1700_French_German_LargeBronzeandShellMirror_Bohwill_Entrance_GiltBronze_CentralMask_Back_Unprepared_Xrf4.csv | 0.01442287 | 0.007112802 | 0.01903897 | 0.02071687 | 0.02179572 | 1.014674 | 0.2151284 | #N/A | 0.04972408 | 0.01251282 | 0.03014822 | 0.01917734 | 0.1592212 | #N/A | 0.04922981 | 0.2622251 | 0.1973653 | #N/A | 0.03920103 | #N/A | #N/A | #N/A | #N/A | #N/A | #N/A
727 | 1700_French_German_LargeBronzeandShellMirror_Bohwill_Entrance_GiltBronze_CentralMask_Back_Unprepared_Xrf5.csv | 0.004767431 | ± | 0.01537559 | * | 0.0007567297 | ± | 0.00694012 | * | 0.5156596 | ± | 0.02056415 |  | -0.00278166 | ± | 0.02069179 | * | 0.05764314 | ± | 0.02177349 |  | 90.60548 | ± | 1.004402 |  | 6.799513 | ± | 0.2177653 |  | #N/A | ± | #N/A | #N/A | 0.1534625 | ± | 0.04936823 |  | 0.003418756 | ± | 0.01249092 | * | 0.1438688 | ± | 0.03026363 |  | 0.001088548 | ± | 0.01917358 | * | 0.9356575 | ± | 0.1591838 |  | #N/A | ± | #N/A | #N/A | 0.1440422 | ± | 0.049326 |  | -0.009752593 | ± | 0.2681174 |  | 0.6769825 | ± | 0.2018002 |  | #N/A | ± | #N/A | #N/A | -0.005367654 | ± | 0.0390663 | * | #N/A | ± | #N/A | #N/A | #N/A | ± | #N/A | #N/A | #N/A | ± | #N/A | #N/A | #N/A | ± | #N/A | #N/A | #N/A | ± | #N/A | #N/A | #N/A | ± | #N/A | #N/A | 100.0244 | †† | ††† | 0.7043907 | 0 | 91.74348 | 85.50639254 | -5.760139 | 0 | 0 | Mirror. Turtleshell with gilt bronzes. German or French | Anonymous. With a large, unidentified monogram, possibly of Anne Scott, Duchess of Buccleuch | 1 | 0 | 0 | Duke of Buccleuch and Queensberry, Bowhill House | German or French? | 0 | 0 | 1710 | 20 | 0 | 0 | Germany | 1 | F | C | 0 | 0 | 2015-06-08 | ED-XRF | CHARMed PyMca | 114 | Yannick Chastang | 0 | Bruker Tracer III-SD | YannickConfig1.0quant.cfg | 60 | 40 | 12 | 33 | µm | Ti | 0 | µm | 0 | µm | 0 | 0 | 0 | 0 | 0 | 0 | 0 | 0 | 0 | 0 | 0 | 0 | 0 | 1700_French_German_LargeBronzeandShellMirror_Bohwill_Entrance_GiltBronze_CentralMask_Back_Unprepared_Xrf5.csv | 0.01537559 | 0.00694012 | 0.02056415 | 0.02069179 | 0.02177349 | 1.004402 | 0.2177653 | #N/A | 0.04936823 | 0.01249092 | 0.03026363 | 0.01917358 | 0.1591838 | #N/A | 0.049326 | 0.2681174 | 0.2018002 | #N/A | 0.0390663 | #N/A | #N/A | #N/A | #N/A | #N/A | #N/A
728 | 1700_French_German_LargeBronzeandShellMirror_Bohwill_Entrance_GiltBronze_CentralMask_BackPrepared_Xrf4.csv | -0.0002146056 | ± | 0.01419316 | * | 0.006706676 | ± | 0.007093525 |  | 0.2826774 | ± | 0.01886983 |  | 0.001080761 | ± | 0.02072214 | * | 0.06485656 | ± | 0.02179373 |  | 92.26191 | ± | 1.01648 |  | 5.583879 | ± | 0.2146725 |  | #N/A | ± | #N/A | #N/A | 0.2167535 | ± | 0.05000824 |  | 0.002508834 | ± | 0.01247099 | * | 0.1249183 | ± | 0.02985339 |  | 0.001093019 | ± | 0.01917362 | * | 0.914209 | ± | 0.1591571 |  | #N/A | ± | #N/A | #N/A | 0.1297586 | ± | 0.04916398 |  | 0.09311107 | ± | 0.2629238 |  | 0.4938767 | ± | 0.1978912 |  | #N/A | ± | #N/A | #N/A | -0.006464542 | ± | 0.03904085 | * | #N/A | ± | #N/A | #N/A | #N/A | ± | #N/A | #N/A | #N/A | ± | #N/A | #N/A | #N/A | ± | #N/A | #N/A | #N/A | ± | #N/A | #N/A | #N/A | ± | #N/A | #N/A | 100.1707 | †† | ††† | 0.7140829 | 0 | 91.74348 | 79.31523067 | -8.499955 | 0 | 0 | Mirror. Turtleshell with gilt bronzes. German or French | Anonymous. With a large, unidentified monogram, possibly of Anne Scott, Duchess of Buccleuch | 1 | 0 | 0 | Duke of Buccleuch and Queensberry, Bowhill House | German or French? | 0 | 0 | 1710 | 20 | 0 | 0 | Germany | 1 | F | C | 0 | 0 | 2015-06-08 | ED-XRF | CHARMed PyMca | 114 | Yannick Chastang | 0 | Bruker Tracer III-SD | YannickConfig1.0quant.cfg | 60 | 40 | 12 | 33 | µm | Ti | 0 | µm | 0 | µm | 0 | 0 | 0 | 0 | 0 | 0 | 0 | 0 | 0 | 0 | 0 | 0 | 0 | 1700_French_German_LargeBronzeandShellMirror_Bohwill_Entrance_GiltBronze_CentralMask_BackPrepared_Xrf4.csv | 0.01419316 | 0.007093525 | 0.01886983 | 0.02072214 | 0.02179373 | 1.01648 | 0.2146725 | #N/A | 0.05000824 | 0.01247099 | 0.02985339 | 0.01917362 | 0.1591571 | #N/A | 0.04916398 | 0.2629238 | 0.1978912 | #N/A | 0.03904085 | #N/A | #N/A | #N/A | #N/A | #N/A | #N/A
729 | 1700_French_German_LargeBronzeandShellMirror_Bohwill_Entrance_GiltBronze_Gilding.csv | 0.005221138 | ± | 0.01548448 | * | 0.01070362 | ± | 0.00719739 |  | 0.2172156 | ± | 0.01849854 |  | -0.003755095 | ± | 0.02068425 | * | 0.05105274 | ± | 0.02175534 |  | 66.52492 | ± | 1.018118 |  | 14.08762 | ± | 0.2402809 |  | #N/A | ± | #N/A | #N/A | 18.08838 | ± | 1.059983 | ** | 0.0747502 | ± | 0.01428663 |  | 0.1995054 | ± | 0.03149907 |  | -0.0114748 | ± | 0.01907567 | * | 0.8957138 | ± | 0.1591342 |  | #N/A | ± | #N/A | #N/A | 0.1250674 | ± | 0.04911104 |  | 118.1652 | ± | 0.2595467 | † | 0.372747 | ± | 0.1953494 |  | #N/A | ± | #N/A | #N/A | -0.009019299 | ± | 0.03898192 | * | #N/A | ± | #N/A | #N/A | #N/A | ± | #N/A | #N/A | #N/A | ± | #N/A | #N/A | #N/A | ± | #N/A | #N/A | #N/A | ± | #N/A | #N/A | #N/A | ± | #N/A | #N/A | 218.7938 | †† | ††† | 0.1259715 | 0 | 91.74348 | 44.93586972 | -23.71408 | 0 | 0 | Mirror. Turtleshell with gilt bronzes. German or French | Anonymous. With a large, unidentified monogram, possibly of Anne Scott, Duchess of Buccleuch | 1 | 0 | 0 | Duke of Buccleuch and Queensberry, Bowhill House | German or French? | 0 | 0 | 1710 | 20 | 0 | 0 | Germany | 1 | F | C | 0 | 0 | 2015-06-08 | ED-XRF | CHARMed PyMca | 114 | Yannick Chastang | 0 | Bruker Tracer III-SD | YannickConfig1.0quant.cfg | 60 | 40 | 12 | 33 | µm | Ti | 0 | µm | 0 | µm | 0 | 0 | 0 | 0 | 0 | 0 | 0 | 0 | 0 | 0 | 0 | 0 | 0 | 1700_French_German_LargeBronzeandShellMirror_Bohwill_Entrance_GiltBronze_Gilding.csv | 0.01548448 | 0.00719739 | 0.01849854 | 0.02068425 | 0.02175534 | 1.018118 | 0.2402809 | #N/A | 1.059983 | 0.01428663 | 0.03149907 | 0.01907567 | 0.1591342 | #N/A | 0.04911104 | 0.2595467 | 0.1953494 | #N/A | 0.03898192 | #N/A | #N/A | #N/A | #N/A | #N/A | #N/A
1291 | Coysevox_LouisXIV_Xrf1.csv | 0.00637761 | ± | 0.01576295 | * | -0.00262695 | ± | 0.006853526 | * | 1.31906 | ± | 0.03087178 | ** | 0.001745701 | ± | 0.02072743 | * | 0.1875599 | ± | 0.0221984 |  | 86.3458 | ± | 0.9810389 |  | 1.520314 | ± | 0.2057097 |  | #N/A | ± | #N/A | #N/A | 0.7107962 | ± | 0.05571639 |  | -0.0009099199 | ± | 0.01239677 | * | 0.1029502 | ± | 0.02938455 |  | 0.002876611 | ± | 0.01918876 | * | 4.740103 | ± | 0.1685666 |  | #N/A | ± | #N/A | #N/A | 0.4505741 | ± | 0.05310284 |  | 0.004039684 | ± | 0.4005861 |  | 4.491668 | ± | 0.3015036 |  | #N/A | ± | #N/A | #N/A | 0.04228531 | ± | 0.04025584 |  | #N/A | ± | #N/A | #N/A | #N/A | ± | #N/A | #N/A | #N/A | ± | #N/A | #N/A | #N/A | ± | #N/A | #N/A | #N/A | ± | #N/A | #N/A | #N/A | ± | #N/A | #N/A | 99.92261 | †† | ††† | 0.3134388 | 0 | 91.74348 | 95.06578 | -1.529762 | R | 0 | Reduced version of the equestrian statue of Louis XIV, made for the city of Nantes / Rennes. Patinated bronze. | Antoine Coysevox (designer / carver, c.1692), foundry unkonwn, c.1720. | 2 | 0 | 0 | Christie's | 0 | 1680 | 1720 | 1700 | 20 | 0 | 0 | France | 2 | Bronze Sculpture | Casting | 0 | 0 | 2015-11-04 | ED-XRF | CHARMed PyMca | 263 | Yannick Chastang | 0 | Bruker Tracer III-SD | YannickConfig1.0quant.cfg | 60 | 40 | 12 | 33 | µm | Ti | 0 | µm | 0 | µm | 0 | 0 | 0 | 0 | 0 | 0 | 0 | 0 | 0 | 0 | 0 | 0 | 0 | Coysevox_LouisXIV_Xrf1.csv | 0.01576295 | 0.006853526 | 0.03087178 | 0.02072743 | 0.0221984 | 0.9810389 | 0.2057097 | #N/A | 0.05571639 | 0.01239677 | 0.02938455 | 0.01918876 | 0.1685666 | #N/A | 0.05310284 | 0.4005861 | 0.3015036 | #N/A | 0.04025584 | #N/A | #N/A | #N/A | #N/A | #N/A | #N/A
1292 | Coysevox_LouisXIV_Xrf2_Head.csv | 0.005339789 | ± | 0.01551299 | * | -0.0007461068 | ± | 0.006901602 | * | 0.3460754 | ± | 0.01927323 |  | -0.003590714 | ± | 0.02068552 | * | 0.1633122 | ± | 0.02210939 |  | 87.1882 | ± | 0.98478 |  | 1.151699 | ± | 0.2050014 |  | #N/A | ± | #N/A | #N/A | 0.8609549 | ± | 0.05770158 |  | -0.001193902 | ± | 0.01239065 | * | 0.120002 | ± | 0.02974784 |  | -0.007992311 | ± | 0.01910128 | * | 5.116771 | ± | 0.1699969 |  | #N/A | ± | #N/A | #N/A | 0.4641946 | ± | 0.05328396 |  | -0.009674899 | ± | 0.404473 |  | 4.586592 | ± | 0.3044291 |  | #N/A | ± | #N/A | #N/A | 0.02896328 | ± | 0.03990675 | * | #N/A | ± | #N/A | #N/A | #N/A | ± | #N/A | #N/A | #N/A | ± | #N/A | #N/A | #N/A | ± | #N/A | #N/A | #N/A | ± | #N/A | #N/A | #N/A | ± | #N/A | #N/A | 100.0089 | †† |  | 0.3701348 | 0 | 91.74348 | 95.40062 | -1.381582 | R | 0 | Reduced version of the equestrian statue of Louis XIV, made for the city of Nantes / Rennes. Patinated bronze. | Antoine Coysevox (designer / carver, c.1692), foundry unkonwn, c.1720. | 2 | 0 | 0 | Christie's | 0 | 1680 | 1720 | 1700 | 20 | 0 | 0 | France | 2 | Bronze Sculpture | Casting | 0 | 0 | 2015-11-04 | ED-XRF | CHARMed PyMca | 263 | Yannick Chastang | 0 | Bruker Tracer III-SD | YannickConfig1.0quant.cfg | 60 | 40 | 12 | 33 | µm | Ti | 0 | µm | 0 | µm | 0 | 0 | 0 | 0 | 0 | 0 | 0 | 0 | 0 | 0 | 0 | 0 | 0 | Coysevox_LouisXIV_Xrf2_Head.csv | 0.01551299 | 0.006901602 | 0.01927323 | 0.02068552 | 0.02210939 | 0.98478 | 0.2050014 | #N/A | 0.05770158 | 0.01239065 | 0.02974784 | 0.01910128 | 0.1699969 | #N/A | 0.05328396 | 0.404473 | 0.3044291 | #N/A | 0.03990675 | #N/A | #N/A | #N/A | #N/A | #N/A | #N/A
1293 | Coysevox_LouisXIV_Xrf3.csv | -5.90151e-05 | ± | 0.01422972 | * | 0.001031605 | ± | 0.006947175 | * | 0.3071741 | ± | 0.01902059 |  | -0.004778958 | ± | 0.02067636 | * | 0.1347149 | ± | 0.02201014 |  | 84.61737 | ± | 0.9747204 |  | 1.136157 | ± | 0.2049719 |  | #N/A | ± | #N/A | #N/A | 0.8308426 | ± | 0.05729412 |  | -0.001098117 | ± | 0.01239271 | * | 0.1159965 | ± | 0.02966211 |  | -0.00813101 | ± | 0.01910023 | * | 5.407672 | ± | 0.1711634 |  | #N/A | ± | #N/A | #N/A | 0.4886738 | ± | 0.05361232 |  | -0.009954708 | ± | 0.5034245 |  | 6.803879 | ± | 0.3789056 |  | #N/A | ± | #N/A | #N/A | 0.04340511 | ± | 0.04028577 |  | #N/A | ± | #N/A | #N/A | #N/A | ± | #N/A | #N/A | #N/A | ± | #N/A | #N/A | #N/A | ± | #N/A | #N/A | #N/A | ± | #N/A | #N/A | #N/A | ± | #N/A | #N/A | 99.86289 | †† |  | 0.2900795 | 0 | 91.74348 | 95.86057 | -1.178037 | R | 0 | Reduced version of the equestrian statue of Louis XIV, made for the city of Nantes / Rennes. Patinated bronze. | Antoine Coysevox (designer / carver, c.1692), foundry unkonwn, c.1720. | 2 | 0 | 0 | Christie's | 0 | 1680 | 1720 | 1700 | 20 | 0 | 0 | France | 2 | Bronze Sculpture | Casting | 0 | 0 | 2015-11-04 | ED-XRF | CHARMed PyMca | 263 | Yannick Chastang | 0 | Bruker Tracer III-SD | YannickConfig1.0quant.cfg | 60 | 40 | 12 | 33 | µm | Ti | 0 | µm | 0 | µm | 0 | 0 | 0 | 0 | 0 | 0 | 0 | 0 | 0 | 0 | 0 | 0 | 0 | Coysevox_LouisXIV_Xrf3.csv | 0.01422972 | 0.006947175 | 0.01902059 | 0.02067636 | 0.02201014 | 0.9747204 | 0.2049719 | #N/A | 0.05729412 | 0.01239271 | 0.02966211 | 0.01910023 | 0.1711634 | #N/A | 0.05361232 | 0.5034245 | 0.3789056 | #N/A | 0.04028577 | #N/A | #N/A | #N/A | #N/A | #N/A | #N/A
1294 | Coysevox_LouisXIV_Xrf4_LouisLeg.csv | 0.001373239 | ± | 0.01456737 | * | -0.001395577 | ± | 0.006884984 | * | 1.358647 | ± | 0.03155864 | ** | -0.003364881 | ± | 0.02068726 | * | 0.1495055 | ± | 0.0220607 |  | 84.02466 | ± | 0.9729739 |  | 1.153171 | ± | 0.2050042 |  | #N/A | ± | #N/A | #N/A | 0.8431956 | ± | 0.05746071 |  | -0.001128839 | ± | 0.01239205 | * | 0.1036382 | ± | 0.02939912 |  | 0.003745129 | ± | 0.01919624 | * | 5.192209 | ± | 0.1702942 |  | #N/A | ± | #N/A | #N/A | 0.477705 | ± | 0.05346473 |  | -0.008838543 | ± | 0.4860624 |  | 6.438939 | ± | 0.3658379 |  | #N/A | ± | #N/A | #N/A | 0.04783565 | ± | 0.04040507 |  | #N/A | ± | #N/A | #N/A | #N/A | ± | #N/A | #N/A | #N/A | ± | #N/A | #N/A | #N/A | ± | #N/A | #N/A | #N/A | ± | #N/A | #N/A | #N/A | ± | #N/A | #N/A | 99.77989 | †† | ††† | 0.2417954 | 0 | 91.74348 | 89.83225 | -3.845791 | R | 0 | Reduced version of the equestrian statue of Louis XIV, made for the city of Nantes / Rennes. Patinated bronze. | Antoine Coysevox (designer / carver, c.1692), foundry unkonwn, c.1720. | 2 | 0 | 0 | Christie's | 0 | 1680 | 1720 | 1700 | 20 | 0 | 0 | France | 2 | Bronze Sculpture | Casting | 0 | 0 | 2015-11-04 | ED-XRF | CHARMed PyMca | 263 | Yannick Chastang | 0 | Bruker Tracer III-SD | YannickConfig1.0quant.cfg | 60 | 40 | 12 | 33 | µm | Ti | 0 | µm | 0 | µm | 0 | 0 | 0 | 0 | 0 | 0 | 0 | 0 | 0 | 0 | 0 | 0 | 0 | Coysevox_LouisXIV_Xrf4_LouisLeg.csv | 0.01456737 | 0.006884984 | 0.03155864 | 0.02068726 | 0.0220607 | 0.9729739 | 0.2050042 | #N/A | 0.05746071 | 0.01239205 | 0.02939912 | 0.01919624 | 0.1702942 | #N/A | 0.05346473 | 0.4860624 | 0.3658379 | #N/A | 0.04040507 | #N/A | #N/A | #N/A | #N/A | #N/A | #N/A
1295 | Coysevox_LouisXIV_Xrf5_LouisLegRight.csv | 0.01263213 | ± | 0.01729173 |  | -0.002097412 | ± | 0.006867047 | * | 1.009928 | ± | 0.02608625 |  | -0.002775804 | ± | 0.02069184 | * | 0.1355522 | ± | 0.02201295 |  | 88.72401 | ± | 0.9927159 |  | 0.9214574 | ± | 0.2045678 |  | #N/A | ± | #N/A | #N/A | 0.6207538 | ± | 0.05458193 |  | -0.0002376872 | ± | 0.01241128 | * | 0.1199698 | ± | 0.02974715 |  | -0.001113624 | ± | 0.01915531 | * | 4.861107 | ± | 0.1690162 |  | #N/A | ± | #N/A | #N/A | 0.4290276 | ± | 0.05281864 |  | -0.009411132 | ± | 0.349967 |  | 3.184221 | ± | 0.2634048 |  | #N/A | ± | #N/A | #N/A | 0.01839354 | ± | 0.03963891 | * | #N/A | ± | #N/A | #N/A | #N/A | ± | #N/A | #N/A | #N/A | ± | #N/A | #N/A | #N/A | ± | #N/A | #N/A | #N/A | ± | #N/A | #N/A | #N/A | ± | #N/A | #N/A | 100.0214 | †† | ††† | 0.2469352 | 0 | 91.74348 | 89.71189 | -3.899053 | R | 0 | Reduced version of the equestrian statue of Louis XIV, made for the city of Nantes / Rennes. Patinated bronze. | Antoine Coysevox (designer / carver, c.1692), foundry unkonwn, c.1720. | 2 | 0 | 0 | Christie's | 0 | 1680 | 1720 | 1700 | 20 | 0 | 0 | France | 2 | Bronze Sculpture | Casting | 0 | 0 | 2015-11-04 | ED-XRF | CHARMed PyMca | 263 | Yannick Chastang | 0 | Bruker Tracer III-SD | YannickConfig1.0quant.cfg | 60 | 40 | 12 | 33 | µm | Ti | 0 | µm | 0 | µm | 0 | 0 | 0 | 0 | 0 | 0 | 0 | 0 | 0 | 0 | 0 | 0 | 0 | Coysevox_LouisXIV_Xrf5_LouisLegRight.csv | 0.01729173 | 0.006867047 | 0.02608625 | 0.02069184 | 0.02201295 | 0.9927159 | 0.2045678 | #N/A | 0.05458193 | 0.01241128 | 0.02974715 | 0.01915531 | 0.1690162 | #N/A | 0.05281864 | 0.349967 | 0.2634048 | #N/A | 0.03963891 | #N/A | #N/A | #N/A | #N/A | #N/A | #N/A
1296 | Coysevox_LouisXIV_Xrf6.csv | -0.002991805 | ± | 0.01354459 | * | 0.0003358159 | ± | 0.006929322 | * | 0.5043748 | ± | 0.02046867 |  | -0.002769343 | ± | 0.02069189 | * | 0.1628411 | ± | 0.0221077 |  | 86.56128 | ± | 0.9819546 |  | 1.319819 | ± | 0.2053223 |  | #N/A | ± | #N/A | #N/A | 0.7010328 | ± | 0.05559135 |  | -0.001223897 | ± | 0.01239 | * | 0.09770985 | ± | 0.02927377 |  | -0.003713744 | ± | 0.01913435 | * | 4.632023 | ± | 0.1681728 |  | #N/A | ± | #N/A | #N/A | 0.4207261 | ± | 0.0527099 |  | 0.01583955 | ± | 0.4430782 |  | 5.494036 | ± | 0.3334856 |  | #N/A | ± | #N/A | #N/A | 0.04770819 | ± | 0.04040162 |  | #N/A | ± | #N/A | #N/A | #N/A | ± | #N/A | #N/A | #N/A | ± | #N/A | #N/A | #N/A | ± | #N/A | #N/A | #N/A | ± | #N/A | #N/A | #N/A | ± | #N/A | #N/A | 99.94703 | †† |  | 0.3153109 | 0 | 91.74348 | 97.0193 | -0.6652561 | R | 0 | Reduced version of the equestrian statue of Louis XIV, made for the city of Nantes / Rennes. Patinated bronze. | Antoine Coysevox (designer / carver, c.1692), foundry unkonwn, c.1720. | 2 | 0 | 0 | Christie's | 0 | 1680 | 1720 | 1700 | 20 | 0 | 0 | France | 2 | Bronze Sculpture | Casting | 0 | 0 | 2015-11-04 | ED-XRF | CHARMed PyMca | 263 | Yannick Chastang | 0 | Bruker Tracer III-SD | YannickConfig1.0quant.cfg | 60 | 40 | 12 | 33 | µm | Ti | 0 | µm | 0 | µm | 0 | 0 | 0 | 0 | 0 | 0 | 0 | 0 | 0 | 0 | 0 | 0 | 0 | Coysevox_LouisXIV_Xrf6.csv | 0.01354459 | 0.006929322 | 0.02046867 | 0.02069189 | 0.0221077 | 0.9819546 | 0.2053223 | #N/A | 0.05559135 | 0.01239 | 0.02927377 | 0.01913435 | 0.1681728 | #N/A | 0.0527099 | 0.4430782 | 0.3334856 | #N/A | 0.04040162 | #N/A | #N/A | #N/A | #N/A | #N/A | #N/A
1297 | Coysevox_LouisXIV_Xrf7_PatchNextToXrf6.csv | -0.00178861 | ± | 0.01382465 | * | -0.001839587 | ± | 0.006873634 | * | 0.5838527 | ± | 0.02117021 |  | -0.001324081 | ± | 0.02070316 | * | 0.1568097 | ± | 0.02208628 |  | 85.10938 | ± | 0.9763332 |  | 0.8161077 | ± | 0.2043717 |  | #N/A | ± | #N/A | #N/A | 0.6553734 | ± | 0.05501314 |  | 0.0002288775 | ± | 0.01242137 | * | 0.09199029 | ± | 0.02915334 |  | 0.001242891 | ± | 0.01917488 | * | 5.341287 | ± | 0.1708925 |  | #N/A | ± | #N/A | #N/A | 0.5012305 | ± | 0.05378217 |  | -0.009556378 | ± | 0.4915671 |  | 6.555612 | ± | 0.369981 |  | #N/A | ± | #N/A | #N/A | 0.05456408 | ± | 0.04058896 |  | #N/A | ± | #N/A | #N/A | #N/A | ± | #N/A | #N/A | #N/A | ± | #N/A | #N/A | #N/A | ± | #N/A | #N/A | #N/A | ± | #N/A | #N/A | #N/A | ± | #N/A | #N/A | 99.85317 | †† |  | 0.3185899 | 0 | 91.74348 | 96.71175 | -0.8013565 | R | 0 | Reduced version of the equestrian statue of Louis XIV, made for the city of Nantes / Rennes. Patinated bronze. | Antoine Coysevox (designer / carver, c.1692), foundry unkonwn, c.1720. | 2 | 0 | 0 | Christie's | 0 | 1680 | 1720 | 1700 | 20 | 0 | 0 | France | 2 | Bronze Sculpture | Casting | 0 | 0 | 2015-11-04 | ED-XRF | CHARMed PyMca | 263 | Yannick Chastang | 0 | Bruker Tracer III-SD | YannickConfig1.0quant.cfg | 60 | 40 | 12 | 33 | µm | Ti | 0 | µm | 0 | µm | 0 | 0 | 0 | 0 | 0 | 0 | 0 | 0 | 0 | 0 | 0 | 0 | 0 | Coysevox_LouisXIV_Xrf7_PatchNextToXrf6.csv | 0.01382465 | 0.006873634 | 0.02117021 | 0.02070316 | 0.02208628 | 0.9763332 | 0.2043717 | #N/A | 0.05501314 | 0.01242137 | 0.02915334 | 0.01917488 | 0.1708925 | #N/A | 0.05378217 | 0.4915671 | 0.369981 | #N/A | 0.04058896 | #N/A | #N/A | #N/A | #N/A | #N/A | #N/A
1298 | Coysevox_LouisXIV_Xrf8_Tail.csv | 0.01037516 | ± | 0.01673564 | * | 0.004604983 | ± | 0.007039172 | * | 1.780193 | ± | 0.03991515 | ** | 0.004093923 | ± | 0.02074628 | * | 0.18335 | ± | 0.02218263 |  | 88.40719 | ± | 0.9909609 |  | 0.9329224 | ± | 0.2045892 |  | #N/A | ± | #N/A | #N/A | 0.6310923 | ± | 0.05471005 |  | -0.001125017 | ± | 0.01239213 | * | 0.09587813 | ± | 0.02923515 |  | 0.001517605 | ± | 0.0191772 | * | 4.754681 | ± | 0.1686202 |  | #N/A | ± | #N/A | #N/A | 0.4099357 | ± | 0.05256918 |  | -0.009660651 | ± | 0.3344274 |  | 2.751932 | ± | 0.2517088 |  | #N/A | ± | #N/A | #N/A | 0.009693691 | ± | 0.03942452 | * | #N/A | ± | #N/A | #N/A | #N/A | ± | #N/A | #N/A | #N/A | ± | #N/A | #N/A | #N/A | ± | #N/A | #N/A | #N/A | ± | #N/A | #N/A | #N/A | ± | #N/A | #N/A | 99.96668 | †† | ††† | 0.3385146 | 0 | 91.74348 | 87.6495 | -4.811734 | R | 0 | Reduced version of the equestrian statue of Louis XIV, made for the city of Nantes / Rennes. Patinated bronze. | Antoine Coysevox (designer / carver, c.1692), foundry unkonwn, c.1720. | 2 | 0 | 0 | Christie's | 0 | 1680 | 1720 | 1700 | 20 | 0 | 0 | France | 2 | Bronze Sculpture | Casting | 0 | 0 | 2015-11-04 | ED-XRF | CHARMed PyMca | 263 | Yannick Chastang | 0 | Bruker Tracer III-SD | YannickConfig1.0quant.cfg | 60 | 40 | 12 | 33 | µm | Ti | 0 | µm | 0 | µm | 0 | 0 | 0 | 0 | 0 | 0 | 0 | 0 | 0 | 0 | 0 | 0 | 0 | Coysevox_LouisXIV_Xrf8_Tail.csv | 0.01673564 | 0.007039172 | 0.03991515 | 0.02074628 | 0.02218263 | 0.9909609 | 0.2045892 | #N/A | 0.05471005 | 0.01239213 | 0.02923515 | 0.0191772 | 0.1686202 | #N/A | 0.05256918 | 0.3344274 | 0.2517088 | #N/A | 0.03942452 | #N/A | #N/A | #N/A | #N/A | #N/A | #N/A
1299 | Coysevox_LouisXIV_Xrf9.csv | 0.002725409 | ± | 0.01488799 | * | -0.002540801 | ± | 0.006855725 | * | 0.7520008 | ± | 0.02287772 |  | -0.004728778 | ± | 0.02067674 | * | 0.1461511 | ± | 0.02204908 |  | 86.90024 | ± | 0.9834524 |  | 1.340191 | ± | 0.2053614 |  | #N/A | ± | #N/A | #N/A | 0.6771245 | ± | 0.05528724 |  | -0.0003461475 | ± | 0.01240893 | * | 0.0926852 | ± | 0.02916794 |  | 0.006144202 | ± | 0.0192173 | * | 4.852662 | ± | 0.1689845 |  | #N/A | ± | #N/A | #N/A | 0.4723945 | ± | 0.05339355 |  | -0.009392786 | ± | 0.4090738 |  | 4.698056 | ± | 0.3078919 |  | #N/A | ± | #N/A | #N/A | 0.02908475 | ± | 0.03990987 | * | #N/A | ± | #N/A | #N/A | #N/A | ± | #N/A | #N/A | #N/A | ± | #N/A | #N/A | #N/A | ± | #N/A | #N/A | #N/A | ± | #N/A | #N/A | #N/A | ± | #N/A | #N/A | 99.95245 | †† |  | 0.2878448 | 0 | 91.74348 | 95.68141 | -1.257321 | R | 0 | Reduced version of the equestrian statue of Louis XIV, made for the city of Nantes / Rennes. Patinated bronze. | Antoine Coysevox (designer / carver, c.1692), foundry unkonwn, c.1720. | 2 | 0 | 0 | Christie's | 0 | 1680 | 1720 | 1700 | 20 | 0 | 0 | France | 2 | Bronze Sculpture | Casting | 0 | 0 | 2015-11-04 | ED-XRF | CHARMed PyMca | 263 | Yannick Chastang | 0 | Bruker Tracer III-SD | YannickConfig1.0quant.cfg | 60 | 40 | 12 | 33 | µm | Ti | 0 | µm | 0 | µm | 0 | 0 | 0 | 0 | 0 | 0 | 0 | 0 | 0 | 0 | 0 | 0 | 0 | Coysevox_LouisXIV_Xrf9.csv | 0.01488799 | 0.006855725 | 0.02287772 | 0.02067674 | 0.02204908 | 0.9834524 | 0.2053614 | #N/A | 0.05528724 | 0.01240893 | 0.02916794 | 0.0192173 | 0.1689845 | #N/A | 0.05339355 | 0.4090738 | 0.3078919 | #N/A | 0.03990987 | #N/A | #N/A | #N/A | #N/A | #N/A | #N/A
1300 | Coysevox_LouisXIV_Xrf10_TailRepairPatch.csv | 0.006948479 | ± | 0.0159009 | * | -0.001189522 | ± | 0.006890255 | * | 0.8676668 | ± | 0.02422833 |  | -0.003173491 | ± | 0.02068875 | * | 0.03158834 | ± | 0.02170367 |  | 79.00758 | ± | 0.9667873 |  | 14.13273 | ± | 0.2404415 |  | #N/A | ± | #N/A | #N/A | 0.6126993 | ± | 0.05448249 |  | -5.102341e-06 | ± | 0.01241631 | * | 0.09459515 | ± | 0.02920813 |  | 0.004505996 | ± | 0.01920286 | * | 0.8165654 | ± | 0.1590389 |  | #N/A | ± | #N/A | #N/A | 0.0500939 | ± | 0.04828317 |  | -0.00913527 | ± | 0.3768168 |  | 3.895159 | ± | 0.2836135 |  | #N/A | ± | #N/A | #N/A | 0.2305764 | ± | 0.04656265 |  | #N/A | ± | #N/A | #N/A | #N/A | ± | #N/A | #N/A | #N/A | ± | #N/A | #N/A | #N/A | ± | #N/A | #N/A | #N/A | ± | #N/A | #N/A | #N/A | ± | #N/A | #N/A | 99.7372 | †† | ††† | 0.5706487 | 0 | 91.74348 | 93.49502874 | -2.224875 | 0 | 0 | Reduced version of the equestrian statue of Louis XIV, made for the city of Nantes / Rennes. Patinated bronze. | Antoine Coysevox (designer / carver, c.1692), foundry unkonwn, c.1720. | 2 | 0 | 0 | Christie's | 0 | 0 | 0 | 1700 | 20 | 0 | 0 | France | 2 | BS | C | 0 | 0 | 2015-11-04 | ED-XRF | CHARMed PyMca | 263 | Yannick Chastang | 0 | Bruker Tracer III-SD | YannickConfig1.0quant.cfg | 60 | 40 | 12 | 33 | µm | Ti | 0 | µm | 0 | µm | 0 | 0 | 0 | 0 | 0 | 0 | 0 | 0 | 0 | 0 | 0 | 0 | 0 | Coysevox_LouisXIV_Xrf10_TailRepairPatch.csv | 0.0159009 | 0.006890255 | 0.02422833 | 0.02068875 | 0.02170367 | 0.9667873 | 0.2404415 | #N/A | 0.05448249 | 0.01241631 | 0.02920813 | 0.01920286 | 0.1590389 | #N/A | 0.04828317 | 0.3768168 | 0.2836135 | #N/A | 0.04656265 | #N/A | #N/A | #N/A | #N/A | #N/A | #N/A
1301 | Coysevox_LouisXIV_Xrf11_TopTail.csv | -0.005031632 | ± | 0.01307304 | * | 0.002987206 | ± | 0.006997458 | * | 0.7993115 | ± | 0.02341281 |  | -0.004825528 | ± | 0.020676 | * | 0.1449726 | ± | 0.02204502 |  | 86.8789 | ± | 0.983356 |  | 1.179489 | ± | 0.2050542 |  | #N/A | ± | #N/A | #N/A | 0.7062542 | ± | 0.05565816 |  | -0.0007959759 | ± | 0.01239922 | * | 0.1060524 | ± | 0.02945031 |  | -0.004169207 | ± | 0.01913074 | * | 5.16392 | ± | 0.1701823 |  | #N/A | ± | #N/A | #N/A | 0.4526755 | ± | 0.05313071 |  | -0.0093127 | ± | 0.4014283 |  | 4.512296 | ± | 0.3021375 |  | #N/A | ± | #N/A | #N/A | 0.03090196 | ± | 0.03995675 | * | #N/A | ± | #N/A | #N/A | #N/A | ± | #N/A | #N/A | #N/A | ± | #N/A | #N/A | #N/A | ± | #N/A | #N/A | #N/A | ± | #N/A | #N/A | #N/A | ± | #N/A | #N/A | 99.95363 | †† | ††† | 0.3110698 | 0 | 91.74348 | 91.37747601 | -3.16197 | R | 0 | Reduced version of the equestrian statue of Louis XIV, made for the city of Nantes / Rennes. Patinated bronze. | Antoine Coysevox (designer / carver, c.1692), foundry unkonwn, c.1720. | 2 | 0 | 0 | Christie's | 0 | 1680 | 1720 | 1700 | 20 | 0 | 0 | France | 2 | Bronze Sculpture | Casting | 0 | 0 | 2015-11-04 | ED-XRF | CHARMed PyMca | 263 | Yannick Chastang | 0 | Bruker Tracer III-SD | YannickConfig1.0quant.cfg | 60 | 40 | 12 | 33 | µm | Ti | 0 | µm | 0 | µm | 0 | 0 | 0 | 0 | 0 | 0 | 0 | 0 | 0 | 0 | 0 | 0 | 0 | Coysevox_LouisXIV_Xrf11_TopTail.csv | 0.01307304 | 0.006997458 | 0.02341281 | 0.020676 | 0.02204502 | 0.983356 | 0.2050542 | #N/A | 0.05565816 | 0.01239922 | 0.02945031 | 0.01913074 | 0.1701823 | #N/A | 0.05313071 | 0.4014283 | 0.3021375 | #N/A | 0.03995675 | #N/A | #N/A | #N/A | #N/A | #N/A | #N/A
1302 | Coysevox_LouisXIV_Xrf12_Foot.csv | 0.0007391065 | ± | 0.01441763 | * | -0.002850847 | ± | 0.006847812 | * | 0.3521867 | ± | 0.01931439 |  | -0.001249585 | ± | 0.02070375 | * | 0.1549805 | ± | 0.02207983 |  | 87.45579 | ± | 0.986059 |  | 1.213442 | ± | 0.2051188 |  | #N/A | ± | #N/A | #N/A | 0.7127645 | ± | 0.05574165 |  | -0.0005068897 | ± | 0.01240546 | * | 0.07585537 | ± | 0.02881622 |  | 0.00817707 | ± | 0.01923557 | * | 4.525798 | ± | 0.1677931 |  | #N/A | ± | #N/A | #N/A | 0.3737192 | ± | 0.05210207 |  | 0.01778106 | ± | 0.4244343 |  | 5.063476 | ± | 0.3194531 |  | #N/A | ± | #N/A | #N/A | 0.03562662 | ± | 0.04007975 |  | #N/A | ± | #N/A | #N/A | #N/A | ± | #N/A | #N/A | #N/A | ± | #N/A | #N/A | #N/A | ± | #N/A | #N/A | #N/A | ± | #N/A | #N/A | #N/A | ± | #N/A | #N/A | 99.98573 | †† |  | 0.3963488 | 0 | 91.74348 | 97.39062 | -0.5009339 | R | 0 | Reduced version of the equestrian statue of Louis XIV, made for the city of Nantes / Rennes. Patinated bronze. | Antoine Coysevox (designer / carver, c.1692), foundry unkonwn, c.1720. | 2 | 0 | 0 | Christie's | 0 | 1680 | 1720 | 1700 | 20 | 0 | 0 | France | 2 | Bronze Sculpture | Casting | 0 | 0 | 2015-11-04 | ED-XRF | CHARMed PyMca | 263 | Yannick Chastang | 0 | Bruker Tracer III-SD | YannickConfig1.0quant.cfg | 60 | 40 | 12 | 33 | µm | Ti | 0 | µm | 0 | µm | 0 | 0 | 0 | 0 | 0 | 0 | 0 | 0 | 0 | 0 | 0 | 0 | 0 | Coysevox_LouisXIV_Xrf12_Foot.csv | 0.01441763 | 0.006847812 | 0.01931439 | 0.02070375 | 0.02207983 | 0.986059 | 0.2051188 | #N/A | 0.05574165 | 0.01240546 | 0.02881622 | 0.01923557 | 0.1677931 | #N/A | 0.05210207 | 0.4244343 | 0.3194531 | #N/A | 0.04007975 | #N/A | #N/A | #N/A | #N/A | #N/A | #N/A
1303 | Coysevox_LouisXIV_Xrf13_Foot.csv | 0.01216601 | ± | 0.01717647 |  | 0.001202195 | ± | 0.006951555 | * | 1.099124 | ± | 0.02736185 |  | -0.00470362 | ± | 0.02067694 | * | 0.1583618 | ± | 0.02209176 |  | 88.00269 | ± | 0.9888092 |  | 0.7714937 | ± | 0.2042891 |  | #N/A | ± | #N/A | #N/A | 0.6413547 | ± | 0.05483778 |  | -0.0002672977 | ± | 0.01241064 | * | 0.08455859 | ± | 0.02899758 |  | 0.004214176 | ± | 0.01920032 | * | 4.681645 | ± | 0.1683527 |  | #N/A | ± | #N/A | #N/A | 0.3631476 | ± | 0.05196723 |  | -0.009510893 | ± | 0.3853765 |  | 4.113266 | ± | 0.290056 |  | #N/A | ± | #N/A | #N/A | 0.0276712 | ± | 0.03987357 | * | #N/A | ± | #N/A | #N/A | #N/A | ± | #N/A | #N/A | #N/A | ± | #N/A | #N/A | #N/A | ± | #N/A | #N/A | #N/A | ± | #N/A | #N/A | #N/A | ± | #N/A | #N/A | 99.94642 | †† | ††† | 0.3502198 | 0 | 91.74348 | 90.74317298 | -3.442672 | R | 0 | Reduced version of the equestrian statue of Louis XIV, made for the city of Nantes / Rennes. Patinated bronze. | Antoine Coysevox (designer / carver, c.1692), foundry unkonwn, c.1720. | 2 | 0 | 0 | Christie's | 0 | 1680 | 1720 | 1700 | 20 | 0 | 0 | France | 2 | Bronze Sculpture | Casting | 0 | 0 | 2015-11-04 | ED-XRF | CHARMed PyMca | 263 | Yannick Chastang | 0 | Bruker Tracer III-SD | YannickConfig1.0quant.cfg | 60 | 40 | 12 | 33 | µm | Ti | 0 | µm | 0 | µm | 0 | 0 | 0 | 0 | 0 | 0 | 0 | 0 | 0 | 0 | 0 | 0 | 0 | Coysevox_LouisXIV_Xrf13_Foot.csv | 0.01717647 | 0.006951555 | 0.02736185 | 0.02067694 | 0.02209176 | 0.9888092 | 0.2042891 | #N/A | 0.05483778 | 0.01241064 | 0.02899758 | 0.01920032 | 0.1683527 | #N/A | 0.05196723 | 0.3853765 | 0.290056 | #N/A | 0.03987357 | #N/A | #N/A | #N/A | #N/A | #N/A | #N/A
1304 | Coysevox_LouisXIV_Xrf14_Foot.csv | 0.002040606 | ± | 0.01472539 | * | 0.002198448 | ± | 0.006977158 | * | 0.6252129 | ± | 0.02156209 |  | -0.002920293 | ± | 0.02069071 | * | 0.1742076 | ± | 0.02214883 |  | 86.32466 | ± | 0.9809506 |  | 1.017317 | ± | 0.2047475 |  | #N/A | ± | #N/A | #N/A | 0.7930792 | ± | 0.05678977 |  | -0.001016564 | ± | 0.01239447 | * | 0.09513114 | ± | 0.02921941 |  | 0.0007310134 | ± | 0.01917058 | * | 5.082334 | ± | 0.1698624 |  | #N/A | ± | #N/A | #N/A | 0.4591158 | ± | 0.0532163 |  | -0.009261348 | ± | 0.4356219 |  | 5.323471 | ± | 0.3278735 |  | #N/A | ± | #N/A | #N/A | 0.0399765 | ± | 0.04019442 |  | #N/A | ± | #N/A | #N/A | #N/A | ± | #N/A | #N/A | #N/A | ± | #N/A | #N/A | #N/A | ± | #N/A | #N/A | #N/A | ± | #N/A | #N/A | #N/A | ± | #N/A | #N/A | 99.92627 | †† | ††† | 0.3655974 | 0 | 91.74348 | 91.94464 | -2.910981 | R | 0 | Reduced version of the equestrian statue of Louis XIV, made for the city of Nantes / Rennes. Patinated bronze. | Antoine Coysevox (designer / carver, c.1692), foundry unkonwn, c.1720. | 2 | 0 | 0 | Christie's | 0 | 1680 | 1720 | 1700 | 20 | 0 | 0 | France | 2 | Bronze Sculpture | Casting | 0 | 0 | 2015-11-04 | ED-XRF | CHARMed PyMca | 263 | Yannick Chastang | 0 | Bruker Tracer III-SD | YannickConfig1.0quant.cfg | 60 | 40 | 12 | 33 | µm | Ti | 0 | µm | 0 | µm | 0 | 0 | 0 | 0 | 0 | 0 | 0 | 0 | 0 | 0 | 0 | 0 | 0 | Coysevox_LouisXIV_Xrf14_Foot.csv | 0.01472539 | 0.006977158 | 0.02156209 | 0.02069071 | 0.02214883 | 0.9809506 | 0.2047475 | #N/A | 0.05678977 | 0.01239447 | 0.02921941 | 0.01917058 | 0.1698624 | #N/A | 0.0532163 | 0.4356219 | 0.3278735 | #N/A | 0.04019442 | #N/A | #N/A | #N/A | #N/A | #N/A | #N/A
1305 | Coysevox_LouisXIV_Xrf15_LouisArm.csv | 0.00133766 | ± | 0.01455896 | * | -0.0004094337 | ± | 0.006910223 | * | 0.4074061 | ± | 0.01970449 |  | -0.001705 | ± | 0.02070018 | * | 0.1700135 | ± | 0.02213354 |  | 88.30093 | ± | 0.990386 |  | 1.281868 | ± | 0.2052495 |  | #N/A | ± | #N/A | #N/A | 0.714521 | ± | 0.05576422 |  | 0.003461749 | ± | 0.01249187 | * | 0.1100064 | ± | 0.02953435 |  | -0.008601022 | ± | 0.01909672 | * | 4.865068 | ± | 0.1690311 |  | #N/A | ± | #N/A | #N/A | 0.4344441 | ± | 0.05288982 |  | -0.009536818 | ± | 0.371249 |  | 3.751173 | ± | 0.2794229 |  | #N/A | ± | #N/A | #N/A | 0.03138855 | ± | 0.03996935 | * | #N/A | ± | #N/A | #N/A | #N/A | ± | #N/A | #N/A | #N/A | ± | #N/A | #N/A | #N/A | ± | #N/A | #N/A | #N/A | ± | #N/A | #N/A | #N/A | ± | #N/A | #N/A | 100.0514 | †† |  | 0.3042985 | 0 | 91.74348 | 98.49772509 | -0.01099929 | R | 0 | Reduced version of the equestrian statue of Louis XIV, made for the city of Nantes / Rennes. Patinated bronze. | Antoine Coysevox (designer / carver, c.1692), foundry unkonwn, c.1720. | 2 | 0 | 0 | Christie's | 0 | 1680 | 1720 | 1700 | 20 | 0 | 0 | France | 2 | Bronze Sculpture | Casting | 0 | 0 | 2015-11-04 | ED-XRF | CHARMed PyMca | 263 | Yannick Chastang | 0 | Bruker Tracer III-SD | YannickConfig1.0quant.cfg | 60 | 40 | 12 | 33 | µm | Ti | 0 | µm | 0 | µm | 0 | 0 | 0 | 0 | 0 | 0 | 0 | 0 | 0 | 0 | 0 | 0 | 0 | Coysevox_LouisXIV_Xrf15_LouisArm.csv | 0.01455896 | 0.006910223 | 0.01970449 | 0.02070018 | 0.02213354 | 0.990386 | 0.2052495 | #N/A | 0.05576422 | 0.01249187 | 0.02953435 | 0.01909672 | 0.1690311 | #N/A | 0.05288982 | 0.371249 | 0.2794229 | #N/A | 0.03996935 | #N/A | #N/A | #N/A | #N/A | #N/A | #N/A
1306 | Coysevox_LouisXIV_Xrf16_Face.csv | -0.0006786463 | ± | 0.01408426 | * | 0.00035706 | ± | 0.006929867 | * | 0.5389529 | ± | 0.02076556 |  | -0.0002345582 | ± | 0.02071173 | * | 0.1770789 | ± | 0.02215938 |  | 90.14418 | ± | 1.001337 |  | 0.8423794 | ± | 0.2044205 |  | #N/A | ± | #N/A | #N/A | 0.6655013 | ± | 0.05514046 |  | 0.0007617567 | ± | 0.01243293 | * | 0.0859484 | ± | 0.02902665 |  | 0.01386099 | ± | 0.01928879 | * | 4.497579 | ± | 0.1676934 |  | #N/A | ± | #N/A | #N/A | 0.3827847 | ± | 0.05221824 |  | -0.009611991 | ± | 0.3338436 |  | 2.735363 | ± | 0.2512695 |  | #N/A | ± | #N/A | #N/A | 0.01663213 | ± | 0.03959506 | * | #N/A | ± | #N/A | #N/A | #N/A | ± | #N/A | #N/A | #N/A | ± | #N/A | #N/A | #N/A | ± | #N/A | #N/A | #N/A | ± | #N/A | #N/A | #N/A | ± | #N/A | #N/A | 100.0909 | †† | ††† | 0.3098268 | 0 | 91.74348 | 88.64315519 | -4.372007 | R | 0 | Reduced version of the equestrian statue of Louis XIV, made for the city of Nantes / Rennes. Patinated bronze. | Antoine Coysevox (designer / carver, c.1692), foundry unkonwn, c.1720. | 2 | 0 | 0 | Christie's | 0 | 1680 | 1720 | 1700 | 20 | 0 | 0 | France | 2 | Bronze Sculpture | Casting | 0 | 0 | 2015-11-04 | ED-XRF | CHARMed PyMca | 263 | Yannick Chastang | 0 | Bruker Tracer III-SD | YannickConfig1.0quant.cfg | 60 | 40 | 12 | 33 | µm | Ti | 0 | µm | 0 | µm | 0 | 0 | 0 | 0 | 0 | 0 | 0 | 0 | 0 | 0 | 0 | 0 | 0 | Coysevox_LouisXIV_Xrf16_Face.csv | 0.01408426 | 0.006929867 | 0.02076556 | 0.02071173 | 0.02215938 | 1.001337 | 0.2044205 | #N/A | 0.05514046 | 0.01243293 | 0.02902665 | 0.01928879 | 0.1676934 | #N/A | 0.05221824 | 0.3338436 | 0.2512695 | #N/A | 0.03959506 | #N/A | #N/A | #N/A | #N/A | #N/A | #N/A
1307 | Coysevox_LouisXIV_Xrf17_PatchUnderBelly.csv | 0.006974829 | ± | 0.01590727 | * | 0.001179968 | ± | 0.006950984 | * | 1.148474 | ± | 0.02810428 |  | 0.0005149399 | ± | 0.02071765 | * | 0.1351412 | ± | 0.02201157 |  | 83.43875 | ± | 0.9714584 |  | 3.583304 | ± | 0.2099953 |  | #N/A | ± | #N/A | #N/A | 0.4107743 | ± | 0.05209935 |  | 0.001329499 | ± | 0.01244527 | * | 0.06682308 | ± | 0.02862921 |  | 0.002751357 | ± | 0.01918769 | * | 2.142565 | ± | 0.1611623 |  | #N/A | ± | #N/A | #N/A | 0.8215498 | ± | 0.05844014 |  | -0.009575705 | ± | 0.5573081 |  | 7.884249 | ± | 0.4194614 |  | #N/A | ± | #N/A | #N/A | 0.0477976 | ± | 0.04040404 |  | #N/A | ± | #N/A | #N/A | #N/A | ± | #N/A | #N/A | #N/A | ± | #N/A | #N/A | #N/A | ± | #N/A | #N/A | #N/A | ± | #N/A | #N/A | #N/A | ± | #N/A | #N/A | 99.68261 | †† | ††† | 0.280801 | 0 | 91.74348 | 90.28590831 | -3.645029 | R | 0 | Reduced version of the equestrian statue of Louis XIV, made for the city of Nantes / Rennes. Patinated bronze. | Antoine Coysevox (designer / carver, c.1692), foundry unkonwn, c.1720. | 2 | 0 | 0 | Christie's | 0 | 1680 | 1720 | 1700 | 20 | 0 | 0 | France | 2 | Bronze Sculpture | Casting | 0 | 0 | 2015-11-04 | ED-XRF | CHARMed PyMca | 263 | Yannick Chastang | 0 | Bruker Tracer III-SD | YannickConfig1.0quant.cfg | 60 | 40 | 12 | 33 | µm | Ti | 0 | µm | 0 | µm | 0 | 0 | 0 | 0 | 0 | 0 | 0 | 0 | 0 | 0 | 0 | 0 | 0 | Coysevox_LouisXIV_Xrf17_PatchUnderBelly.csv | 0.01590727 | 0.006950984 | 0.02810428 | 0.02071765 | 0.02201157 | 0.9714584 | 0.2099953 | #N/A | 0.05209935 | 0.01244527 | 0.02862921 | 0.01918769 | 0.1611623 | #N/A | 0.05844014 | 0.5573081 | 0.4194614 | #N/A | 0.04040404 | #N/A | #N/A | #N/A | #N/A | #N/A | #N/A
1308 | Coysevox_LouisXIV_Xrf18_Belly.csv | 0.003679258 | ± | 0.01511525 | * | 0.002181792 | ± | 0.00697673 | * | 0.8160424 | ± | 0.02360779 |  | -0.001264022 | ± | 0.02070363 | * | 0.1650757 | ± | 0.02211571 |  | 84.63312 | ± | 0.9747698 |  | 1.468294 | ± | 0.2056087 |  | #N/A | ± | #N/A | #N/A | 0.7974877 | ± | 0.05684827 |  | 0.001130024 | ± | 0.01244093 | * | 0.1009496 | ± | 0.02934221 |  | 0.003386919 | ± | 0.01919315 | * | 5.119059 | ± | 0.1700059 |  | #N/A | ± | #N/A | #N/A | 0.4786999 | ± | 0.05347809 |  | -0.009369821 | ± | 0.4755873 |  | 6.214328 | ± | 0.3579537 |  | #N/A | ± | #N/A | #N/A | 0.05073113 | ± | 0.04048381 |  | #N/A | ± | #N/A | #N/A | #N/A | ± | #N/A | #N/A | #N/A | ± | #N/A | #N/A | #N/A | ± | #N/A | #N/A | #N/A | ± | #N/A | #N/A | #N/A | ± | #N/A | #N/A | 99.84353 | †† | ††† | 0.2431392 | 0 | 91.74348 | 90.90604618 | -3.370595 | R | 0 | Reduced version of the equestrian statue of Louis XIV, made for the city of Nantes / Rennes. Patinated bronze. | Antoine Coysevox (designer / carver, c.1692), foundry unkonwn, c.1720. | 2 | 0 | 0 | Christie's | 0 | 1680 | 1720 | 1700 | 20 | 0 | 0 | France | 2 | Bronze Sculpture | Casting | 0 | 0 | 2015-11-04 | ED-XRF | CHARMed PyMca | 263 | Yannick Chastang | 0 | Bruker Tracer III-SD | YannickConfig1.0quant.cfg | 60 | 40 | 12 | 33 | µm | Ti | 0 | µm | 0 | µm | 0 | 0 | 0 | 0 | 0 | 0 | 0 | 0 | 0 | 0 | 0 | 0 | 0 | Coysevox_LouisXIV_Xrf18_Belly.csv | 0.01511525 | 0.00697673 | 0.02360779 | 0.02070363 | 0.02211571 | 0.9747698 | 0.2056087 | #N/A | 0.05684827 | 0.01244093 | 0.02934221 | 0.01919315 | 0.1700059 | #N/A | 0.05347809 | 0.4755873 | 0.3579537 | #N/A | 0.04048381 | #N/A | #N/A | #N/A | #N/A | #N/A | #N/A
1309 | Coysevox_LouisXIV_Xrf18_Belly2.csv | 0.01202289 | ± | 0.01714113 |  | 0.005232056 | ± | 0.00705537 | * | 0.6887614 | ± | 0.02219996 |  | -0.005569118 | ± | 0.0206703 | * | 0.1711198 | ± | 0.02213756 |  | 83.88662 | ± | 0.972598 |  | 1.54502 | ± | 0.2057578 |  | #N/A | ± | #N/A | #N/A | 0.8571383 | ± | 0.05764968 |  | -0.0004315044 | ± | 0.01240709 | * | 0.1144695 | ± | 0.02962949 |  | -0.002089005 | ± | 0.01914737 | * | 5.270856 | ± | 0.1706081 |  | #N/A | ± | #N/A | #N/A | 0.5164805 | ± | 0.05398974 |  | -0.009301638 | ± | 0.4998059 |  | 6.728549 | ± | 0.376182 |  | #N/A | ± | #N/A | #N/A | 0.05411883 | ± | 0.04057669 |  | #N/A | ± | #N/A | #N/A | #N/A | ± | #N/A | #N/A | #N/A | ± | #N/A | #N/A | #N/A | ± | #N/A | #N/A | #N/A | ± | #N/A | #N/A | #N/A | ± | #N/A | #N/A | 99.833 | †† | ††† | 0.2475072 | 0 | 91.74348 | 93.71857264 | -2.125949 | R | 0 | Reduced version of the equestrian statue of Louis XIV, made for the city of Nantes / Rennes. Patinated bronze. | Antoine Coysevox (designer / carver, c.1692), foundry unkonwn, c.1720. | 2 | 0 | 0 | Christie's | 0 | 1680 | 1720 | 1700 | 20 | 0 | 0 | France | 2 | Bronze Sculpture | Casting | 0 | 0 | 2015-11-04 | ED-XRF | CHARMed PyMca | 263 | Yannick Chastang | 0 | Bruker Tracer III-SD | YannickConfig1.0quant.cfg | 60 | 40 | 12 | 33 | µm | Ti | 0 | µm | 0 | µm | 0 | 0 | 0 | 0 | 0 | 0 | 0 | 0 | 0 | 0 | 0 | 0 | 0 | Coysevox_LouisXIV_Xrf18_Belly2.csv | 0.01714113 | 0.00705537 | 0.02219996 | 0.0206703 | 0.02213756 | 0.972598 | 0.2057578 | #N/A | 0.05764968 | 0.01240709 | 0.02962949 | 0.01914737 | 0.1706081 | #N/A | 0.05398974 | 0.4998059 | 0.376182 | #N/A | 0.04057669 | #N/A | #N/A | #N/A | #N/A | #N/A | #N/A
881 | 1750_ElephantClock_Meissen_GiltBronzesBase_Xrf1.csv | 0.001931776 | ± | 0.01469959 | * | 0.0291158 | ± | 0.007684294 |  | 0.3836354 | ± | 0.01953255 |  | -0.00837169 | ± | 0.02064905 | * | 0.07177591 | ± | 0.02181351 |  | 76.04549 | ± | 0.970354 |  | 20.69507 | ± | 0.2665805 |  | #N/A | ± | #N/A | #N/A | 0.04435102 | ± | 0.04831356 |  | 0.001737912 | ± | 0.01245416 | * | 0.01979687 | ± | 0.02767524 | * | 0.005002477 | ± | 0.01920721 | * | 0.9527543 | ± | 0.1592054 |  | #N/A | ± | #N/A | #N/A | 0.01727295 | ± | 0.04793154 | * | 0.1068109 | ± | 0.2929894 |  | 1.506721 | ± | 0.2205203 |  | #N/A | ± | #N/A | #N/A | -0.006253905 | ± | 0.03904573 | * | #N/A | ± | #N/A | #N/A | #N/A | ± | #N/A | #N/A | #N/A | ± | #N/A | #N/A | #N/A | ± | #N/A | #N/A | #N/A | ± | #N/A | #N/A | #N/A | ± | #N/A | #N/A | 99.86684 | †† | ††† | 0.4762209 | 0 | 91.74348 | 83.90072 | -6.470709 | 0 | 0 | Louix XV Meissen clock. GILT BRONZE base (later, not 18th century?) | Attr J.-J. SaintGermain, movement by Panier. | 1 | 0 | 0 | Sotheby's, Zilka Collection, New York, November 2020 sale | Probably a 19th century or later copy | 0 | 0 | 1750 | 150 | 0 | 0 | France | 1 | GB | C | 0 | 0 | 2016-09-16 | ED-XRF | CHARMed PyMca | 580 | Yannick Chastang | 0 | Bruker Tracer III-SD | YannickConfig1.0quant.cfg | 60 | 40 | 12 | 33 | µm | Ti | 0 | µm | 0 | µm | 0 | 0 | 0 | 0 | 0 | 0 | 0 | 0 | 0 | 0 | 0 | 0 | 0 | 1750_ElephantClock_Meissen_GiltBronzesBase_Xrf1.csv | 0.01469959 | 0.007684294 | 0.01953255 | 0.02064905 | 0.02181351 | 0.970354 | 0.2665805 | #N/A | 0.04831356 | 0.01245416 | 0.02767524 | 0.01920721 | 0.1592054 | #N/A | 0.04793154 | 0.2929894 | 0.2205203 | #N/A | 0.03904573 | #N/A | #N/A | #N/A | #N/A | #N/A | #N/A
882 | 1750_ElephantClock_Meissen_GiltBronzesBase_Xrf2.csv | 0.008445648 | ± | 0.01626419 | * | 0.04152761 | ± | 0.008020349 |  | 0.4470991 | ± | 0.02000511 |  | -0.008363748 | ± | 0.02064911 | * | 0.06953857 | ± | 0.02180708 |  | 67.2799 | ± | 1.012309 |  | 19.26434 | ± | 0.2604109 |  | #N/A | ± | #N/A | #N/A | 0.06660469 | ± | 0.04852367 |  | 0.003313104 | ± | 0.0124886 | * | 0.01968147 | ± | 0.02767293 | * | 0.003922897 | ± | 0.01919778 | * | 1.086776 | ± | 0.1593808 |  | #N/A | ± | #N/A | #N/A | 0.1045555 | ± | 0.04888114 |  | -0.009360283 | ± | 0.718301 |  | 10.7511 | ± | 0.5406337 |  | #N/A | ± | #N/A | #N/A | 0.03267899 | ± | 0.04000283 |  | #N/A | ± | #N/A | #N/A | #N/A | ± | #N/A | #N/A | #N/A | ± | #N/A | #N/A | #N/A | ± | #N/A | #N/A | #N/A | ± | #N/A | #N/A | #N/A | ± | #N/A | #N/A | 99.16176 | †† |  | 0.4712762 | 0 | 91.74348 | 95.40004 | -1.38184 | 0 | 0 | Louix XV Meissen clock. GILT BRONZE base (later, not 18th century?) | Attr J.-J. SaintGermain, movement by Panier. | 1 | 0 | 0 | Sotheby's, Zilka Collection, New York, November 2020 sale | 0 | 0 | 0 | 1750 | 150 | 0 | 0 | France | 1 | GB | C | 0 | 0 | 2016-09-16 | ED-XRF | CHARMed PyMca | 580 | Yannick Chastang | 0 | Bruker Tracer III-SD | YannickConfig1.0quant.cfg | 60 | 40 | 12 | 33 | µm | Ti | 0 | µm | 0 | µm | 0 | 0 | 0 | 0 | 0 | 0 | 0 | 0 | 0 | 0 | 0 | 0 | 0 | 1750_ElephantClock_Meissen_GiltBronzesBase_Xrf2.csv | 0.01626419 | 0.008020349 | 0.02000511 | 0.02064911 | 0.02180708 | 1.012309 | 0.2604109 | #N/A | 0.04852367 | 0.0124886 | 0.02767293 | 0.01919778 | 0.1593808 | #N/A | 0.04888114 | 0.718301 | 0.5406337 | #N/A | 0.04000283 | #N/A | #N/A | #N/A | #N/A | #N/A | #N/A
883 | 1750_ElephantClock_Meissen_GiltBronzesBase_Xrf3.csv | 0.002680014 | ± | 0.0148772 | * | 0.02034589 | ± | 0.007450647 |  | 0.3636452 | ± | 0.01939265 |  | -0.002397472 | ± | 0.02069478 | * | 0.005589132 | ± | 0.02163912 | * | 76.88999 | ± | 0.9687909 |  | 20.01758 | ± | 0.2636263 |  | #N/A | ± | #N/A | #N/A | 0.5997283 | ± | 0.05432307 |  | 0.007180362 | ± | 0.01257412 | * | 0.02539567 | ± | 0.02778708 |  | 0.01310557 | ± | 0.01928154 | * | 1.031554 | ± | 0.1593071 |  | #N/A | ± | #N/A | #N/A | 0.009616535 | ± | 0.04785046 | * | 3.075918 | ± | 0.2735802 | † | 0.8656453 | ± | 0.2059118 |  | #N/A | ± | #N/A | #N/A | 0.002575705 | ± | 0.03925318 | * | #N/A | ± | #N/A | #N/A | #N/A | ± | #N/A | #N/A | #N/A | ± | #N/A | #N/A | #N/A | ± | #N/A | #N/A | #N/A | ± | #N/A | #N/A | #N/A | ± | #N/A | #N/A | 102.9282 | †† | ††† | 0.4163434 | 0 | 91.74348 | 93.25638 | -2.330486 | 0 | 0 | Louix XV Meissen clock. GILT BRONZE base (later, not 18th century?) | Attr J.-J. SaintGermain, movement by Panier. | 1 | 0 | 0 | Sotheby's, Zilka Collection, New York, November 2020 sale | 0 | 0 | 0 | 1750 | 150 | 0 | 0 | France | 1 | GB | C | 0 | 0 | 2016-09-16 | ED-XRF | CHARMed PyMca | 580 | Yannick Chastang | 0 | Bruker Tracer III-SD | YannickConfig1.0quant.cfg | 60 | 40 | 12 | 33 | µm | Ti | 0 | µm | 0 | µm | 0 | 0 | 0 | 0 | 0 | 0 | 0 | 0 | 0 | 0 | 0 | 0 | 0 | 1750_ElephantClock_Meissen_GiltBronzesBase_Xrf3.csv | 0.0148772 | 0.007450647 | 0.01939265 | 0.02069478 | 0.02163912 | 0.9687909 | 0.2636263 | #N/A | 0.05432307 | 0.01257412 | 0.02778708 | 0.01928154 | 0.1593071 | #N/A | 0.04785046 | 0.2735802 | 0.2059118 | #N/A | 0.03925318 | #N/A | #N/A | #N/A | #N/A | #N/A | #N/A
884 | 1750_ElephantClock_Meissen_GiltBronzesBase_Xrf4.csv | 0.00202388 | ± | 0.01472143 | * | 0.03429724 | ± | 0.007823817 |  | 0.3340469 | ± | 0.01919338 |  | -0.008386534 | ± | 0.02064893 | * | 0.07050701 | ± | 0.02180986 |  | 77.03322 | ± | 0.968569 |  | 20.34759 | ± | 0.265058 |  | #N/A | ± | #N/A | #N/A | 0.07744371 | ± | 0.04862693 |  | 0.001361435 | ± | 0.01244596 | * | 0.02762355 | ± | 0.02783171 |  | 0.009604348 | ± | 0.01924864 | * | 0.9475253 | ± | 0.1591988 |  | #N/A | ± | #N/A | #N/A | 0.04408251 | ± | 0.04821827 |  | 0.1522303 | ± | 0.274763 |  | 0.9059864 | ± | 0.2068021 |  | #N/A | ± | #N/A | #N/A | -0.005576895 | ± | 0.03906144 | * | #N/A | ± | #N/A | #N/A | #N/A | ± | #N/A | #N/A | #N/A | ± | #N/A | #N/A | #N/A | ± | #N/A | #N/A | #N/A | ± | #N/A | #N/A | #N/A | ± | #N/A | #N/A | 99.97358 | †† | ††† | 0.493739 | 0 | 91.74348 | 94.99459 | -1.561264 | 0 | 0 | Louix XV Meissen clock. GILT BRONZE base (later, not 18th century?) | Attr J.-J. SaintGermain, movement by Panier. | 1 | 0 | 0 | Sotheby's, Zilka Collection, New York, November 2020 sale | 0 | 0 | 0 | 1750 | 150 | 0 | 0 | France | 1 | GB | C | 0 | 0 | 2016-09-16 | ED-XRF | CHARMed PyMca | 580 | Yannick Chastang | 0 | Bruker Tracer III-SD | YannickConfig1.0quant.cfg | 60 | 40 | 12 | 33 | µm | Ti | 0 | µm | 0 | µm | 0 | 0 | 0 | 0 | 0 | 0 | 0 | 0 | 0 | 0 | 0 | 0 | 0 | 1750_ElephantClock_Meissen_GiltBronzesBase_Xrf4.csv | 0.01472143 | 0.007823817 | 0.01919338 | 0.02064893 | 0.02180986 | 0.968569 | 0.265058 | #N/A | 0.04862693 | 0.01244596 | 0.02783171 | 0.01924864 | 0.1591988 | #N/A | 0.04821827 | 0.274763 | 0.2068021 | #N/A | 0.03906144 | #N/A | #N/A | #N/A | #N/A | #N/A | #N/A
885 | 1750_ElephantClock_Meissen_GiltBronzesBase_Xrf5_centralSection.csv | 0.005791398 | ± | 0.01562163 | * | 0.01171942 | ± | 0.007223891 |  | 0.3214316 | ± | 0.0191113 |  | -0.008138667 | ± | 0.0206508 | * | 0.06879778 | ± | 0.02180495 |  | 75.65128 | ± | 0.9712328 |  | 21.03036 | ± | 0.2680643 |  | #N/A | ± | #N/A | #N/A | 0.03145963 | ± | 0.04819302 | * | 0.0005664299 | ± | 0.01242869 | * | 0.03197345 | ± | 0.02791908 |  | 0.01328022 | ± | 0.01928321 | * | 1.865788 | ± | 0.1606266 |  | #N/A | ± | #N/A | #N/A | 0.03083448 | ± | 0.04807604 | * | 0.02053716 | ± | 0.2712205 |  | 0.7846296 | ± | 0.2041358 |  | #N/A | ± | #N/A | #N/A | 0.005542279 | ± | 0.03932414 | * | #N/A | ± | #N/A | #N/A | #N/A | ± | #N/A | #N/A | #N/A | ± | #N/A | #N/A | #N/A | ± | #N/A | #N/A | #N/A | ± | #N/A | #N/A | #N/A | ± | #N/A | #N/A | 99.86585 | †† |  | 0.345898 | 0 | 91.74348 | 97.36244 | -0.5134058 | 0 | 0 | Louix XV Meissen clock. GILT BRONZE base (later, not 18th century?) | Attr J.-J. SaintGermain, movement by Panier. | 1 | 0 | 0 | Sotheby's, Zilka Collection, New York, November 2020 sale | 0 | 0 | 0 | 1750 | 150 | 0 | 0 | France | 1 | GB | C | 0 | 0 | 2016-09-16 | ED-XRF | CHARMed PyMca | 580 | Yannick Chastang | 0 | Bruker Tracer III-SD | YannickConfig1.0quant.cfg | 60 | 40 | 12 | 33 | µm | Ti | 0 | µm | 0 | µm | 0 | 0 | 0 | 0 | 0 | 0 | 0 | 0 | 0 | 0 | 0 | 0 | 0 | 1750_ElephantClock_Meissen_GiltBronzesBase_Xrf5_centralSection.csv | 0.01562163 | 0.007223891 | 0.0191113 | 0.0206508 | 0.02180495 | 0.9712328 | 0.2680643 | #N/A | 0.04819302 | 0.01242869 | 0.02791908 | 0.01928321 | 0.1606266 | #N/A | 0.04807604 | 0.2712205 | 0.2041358 | #N/A | 0.03932414 | #N/A | #N/A | #N/A | #N/A | #N/A | #N/A
886 | 1750_ElephantClock_Meissen_GiltBronzesBase_Xrf6_centralSection.csv | 0.0057644 | ± | 0.01561513 | * | 0.0151224 | ± | 0.007312978 |  | 0.3971221 | ± | 0.01962936 |  | -0.008335514 | ± | 0.02064932 | * | 0.07036059 | ± | 0.02180944 |  | 72.96537 | ± | 0.9797475 |  | 20.0023 | ± | 0.2635603 |  | #N/A | ± | #N/A | #N/A | 0.05457255 | ± | 0.04840975 |  | 0.001430824 | ± | 0.01244747 | * | 0.01451847 | ± | 0.02757022 | * | 0.005087079 | ± | 0.01920795 | * | 1.837357 | ± | 0.1605744 |  | #N/A | ± | #N/A | #N/A | 0.07848056 | ± | 0.04859259 |  | 0.2085095 | ± | 0.3882031 |  | 4.184457 | ± | 0.2921835 |  | #N/A | ± | #N/A | #N/A | 0.002193206 | ± | 0.03924408 | * | #N/A | ± | #N/A | #N/A | #N/A | ± | #N/A | #N/A | #N/A | ± | #N/A | #N/A | #N/A | ± | #N/A | #N/A | #N/A | ± | #N/A | #N/A | #N/A | ± | #N/A | #N/A | 99.83431 | †† |  | 0.2794665 | 0 | 91.74348 | 101.3115 | 1.234215 | 0 | 0 | Louix XV Meissen clock. GILT BRONZE base (later, not 18th century?) | Attr J.-J. SaintGermain, movement by Panier. | 1 | 0 | 0 | Sotheby's, Zilka Collection, New York, November 2020 sale | 0 | 0 | 0 | 1750 | 150 | 0 | 0 | France | 1 | GB | C | 0 | 0 | 2016-09-16 | ED-XRF | CHARMed PyMca | 580 | Yannick Chastang | 0 | Bruker Tracer III-SD | YannickConfig1.0quant.cfg | 60 | 40 | 12 | 33 | µm | Ti | 0 | µm | 0 | µm | 0 | 0 | 0 | 0 | 0 | 0 | 0 | 0 | 0 | 0 | 0 | 0 | 0 | 1750_ElephantClock_Meissen_GiltBronzesBase_Xrf6_centralSection.csv | 0.01561513 | 0.007312978 | 0.01962936 | 0.02064932 | 0.02180944 | 0.9797475 | 0.2635603 | #N/A | 0.04840975 | 0.01244747 | 0.02757022 | 0.01920795 | 0.1605744 | #N/A | 0.04859259 | 0.3882031 | 0.2921835 | #N/A | 0.03924408 | #N/A | #N/A | #N/A | #N/A | #N/A | #N/A
1416 | 1700_Boulle_VenusClock_PatinatedBronzes_Cupid_Xrf1.csv | 0.01097252 | ± | 0.01688233 |  | 0.0007584963 | ± | 0.006940165 | * | 0.0611086 | ± | 0.01779861 |  | -0.00421436 | ± | 0.0206807 | * | 0.04696853 | ± | 0.02174426 |  | 84.55995 | ± | 0.9745418 |  | 13.68007 | ± | 0.2388421 |  | #N/A | ± | #N/A | #N/A | 0.05153378 | ± | 0.0483811 |  | 0.0008209367 | ± | 0.01243421 | * | 0.03243026 | ± | 0.02792827 |  | 0.02135498 | ± | 0.01936374 |  | 1.249028 | ± | 0.1596084 |  | #N/A | ± | #N/A | #N/A | 0.02895225 | ± | 0.04805592 | * | -0.00972196 | ± | 0.2564782 |  | 0.2612043 | ± | 0.1930399 |  | #N/A | ± | #N/A | #N/A | 0.009251759 | ± | 0.03941377 | * | #N/A | ± | #N/A | #N/A | #N/A | ± | #N/A | #N/A | #N/A | ± | #N/A | #N/A | #N/A | ± | #N/A | #N/A | #N/A | ± | #N/A | #N/A | #N/A | ± | #N/A | #N/A | 100.0005 | †† |  | 0.3405812 | 0 | 91.74348 | 103.6795 | 2.282117 | R | 0 | Pendule à la Venus. Patinated Bronzes | Attributed by Sotheby's New York to A. C. Boulle. More probably later copy, possibly Wertheimer | 0 | 0 | 0 | Private Collection, London. Ex Safra Collection, sold by Sotheby's New York | If Wertheimer, possibly English and not French | 1850 | 1890 | 1870 | 20 | 0 | 0 | Fance | 1 | Bronze Sculpture | Casting | 0 | 0 | 2016-07-12 | ED-XRF | CHARMed PyMca | 514 | Yannick Chastang | 0 | Bruker Tracer III-SD | YannickConfig1.0quant.cfg | 60 | 40 | 12 | 33 | µm | Ti | 0 | µm | 0 | µm | 0 | 0 | 0 | 0 | 0 | 0 | 0 | 0 | 0 | 0 | 0 | 0 | 0 | 1700_Boulle_VenusClock_PatinatedBronzes_Cupid_Xrf1.csv | 0.01688233 | 0.006940165 | 0.01779861 | 0.0206807 | 0.02174426 | 0.9745418 | 0.2388421 | #N/A | 0.0483811 | 0.01243421 | 0.02792827 | 0.01936374 | 0.1596084 | #N/A | 0.04805592 | 0.2564782 | 0.1930399 | #N/A | 0.03941377 | #N/A | #N/A | #N/A | #N/A | #N/A | #N/A
1417 | 1700_Boulle_VenusClock_PatinatedBronzes_Cupid_Xrf2.csv | 0.003459842 | ± | 0.01506289 | * | -0.0002822795 | ± | 0.00691348 | * | 0.06340081 | ± | 0.01780699 |  | -0.005201272 | ± | 0.02067312 | * | 0.04576925 | ± | 0.02174103 |  | 84.03967 | ± | 0.9730155 |  | 14.11457 | ± | 0.2403769 |  | #N/A | ± | #N/A | #N/A | 0.03916395 | ± | 0.04826496 | * | 0.0008211686 | ± | 0.01243422 | * | 0.02614769 | ± | 0.02780214 |  | 0.01608094 | ± | 0.01931042 |  | 1.279877 | ± | 0.1596536 |  | #N/A | ± | #N/A | #N/A | 0.02377335 | ± | 0.04800066 | * | -0.008002251 | ± | 0.2583773 |  | 0.3304094 | ± | 0.1944693 |  | #N/A | ± | #N/A | #N/A | 0.01979147 | ± | 0.03967387 | * | #N/A | ± | #N/A | #N/A | #N/A | ± | #N/A | #N/A | #N/A | ± | #N/A | #N/A | #N/A | ± | #N/A | #N/A | #N/A | ± | #N/A | #N/A | #N/A | ± | #N/A | #N/A | 99.98946 | †† |  | 0.3991545 | 0 | 91.74348 | 99.27852908 | 0.334535 | R | 0 | Pendule à la Venus. Patinated Bronzes | Attributed by Sotheby's New York to A. C. Boulle. More probably later copy, possibly Wertheimer | 0 | 0 | 0 | Private Collection, London. Ex Safra Collection, sold by Sotheby's New York | If Wertheimer, possibly English and not French | 1850 | 1890 | 1870 | 20 | 0 | 0 | Fance | 1 | Bronze Sculpture | Casting | 0 | 0 | 2016-07-12 | ED-XRF | CHARMed PyMca | 514 | Yannick Chastang | 0 | Bruker Tracer III-SD | YannickConfig1.0quant.cfg | 60 | 40 | 12 | 33 | µm | Ti | 0 | µm | 0 | µm | 0 | 0 | 0 | 0 | 0 | 0 | 0 | 0 | 0 | 0 | 0 | 0 | 0 | 1700_Boulle_VenusClock_PatinatedBronzes_Cupid_Xrf2.csv | 0.01506289 | 0.00691348 | 0.01780699 | 0.02067312 | 0.02174103 | 0.9730155 | 0.2403769 | #N/A | 0.04826496 | 0.01243422 | 0.02780214 | 0.01931042 | 0.1596536 | #N/A | 0.04800066 | 0.2583773 | 0.1944693 | #N/A | 0.03967387 | #N/A | #N/A | #N/A | #N/A | #N/A | #N/A
1418 | 1700_Boulle_VenusClock_PatinatedBronzes_Cupid_Xrf3.csv | -0.0008954303 | ± | 0.01403346 | * | 0.0008101243 | ± | 0.00694149 | * | 0.06109019 | ± | 0.01779854 |  | -0.00317677 | ± | 0.02068872 | * | 0.04601353 | ± | 0.02174169 |  | 84.37911 | ± | 0.9739926 |  | 13.74031 | ± | 0.2390534 |  | #N/A | ± | #N/A | #N/A | 0.05188227 | ± | 0.04838438 |  | 0.001747087 | ± | 0.01245436 | * | 0.01947862 | ± | 0.02766889 | * | 0.01051409 | ± | 0.01925707 | * | 1.314905 | ± | 0.1597056 |  | #N/A | ± | #N/A | #N/A | 0.03531817 | ± | 0.04812406 | * | -0.009916043 | ± | 0.2583874 |  | 0.3307753 | ± | 0.1944769 |  | #N/A | ± | #N/A | #N/A | 0.01661967 | ± | 0.03959475 | * | #N/A | ± | #N/A | #N/A | #N/A | ± | #N/A | #N/A | #N/A | ± | #N/A | #N/A | #N/A | ± | #N/A | #N/A | #N/A | ± | #N/A | #N/A | #N/A | ± | #N/A | #N/A | 99.99459 | †† |  | 0.303586 | 0 | 91.74348 | 98.94435219 | 0.1866495 | R | 0 | Pendule à la Venus. Patinated Bronzes | Attributed by Sotheby's New York to A. C. Boulle. More probably later copy, possibly Wertheimer | 0 | 0 | 0 | Private Collection, London. Ex Safra Collection, sold by Sotheby's New York | If Wertheimer, possibly English and not French | 1850 | 1890 | 1870 | 20 | 0 | 0 | Fance | 1 | Bronze Sculpture | Casting | 0 | 0 | 2016-07-12 | ED-XRF | CHARMed PyMca | 514 | Yannick Chastang | 0 | Bruker Tracer III-SD | YannickConfig1.0quant.cfg | 60 | 40 | 12 | 33 | µm | Ti | 0 | µm | 0 | µm | 0 | 0 | 0 | 0 | 0 | 0 | 0 | 0 | 0 | 0 | 0 | 0 | 0 | 1700_Boulle_VenusClock_PatinatedBronzes_Cupid_Xrf3.csv | 0.01403346 | 0.00694149 | 0.01779854 | 0.02068872 | 0.02174169 | 0.9739926 | 0.2390534 | #N/A | 0.04838438 | 0.01245436 | 0.02766889 | 0.01925707 | 0.1597056 | #N/A | 0.04812406 | 0.2583874 | 0.1944769 | #N/A | 0.03959475 | #N/A | #N/A | #N/A | #N/A | #N/A | #N/A
1419 | 1700_Boulle_VenusClock_PatinatedBronzes_Venus_Xrf1.csv | -0.006965531 | ± | 0.01262974 | * | -0.0006977195 | ± | 0.006902841 | * | 0.100973 | ± | 0.0179525 |  | -0.007904167 | ± | 0.02065257 | * | 0.05983308 | ± | 0.02177959 |  | 82.87267 | ± | 0.9701934 |  | 14.80656 | ± | 0.2428711 |  | #N/A | ± | #N/A | #N/A | 0.06378713 | ± | 0.04849692 |  | -0.0007528445 | ± | 0.01240015 | * | 0.03293357 | ± | 0.0279384 |  | 0.01853793 | ± | 0.01933493 |  | 1.598765 | ± | 0.1601561 |  | #N/A | ± | #N/A | #N/A | 0.04725462 | ± | 0.04825249 |  | -0.008998271 | ± | 0.2600643 |  | 0.3914235 | ± | 0.195739 |  | #N/A | ± | #N/A | #N/A | 0.01162098 | ± | 0.03947154 | * | #N/A | ± | #N/A | #N/A | #N/A | ± | #N/A | #N/A | #N/A | ± | #N/A | #N/A | #N/A | ± | #N/A | #N/A | #N/A | ± | #N/A | #N/A | #N/A | ± | #N/A | #N/A | 99.97904 | †† |  | 0.35024 | 0 | 91.74348 | 99.57076 | 0.4638582 | R | 0 | Pendule à la Venus. Patinated Bronzes | Attributed by Sotheby's New York to A. C. Boulle. More probably later copy, possibly Wertheimer | 0 | 0 | 0 | Private Collection, London. Ex Safra Collection, sold by Sotheby's New York | If Wertheimer, possibly English and not French | 1850 | 1890 | 1870 | 20 | 0 | 0 | Fance | 1 | Bronze Sculpture | Casting | 0 | 0 | 2016-07-12 | ED-XRF | CHARMed PyMca | 514 | Yannick Chastang | 0 | Bruker Tracer III-SD | YannickConfig1.0quant.cfg | 60 | 40 | 12 | 33 | µm | Ti | 0 | µm | 0 | µm | 0 | 0 | 0 | 0 | 0 | 0 | 0 | 0 | 0 | 0 | 0 | 0 | 0 | 1700_Boulle_VenusClock_PatinatedBronzes_Venus_Xrf1.csv | 0.01262974 | 0.006902841 | 0.0179525 | 0.02065257 | 0.02177959 | 0.9701934 | 0.2428711 | #N/A | 0.04849692 | 0.01240015 | 0.0279384 | 0.01933493 | 0.1601561 | #N/A | 0.04825249 | 0.2600643 | 0.195739 | #N/A | 0.03947154 | #N/A | #N/A | #N/A | #N/A | #N/A | #N/A
1420 | 1700_Boulle_VenusClock_PatinatedBronzes_Venus_Xrf2.csv | -0.002996924 | ± | 0.0135434 | * | -0.0007239738 | ± | 0.006902168 | * | 0.08957717 | ± | 0.01790677 |  | -0.003481556 | ± | 0.02068636 | * | 0.06384614 | ± | 0.02179087 |  | 82.57662 | ± | 0.9696097 |  | 15.04497 | ± | 0.2437446 |  | #N/A | ± | #N/A | #N/A | 0.09228822 | ± | 0.04876934 |  | 0.001458985 | ± | 0.01244808 | * | 0.03112434 | ± | 0.027902 |  | 0.001326288 | ± | 0.01917558 | * | 1.616684 | ± | 0.1601862 |  | #N/A | ± | #N/A | #N/A | 0.06556799 | ± | 0.04845123 |  | -0.005250129 | ± | 0.2603594 |  | 0.4020526 | ± | 0.1959611 |  | #N/A | ± | #N/A | #N/A | 0.0119769 | ± | 0.03948025 | * | #N/A | ± | #N/A | #N/A | #N/A | ± | #N/A | #N/A | #N/A | ± | #N/A | #N/A | #N/A | ± | #N/A | #N/A | #N/A | ± | #N/A | #N/A | #N/A | ± | #N/A | #N/A | 99.98504 | †† |  | 0.3597057 | 0 | 91.74348 | 100.2918 | 0.7829235 | R | 0 | Pendule à la Venus. Patinated Bronzes | Attributed by Sotheby's New York to A. C. Boulle. More probably later copy, possibly Wertheimer | 0 | 0 | 0 | Private Collection, London. Ex Safra Collection, sold by Sotheby's New York | If Wertheimer, possibly English and not French | 1850 | 1890 | 1870 | 20 | 0 | 0 | Fance | 1 | Bronze Sculpture | Casting | 0 | 0 | 2016-07-12 | ED-XRF | CHARMed PyMca | 514 | Yannick Chastang | 0 | Bruker Tracer III-SD | YannickConfig1.0quant.cfg | 60 | 40 | 12 | 33 | µm | Ti | 0 | µm | 0 | µm | 0 | 0 | 0 | 0 | 0 | 0 | 0 | 0 | 0 | 0 | 0 | 0 | 0 | 1700_Boulle_VenusClock_PatinatedBronzes_Venus_Xrf2.csv | 0.0135434 | 0.006902168 | 0.01790677 | 0.02068636 | 0.02179087 | 0.9696097 | 0.2437446 | #N/A | 0.04876934 | 0.01244808 | 0.027902 | 0.01917558 | 0.1601862 | #N/A | 0.04845123 | 0.2603594 | 0.1959611 | #N/A | 0.03948025 | #N/A | #N/A | #N/A | #N/A | #N/A | #N/A
1421 | 1700_Boulle_VenusClock_PatinatedBronzes_Venus_Xrf3.csv | 0.007870608 | ± | 0.0161244 | * | -0.001380067 | ± | 0.006885381 | * | 0.1095328 | ± | 0.01798776 |  | -0.005017716 | ± | 0.02067452 | * | 0.06224055 | ± | 0.02178634 |  | 82.80633 | ± | 0.9700579 |  | 14.89392 | ± | 0.2431903 |  | #N/A | ± | #N/A | #N/A | 0.1036967 | ± | 0.04887956 |  | -0.0007491129 | ± | 0.01240023 | * | 0.02180059 | ± | 0.02771521 | * | 0.004142784 | ± | 0.01919969 | * | 1.506569 | ± | 0.1600041 |  | #N/A | ± | #N/A | #N/A | 0.05332643 | ± | 0.04831816 |  | -0.004803171 | ± | 0.2605949 |  | 0.4105255 | ± | 0.1961384 |  | #N/A | ± | #N/A | #N/A | 0.01134576 | ± | 0.03946481 | * | #N/A | ± | #N/A | #N/A | #N/A | ± | #N/A | #N/A | #N/A | ± | #N/A | #N/A | #N/A | ± | #N/A | #N/A | #N/A | ± | #N/A | #N/A | #N/A | ± | #N/A | #N/A | 99.97935 | †† | ††† | 0.3829041 | 0 | 91.74348 | 88.64945 | -4.369222 | R | 0 | Pendule à la Venus. Patinated Bronzes | Attributed by Sotheby's New York to A. C. Boulle. More probably later copy, possibly Wertheimer | 0 | 0 | 0 | Private Collection, London. Ex Safra Collection, sold by Sotheby's New York | If Wertheimer, possibly English and not French | 1850 | 1890 | 1870 | 20 | 0 | 0 | Fance | 1 | Bronze Sculpture | Casting | 0 | 0 | 2016-07-12 | ED-XRF | CHARMed PyMca | 514 | Yannick Chastang | 0 | Bruker Tracer III-SD | YannickConfig1.0quant.cfg | 60 | 40 | 12 | 33 | µm | Ti | 0 | µm | 0 | µm | 0 | 0 | 0 | 0 | 0 | 0 | 0 | 0 | 0 | 0 | 0 | 0 | 0 | 1700_Boulle_VenusClock_PatinatedBronzes_Venus_Xrf3.csv | 0.0161244 | 0.006885381 | 0.01798776 | 0.02067452 | 0.02178634 | 0.9700579 | 0.2431903 | #N/A | 0.04887956 | 0.01240023 | 0.02771521 | 0.01919969 | 0.1600041 | #N/A | 0.04831816 | 0.2605949 | 0.1961384 | #N/A | 0.03946481 | #N/A | #N/A | #N/A | #N/A | #N/A | #N/A
1422 | 1700_Boulle_VenusClock_PatinatedBronzes_Venus_Xrf4.csv | 0.004002698 | ± | 0.01519251 | * | -0.001134772 | ± | 0.006891655 | * | 0.1405154 | ± | 0.01812198 |  | -0.007437557 | ± | 0.02065609 | * | 0.05990733 | ± | 0.0217798 |  | 83.13186 | ± | 0.9707483 |  | 14.54071 | ± | 0.2419056 |  | #N/A | ± | #N/A | #N/A | 0.0717506 | ± | 0.04857262 |  | -0.0008096578 | ± | 0.01239893 | * | 0.02998903 | ± | 0.02787919 |  | 0.01104488 | ± | 0.01926203 | * | 1.577681 | ± | 0.1601208 |  | #N/A | ± | #N/A | #N/A | 0.05185896 | ± | 0.04830226 |  | -0.006793485 | ± | 0.259551 |  | 0.3729028 | ± | 0.1953527 |  | #N/A | ± | #N/A | #N/A | 0.007518084 | ± | 0.03937176 | * | #N/A | ± | #N/A | #N/A | #N/A | ± | #N/A | #N/A | #N/A | ± | #N/A | #N/A | #N/A | ± | #N/A | #N/A | #N/A | ± | #N/A | #N/A | #N/A | ± | #N/A | #N/A | 99.98356 | †† |  | 0.3453108 | 0 | 91.74348 | 96.78491239 | -0.7689816 | R | 0 | Pendule à la Venus. Patinated Bronzes | Attributed by Sotheby's New York to A. C. Boulle. More probably later copy, possibly Wertheimer | 0 | 0 | 0 | Private Collection, London. Ex Safra Collection, sold by Sotheby's New York | If Wertheimer, possibly English and not French | 1850 | 1890 | 1870 | 20 | 0 | 0 | Fance | 1 | Bronze Sculpture | Casting | 0 | 0 | 2016-07-12 | ED-XRF | CHARMed PyMca | 514 | Yannick Chastang | 0 | Bruker Tracer III-SD | YannickConfig1.0quant.cfg | 60 | 40 | 12 | 33 | µm | Ti | 0 | µm | 0 | µm | 0 | 0 | 0 | 0 | 0 | 0 | 0 | 0 | 0 | 0 | 0 | 0 | 0 | 1700_Boulle_VenusClock_PatinatedBronzes_Venus_Xrf4.csv | 0.01519251 | 0.006891655 | 0.01812198 | 0.02065609 | 0.0217798 | 0.9707483 | 0.2419056 | #N/A | 0.04857262 | 0.01239893 | 0.02787919 | 0.01926203 | 0.1601208 | #N/A | 0.04830226 | 0.259551 | 0.1953527 | #N/A | 0.03937176 | #N/A | #N/A | #N/A | #N/A | #N/A | #N/A
822 | 1710Style_Boulle_2WallLight_AfterCast_GiltBronzes_Back_prepared_Xrf3.csv | 0.008219188 | ± | 0.0162091 | * | 0.00202923 | ± | 0.006972806 | * | 1.423257 | ± | 0.03271577 | ** | -0.003721348 | ± | 0.02068451 | * | 0.08038266 | ± | 0.02183863 |  | 72.53775 | ± | 0.9815098 |  | 22.95566 | ± | 0.2768636 |  | #N/A | ± | #N/A | #N/A | 0.09487057 | ± | 0.04879423 |  | 0.09878582 | ± | 0.01499541 |  | 0.07373111 | ± | 0.02877213 |  | -0.003385195 | ± | 0.01913696 | * | 0.9437922 | ± | 0.1591941 |  | #N/A | ± | #N/A | #N/A | 0.03876815 | ± | 0.04816109 | * | 0.3494421 | ± | 0.2890857 | † | 1.381185 | ± | 0.2175821 |  | #N/A | ± | #N/A | #N/A | -0.002353208 | ± | 0.03913668 | * | #N/A | ± | #N/A | #N/A | #N/A | ± | #N/A | #N/A | #N/A | ± | #N/A | #N/A | #N/A | ± | #N/A | #N/A | #N/A | ± | #N/A | #N/A | #N/A | ± | #N/A | #N/A | 99.97842 | †† | ††† | 0.3552412 | 0 | 91.74348 | 94.44795026 | -1.803173 | 0 | 0 | Pair of wall lights, after cast. GILT BRONZES | Attributed to Boulle's workshop or later, after cast. | 2 | 0 | 0 | Sotheby's New York, to be offer for sale in November 2020. | 0 | 0 | 0 | 1730 | 20 | 0 | 0 | France | 3 | GB | C | 0 | 0 | 2016-09-16 | ED-XRF | CHARMed PyMca | 580 | Yannick Chastang | 0 | Bruker Tracer III-SD | YannickConfig1.0quant.cfg | 60 | 40 | 12 | 33 | µm | Ti | 0 | µm | 0 | µm | 0 | 0 | 0 | 0 | 0 | 0 | 0 | 0 | 0 | 0 | 0 | 0 | 0 | 1710Style_Boulle_2WallLight_AfterCast_GiltBronzes_Back_prepared_Xrf3.csv | 0.0162091 | 0.006972806 | 0.03271577 | 0.02068451 | 0.02183863 | 0.9815098 | 0.2768636 | #N/A | 0.04879423 | 0.01499541 | 0.02877213 | 0.01913696 | 0.1591941 | #N/A | 0.04816109 | 0.2890857 | 0.2175821 | #N/A | 0.03913668 | #N/A | #N/A | #N/A | #N/A | #N/A | #N/A
823 | 1710Style_Boulle_2WallLight_AfterCast_GiltBronzes_Back_Unprepared_Xrf1.csv | -0.002142796 | ± | 0.01374206 | * | 0.001235281 | ± | 0.006952405 | * | 2.153778 | ± | 0.04891385 | ** | -0.005671932 | ± | 0.02066952 | * | 0.0759757 | ± | 0.0218257 |  | 71.72062 | ± | 0.985188 |  | 23.16632 | ± | 0.2778553 |  | #N/A | ± | #N/A | #N/A | 0.1594351 | ± | 0.04942775 |  | 0.002336917 | ± | 0.01246723 | * | 0.07760094 | ± | 0.02885251 |  | -0.001614834 | ± | 0.01915122 | * | 0.8881931 | ± | 0.159125 |  | #N/A | ± | #N/A | #N/A | 0.04918783 | ± | 0.04827337 |  | 0.472064 | ± | 0.2865984 | † | 1.300343 | ± | 0.21571 |  | #N/A | ± | #N/A | #N/A | -0.01359328 | ± | 0.03887759 | * | #N/A | ± | #N/A | #N/A | #N/A | ± | #N/A | #N/A | #N/A | ± | #N/A | #N/A | #N/A | ± | #N/A | #N/A | #N/A | ± | #N/A | #N/A | #N/A | ± | #N/A | #N/A | 100.0441 | †† |  | 0.3014735 | 0 | 91.74348 | 95.21503 | -1.463713 | 0 | 0 | Pair of wall lights, after cast. GILT BRONZES | Attributed to Boulle's workshop or later, after cast. | 2 | 0 | 0 | Sotheby's New York, to be offer for sale in November 2020. | 0 | 0 | 0 | 1730 | 20 | 0 | 0 | France | 3 | GB | C | 0 | 0 | 2016-09-16 | ED-XRF | CHARMed PyMca | 580 | Yannick Chastang | 0 | Bruker Tracer III-SD | YannickConfig1.0quant.cfg | 60 | 40 | 12 | 33 | µm | Ti | 0 | µm | 0 | µm | 0 | 0 | 0 | 0 | 0 | 0 | 0 | 0 | 0 | 0 | 0 | 0 | 0 | 1710Style_Boulle_2WallLight_AfterCast_GiltBronzes_Back_Unprepared_Xrf1.csv | 0.01374206 | 0.006952405 | 0.04891385 | 0.02066952 | 0.0218257 | 0.985188 | 0.2778553 | #N/A | 0.04942775 | 0.01246723 | 0.02885251 | 0.01915122 | 0.159125 | #N/A | 0.04827337 | 0.2865984 | 0.21571 | #N/A | 0.03887759 | #N/A | #N/A | #N/A | #N/A | #N/A | #N/A
824 | 1710Style_Boulle_2WallLight_AfterCast_GiltBronzes_Back_Unprepared_Xrf2.csv | -0.001155 | ± | 0.0139727 | * | 0.004577043 | ± | 0.007038451 | * | 1.08828 | ± | 0.02720221 |  | -0.004130938 | ± | 0.02068134 | * | 0.08331888 | ± | 0.02184733 |  | 73.01366 | ± | 0.9795555 |  | 23.24247 | ± | 0.2782151 |  | #N/A | ± | #N/A | #N/A | 0.1296708 | ± | 0.04913301 |  | 0.002131076 | ± | 0.01246274 | * | 0.08384032 | ± | 0.02898257 |  | 0.002475154 | ± | 0.01918532 | * | 0.8859098 | ± | 0.1591222 |  | #N/A | ± | #N/A | #N/A | 0.03781501 | ± | 0.04815085 | * | 0.5475648 | ± | 0.2813906 | † | 1.128847 | ± | 0.2117904 |  | #N/A | ± | #N/A | #N/A | -0.01239058 | ± | 0.03890487 | * | #N/A | ± | #N/A | #N/A | #N/A | ± | #N/A | #N/A | #N/A | ± | #N/A | #N/A | #N/A | ± | #N/A | #N/A | #N/A | ± | #N/A | #N/A | #N/A | ± | #N/A | #N/A | 100.2329 | †† |  | 0.3337483 | 0 | 91.74348 | 96.43247 | -0.9249507 | 0 | 0 | Pair of wall lights, after cast. GILT BRONZES | Attributed to Boulle's workshop or later, after cast. | 2 | 0 | 0 | Sotheby's New York, to be offer for sale in November 2020. | 0 | 0 | 0 | 1730 | 20 | 0 | 0 | France | 3 | GB | C | 0 | 0 | 2016-09-16 | ED-XRF | CHARMed PyMca | 580 | Yannick Chastang | 0 | Bruker Tracer III-SD | YannickConfig1.0quant.cfg | 60 | 40 | 12 | 33 | µm | Ti | 0 | µm | 0 | µm | 0 | 0 | 0 | 0 | 0 | 0 | 0 | 0 | 0 | 0 | 0 | 0 | 0 | 1710Style_Boulle_2WallLight_AfterCast_GiltBronzes_Back_Unprepared_Xrf2.csv | 0.0139727 | 0.007038451 | 0.02720221 | 0.02068134 | 0.02184733 | 0.9795555 | 0.2782151 | #N/A | 0.04913301 | 0.01246274 | 0.02898257 | 0.01918532 | 0.1591222 | #N/A | 0.04815085 | 0.2813906 | 0.2117904 | #N/A | 0.03890487 | #N/A | #N/A | #N/A | #N/A | #N/A | #N/A
825 | 1710Style_Boulle_2WallLight_AfterCast_GiltBronzes_Back_Unprepared_Xrf4.csv | -0.002127995 | ± | 0.01374551 | * | 0.001650106 | ± | 0.006963061 | * | 1.253504 | ± | 0.0297713 | ** | -0.005273773 | ± | 0.02067256 | * | 0.07931864 | ± | 0.0218355 |  | 72.54065 | ± | 0.9814975 |  | 23.38615 | ± | 0.2788961 |  | #N/A | ± | #N/A | #N/A | 0.110027 | ± | 0.04894101 |  | 0.001658424 | ± | 0.01245243 | * | 0.08417422 | ± | 0.02898955 |  | 0.0002291346 | ± | 0.0191664 | * | 0.9236741 | ± | 0.1591688 |  | #N/A | ± | #N/A | #N/A | 0.02248032 | ± | 0.04798689 | * | 0.8506018 | ± | 0.285704 | † | 1.271109 | ± | 0.2150369 |  | #N/A | ± | #N/A | #N/A | -0.01321976 | ± | 0.03888605 | * | #N/A | ± | #N/A | #N/A | #N/A | ± | #N/A | #N/A | #N/A | ± | #N/A | #N/A | #N/A | ± | #N/A | #N/A | #N/A | ± | #N/A | #N/A | #N/A | ± | #N/A | #N/A | 100.5046 | †† |  | 0.3041275 | 0 | 91.74348 | 95.46515 | -1.353023 | 0 | 0 | Pair of wall lights, after cast. GILT BRONZES | Attributed to Boulle's workshop or later, after cast. | 2 | 0 | 0 | Sotheby's New York, to be offer for sale in November 2020. | 0 | 0 | 0 | 1730 | 20 | 0 | 0 | France | 3 | GB | C | 0 | 0 | 2016-09-16 | ED-XRF | CHARMed PyMca | 580 | Yannick Chastang | 0 | Bruker Tracer III-SD | YannickConfig1.0quant.cfg | 60 | 40 | 12 | 33 | µm | Ti | 0 | µm | 0 | µm | 0 | 0 | 0 | 0 | 0 | 0 | 0 | 0 | 0 | 0 | 0 | 0 | 0 | 1710Style_Boulle_2WallLight_AfterCast_GiltBronzes_Back_Unprepared_Xrf4.csv | 0.01374551 | 0.006963061 | 0.0297713 | 0.02067256 | 0.0218355 | 0.9814975 | 0.2788961 | #N/A | 0.04894101 | 0.01245243 | 0.02898955 | 0.0191664 | 0.1591688 | #N/A | 0.04798689 | 0.285704 | 0.2150369 | #N/A | 0.03888605 | #N/A | #N/A | #N/A | #N/A | #N/A | #N/A
826 | 1710Style_Boulle_2WallLight_Second_AfterCast_GiltBronzes_Back_Unprepared_Xrf5.csv | 0.004560471 | ± | 0.01532599 | * | 0.0007713259 | ± | 0.006940494 | * | 1.507037 | ± | 0.03428288 | ** | -0.002788205 | ± | 0.02069174 | * | 0.05354549 | ± | 0.02176217 |  | 76.39433 | ± | 0.9696555 |  | 20.17018 | ± | 0.2642866 |  | #N/A | ± | #N/A | #N/A | 0.1018547 | ± | 0.04886172 |  | 0.002175241 | ± | 0.0124637 | * | 0.08065971 | ± | 0.0289162 |  | 0.007165616 | ± | 0.01922643 | * | 0.4837284 | ± | 0.1586817 |  | #N/A | ± | #N/A | #N/A | 0.03946421 | ± | 0.04816857 |  | 0.2267235 | ± | 0.2734752 |  | 0.8620556 | ± | 0.2058328 |  | #N/A | ± | #N/A | #N/A | -0.008614964 | ± | 0.03899121 | * | #N/A | ± | #N/A | #N/A | #N/A | ± | #N/A | #N/A | #N/A | ± | #N/A | #N/A | #N/A | ± | #N/A | #N/A | #N/A | ± | #N/A | #N/A | #N/A | ± | #N/A | #N/A | 99.92285 | †† | ††† | 0.3888586 | 0 | 91.74348 | 93.98703499 | -2.007145 | 0 | 0 | Pair of wall lights, after cast. GILT BRONZES | Attributed to Boulle's workshop or later, after cast. | 2 | 0 | 0 | Sotheby's New York, to be offer for sale in November 2020. | 0 | 0 | 0 | 1730 | 20 | 0 | 0 | France | 3 | GB | C | 0 | 0 | 2016-09-16 | ED-XRF | CHARMed PyMca | 580 | Yannick Chastang | 0 | Bruker Tracer III-SD | YannickConfig1.0quant.cfg | 60 | 40 | 12 | 33 | µm | Ti | 0 | µm | 0 | µm | 0 | 0 | 0 | 0 | 0 | 0 | 0 | 0 | 0 | 0 | 0 | 0 | 0 | 1710Style_Boulle_2WallLight_Second_AfterCast_GiltBronzes_Back_Unprepared_Xrf5.csv | 0.01532599 | 0.006940494 | 0.03428288 | 0.02069174 | 0.02176217 | 0.9696555 | 0.2642866 | #N/A | 0.04886172 | 0.0124637 | 0.0289162 | 0.01922643 | 0.1586817 | #N/A | 0.04816857 | 0.2734752 | 0.2058328 | #N/A | 0.03899121 | #N/A | #N/A | #N/A | #N/A | #N/A | #N/A
827 | 1710Style_Boulle_2WallLight_Second_AfterCast_GiltBronzes_Back_Unprepared_Xrf6.csv | 0.004841624 | ± | 0.01539338 | * | 0.002117279 | ± | 0.006975071 | * | 0.9487852 | ± | 0.02526113 |  | -0.003435602 | ± | 0.02068672 | * | 0.04961285 | ± | 0.02175142 |  | 76.54476 | ± | 0.9693772 |  | 20.76985 | ± | 0.2669102 |  | #N/A | ± | #N/A | #N/A | 0.052505 | ± | 0.04839025 |  | 0.001374875 | ± | 0.01244625 | * | 0.09353377 | ± | 0.02918579 |  | 0.001737541 | ± | 0.01917905 | * | 0.5103564 | ± | 0.1587076 |  | #N/A | ± | #N/A | #N/A | 0.03421955 | ± | 0.04811228 | * | 0.1706356 | ± | 0.2702884 |  | 0.7524296 | ± | 0.2034342 |  | #N/A | ± | #N/A | #N/A | -0.007287718 | ± | 0.03902181 | * | #N/A | ± | #N/A | #N/A | #N/A | ± | #N/A | #N/A | #N/A | ± | #N/A | #N/A | #N/A | ± | #N/A | #N/A | #N/A | ± | #N/A | #N/A | #N/A | ± | #N/A | #N/A | 99.92604 | †† |  | 0.4161225 | 0 | 91.74348 | 101.3812 | 1.265035 | R | 0 | Pair of wall lights, after cast. GILT BRONZES | Attributed to Boulle's workshop or later, after cast. | 2 | 0 | 0 | Sotheby's New York, to be offer for sale in November 2020. | 0 | 1710 | 1750 | 1730 | 20 | 0 | 0 | France | 3 | Gilt Bronzes | Casting | 0 | 0 | 2016-09-16 | ED-XRF | CHARMed PyMca | 580 | Yannick Chastang | 0 | Bruker Tracer III-SD | YannickConfig1.0quant.cfg | 60 | 40 | 12 | 33 | µm | Ti | 0 | µm | 0 | µm | 0 | 0 | 0 | 0 | 0 | 0 | 0 | 0 | 0 | 0 | 0 | 0 | 0 | 1710Style_Boulle_2WallLight_Second_AfterCast_GiltBronzes_Back_Unprepared_Xrf6.csv | 0.01539338 | 0.006975071 | 0.02526113 | 0.02068672 | 0.02175142 | 0.9693772 | 0.2669102 | #N/A | 0.04839025 | 0.01244625 | 0.02918579 | 0.01917905 | 0.1587076 | #N/A | 0.04811228 | 0.2702884 | 0.2034342 | #N/A | 0.03902181 | #N/A | #N/A | #N/A | #N/A | #N/A | #N/A
828 | 1710Style_Boulle_2WallLight_Second_AfterCast_GiltBronzes_Back_Unprepared_Xrf7.csv | -0.002063125 | ± | 0.01376062 | * | -0.0004421283 | ± | 0.006909385 | * | 0.6215202 | ± | 0.02152636 |  | -0.004434597 | ± | 0.02067901 | * | 0.05160327 | ± | 0.02175685 |  | 78.58048 | ± | 0.9669709 |  | 19.028 | ± | 0.259417 |  | #N/A | ± | #N/A | #N/A | 0.1613397 | ± | 0.04944676 |  | 0.002745207 | ± | 0.01247616 | * | 0.08008021 | ± | 0.02890412 |  | -0.002701269 | ± | 0.01914244 | * | 0.4369047 | ± | 0.1586371 |  | #N/A | ± | #N/A | #N/A | 0.04508378 | ± | 0.04822907 |  | 0.9659763 | ± | 0.2722097 | † | 0.8186777 | ± | 0.2048803 |  | #N/A | ± | #N/A | #N/A | -0.01362 | ± | 0.03887698 | * | #N/A | ± | #N/A | #N/A | #N/A | ± | #N/A | #N/A | #N/A | ± | #N/A | #N/A | #N/A | ± | #N/A | #N/A | #N/A | ± | #N/A | #N/A | #N/A | ± | #N/A | #N/A | 100.7692 | †† | ††† | 0.2925339 | 0 | 91.74348 | 93.68027 | -2.142899 | 0 | 0 | Pair of wall lights, after cast. GILT BRONZES | Attributed to Boulle's workshop or later, after cast. | 2 | 0 | 0 | Sotheby's New York, to be offer for sale in November 2020. | 0 | 0 | 0 | 1730 | 20 | 0 | 0 | France | 3 | GB | C | 0 | 0 | 2016-09-16 | ED-XRF | CHARMed PyMca | 580 | Yannick Chastang | 0 | Bruker Tracer III-SD | YannickConfig1.0quant.cfg | 60 | 40 | 12 | 33 | µm | Ti | 0 | µm | 0 | µm | 0 | 0 | 0 | 0 | 0 | 0 | 0 | 0 | 0 | 0 | 0 | 0 | 0 | 1710Style_Boulle_2WallLight_Second_AfterCast_GiltBronzes_Back_Unprepared_Xrf7.csv | 0.01376062 | 0.006909385 | 0.02152636 | 0.02067901 | 0.02175685 | 0.9669709 | 0.259417 | #N/A | 0.04944676 | 0.01247616 | 0.02890412 | 0.01914244 | 0.1586371 | #N/A | 0.04822907 | 0.2722097 | 0.2048803 | #N/A | 0.03887698 | #N/A | #N/A | #N/A | #N/A | #N/A | #N/A
188 | 1680_Boulle_Christies_Cabinet_Escutcheon_Xrf6.csv | 0.001319318 | ± | 0.01455462 | * | 0.002931995 | ± | 0.006996036 | * | 0.338956 | ± | 0.01922578 |  | -0.00659741 | ± | 0.02066246 | * | 0.05591631 | ± | 0.0217687 |  | 74.81309 | ± | 0.9734169 |  | 20.63839 | ± | 0.2663311 |  | #N/A | ± | #N/A | #N/A | 0.4228781 | ± | 0.05223625 |  | -0.001352703 | ± | 0.01238723 | * | 0.0624915 | ± | 0.02853996 |  | 0.004663006 | ± | 0.01920423 | * | 1.43458 | ± | 0.1598893 |  | #N/A | ± | #N/A | #N/A | 0.08054633 | ± | 0.04861529 |  | 2.131352 | ± | 0.3066261 | † | 1.9332 | ± | 0.230784 |  | #N/A | ± | #N/A | #N/A | -0.001631629 | ± | 0.03915363 | * | #N/A | ± | #N/A | #N/A | #N/A | ± | #N/A | #N/A | #N/A | ± | #N/A | #N/A | #N/A | ± | #N/A | #N/A | #N/A | ± | #N/A | #N/A | #N/A | ± | #N/A | #N/A | 101.9107 | †† | ††† | 0.3092117 | 0 | 91.74348 | 88.86986 | -4.271683 | 0 | 0 | Cabinet on Stand. GILDED BRONZES | Attributed to A. C. Boulle | 2 | 0 | 0 | Aga Khan. Chistie's November 2020 | 0 | 1670 | 1690 | 1680 | 10 | Paris | 3 | French | 3 | F | C | 0 | 0 | 2016-08-02 | ED-XRF | CHARMed PyMca | 535 | Yannick Chastang | 0 | Bruker Tracer III-SD | YannickConfig1.0quant.cfg | 60 | 40 | 12 | 33 | µm | Ti | 0 | µm | 0 | µm | 0 | 0 | 0 | 0 | 0 | 0 | 0 | 0 | 0 | 0 | 0 | 0 | 0 | 1680_Boulle_Christies_Cabinet_Escutcheon_Xrf6.csv | 0.01455462 | 0.006996036 | 0.01922578 | 0.02066246 | 0.0217687 | 0.9734169 | 0.2663311 | #N/A | 0.05223625 | 0.01238723 | 0.02853996 | 0.01920423 | 0.1598893 | #N/A | 0.04861529 | 0.3066261 | 0.230784 | #N/A | 0.03915363 | #N/A | #N/A | #N/A | #N/A | #N/A | #N/A
189 | 1680_Boulle_Christies_Cabinet_Hinge_Xrf4_2.csv | 0.007273599 | ± | 0.0159796 | * | 0.004120236 | ± | 0.007026662 | * | 0.6758997 | ± | 0.02206737 |  | -2.517449e-05 | ± | 0.02071338 | * | 0.06866709 | ± | 0.02180458 |  | 75.41392 | ± | 0.9718078 |  | 19.2146 | ± | 0.2602011 |  | #N/A | ± | #N/A | #N/A | 0.07418118 | ± | 0.04859578 |  | -0.0002927248 | ± | 0.01241009 | * | 0.08675711 | ± | 0.02904357 |  | 0.00341407 | ± | 0.01919338 | * | 1.146668 | ± | 0.1594628 |  | #N/A | ± | #N/A | #N/A | 0.1291149 | ± | 0.04915671 |  | -0.009821623 | ± | 0.337707 |  | 2.844558 | ± | 0.2541772 |  | #N/A | ± | #N/A | #N/A | 0.02160779 | ± | 0.03971951 | * | #N/A | ± | #N/A | #N/A | #N/A | ± | #N/A | #N/A | #N/A | ± | #N/A | #N/A | #N/A | ± | #N/A | #N/A | #N/A | ± | #N/A | #N/A | #N/A | ± | #N/A | #N/A | 99.68064 | †† | ††† | 0.3660804 | 0 | 91.74348 | 86.77542229 | -5.198547 | R | 0 | Cabinet on Stand. GILDED BRONZES | Attributed to A. C. Boulle | 2 | 0 | 0 | Aga Khan. Chistie's November 2020 | 0 | 1670 | 1690 | 1680 | 10 | Paris | 3 | French | 3 | Hardware | Casting | 0 | 0 | 2016-08-02 | ED-XRF | CHARMed PyMca | 535 | Yannick Chastang | 0 | Bruker Tracer III-SD | YannickConfig1.0quant.cfg | 60 | 40 | 12 | 33 | µm | Ti | 0 | µm | 0 | µm | 0 | 0 | 0 | 0 | 0 | 0 | 0 | 0 | 0 | 0 | 0 | 0 | 0 | 1680_Boulle_Christies_Cabinet_Hinge_Xrf4_2.csv | 0.0159796 | 0.007026662 | 0.02206737 | 0.02071338 | 0.02180458 | 0.9718078 | 0.2602011 | #N/A | 0.04859578 | 0.01241009 | 0.02904357 | 0.01919338 | 0.1594628 | #N/A | 0.04915671 | 0.337707 | 0.2541772 | #N/A | 0.03971951 | #N/A | #N/A | #N/A | #N/A | #N/A | #N/A
190 | 1680_Boulle_Christies_Cabinet_Hinge_Xrf4.csv | 0.006286141 | ± | 0.01574088 | * | -0.0003464666 | ± | 0.006911836 | * | 0.5777785 | ± | 0.0211142 |  | -0.001282453 | ± | 0.02070349 | * | 0.0886016 | ± | 0.02186314 |  | 73.70626 | ± | 0.9769586 |  | 21.47808 | ± | 0.2700681 |  | #N/A | ± | #N/A | #N/A | 0.07712963 | ± | 0.04862393 |  | -0.001345848 | ± | 0.01238738 | * | 0.08148031 | ± | 0.02893331 |  | 0.0007778722 | ± | 0.01917098 | * | 1.061244 | ± | 0.1593465 |  | #N/A | ± | #N/A | #N/A | 0.09912623 | ± | 0.04882071 |  | -0.009843519 | ± | 0.3250407 |  | 2.482436 | ± | 0.2446439 |  | #N/A | ± | #N/A | #N/A | 0.01553682 | ± | 0.03956791 | * | #N/A | ± | #N/A | #N/A | #N/A | ± | #N/A | #N/A | #N/A | ± | #N/A | #N/A | #N/A | ± | #N/A | #N/A | #N/A | ± | #N/A | #N/A | #N/A | ± | #N/A | #N/A | 99.66191 | †† | ††† | 0.3877342 | 0 | 91.74348 | 79.20257 | -8.549811 | R | 0 | Cabinet on Stand. GILDED BRONZES | Attributed to A. C. Boulle | 2 | 0 | 0 | Aga Khan. Chistie's November 2020 | 0 | 1670 | 1690 | 1680 | 10 | Paris | 3 | French | 3 | Hardware | Casting | 0 | 0 | 2016-08-02 | ED-XRF | CHARMed PyMca | 535 | Yannick Chastang | 0 | Bruker Tracer III-SD | YannickConfig1.0quant.cfg | 60 | 40 | 12 | 33 | µm | Ti | 0 | µm | 0 | µm | 0 | 0 | 0 | 0 | 0 | 0 | 0 | 0 | 0 | 0 | 0 | 0 | 0 | 1680_Boulle_Christies_Cabinet_Hinge_Xrf4.csv | 0.01574088 | 0.006911836 | 0.0211142 | 0.02070349 | 0.02186314 | 0.9769586 | 0.2700681 | #N/A | 0.04862393 | 0.01238738 | 0.02893331 | 0.01917098 | 0.1593465 | #N/A | 0.04882071 | 0.3250407 | 0.2446439 | #N/A | 0.03956791 | #N/A | #N/A | #N/A | #N/A | #N/A | #N/A
191 | 1680_Boulle_Christies_Cabinet_Medal_Xrf3.csv | -0.005548974 | ± | 0.01295409 | * | 0.0007177028 | ± | 0.006939118 | * | 0.3978984 | ± | 0.019635 |  | 0.000907735 | ± | 0.02072076 | * | 0.1055069 | ± | 0.02191516 |  | 89.47324 | ± | 0.9971104 |  | 7.935322 | ± | 0.2208262 |  | #N/A | ± | #N/A | #N/A | 0.2011201 | ± | 0.04984822 |  | -0.0004303084 | ± | 0.01240712 | * | 0.1155743 | ± | 0.02965309 |  | 0.01408322 | ± | 0.01929093 | * | 1.017762 | ± | 0.159289 |  | #N/A | ± | #N/A | #N/A | 0.06130371 | ± | 0.04840477 |  | 0.02830376 | ± | 0.2690973 |  | 0.7111145 | ± | 0.2025377 |  | #N/A | ± | #N/A | #N/A | -0.006797771 | ± | 0.03903314 | * | #N/A | ± | #N/A | #N/A | #N/A | ± | #N/A | #N/A | #N/A | ± | #N/A | #N/A | #N/A | ± | #N/A | #N/A | #N/A | ± | #N/A | #N/A | #N/A | ± | #N/A | #N/A | 100.0501 | †† | ††† | 0.2899294 | 0 | 91.74348 | 89.72727643 | -3.892244 | R | 0 | Cabinet on Stand. GILDED BRONZES | Attributed to A. C. Boulle | 2 | 0 | 0 | Aga Khan. Chistie's November 2020 | 0 | 1670 | 1690 | 1680 | 10 | Paris | 3 | French | 3 | Furniture | Casting | 0 | 0 | 2016-08-02 | ED-XRF | CHARMed PyMca | 535 | Yannick Chastang | 0 | Bruker Tracer III-SD | YannickConfig1.0quant.cfg | 60 | 40 | 12 | 33 | µm | Ti | 0 | µm | 0 | µm | 0 | 0 | 0 | 0 | 0 | 0 | 0 | 0 | 0 | 0 | 0 | 0 | 0 | 1680_Boulle_Christies_Cabinet_Medal_Xrf3.csv | 0.01295409 | 0.006939118 | 0.019635 | 0.02072076 | 0.02191516 | 0.9971104 | 0.2208262 | #N/A | 0.04984822 | 0.01240712 | 0.02965309 | 0.01929093 | 0.159289 | #N/A | 0.04840477 | 0.2690973 | 0.2025377 | #N/A | 0.03903314 | #N/A | #N/A | #N/A | #N/A | #N/A | #N/A
192 | 1680_Boulle_Christies_Cabinet_MouldingCentral_Xrf7_2.csv | 0.003043698 | ± | 0.01496373 | * | -0.0007191875 | ± | 0.006902291 | * | 0.3461805 | ± | 0.01927393 |  | -0.002764285 | ± | 0.02069192 | * | 0.0541328 | ± | 0.02176378 |  | 78.43524 | ± | 0.9670587 |  | 18.12692 | ± | 0.2556934 |  | #N/A | ± | #N/A | #N/A | 0.1756644 | ± | 0.04959038 |  | -0.0006830477 | ± | 0.01240166 | * | 0.1400252 | ± | 0.03017999 |  | 0.00456678 | ± | 0.01920339 | * | 1.370198 | ± | 0.1597893 |  | #N/A | ± | #N/A | #N/A | 0.03565879 | ± | 0.04812771 | * | 1.067513 | ± | 0.2829419 | † | 1.180254 | ± | 0.212958 |  | #N/A | ± | #N/A | #N/A | -0.01361821 | ± | 0.03887702 | * | #N/A | ± | #N/A | #N/A | #N/A | ± | #N/A | #N/A | #N/A | ± | #N/A | #N/A | #N/A | ± | #N/A | #N/A | #N/A | ± | #N/A | #N/A | #N/A | ± | #N/A | #N/A | 100.9216 | †† |  | 0.237822 | 0 | 91.74348 | 96.12375 | -1.061569 | 0 | 0 | Cabinet on Stand. GILDED BRONZES | Attributed to A. C. Boulle | 2 | 0 | 0 | Aga Khan. Chistie's November 2020 | 0 | 1670 | 1690 | 1680 | 10 | Paris | 3 | French | 3 | F | C | 0 | 0 | 2016-08-02 | ED-XRF | CHARMed PyMca | 535 | Yannick Chastang | 0 | Bruker Tracer III-SD | YannickConfig1.0quant.cfg | 60 | 40 | 12 | 33 | µm | Ti | 0 | µm | 0 | µm | 0 | 0 | 0 | 0 | 0 | 0 | 0 | 0 | 0 | 0 | 0 | 0 | 0 | 1680_Boulle_Christies_Cabinet_MouldingCentral_Xrf7_2.csv | 0.01496373 | 0.006902291 | 0.01927393 | 0.02069192 | 0.02176378 | 0.9670587 | 0.2556934 | #N/A | 0.04959038 | 0.01240166 | 0.03017999 | 0.01920339 | 0.1597893 | #N/A | 0.04812771 | 0.2829419 | 0.212958 | #N/A | 0.03887702 | #N/A | #N/A | #N/A | #N/A | #N/A | #N/A
193 | 1680_Boulle_Christies_Cabinet_MouldingCentral_Xrf7_3.csv | -0.0011921 | ± | 0.01396402 | * | 0.001691923 | ± | 0.006964136 | * | 0.3494808 | ± | 0.01929612 |  | -0.00625453 | ± | 0.02066507 | * | 0.05091418 | ± | 0.02175496 |  | 77.27498 | ± | 0.9682229 |  | 18.52155 | ± | 0.2573114 |  | #N/A | ± | #N/A | #N/A | 0.6789423 | ± | 0.05531026 |  | -0.001375956 | ± | 0.01238673 | * | 0.1307369 | ± | 0.02997878 |  | -0.0009838266 | ± | 0.01915638 | * | 1.522327 | ± | 0.1600297 |  | #N/A | ± | #N/A | #N/A | 0.05438229 | ± | 0.0483296 |  | 6.071748 | ± | 0.2866166 | † | 1.300939 | ± | 0.2157238 |  | #N/A | ± | #N/A | #N/A | -0.01334103 | ± | 0.0388833 | * | #N/A | ± | #N/A | #N/A | #N/A | ± | #N/A | #N/A | #N/A | ± | #N/A | #N/A | #N/A | ± | #N/A | #N/A | #N/A | ± | #N/A | #N/A | #N/A | ± | #N/A | #N/A | 105.9345 | †† | ††† | 0.210549 | 0 | 91.74348 | 90.86247 | -3.389877 | 0 | 0 | Cabinet on Stand. GILDED BRONZES | Attributed to A. C. Boulle | 2 | 0 | 0 | Aga Khan. Chistie's November 2020 | 0 | 1670 | 1690 | 1680 | 10 | Paris | 3 | French | 3 | F | C | 0 | 0 | 2016-08-02 | ED-XRF | CHARMed PyMca | 535 | Yannick Chastang | 0 | Bruker Tracer III-SD | YannickConfig1.0quant.cfg | 60 | 40 | 12 | 33 | µm | Ti | 0 | µm | 0 | µm | 0 | 0 | 0 | 0 | 0 | 0 | 0 | 0 | 0 | 0 | 0 | 0 | 0 | 1680_Boulle_Christies_Cabinet_MouldingCentral_Xrf7_3.csv | 0.01396402 | 0.006964136 | 0.01929612 | 0.02066507 | 0.02175496 | 0.9682229 | 0.2573114 | #N/A | 0.05531026 | 0.01238673 | 0.02997878 | 0.01915638 | 0.1600297 | #N/A | 0.0483296 | 0.2866166 | 0.2157238 | #N/A | 0.0388833 | #N/A | #N/A | #N/A | #N/A | #N/A | #N/A
194 | 1680_Boulle_Christies_Cabinet_MouldingCentral_Xrf7.csv | -0.002083048 | ± | 0.01375598 | * | -0.001543853 | ± | 0.006881193 | * | 0.3128678 | ± | 0.01905656 |  | -0.003004915 | ± | 0.02069006 | * | 0.0565403 | ± | 0.02177043 |  | 80.06421 | ± | 0.966812 |  | 16.46203 | ± | 0.2490873 |  | #N/A | ± | #N/A | #N/A | 0.5767923 | ± | 0.05404329 |  | 0.009507118 | ± | 0.01262622 |  | 0.1562947 | ± | 0.03053554 |  | 0.001984898 | ± | 0.01918115 | * | 1.3138 | ± | 0.1597039 |  | #N/A | ± | #N/A | #N/A | 0.04518619 | ± | 0.04823017 |  | 3.971954 | ± | 0.2751781 | † | 0.9201023 | ± | 0.2071145 |  | #N/A | ± | #N/A | #N/A | 0.007517964 | ± | 0.03937176 | * | #N/A | ± | #N/A | #N/A | #N/A | ± | #N/A | #N/A | #N/A | ± | #N/A | #N/A | #N/A | ± | #N/A | #N/A | #N/A | ± | #N/A | #N/A | #N/A | ± | #N/A | #N/A | 103.8922 | †† | ††† | 0.2522951 | 0 | 91.74348 | 93.65431335 | -2.154386 | 0 | 0 | Cabinet on Stand. GILDED BRONZES | Attributed to A. C. Boulle | 2 | 0 | 0 | Aga Khan. Chistie's November 2020 | 0 | 1670 | 1690 | 1680 | 10 | Paris | 3 | French | 3 | F | C | 0 | 0 | 2016-08-02 | ED-XRF | CHARMed PyMca | 535 | Yannick Chastang | 0 | Bruker Tracer III-SD | YannickConfig1.0quant.cfg | 60 | 40 | 12 | 33 | µm | Ti | 0 | µm | 0 | µm | 0 | 0 | 0 | 0 | 0 | 0 | 0 | 0 | 0 | 0 | 0 | 0 | 0 | 1680_Boulle_Christies_Cabinet_MouldingCentral_Xrf7.csv | 0.01375598 | 0.006881193 | 0.01905656 | 0.02069006 | 0.02177043 | 0.966812 | 0.2490873 | #N/A | 0.05404329 | 0.01262622 | 0.03053554 | 0.01918115 | 0.1597039 | #N/A | 0.04823017 | 0.2751781 | 0.2071145 | #N/A | 0.03937176 | #N/A | #N/A | #N/A | #N/A | #N/A | #N/A
195 | 1680_Boulle_Christies_Cabinet_MouldingDrawer.csv | 0.005500734 | ± | 0.01555169 | * | -0.001666916 | ± | 0.006878047 | * | 0.3946323 | ± | 0.01961134 |  | -0.007626278 | ± | 0.02065467 | * | 0.09206129 | ± | 0.02187361 |  | 74.87653 | ± | 0.9732366 |  | 19.9252 | ± | 0.2632281 |  | #N/A | ± | #N/A | #N/A | 0.6014806 | ± | 0.05434455 |  | 0.006548211 | ± | 0.01256005 | * | 0.0887381 | ± | 0.02908507 |  | 0.006706119 | ± | 0.01922231 | * | 1.908071 | ± | 0.1607053 |  | #N/A | ± | #N/A | #N/A | 0.08576723 | ± | 0.0486728 |  | 3.874366 | ± | 0.3036078 | † | 1.840347 | ± | 0.2285123 |  | #N/A | ± | #N/A | #N/A | -0.01348814 | ± | 0.03887997 | * | #N/A | ± | #N/A | #N/A | #N/A | ± | #N/A | #N/A | #N/A | ± | #N/A | #N/A | #N/A | ± | #N/A | #N/A | #N/A | ± | #N/A | #N/A | #N/A | ± | #N/A | #N/A | 103.6832 | †† | ††† | 0.4208225 | 0 | 91.74348 | 91.21618246 | -3.233348 | 0 | 0 | Cabinet on Stand. GILDED BRONZES | Attributed to A. C. Boulle | 2 | 0 | 0 | Aga Khan. Chistie's November 2020 | 0 | 1670 | 1690 | 1680 | 10 | Paris | 3 | French | 3 | F | C | 0 | 0 | 2016-08-02 | ED-XRF | CHARMed PyMca | 535 | Yannick Chastang | 0 | Bruker Tracer III-SD | YannickConfig1.0quant.cfg | 60 | 40 | 12 | 33 | µm | Ti | 0 | µm | 0 | µm | 0 | 0 | 0 | 0 | 0 | 0 | 0 | 0 | 0 | 0 | 0 | 0 | 0 | 1680_Boulle_Christies_Cabinet_MouldingDrawer.csv | 0.01555169 | 0.006878047 | 0.01961134 | 0.02065467 | 0.02187361 | 0.9732366 | 0.2632281 | #N/A | 0.05434455 | 0.01256005 | 0.02908507 | 0.01922231 | 0.1607053 | #N/A | 0.0486728 | 0.3036078 | 0.2285123 | #N/A | 0.03887997 | #N/A | #N/A | #N/A | #N/A | #N/A | #N/A
196 | 1680_Boulle_Christies_Cabinet_Trophy_Xrf1_2.csv | -0.005313001 | ± | 0.01300831 | * | -5.949604e-05 | ± | 0.006919188 | * | 0.2600153 | ± | 0.0187361 |  | -0.003888698 | ± | 0.02068321 | * | 0.1256085 | ± | 0.02197983 |  | 84.77756 | ± | 0.9752293 |  | 13.18977 | ± | 0.2371393 |  | #N/A | ± | #N/A | #N/A | 0.2456869 | ± | 0.05030772 |  | -0.001410989 | ± | 0.01238598 | * | 0.1244843 | ± | 0.02984406 |  | -0.002038175 | ± | 0.01914778 | * | 0.5897321 | ± | 0.1587878 |  | #N/A | ± | #N/A | #N/A | 0.09765756 | ± | 0.0488044 |  | 0.8620531 | ± | 0.264894 | † | 0.563782 | ± | 0.1993741 |  | #N/A | ± | #N/A | #N/A | -0.01359652 | ± | 0.03887751 | * | #N/A | ± | #N/A | #N/A | #N/A | ± | #N/A | #N/A | #N/A | ± | #N/A | #N/A | #N/A | ± | #N/A | #N/A | #N/A | ± | #N/A | #N/A | #N/A | ± | #N/A | #N/A | 100.81 | †† | ††† | 0.3272689 | 0 | 91.74348 | 85.0096 | -5.979988 | 0 | 0 | Cabinet on Stand. GILDED BRONZES | Attributed to A. C. Boulle | 2 | 0 | 0 | Aga Khan. Chistie's November 2020 | 0 | 1670 | 1690 | 1680 | 10 | Paris | 3 | French | 3 | F | C | 0 | 0 | 2016-08-02 | ED-XRF | CHARMed PyMca | 535 | Yannick Chastang | 0 | Bruker Tracer III-SD | YannickConfig1.0quant.cfg | 60 | 40 | 12 | 33 | µm | Ti | 0 | µm | 0 | µm | 0 | 0 | 0 | 0 | 0 | 0 | 0 | 0 | 0 | 0 | 0 | 0 | 0 | 1680_Boulle_Christies_Cabinet_Trophy_Xrf1_2.csv | 0.01300831 | 0.006919188 | 0.0187361 | 0.02068321 | 0.02197983 | 0.9752293 | 0.2371393 | #N/A | 0.05030772 | 0.01238598 | 0.02984406 | 0.01914778 | 0.1587878 | #N/A | 0.0488044 | 0.264894 | 0.1993741 | #N/A | 0.03887751 | #N/A | #N/A | #N/A | #N/A | #N/A | #N/A
197 | 1680_Boulle_Christies_Cabinet_Trophy_Xrf1.csv | -0.002871208 | ± | 0.01357259 | * | -0.001483964 | ± | 0.006882724 | * | 0.5232828 | ± | 0.02062943 |  | 0.001508587 | ± | 0.02072554 | * | 0.109069 | ± | 0.0219264 |  | 87.33767 | ± | 0.985489 |  | 10.36619 | ± | 0.2279331 |  | #N/A | ± | #N/A | #N/A | 0.3254457 | ± | 0.0511557 |  | -8.116905e-05 | ± | 0.01241466 | * | 0.2556937 | ± | 0.03279374 |  | 0.01589658 | ± | 0.01930861 |  | 0.5147213 | ± | 0.1587119 |  | #N/A | ± | #N/A | #N/A | 0.06004176 | ± | 0.04839104 |  | 1.52939 | ± | 0.2628827 | † | 0.4924125 | ± | 0.1978603 |  | #N/A | ± | #N/A | #N/A | -0.01357533 | ± | 0.03887799 | * | #N/A | ± | #N/A | #N/A | #N/A | ± | #N/A | #N/A | #N/A | ± | #N/A | #N/A | #N/A | ± | #N/A | #N/A | #N/A | ± | #N/A | #N/A | #N/A | ± | #N/A | #N/A | 101.5133 | †† | ††† | 0.379901 | 0 | 91.74348 | 94.66432 | -1.70742 | 0 | 0 | Cabinet on Stand. GILDED BRONZES | Attributed to A. C. Boulle | 2 | 0 | 0 | Aga Khan. Chistie's November 2020 | 0 | 1670 | 1690 | 1680 | 10 | Paris | 3 | French | 3 | F | C | 0 | 0 | 2016-08-02 | ED-XRF | CHARMed PyMca | 535 | Yannick Chastang | 0 | Bruker Tracer III-SD | YannickConfig1.0quant.cfg | 60 | 40 | 12 | 33 | µm | Ti | 0 | µm | 0 | µm | 0 | 0 | 0 | 0 | 0 | 0 | 0 | 0 | 0 | 0 | 0 | 0 | 0 | 1680_Boulle_Christies_Cabinet_Trophy_Xrf1.csv | 0.01357259 | 0.006882724 | 0.02062943 | 0.02072554 | 0.0219264 | 0.985489 | 0.2279331 | #N/A | 0.0511557 | 0.01241466 | 0.03279374 | 0.01930861 | 0.1587119 | #N/A | 0.04839104 | 0.2628827 | 0.1978603 | #N/A | 0.03887799 | #N/A | #N/A | #N/A | #N/A | #N/A | #N/A
198 | 1680_Boulle_Christies_Cabinet_Trophy_Xrf2.csv | -0.005341337 | ± | 0.0130018 | * | 0.001717351 | ± | 0.006964789 | * | 0.3040884 | ± | 0.01900125 |  | -0.003871552 | ± | 0.02068335 | * | 0.1228317 | ± | 0.02197071 |  | 82.35883 | ± | 0.9692146 |  | 14.92601 | ± | 0.2433079 |  | #N/A | ± | #N/A | #N/A | 0.6092432 | ± | 0.05443993 |  | -0.001378521 | ± | 0.01238668 | * | 0.1109312 | ± | 0.02955404 |  | 0.01045751 | ± | 0.01925655 | * | 0.7982476 | ± | 0.1590174 |  | #N/A | ± | #N/A | #N/A | 0.09915953 | ± | 0.04882108 |  | 4.164852 | ± | 0.2660621 | † | 0.6049694 | ± | 0.2002533 |  | #N/A | ± | #N/A | #N/A | -0.006853753 | ± | 0.03903184 | * | #N/A | ± | #N/A | #N/A | #N/A | ± | #N/A | #N/A | #N/A | ± | #N/A | #N/A | #N/A | ± | #N/A | #N/A | #N/A | ± | #N/A | #N/A | #N/A | ± | #N/A | #N/A | 104.0939 | †† | ††† | 0.3818825 | 0 | 91.74348 | 77.33742 | -9.375209 | 0 | 0 | Cabinet on Stand. GILDED BRONZES | Attributed to A. C. Boulle | 2 | 0 | 0 | Aga Khan. Chistie's November 2020 | 0 | 1670 | 1690 | 1680 | 10 | Paris | 3 | French | 3 | F | C | 0 | 0 | 2016-08-02 | ED-XRF | CHARMed PyMca | 535 | Yannick Chastang | 0 | Bruker Tracer III-SD | YannickConfig1.0quant.cfg | 60 | 40 | 12 | 33 | µm | Ti | 0 | µm | 0 | µm | 0 | 0 | 0 | 0 | 0 | 0 | 0 | 0 | 0 | 0 | 0 | 0 | 0 | 1680_Boulle_Christies_Cabinet_Trophy_Xrf2.csv | 0.0130018 | 0.006964789 | 0.01900125 | 0.02068335 | 0.02197071 | 0.9692146 | 0.2433079 | #N/A | 0.05443993 | 0.01238668 | 0.02955404 | 0.01925655 | 0.1590174 | #N/A | 0.04882108 | 0.2660621 | 0.2002533 | #N/A | 0.03903184 | #N/A | #N/A | #N/A | #N/A | #N/A | #N/A
199 | 1680_Boulle_Christies_Cabinet_Xrf5_Gilding.csv | 0.002755616 | ± | 0.01489518 | * | 0.007169534 | ± | 0.007105519 |  | 0.3598436 | ± | 0.01936653 |  | -0.0004542436 | ± | 0.02071 | * | 0.04805066 | ± | 0.02174719 |  | 49.0865 | ± | 1.249205 |  | 13.87781 | ± | 0.2395375 |  | #N/A | ± | #N/A | #N/A | 34.97115 | ± | 3.532101 | ** | 0.4945336 | ± | 0.03418115 | ** | 0.1074722 | ± | 0.02948046 |  | 0.06649919 | ± | 0.01993024 |  | 1.462426 | ± | 0.1599333 |  | #N/A | ± | #N/A | #N/A | 0.2082482 | ± | 0.05006965 |  | 214.1648 | ± | 0.2637443 | † | 0.5230567 | ± | 0.1985088 |  | #N/A | ± | #N/A | #N/A | 0.07958047 | ± | 0.0413014 |  | #N/A | ± | #N/A | #N/A | #N/A | ± | #N/A | #N/A | #N/A | ± | #N/A | #N/A | #N/A | ± | #N/A | #N/A | #N/A | ± | #N/A | #N/A | #N/A | ± | #N/A | #N/A | 315.4594 | †† | ††† | 0.4745943 | 0 | 91.74348 | 22.94855611 | -33.44427 | 0 | 0 | Cabinet on Stand. GILDED BRONZES | Attributed to A. C. Boulle | 2 | 0 | 0 | Aga Khan. Chistie's November 2020 | 0 | 1670 | 1690 | 1680 | 10 | Paris | 3 | French | 3 | F | C | 0 | 0 | 2016-08-02 | ED-XRF | CHARMed PyMca | 535 | Yannick Chastang | 0 | Bruker Tracer III-SD | YannickConfig1.0quant.cfg | 60 | 40 | 12 | 33 | µm | Ti | 0 | µm | 0 | µm | 0 | 0 | 0 | 0 | 0 | 0 | 0 | 0 | 0 | 0 | 0 | 0 | 0 | 1680_Boulle_Christies_Cabinet_Xrf5_Gilding.csv | 0.01489518 | 0.007105519 | 0.01936653 | 0.02071 | 0.02174719 | 1.249205 | 0.2395375 | #N/A | 3.532101 | 0.03418115 | 0.02948046 | 0.01993024 | 0.1599333 | #N/A | 0.05006965 | 0.2637443 | 0.1985088 | #N/A | 0.0413014 | #N/A | #N/A | #N/A | #N/A | #N/A | #N/A
200 | 1680_Boulle_Christies_Cabinet_Xrf5.csv | -0.005547365 | ± | 0.01295446 | * | 0.0005204325 | ± | 0.006934057 | * | 0.2981811 | ± | 0.0189645 |  | -0.00620741 | ± | 0.02066543 | * | 0.07593406 | ± | 0.02182558 |  | 79.69419 | ± | 0.9667257 |  | 18.0777 | ± | 0.255493 |  | #N/A | ± | #N/A | #N/A | 0.2630094 | ± | 0.05048909 |  | 0.002539358 | ± | 0.01247166 | * | 0.08693242 | ± | 0.02904724 |  | 0.001405158 | ± | 0.01917625 | * | 0.6683749 | ± | 0.1588711 |  | #N/A | ± | #N/A | #N/A | 0.08092104 | ± | 0.04861942 |  | 0.5519201 | ± | 0.2674193 | † | 0.6525892 | ± | 0.2012748 |  | #N/A | ± | #N/A | #N/A | -0.01310209 | ± | 0.03888872 | * | #N/A | ± | #N/A | #N/A | #N/A | ± | #N/A | #N/A | #N/A | ± | #N/A | #N/A | #N/A | ± | #N/A | #N/A | #N/A | ± | #N/A | #N/A | #N/A | ± | #N/A | #N/A | 100.4294 | †† | ††† | 0.2575959 | 0 | 91.74348 | 92.92613272 | -2.476633 | 0 | 0 | Cabinet on Stand. GILDED BRONZES | Attributed to A. C. Boulle | 2 | 0 | 0 | Aga Khan. Chistie's November 2020 | 0 | 1670 | 1690 | 1680 | 10 | Paris | 3 | French | 3 | F | C | 0 | 0 | 2016-08-02 | ED-XRF | CHARMed PyMca | 535 | Yannick Chastang | 0 | Bruker Tracer III-SD | YannickConfig1.0quant.cfg | 60 | 40 | 12 | 33 | µm | Ti | 0 | µm | 0 | µm | 0 | 0 | 0 | 0 | 0 | 0 | 0 | 0 | 0 | 0 | 0 | 0 | 0 | 1680_Boulle_Christies_Cabinet_Xrf5.csv | 0.01295446 | 0.006934057 | 0.0189645 | 0.02066543 | 0.02182558 | 0.9667257 | 0.255493 | #N/A | 0.05048909 | 0.01247166 | 0.02904724 | 0.01917625 | 0.1588711 | #N/A | 0.04861942 | 0.2674193 | 0.2012748 | #N/A | 0.03888872 | #N/A | #N/A | #N/A | #N/A | #N/A | #N/A
686 | 1680_French_Boulle_Cabinet_GeaiBird_Drumlanrig_CentralDoor_BrassLock_Xrf1.csv | -0.00132205 | ± | 0.01393363 | * | 0.01058264 | ± | 0.007194237 |  | 0.2689415 | ± | 0.01878812 |  | -0.0007362954 | ± | 0.02070778 | * | 0.03145166 | ± | 0.02170331 |  | 63.61581 | ± | 1.043758 |  | 34.29162 | ± | 0.3383116 |  | #N/A | ± | #N/A | #N/A | 0.01747213 | ± | 0.04806321 | * | -0.0002685651 | ± | 0.01241061 | * | 0.05552572 | ± | 0.02839701 |  | -0.003210783 | ± | 0.01913835 | * | 0.01910205 | ± | 0.158301 | * | #N/A | ± | #N/A | #N/A | 0.006280567 | ± | 0.04781525 | * | -0.004254022 | ± | 0.2846904 |  | 1.237868 | ± | 0.214274 |  | #N/A | ± | #N/A | #N/A | 0.002823012 | ± | 0.03925907 | * | #N/A | ± | #N/A | #N/A | #N/A | ± | #N/A | #N/A | #N/A | ± | #N/A | #N/A | #N/A | ± | #N/A | #N/A | #N/A | ± | #N/A | #N/A | #N/A | ± | #N/A | #N/A | 99.54769 | †† |  | 1.436065 | 0 | 91.74348 | 98.71655984 | 0.08584309 | R | 0 | Cabinet on stand, with jay bird marquetry, Lock brass | Attributed to A. C. Boulle | 3 | 0 | 0 | Duke of Bucclecuh and Queensberry | 0 | 1670 | 1690 | 1680 | 10 | Paris | 3 | French | 3 | Hardware | Casting | 0 | 0 | 2015-06-04 | ED-XRF | CHARMed PyMca | 110 | Yannick Chastang | 0 | Bruker Tracer III-SD | YannickConfig1.0quant.cfg | 60 | 40 | 12 | 33 | µm | Ti | 0 | µm | 0 | µm | 0 | 0 | 0 | 0 | 0 | 0 | 0 | 0 | 0 | 0 | 0 | 0 | 0 | 1680_French_Boulle_Cabinet_GeaiBird_Drumlanrig_CentralDoor_BrassLock_Xrf1.csv | 0.01393363 | 0.007194237 | 0.01878812 | 0.02070778 | 0.02170331 | 1.043758 | 0.3383116 | #N/A | 0.04806321 | 0.01241061 | 0.02839701 | 0.01913835 | 0.158301 | #N/A | 0.04781525 | 0.2846904 | 0.214274 | #N/A | 0.03925907 | #N/A | #N/A | #N/A | #N/A | #N/A | #N/A
687 | 1680_French_Boulle_Cabinet_GeaiBird_Drumlanrig_CentralDoor_BrassLock_Xrf2.csv | -0.002038879 | ± | 0.01376628 | * | -0.001343605 | ± | 0.006886314 | * | 0.2713634 | ± | 0.01880238 |  | -0.004932774 | ± | 0.02067518 | * | 0.02360573 | ± | 0.0216833 |  | 66.24789 | ± | 1.020337 |  | 31.97659 | ± | 0.3244236 |  | #N/A | ± | #N/A | #N/A | 0.0380495 | ± | 0.04825453 | * | 0.0009861949 | ± | 0.0124378 | * | 0.09884721 | ± | 0.02929778 |  | 0.001047618 | ± | 0.01917324 | * | 0.1322967 | ± | 0.158381 |  | #N/A | ± | #N/A | #N/A | 0.01764266 | ± | 0.04793547 | * | 0.008861918 | ± | 0.2722766 |  | 0.8209774 | ± | 0.2049307 |  | #N/A | ± | #N/A | #N/A | 0.006108864 | ± | 0.03933777 | * | #N/A | ± | #N/A | #N/A | #N/A | ± | #N/A | #N/A | #N/A | ± | #N/A | #N/A | #N/A | ± | #N/A | #N/A | #N/A | ± | #N/A | #N/A | #N/A | ± | #N/A | #N/A | 99.63595 | †† |  | 0.6392196 | 0 | 91.74348 | 98.72723624 | 0.09056779 | R | 0 | Cabinet on stand, with jay bird marquetry, Lock brass | Attributed to A. C. Boulle | 3 | 0 | 0 | Duke of Bucclecuh and Queensberry | 0 | 1670 | 1690 | 1680 | 10 | Paris | 3 | French | 3 | Hardware | Casting | 0 | 0 | 2015-06-04 | ED-XRF | CHARMed PyMca | 110 | Yannick Chastang | 0 | Bruker Tracer III-SD | YannickConfig1.0quant.cfg | 60 | 40 | 12 | 33 | µm | Ti | 0 | µm | 0 | µm | 0 | 0 | 0 | 0 | 0 | 0 | 0 | 0 | 0 | 0 | 0 | 0 | 0 | 1680_French_Boulle_Cabinet_GeaiBird_Drumlanrig_CentralDoor_BrassLock_Xrf2.csv | 0.01376628 | 0.006886314 | 0.01880238 | 0.02067518 | 0.0216833 | 1.020337 | 0.3244236 | #N/A | 0.04825453 | 0.0124378 | 0.02929778 | 0.01917324 | 0.158381 | #N/A | 0.04793547 | 0.2722766 | 0.2049307 | #N/A | 0.03933777 | #N/A | #N/A | #N/A | #N/A | #N/A | #N/A
688 | 1680_French_Boulle_Cabinet_GeaiBird_Drumlanrig_CentralDoor_BrassLock_Xrf3.csv | 0.002722571 | ± | 0.01488732 | * | 0.003752221 | ± | 0.00701717 | * | 0.2698576 | ± | 0.0187935 |  | -0.005843803 | ± | 0.0206682 | * | 0.0238028 | ± | 0.0216838 |  | 66.21468 | ± | 1.020606 |  | 32.0236 | ± | 0.3246989 |  | #N/A | ± | #N/A | #N/A | 0.01831474 | ± | 0.048071 | * | -0.0009979552 | ± | 0.01239487 | * | 0.09814823 | ± | 0.02928302 |  | -4.089198e-05 | ± | 0.01916415 | * | 0.1205452 | ± | 0.1583723 | * | #N/A | ± | #N/A | #N/A | 0.02635235 | ± | 0.04802816 | * | -0.009757259 | ± | 0.2725614 |  | 0.8307538 | ± | 0.205145 |  | #N/A | ± | #N/A | #N/A | 0.0002559347 | ± | 0.03919813 | * | #N/A | ± | #N/A | #N/A | #N/A | ± | #N/A | #N/A | #N/A | ± | #N/A | #N/A | #N/A | ± | #N/A | #N/A | #N/A | ± | #N/A | #N/A | #N/A | ± | #N/A | #N/A | 99.61615 | †† |  | 0.6193386 | 0 | 91.74348 | 98.98697157 | 0.2055102 | R | 0 | Cabinet on stand, with jay bird marquetry, Lock brass | Attributed to A. C. Boulle | 3 | 0 | 0 | Duke of Bucclecuh and Queensberry | 0 | 1670 | 1690 | 1680 | 10 | Paris | 3 | French | 3 | Hardware | Casting | 0 | 0 | 2015-06-04 | ED-XRF | CHARMed PyMca | 110 | Yannick Chastang | 0 | Bruker Tracer III-SD | YannickConfig1.0quant.cfg | 60 | 40 | 12 | 33 | µm | Ti | 0 | µm | 0 | µm | 0 | 0 | 0 | 0 | 0 | 0 | 0 | 0 | 0 | 0 | 0 | 0 | 0 | 1680_French_Boulle_Cabinet_GeaiBird_Drumlanrig_CentralDoor_BrassLock_Xrf3.csv | 0.01488732 | 0.00701717 | 0.0187935 | 0.0206682 | 0.0216838 | 1.020606 | 0.3246989 | #N/A | 0.048071 | 0.01239487 | 0.02928302 | 0.01916415 | 0.1583723 | #N/A | 0.04802816 | 0.2725614 | 0.205145 | #N/A | 0.03919813 | #N/A | #N/A | #N/A | #N/A | #N/A | #N/A
768 | 1715_Boulle_Desk_Sothebys_NewYork_2020_GiltBronze_Back_Croissant.csv | -0.004712937 | ± | 0.01314644 | * | 0.0003673965 | ± | 0.006930132 | * | 0.4569573 | ± | 0.02008239 |  | -0.003156499 | ± | 0.02068888 | * | 0.05980469 | ± | 0.02177951 |  | 78.03204 | ± | 0.96737 |  | 20.40751 | ± | 0.2653194 |  | #N/A | ± | #N/A | #N/A | 0.08466945 | ± | 0.04869611 |  | 0.001755573 | ± | 0.01245454 | * | 0.07366939 | ± | 0.02877085 |  | -0.003420114 | ± | 0.01913668 | * | 0.311217 | ± | 0.1585243 |  | #N/A | ± | #N/A | #N/A | 0.05445763 | ± | 0.04833041 |  | -0.009924329 | ± | 0.2593047 |  | 0.3640019 | ± | 0.1951673 |  | #N/A | ± | #N/A | #N/A | -0.01085047 | ± | 0.03893997 | * | #N/A | ± | #N/A | #N/A | #N/A | ± | #N/A | #N/A | #N/A | ± | #N/A | #N/A | #N/A | ± | #N/A | #N/A | #N/A | ± | #N/A | #N/A | #N/A | ± | #N/A | #N/A | 99.81439 | †† |  | 0.8241078 | 0 | 91.74348 | 96.28848517 | -0.9886688 | 0 | 0 | Bureau plat, model Prince de Condé, GILT BRONZES | Attributed to A. C. Boulle | 3 | 0 | 0 | Sotheby's, Zilka Collection, New York, November 2020 sale | 0 | 0 | 0 | 1720 | 10 | 0 | 0 | France | 3 | F | C | 0 | 0 | 2016-09-16 | ED-XRF | CHARMed PyMca | 580 | Yannick Chastang | 0 | Bruker Tracer III-SD | YannickConfig1.0quant.cfg | 60 | 40 | 12 | 33 | µm | Ti | 0 | µm | 0 | µm | 0 | 0 | 0 | 0 | 0 | 0 | 0 | 0 | 0 | 0 | 0 | 0 | 0 | 1715_Boulle_Desk_Sothebys_NewYork_2020_GiltBronze_Back_Croissant.csv | 0.01314644 | 0.006930132 | 0.02008239 | 0.02068888 | 0.02177951 | 0.96737 | 0.2653194 | #N/A | 0.04869611 | 0.01245454 | 0.02877085 | 0.01913668 | 0.1585243 | #N/A | 0.04833041 | 0.2593047 | 0.1951673 | #N/A | 0.03893997 | #N/A | #N/A | #N/A | #N/A | #N/A | #N/A
769 | 1715_Boulle_Desk_Sothebys_NewYork_2020_GiltBronze_Back_Croissant2.csv | -0.0009212623 | ± | 0.01402741 | * | -0.001626928 | ± | 0.006879069 | * | 0.3799499 | ± | 0.01950644 |  | -0.00373608 | ± | 0.02068439 | * | 0.05154919 | ± | 0.0217567 |  | 76.15034 | ± | 0.9701362 |  | 21.73121 | ± | 0.2712124 |  | #N/A | ± | #N/A | #N/A | 0.09584547 | ± | 0.04880363 |  | 0.002054434 | ± | 0.01246106 | * | 0.07888735 | ± | 0.02887928 |  | -0.00610006 | ± | 0.01911569 | * | 0.3327348 | ± | 0.1585429 |  | #N/A | ± | #N/A | #N/A | 0.06103672 | ± | 0.04840186 |  | 0.1896802 | ± | 0.2749952 |  | 0.9138853 | ± | 0.2069769 |  | #N/A | ± | #N/A | #N/A | -0.009794587 | ± | 0.03896413 | * | #N/A | ± | #N/A | #N/A | #N/A | ± | #N/A | #N/A | #N/A | ± | #N/A | #N/A | #N/A | ± | #N/A | #N/A | #N/A | ± | #N/A | #N/A | #N/A | ± | #N/A | #N/A | 99.965 | †† | ††† | 0.34869 | 0 | 91.74348 | 93.91050633 | -2.041011 | R | 0 | Bureau plat, model Prince de Condé, GILT BRONZES | Attributed to A. C. Boulle | 3 | 0 | 0 | Sotheby's, Zilka Collection, New York, November 2020 sale | 0 | 1710 | 1730 | 1720 | 10 | 0 | 0 | France | 3 | Furniture | Casting | 0 | 0 | 2016-09-16 | ED-XRF | CHARMed PyMca | 580 | Yannick Chastang | 0 | Bruker Tracer III-SD | YannickConfig1.0quant.cfg | 60 | 40 | 12 | 33 | µm | Ti | 0 | µm | 0 | µm | 0 | 0 | 0 | 0 | 0 | 0 | 0 | 0 | 0 | 0 | 0 | 0 | 0 | 1715_Boulle_Desk_Sothebys_NewYork_2020_GiltBronze_Back_Croissant2.csv | 0.01402741 | 0.006879069 | 0.01950644 | 0.02068439 | 0.0217567 | 0.9701362 | 0.2712124 | #N/A | 0.04880363 | 0.01246106 | 0.02887928 | 0.01911569 | 0.1585429 | #N/A | 0.04840186 | 0.2749952 | 0.2069769 | #N/A | 0.03896413 | #N/A | #N/A | #N/A | #N/A | #N/A | #N/A
770 | 1715_Boulle_Desk_Sothebys_NewYork_2020_GiltBronze_legFigure.csv | -0.004461249 | ± | 0.01320448 | * | 0.003320874 | ± | 0.007006053 | * | 0.5289941 | ± | 0.02067874 |  | -0.003410103 | ± | 0.02068691 | * | 0.07917279 | ± | 0.02183507 |  | 76.10666 | ± | 0.9702262 |  | 20.81832 | ± | 0.2671243 |  | #N/A | ± | #N/A | #N/A | 0.2982009 | ± | 0.05086234 |  | -0.001377421 | ± | 0.0123867 | * | 0.08472972 | ± | 0.02900116 |  | 0.0007795503 | ± | 0.01917099 | * | 1.15658 | ± | 0.1594766 |  | #N/A | ± | #N/A | #N/A | 0.05335663 | ± | 0.04831848 |  | 1.729605 | ± | 0.2689924 | † | 0.7074671 | ± | 0.2024588 |  | #N/A | ± | #N/A | #N/A | -0.01295548 | ± | 0.03889204 | * | #N/A | ± | #N/A | #N/A | #N/A | ± | #N/A | #N/A | #N/A | ± | #N/A | #N/A | #N/A | ± | #N/A | #N/A | #N/A | ± | #N/A | #N/A | #N/A | ± | #N/A | #N/A | 101.545 | †† | ††† | 0.2705271 | 0 | 91.74348 | 86.28975 | -5.413473 | 0 | 0 | Bureau plat, model Prince de Condé, GILT BRONZES | Attributed to A. C. Boulle | 3 | 0 | 0 | Sotheby's, Zilka Collection, New York, November 2020 sale | 0 | 0 | 0 | 1720 | 10 | 0 | 0 | France | 3 | F | C | 0 | 0 | 2016-09-16 | ED-XRF | CHARMed PyMca | 580 | Yannick Chastang | 0 | Bruker Tracer III-SD | YannickConfig1.0quant.cfg | 60 | 40 | 12 | 33 | µm | Ti | 0 | µm | 0 | µm | 0 | 0 | 0 | 0 | 0 | 0 | 0 | 0 | 0 | 0 | 0 | 0 | 0 | 1715_Boulle_Desk_Sothebys_NewYork_2020_GiltBronze_legFigure.csv | 0.01320448 | 0.007006053 | 0.02067874 | 0.02068691 | 0.02183507 | 0.9702262 | 0.2671243 | #N/A | 0.05086234 | 0.0123867 | 0.02900116 | 0.01917099 | 0.1594766 | #N/A | 0.04831848 | 0.2689924 | 0.2024588 | #N/A | 0.03889204 | #N/A | #N/A | #N/A | #N/A | #N/A | #N/A
771 | 1715_Boulle_Desk_Sothebys_NewYork_2020_GiltBronze_legFigure2.csv | 0.004583037 | ± | 0.01533139 | * | 0.0006249948 | ± | 0.00693674 | * | 2.000105 | ± | 0.04503103 | ** | -0.005425972 | ± | 0.0206714 | * | 0.06859148 | ± | 0.02180436 |  | 76.03315 | ± | 0.9703801 |  | 18.64115 | ± | 0.2578056 |  | #N/A | ± | #N/A | #N/A | 0.4235661 | ± | 0.05224406 |  | 0.0191158 | ± | 0.01284657 |  | 0.08320146 | ± | 0.02896923 |  | -0.01002191 | ± | 0.01908621 | * | 1.229283 | ± | 0.1595798 |  | #N/A | ± | #N/A | #N/A | 0.04445186 | ± | 0.04822226 |  | 0.6685621 | ± | 0.2820268 | † | 1.149961 | ± | 0.2122692 |  | #N/A | ± | #N/A | #N/A | -0.009667832 | ± | 0.03896703 | * | #N/A | ± | #N/A | #N/A | #N/A | ± | #N/A | #N/A | #N/A | ± | #N/A | #N/A | #N/A | ± | #N/A | #N/A | #N/A | ± | #N/A | #N/A | #N/A | ± | #N/A | #N/A | 100.3412 | †† | ††† | 0.609158 | 0 | 91.74348 | 78.68462502 | -8.779021 | 0 | 0 | Bureau plat, model Prince de Condé, GILT BRONZES | Attributed to A. C. Boulle | 3 | 0 | 0 | Sotheby's, Zilka Collection, New York, November 2020 sale | 0 | 0 | 0 | 1720 | 10 | 0 | 0 | France | 3 | F | C | 0 | 0 | 2016-09-16 | ED-XRF | CHARMed PyMca | 580 | Yannick Chastang | 0 | Bruker Tracer III-SD | YannickConfig1.0quant.cfg | 60 | 40 | 12 | 33 | µm | Ti | 0 | µm | 0 | µm | 0 | 0 | 0 | 0 | 0 | 0 | 0 | 0 | 0 | 0 | 0 | 0 | 0 | 1715_Boulle_Desk_Sothebys_NewYork_2020_GiltBronze_legFigure2.csv | 0.01533139 | 0.00693674 | 0.04503103 | 0.0206714 | 0.02180436 | 0.9703801 | 0.2578056 | #N/A | 0.05224406 | 0.01284657 | 0.02896923 | 0.01908621 | 0.1595798 | #N/A | 0.04822226 | 0.2820268 | 0.2122692 | #N/A | 0.03896703 | #N/A | #N/A | #N/A | #N/A | #N/A | #N/A
772 | 1715_Boulle_Desk_Sothebys_NewYork_2020_GiltBronze_legFigure3.csv | -0.001417747 | ± | 0.01391126 | * | -0.0006298262 | ± | 0.006904579 | * | 0.4838542 | ± | 0.02029854 |  | 0.0004731854 | ± | 0.02071732 | * | 0.09248257 | ± | 0.02187489 |  | 79.36758 | ± | 0.9667191 |  | 18.12836 | ± | 0.2556993 |  | #N/A | ± | #N/A | #N/A | 0.1831238 | ± | 0.04966559 |  | 0.002308143 | ± | 0.0124666 | * | 0.09295084 | ± | 0.02917353 |  | 0.008570053 | ± | 0.01923915 | * | 1.040319 | ± | 0.1593187 |  | #N/A | ± | #N/A | #N/A | 0.05538651 | ± | 0.04834049 |  | 0.7287774 | ± | 0.2613184 | † | 0.4365042 | ± | 0.1966829 |  | #N/A | ± | #N/A | #N/A | -0.01367163 | ± | 0.03887581 | * | #N/A | ± | #N/A | #N/A | #N/A | ± | #N/A | #N/A | #N/A | ± | #N/A | #N/A | #N/A | ± | #N/A | #N/A | #N/A | ± | #N/A | #N/A | #N/A | ± | #N/A | #N/A | 100.605 | †† | ††† | 0.333648 | 0 | 91.74348 | 92.11911 | -2.833768 | 0 | 0 | Bureau plat, model Prince de Condé, GILT BRONZES | Attributed to A. C. Boulle | 3 | 0 | 0 | Sotheby's, Zilka Collection, New York, November 2020 sale | 0 | 0 | 0 | 1720 | 10 | 0 | 0 | France | 3 | F | C | 0 | 0 | 2016-09-16 | ED-XRF | CHARMed PyMca | 580 | Yannick Chastang | 0 | Bruker Tracer III-SD | YannickConfig1.0quant.cfg | 60 | 40 | 12 | 33 | µm | Ti | 0 | µm | 0 | µm | 0 | 0 | 0 | 0 | 0 | 0 | 0 | 0 | 0 | 0 | 0 | 0 | 0 | 1715_Boulle_Desk_Sothebys_NewYork_2020_GiltBronze_legFigure3.csv | 0.01391126 | 0.006904579 | 0.02029854 | 0.02071732 | 0.02187489 | 0.9667191 | 0.2556993 | #N/A | 0.04966559 | 0.0124666 | 0.02917353 | 0.01923915 | 0.1593187 | #N/A | 0.04834049 | 0.2613184 | 0.1966829 | #N/A | 0.03887581 | #N/A | #N/A | #N/A | #N/A | #N/A | #N/A
773 | 1715_Boulle_Desk_Sothebys_NewYork_2020_GiltBronze_SideFrame_Gilding.csv | 0.00590719 | ± | 0.01564952 | * | -0.0003165387 | ± | 0.006912602 | * | 0.488938 | ± | 0.02034027 |  | 0.003024432 | ± | 0.02073766 | * | 0.07931937 | ± | 0.0218355 |  | 63.11595 | ± | 1.048684 |  | 20.83641 | ± | 0.2672042 |  | #N/A | ± | #N/A | #N/A | 13.12216 | ± | 0.6135138 | ** | 0.1230687 | ± | 0.01576456 |  | 0.07978703 | ± | 0.02889801 |  | -0.01489244 | ± | 0.01905167 | * | 1.446817 | ± | 0.1599085 |  | #N/A | ± | #N/A | #N/A | 0.2063616 | ± | 0.05004744 |  | 117.1095 | ± | 0.2736922 | † | 0.8694715 | ± | 0.2059961 |  | #N/A | ± | #N/A | #N/A | -0.003370073 | ± | 0.03911287 | * | #N/A | ± | #N/A | #N/A | #N/A | ± | #N/A | #N/A | #N/A | ± | #N/A | #N/A | #N/A | ± | #N/A | #N/A | #N/A | ± | #N/A | #N/A | #N/A | ± | #N/A | #N/A | 217.4681 | †† | ††† | 0.06301133 | 0 | 91.74348 | 42.61084 | -24.74299 | 0 | 0 | Bureau plat, model Prince de Condé, GILT BRONZES | Attributed to A. C. Boulle | 3 | 0 | 0 | Sotheby's, Zilka Collection, New York, November 2020 sale | 0 | 0 | 0 | 1720 | 10 | 0 | 0 | France | 3 | F | C | 0 | 0 | 2016-09-16 | ED-XRF | CHARMed PyMca | 580 | Yannick Chastang | 0 | Bruker Tracer III-SD | YannickConfig1.0quant.cfg | 60 | 40 | 12 | 33 | µm | Ti | 0 | µm | 0 | µm | 0 | 0 | 0 | 0 | 0 | 0 | 0 | 0 | 0 | 0 | 0 | 0 | 0 | 1715_Boulle_Desk_Sothebys_NewYork_2020_GiltBronze_SideFrame_Gilding.csv | 0.01564952 | 0.006912602 | 0.02034027 | 0.02073766 | 0.0218355 | 1.048684 | 0.2672042 | #N/A | 0.6135138 | 0.01576456 | 0.02889801 | 0.01905167 | 0.1599085 | #N/A | 0.05004744 | 0.2736922 | 0.2059961 | #N/A | 0.03911287 | #N/A | #N/A | #N/A | #N/A | #N/A | #N/A
774 | 1715_Boulle_Desk_Sothebys_NewYork_2020_GiltBronze_SideFrame_RedMiseenCouleur_Back.csv | -0.002474131 | ± | 0.01366491 | * | -0.002789814 | ± | 0.00684937 | * | 1.506304 | ± | 0.03426884 | ** | 0.005629856 | ± | 0.02075874 | * | 0.1015644 | ± | 0.02190283 |  | 76.90509 | ± | 0.9687669 |  | 19.13761 | ± | 0.2598771 |  | #N/A | ± | #N/A | #N/A | 0.09491665 | ± | 0.04879467 |  | 0.001947732 | ± | 0.01245873 | * | 0.06589543 | ± | 0.02861007 |  | 0.006823597 | ± | 0.01922336 | * | 0.8009839 | ± | 0.1590206 |  | #N/A | ± | #N/A | #N/A | 0.06822746 | ± | 0.04848026 |  | 0.02660502 | ± | 0.2779952 |  | 1.015336 | ± | 0.2092348 |  | #N/A | ± | #N/A | #N/A | 0.008060101 | ± | 0.03938487 | * | #N/A | ± | #N/A | #N/A | #N/A | ± | #N/A | #N/A | #N/A | ± | #N/A | #N/A | #N/A | ± | #N/A | #N/A | #N/A | ± | #N/A | #N/A | #N/A | ± | #N/A | #N/A | 99.73974 | †† | ††† | 0.3850354 | 0 | 91.74348 | 89.66448 | -3.920031 | 0 | 0 | Bureau plat, model Prince de Condé, GILT BRONZES | Attributed to A. C. Boulle | 3 | 0 | 0 | Sotheby's, Zilka Collection, New York, November 2020 sale | 0 | 0 | 0 | 1720 | 10 | 0 | 0 | France | 3 | F | C | 0 | 0 | 2016-09-16 | ED-XRF | CHARMed PyMca | 580 | Yannick Chastang | 0 | Bruker Tracer III-SD | YannickConfig1.0quant.cfg | 60 | 40 | 12 | 33 | µm | Ti | 0 | µm | 0 | µm | 0 | 0 | 0 | 0 | 0 | 0 | 0 | 0 | 0 | 0 | 0 | 0 | 0 | 1715_Boulle_Desk_Sothebys_NewYork_2020_GiltBronze_SideFrame_RedMiseenCouleur_Back.csv | 0.01366491 | 0.00684937 | 0.03426884 | 0.02075874 | 0.02190283 | 0.9687669 | 0.2598771 | #N/A | 0.04879467 | 0.01245873 | 0.02861007 | 0.01922336 | 0.1590206 | #N/A | 0.04848026 | 0.2779952 | 0.2092348 | #N/A | 0.03938487 | #N/A | #N/A | #N/A | #N/A | #N/A | #N/A
775 | 1715_Boulle_Desk_Sothebys_NewYork_2020_GiltBronze_SideFrame_Xrf3.csv | 0.004134296 | ± | 0.01522397 | * | -0.002838118 | ± | 0.006848137 | * | 0.7745111 | ± | 0.02312932 |  | 0.0007110997 | ± | 0.0207192 | * | 0.1002114 | ± | 0.02189863 |  | 76.84611 | ± | 0.9688614 |  | 19.96726 | ± | 0.2634092 |  | #N/A | ± | #N/A | #N/A | 0.09734547 | ± | 0.04881811 |  | 0.00303146 | ± | 0.01248243 | * | 0.06436834 | ± | 0.0285786 |  | 0.009703301 | ± | 0.01924955 | * | 0.7981778 | ± | 0.1590173 |  | #N/A | ± | #N/A | #N/A | 0.08462618 | ± | 0.04866022 |  | -0.009637066 | ± | 0.2780749 |  | 1.018016 | ± | 0.2092948 |  | #N/A | ± | #N/A | #N/A | 0.008684577 | ± | 0.0394 | * | #N/A | ± | #N/A | #N/A | #N/A | ± | #N/A | #N/A | #N/A | ± | #N/A | #N/A | #N/A | ± | #N/A | #N/A | #N/A | ± | #N/A | #N/A | #N/A | ± | #N/A | #N/A | 99.76442 | †† | ††† | 0.3436298 | 0 | 91.74348 | 87.23229 | -4.996364 | R | 0 | Bureau plat, model Prince de Condé, GILT BRONZES | Attributed to A. C. Boulle | 3 | 0 | 0 | Sotheby's, Zilka Collection, New York, November 2020 sale | 0 | 1710 | 1730 | 1720 | 10 | 0 | 0 | France | 3 | Furniture | Casting | 0 | 0 | 2016-09-16 | ED-XRF | CHARMed PyMca | 580 | Yannick Chastang | 0 | Bruker Tracer III-SD | YannickConfig1.0quant.cfg | 60 | 40 | 12 | 33 | µm | Ti | 0 | µm | 0 | µm | 0 | 0 | 0 | 0 | 0 | 0 | 0 | 0 | 0 | 0 | 0 | 0 | 0 | 1715_Boulle_Desk_Sothebys_NewYork_2020_GiltBronze_SideFrame_Xrf3.csv | 0.01522397 | 0.006848137 | 0.02312932 | 0.0207192 | 0.02189863 | 0.9688614 | 0.2634092 | #N/A | 0.04881811 | 0.01248243 | 0.0285786 | 0.01924955 | 0.1590173 | #N/A | 0.04866022 | 0.2780749 | 0.2092948 | #N/A | 0.0394 | #N/A | #N/A | #N/A | #N/A | #N/A | #N/A
776 | 1715_Boulle_Desk_Sothebys_NewYork_2020_GiltBronze_SideFrame_Xrf4.csv | -0.002058741 | ± | 0.01376165 | * | 0.003234898 | ± | 0.007003837 | * | 0.9713359 | ± | 0.02556078 |  | -0.004848107 | ± | 0.02067583 | * | 0.09048787 | ± | 0.02186884 |  | 74.26307 | ± | 0.9750834 |  | 21.92259 | ± | 0.272083 |  | #N/A | ± | #N/A | #N/A | 0.1141364 | ± | 0.04898101 |  | 0.0007362456 | ± | 0.01243237 | * | 0.07111264 | ± | 0.02871787 |  | 0.004964427 | ± | 0.01920687 | * | 0.8414101 | ± | 0.1590684 |  | #N/A | ± | #N/A | #N/A | 0.06115922 | ± | 0.0484032 |  | 0.02096433 | ± | 0.2885535 |  | 1.363943 | ± | 0.2171816 |  | #N/A | ± | #N/A | #N/A | 0.003238748 | ± | 0.03926898 | * | #N/A | ± | #N/A | #N/A | #N/A | ± | #N/A | #N/A | #N/A | ± | #N/A | #N/A | #N/A | ± | #N/A | #N/A | #N/A | ± | #N/A | #N/A | #N/A | ± | #N/A | #N/A | 99.72548 | †† | ††† | 0.4366059 | 0 | 91.74348 | 95.1223546 | -1.504724 | 0 | 0 | Bureau plat, model Prince de Condé, GILT BRONZES | Attributed to A. C. Boulle | 3 | 0 | 0 | Sotheby's, Zilka Collection, New York, November 2020 sale | 0 | 0 | 0 | 1720 | 10 | 0 | 0 | France | 3 | F | C | 0 | 0 | 2016-09-16 | ED-XRF | CHARMed PyMca | 580 | Yannick Chastang | 0 | Bruker Tracer III-SD | YannickConfig1.0quant.cfg | 60 | 40 | 12 | 33 | µm | Ti | 0 | µm | 0 | µm | 0 | 0 | 0 | 0 | 0 | 0 | 0 | 0 | 0 | 0 | 0 | 0 | 0 | 1715_Boulle_Desk_Sothebys_NewYork_2020_GiltBronze_SideFrame_Xrf4.csv | 0.01376165 | 0.007003837 | 0.02556078 | 0.02067583 | 0.02186884 | 0.9750834 | 0.272083 | #N/A | 0.04898101 | 0.01243237 | 0.02871787 | 0.01920687 | 0.1590684 | #N/A | 0.0484032 | 0.2885535 | 0.2171816 | #N/A | 0.03926898 | #N/A | #N/A | #N/A | #N/A | #N/A | #N/A
777 | 1715_Boulle_Desk_Sothebys_NewYork_2020_GiltBronze_SideMask_Xrf1.csv | -0.007035505 | ± | 0.01261377 | * | 0.0017768 | ± | 0.006966317 | * | 0.4951856 | ± | 0.02039193 |  | -0.002332787 | ± | 0.02069528 | * | 0.1149529 | ± | 0.02194517 |  | 83.83786 | ± | 0.972468 |  | 13.07697 | ± | 0.2367519 |  | #N/A | ± | #N/A | #N/A | 0.1715471 | ± | 0.04954899 |  | 0.004068826 | ± | 0.01250521 | * | 0.08882169 | ± | 0.02908683 |  | 0.002579766 | ± | 0.01918622 | * | 1.434823 | ± | 0.1598896 |  | #N/A | ± | #N/A | #N/A | 0.05529553 | ± | 0.0483395 |  | 0.4742596 | ± | 0.2683493 | † | 0.6850714 | ± | 0.2019747 |  | #N/A | ± | #N/A | #N/A | -0.01365407 | ± | 0.03887621 | * | #N/A | ± | #N/A | #N/A | #N/A | ± | #N/A | #N/A | #N/A | ± | #N/A | #N/A | #N/A | ± | #N/A | #N/A | #N/A | ± | #N/A | #N/A | #N/A | ± | #N/A | #N/A | 100.4202 | †† | ††† | 0.2814216 | 0 | 91.74348 | 92.95514 | -2.463796 | 0 | 0 | Bureau plat, model Prince de Condé, GILT BRONZES | Attributed to A. C. Boulle | 3 | 0 | 0 | Sotheby's, Zilka Collection, New York, November 2020 sale | 0 | 0 | 0 | 1720 | 10 | 0 | 0 | France | 3 | F | C | 0 | 0 | 2016-09-16 | ED-XRF | CHARMed PyMca | 580 | Yannick Chastang | 0 | Bruker Tracer III-SD | YannickConfig1.0quant.cfg | 60 | 40 | 12 | 33 | µm | Ti | 0 | µm | 0 | µm | 0 | 0 | 0 | 0 | 0 | 0 | 0 | 0 | 0 | 0 | 0 | 0 | 0 | 1715_Boulle_Desk_Sothebys_NewYork_2020_GiltBronze_SideMask_Xrf1.csv | 0.01261377 | 0.006966317 | 0.02039193 | 0.02069528 | 0.02194517 | 0.972468 | 0.2367519 | #N/A | 0.04954899 | 0.01250521 | 0.02908683 | 0.01918622 | 0.1598896 | #N/A | 0.0483395 | 0.2683493 | 0.2019747 | #N/A | 0.03887621 | #N/A | #N/A | #N/A | #N/A | #N/A | #N/A
778 | 1715_Boulle_Desk_Sothebys_NewYork_2020_GiltBronze_SideMask_Xrf2.csv | 0.0003512722 | ± | 0.01432624 | * | -0.001918261 | ± | 0.006871624 | * | 0.4975471 | ± | 0.02041156 |  | -0.00303836 | ± | 0.0206898 | * | 0.1213531 | ± | 0.02196588 |  | 84.18871 | ± | 0.9734359 |  | 13.21239 | ± | 0.2372172 |  | #N/A | ± | #N/A | #N/A | 0.1017216 | ± | 0.04886043 |  | 0.003907128 | ± | 0.01250165 | * | 0.06114937 | ± | 0.02851236 |  | -0.005634377 | ± | 0.01911928 | * | 1.266926 | ± | 0.1596345 |  | #N/A | ± | #N/A | #N/A | 0.05460506 | ± | 0.04833201 |  | -0.009881809 | ± | 0.2619266 |  | 0.4582848 | ± | 0.1971407 |  | #N/A | ± | #N/A | #N/A | -0.008402455 | ± | 0.0389961 | * | #N/A | ± | #N/A | #N/A | #N/A | ± | #N/A | #N/A | #N/A | ± | #N/A | #N/A | #N/A | ± | #N/A | #N/A | #N/A | ± | #N/A | #N/A | #N/A | ± | #N/A | #N/A | 99.93807 | †† | ††† | 0.3187965 | 0 | 91.74348 | 85.54652 | -5.742381 | R | 0 | Bureau plat, model Prince de Condé, GILT BRONZES | Attributed to A. C. Boulle | 3 | 0 | 0 | Sotheby's, Zilka Collection, New York, November 2020 sale | 0 | 1710 | 1730 | 1720 | 10 | 0 | 0 | France | 3 | Furniture | Casting | 0 | 0 | 2016-09-16 | ED-XRF | CHARMed PyMca | 580 | Yannick Chastang | 0 | Bruker Tracer III-SD | YannickConfig1.0quant.cfg | 60 | 40 | 12 | 33 | µm | Ti | 0 | µm | 0 | µm | 0 | 0 | 0 | 0 | 0 | 0 | 0 | 0 | 0 | 0 | 0 | 0 | 0 | 1715_Boulle_Desk_Sothebys_NewYork_2020_GiltBronze_SideMask_Xrf2.csv | 0.01432624 | 0.006871624 | 0.02041156 | 0.0206898 | 0.02196588 | 0.9734359 | 0.2372172 | #N/A | 0.04886043 | 0.01250165 | 0.02851236 | 0.01911928 | 0.1596345 | #N/A | 0.04833201 | 0.2619266 | 0.1971407 | #N/A | 0.0389961 | #N/A | #N/A | #N/A | #N/A | #N/A | #N/A
779 | 1720_Boulle_SixLegs_ConsoleTable_ContrePartie_GiltBronze_backfoot_Xrf5.csv | 0.003405517 | ± | 0.01504994 | * | -0.0009631277 | ± | 0.006896047 | * | 0.4811281 | ± | 0.02027628 |  | -0.00313349 | ± | 0.02068906 | * | 0.07359185 | ± | 0.02181877 |  | 76.40152 | ± | 0.9696419 |  | 20.53662 | ± | 0.2658843 |  | #N/A | ± | #N/A | #N/A | 0.4848289 | ± | 0.05294885 |  | -4.545248e-05 | ± | 0.01241544 | * | 0.08607174 | ± | 0.02902923 |  | 0.003989662 | ± | 0.01919836 | * | 0.9850626 | ± | 0.1592466 |  | #N/A | ± | #N/A | #N/A | 0.05693822 | ± | 0.04835732 |  | 2.89083 | ± | 0.2699197 | † | 0.7396622 | ± | 0.2031568 |  | #N/A | ± | #N/A | #N/A | -0.01347532 | ± | 0.03888026 | * | #N/A | ± | #N/A | #N/A | #N/A | ± | #N/A | #N/A | #N/A | ± | #N/A | #N/A | #N/A | ± | #N/A | #N/A | #N/A | ± | #N/A | #N/A | #N/A | ± | #N/A | #N/A | 102.726 | †† | ††† | 0.3069387 | 0 | 91.74348 | 93.11934 | -2.391131 | 0 | 0 | 6 legs Menagerie console table. Contre partie. GILT BRONZES | Attributed to A. C. Boulle | 1 | 0 | 0 | Zilka collection, Sotheby's New York, November 2020 sale | 0 | 0 | 0 | 1730 | 10 | 0 | 0 | France | 3 | F | C | 0 | 0 | 2016-09-16 | ED-XRF | CHARMed PyMca | 580 | Yannick Chastang | 0 | Bruker Tracer III-SD | YannickConfig1.0quant.cfg | 60 | 40 | 12 | 33 | µm | Ti | 0 | µm | 0 | µm | 0 | 0 | 0 | 0 | 0 | 0 | 0 | 0 | 0 | 0 | 0 | 0 | 0 | 1720_Boulle_SixLegs_ConsoleTable_ContrePartie_GiltBronze_backfoot_Xrf5.csv | 0.01504994 | 0.006896047 | 0.02027628 | 0.02068906 | 0.02181877 | 0.9696419 | 0.2658843 | #N/A | 0.05294885 | 0.01241544 | 0.02902923 | 0.01919836 | 0.1592466 | #N/A | 0.04835732 | 0.2699197 | 0.2031568 | #N/A | 0.03888026 | #N/A | #N/A | #N/A | #N/A | #N/A | #N/A
780 | 1720_Boulle_SixLegs_ConsoleTable_ContrePartie_GiltBronze_BackMask_halfChased_Xrf4.csv | 0.0008909831 | ± | 0.01445346 | * | -0.0001798948 | ± | 0.006916103 | * | 0.2584385 | ± | 0.018727 |  | -0.004001104 | ± | 0.02068235 | * | 0.03879387 | ± | 0.02172246 |  | 73.21678 | ± | 0.9787636 |  | 24.89936 | ± | 0.2862292 |  | #N/A | ± | #N/A | #N/A | 0.06239245 | ± | 0.0484837 |  | 0.003597907 | ± | 0.01249486 | * | 0.06224847 | ± | 0.02853496 |  | 0.007194222 | ± | 0.01922668 | * | 0.2120968 | ± | 0.1584424 |  | #N/A | ± | #N/A | #N/A | 0.02151304 | ± | 0.0479766 | * | 0.2038581 | ± | 0.2760346 |  | 0.9491607 | ± | 0.2077592 |  | #N/A | ± | #N/A | #N/A | -0.006852048 | ± | 0.03903188 | * | #N/A | ± | #N/A | #N/A | #N/A | ± | #N/A | #N/A | #N/A | ± | #N/A | #N/A | #N/A | ± | #N/A | #N/A | #N/A | ± | #N/A | #N/A | #N/A | ± | #N/A | #N/A | 99.92529 | †† | ††† | 0.7684424 | 0 | 91.74348 | 90.19377419 | -3.685801 | R | 0 | 6 legs Menagerie console table. Contre partie. GILT BRONZES | Attributed to A. C. Boulle | 1 | 0 | 0 | Zilka collection, Sotheby's New York, November 2020 sale | 0 | 1720 | 1740 | 1730 | 10 | 0 | 0 | France | 3 | Furniture | Casting | 0 | 0 | 2016-09-16 | ED-XRF | CHARMed PyMca | 580 | Yannick Chastang | 0 | Bruker Tracer III-SD | YannickConfig1.0quant.cfg | 60 | 40 | 12 | 33 | µm | Ti | 0 | µm | 0 | µm | 0 | 0 | 0 | 0 | 0 | 0 | 0 | 0 | 0 | 0 | 0 | 0 | 0 | 1720_Boulle_SixLegs_ConsoleTable_ContrePartie_GiltBronze_BackMask_halfChased_Xrf4.csv | 0.01445346 | 0.006916103 | 0.018727 | 0.02068235 | 0.02172246 | 0.9787636 | 0.2862292 | #N/A | 0.0484837 | 0.01249486 | 0.02853496 | 0.01922668 | 0.1584424 | #N/A | 0.0479766 | 0.2760346 | 0.2077592 | #N/A | 0.03903188 | #N/A | #N/A | #N/A | #N/A | #N/A | #N/A
781 | 1720_Boulle_SixLegs_ConsoleTable_ContrePartie_GiltBronze_BackMask_halfChased_Xrf5.csv | -0.006215215 | ± | 0.01280129 | * | 0.002847333 | ± | 0.006993856 | * | 0.2463359 | ± | 0.01865804 |  | -0.005183827 | ± | 0.02067325 | * | 0.04513085 | ± | 0.02173932 |  | 73.43547 | ± | 0.9779391 |  | 24.77413 | ± | 0.2856112 |  | #N/A | ± | #N/A | #N/A | 0.02741828 | ± | 0.04815541 | * | -0.001204963 | ± | 0.01239041 | * | 0.06221011 | ± | 0.02853417 |  | -0.001143969 | ± | 0.01915507 | * | 0.2289937 | ± | 0.1584559 |  | #N/A | ± | #N/A | #N/A | 0.02419429 | ± | 0.04800515 | * | 0.1029608 | ± | 0.274765 |  | 0.9060535 | ± | 0.2068036 |  | #N/A | ± | #N/A | #N/A | -0.01066392 | ± | 0.03894423 | * | #N/A | ± | #N/A | #N/A | #N/A | ± | #N/A | #N/A | #N/A | ± | #N/A | #N/A | #N/A | ± | #N/A | #N/A | #N/A | ± | #N/A | #N/A | #N/A | ± | #N/A | #N/A | 99.83133 | †† | ††† | 0.5602299 | 0 | 91.74348 | 94.2842 | -1.875638 | R | 0 | 6 legs Menagerie console table. Contre partie. GILT BRONZES | Attributed to A. C. Boulle | 1 | 0 | 0 | Zilka collection, Sotheby's New York, November 2020 sale | 0 | 1720 | 1740 | 1730 | 10 | 0 | 0 | France | 3 | Furniture | Casting | 0 | 0 | 2016-09-16 | ED-XRF | CHARMed PyMca | 580 | Yannick Chastang | 0 | Bruker Tracer III-SD | YannickConfig1.0quant.cfg | 60 | 40 | 12 | 33 | µm | Ti | 0 | µm | 0 | µm | 0 | 0 | 0 | 0 | 0 | 0 | 0 | 0 | 0 | 0 | 0 | 0 | 0 | 1720_Boulle_SixLegs_ConsoleTable_ContrePartie_GiltBronze_BackMask_halfChased_Xrf5.csv | 0.01280129 | 0.006993856 | 0.01865804 | 0.02067325 | 0.02173932 | 0.9779391 | 0.2856112 | #N/A | 0.04815541 | 0.01239041 | 0.02853417 | 0.01915507 | 0.1584559 | #N/A | 0.04800515 | 0.274765 | 0.2068036 | #N/A | 0.03894423 | #N/A | #N/A | #N/A | #N/A | #N/A | #N/A
782 | 1720_Boulle_SixLegs_ConsoleTable_ContrePartie_GiltBronze_DrawerMask_Xrf8.csv | -0.002392353 | ± | 0.01368394 | * | 0.0026111 | ± | 0.006987775 | * | 1.01098 | ± | 0.02610079 |  | 0.00422245 | ± | 0.02074731 | * | 0.1046523 | ± | 0.02191248 |  | 80.79044 | ± | 0.9672245 |  | 14.54548 | ± | 0.2419228 |  | #N/A | ± | #N/A | #N/A | 0.08684761 | ± | 0.04871701 |  | 0.002668667 | ± | 0.01247448 | * | 0.06194394 | ± | 0.02852869 |  | 0.03743863 | ± | 0.01954294 |  | 1.339751 | ± | 0.159743 |  | #N/A | ± | #N/A | #N/A | 0.1620378 | ± | 0.04953189 |  | 0.06675676 | ± | 0.2972224 |  | 1.641058 | ± | 0.2237063 |  | #N/A | ± | #N/A | #N/A | -0.002472871 | ± | 0.03913387 | * | #N/A | ± | #N/A | #N/A | #N/A | ± | #N/A | #N/A | #N/A | ± | #N/A | #N/A | #N/A | ± | #N/A | #N/A | #N/A | ± | #N/A | #N/A | #N/A | ± | #N/A | #N/A | 99.85202 | †† | ††† | 0.3212484 | 0 | 91.74348 | 62.64590584 | -15.87674 | R | 0 | 6 legs Menagerie console table. Contre partie. GILT BRONZES | Attributed to A. C. Boulle | 1 | 0 | 0 | Zilka collection, Sotheby's New York, November 2020 sale | 0 | 1720 | 1740 | 1730 | 10 | 0 | 0 | France | 3 | Furniture | Casting | 0 | 0 | 2016-09-16 | ED-XRF | CHARMed PyMca | 580 | Yannick Chastang | 0 | Bruker Tracer III-SD | YannickConfig1.0quant.cfg | 60 | 40 | 12 | 33 | µm | Ti | 0 | µm | 0 | µm | 0 | 0 | 0 | 0 | 0 | 0 | 0 | 0 | 0 | 0 | 0 | 0 | 0 | 1720_Boulle_SixLegs_ConsoleTable_ContrePartie_GiltBronze_DrawerMask_Xrf8.csv | 0.01368394 | 0.006987775 | 0.02610079 | 0.02074731 | 0.02191248 | 0.9672245 | 0.2419228 | #N/A | 0.04871701 | 0.01247448 | 0.02852869 | 0.01954294 | 0.159743 | #N/A | 0.04953189 | 0.2972224 | 0.2237063 | #N/A | 0.03913387 | #N/A | #N/A | #N/A | #N/A | #N/A | #N/A
783 | 1720_Boulle_SixLegs_ConsoleTable_ContrePartie_GiltBronze_FlateMoulding_Xrf1.csv | -0.005450369 | ± | 0.01297674 | * | -0.0001654367 | ± | 0.006916474 | * | 0.468207 | ± | 0.02017185 |  | -0.003883824 | ± | 0.02068325 | * | 0.04811598 | ± | 0.02174736 |  | 76.78908 | ± | 0.9689548 |  | 21.00288 | ± | 0.2679422 |  | #N/A | ± | #N/A | #N/A | 0.04856399 | ± | 0.04835314 |  | 0.005366611 | ± | 0.01253384 | * | 0.06314119 | ± | 0.02855333 |  | 0.03377589 | ± | 0.01949993 |  | 0.2410919 | ± | 0.1584657 |  | #N/A | ± | #N/A | #N/A | 0.02859732 | ± | 0.04805212 | * | 0.06272136 | ± | 0.2787743 |  | 1.041505 | ± | 0.2098212 |  | #N/A | ± | #N/A | #N/A | -0.0005516848 | ± | 0.03917906 | * | #N/A | ± | #N/A | #N/A | #N/A | ± | #N/A | #N/A | #N/A | ± | #N/A | #N/A | #N/A | ± | #N/A | #N/A | #N/A | ± | #N/A | #N/A | #N/A | ± | #N/A | #N/A | 99.82299 | †† |  | 0.8440465 | 0 | 91.74348 | 97.30003944 | -0.541019 | R | 0 | 6 legs Menagerie console table. Contre partie. GILT BRONZES | Attributed to A. C. Boulle | 1 | 0 | 0 | Zilka collection, Sotheby's New York, November 2020 sale | 0 | 1720 | 1740 | 1730 | 10 | 0 | 0 | France | 3 | Furniture | Casting | 0 | 0 | 2016-09-16 | ED-XRF | CHARMed PyMca | 580 | Yannick Chastang | 0 | Bruker Tracer III-SD | YannickConfig1.0quant.cfg | 60 | 40 | 12 | 33 | µm | Ti | 0 | µm | 0 | µm | 0 | 0 | 0 | 0 | 0 | 0 | 0 | 0 | 0 | 0 | 0 | 0 | 0 | 1720_Boulle_SixLegs_ConsoleTable_ContrePartie_GiltBronze_FlateMoulding_Xrf1.csv | 0.01297674 | 0.006916474 | 0.02017185 | 0.02068325 | 0.02174736 | 0.9689548 | 0.2679422 | #N/A | 0.04835314 | 0.01253384 | 0.02855333 | 0.01949993 | 0.1584657 | #N/A | 0.04805212 | 0.2787743 | 0.2098212 | #N/A | 0.03917906 | #N/A | #N/A | #N/A | #N/A | #N/A | #N/A
1062 | 1780_French_Fontanieu_GiltBronze_IvoryVase_MainBody_Gilding_Xrf2Front.csv | 0.05181727 | ± | 0.0277427 |  | 0.01764062 | ± | 0.007379208 |  | 0.1068059 | ± | 0.01797644 |  | -0.003786318 | ± | 0.020684 | * | 0.02225522 | ± | 0.02167991 |  | 39.30785 | ± | 1.460083 |  | 18.73126 | ± | 0.2581793 |  | #N/A | ± | #N/A | #N/A | 41.60458 | ± | 4.907003 | ** | 0.725029 | ± | 0.05188577 | ** | 0.238478 | ± | 0.03239204 |  | -0.005645452 | ± | 0.0191192 | * | 0.0454226 | ± | 0.1583188 | * | #N/A | ± | #N/A | #N/A | 0.1869111 | ± | 0.04981973 |  | 326.774 | ± | 0.2527816 | † | 0.1248756 | ± | 0.1902577 | * | #N/A | ± | #N/A | #N/A | -0.007293864 | ± | 0.03902167 | * | #N/A | ± | #N/A | #N/A | #N/A | ± | #N/A | #N/A | #N/A | ± | #N/A | #N/A | #N/A | ± | #N/A | #N/A | #N/A | ± | #N/A | #N/A | #N/A | ± | #N/A | #N/A | 427.9202 | †† | ††† | 2.853246 | 0 | 91.74348 | 23.89424 | -33.02577 | 0 | 0 | Ivory and gilt bronzes mounted vase. | After the design of Fontanieu, maker unknown | 3 | 0 | 0 | Waddesdon Manor, Rothschild | 0 | 0 | 0 | 1780 | 20 | 0 | 0 | France | 3 | GB | G | 0 | 0 | 2015-06-27 | ED-XRF | CHARMed PyMca | 133 | Yannick Chastang | 0 | Bruker Tracer III-SD | YannickConfig1.0quant.cfg | 60 | 40 | 12 | 33 | µm | Ti | 0 | µm | 0 | µm | 0 | 0 | 0 | 0 | 0 | 0 | 0 | 0 | 0 | 0 | 0 | 0 | 0 | 1780_French_Fontanieu_GiltBronze_IvoryVase_MainBody_Gilding_Xrf2Front.csv | 0.0277427 | 0.007379208 | 0.01797644 | 0.020684 | 0.02167991 | 1.460083 | 0.2581793 | #N/A | 4.907003 | 0.05188577 | 0.03239204 | 0.0191192 | 0.1583188 | #N/A | 0.04981973 | 0.2527816 | 0.1902577 | #N/A | 0.03902167 | #N/A | #N/A | #N/A | #N/A | #N/A | #N/A
784 | 1720_Boulle_SixLegs_ConsoleTable_ContrePartie_GiltBronze_FlateMoulding_Xrf2.csv | -0.002257974 | ± | 0.01371523 | * | 0.004712956 | ± | 0.00704196 | * | 0.4373113 | ± | 0.01992941 |  | -0.008337219 | ± | 0.02064931 | * | 0.04854601 | ± | 0.02174853 |  | 75.68583 | ± | 0.971152 |  | 21.77115 | ± | 0.2713937 |  | #N/A | ± | #N/A | #N/A | 0.05575322 | ± | 0.04842089 |  | 0.003883018 | ± | 0.01250112 | * | 0.05407268 | ± | 0.02836729 |  | 0.04175921 | ± | 0.01959535 |  | 0.2771413 | ± | 0.1584954 |  | #N/A | ± | #N/A | #N/A | 0.04765675 | ± | 0.04825683 |  | 0.1638081 | ± | 0.2873076 |  | 1.323464 | ± | 0.2162439 |  | #N/A | ± | #N/A | #N/A | -0.008688486 | ± | 0.03898952 | * | #N/A | ± | #N/A | #N/A | #N/A | ± | #N/A | #N/A | #N/A | ± | #N/A | #N/A | #N/A | ± | #N/A | #N/A | #N/A | ± | #N/A | #N/A | #N/A | ± | #N/A | #N/A | 99.89581 | †† | ††† | 0.7391649 | 0 | 91.74348 | 92.64138 | -2.602648 | R | 0 | 6 legs Menagerie console table. Contre partie. GILT BRONZES | Attributed to A. C. Boulle | 1 | 0 | 0 | Zilka collection, Sotheby's New York, November 2020 sale | 0 | 1720 | 1740 | 1730 | 10 | 0 | 0 | France | 3 | Furniture | Casting | 0 | 0 | 2016-09-16 | ED-XRF | CHARMed PyMca | 580 | Yannick Chastang | 0 | Bruker Tracer III-SD | YannickConfig1.0quant.cfg | 60 | 40 | 12 | 33 | µm | Ti | 0 | µm | 0 | µm | 0 | 0 | 0 | 0 | 0 | 0 | 0 | 0 | 0 | 0 | 0 | 0 | 0 | 1720_Boulle_SixLegs_ConsoleTable_ContrePartie_GiltBronze_FlateMoulding_Xrf2.csv | 0.01371523 | 0.00704196 | 0.01992941 | 0.02064931 | 0.02174853 | 0.971152 | 0.2713937 | #N/A | 0.04842089 | 0.01250112 | 0.02836729 | 0.01959535 | 0.1584954 | #N/A | 0.04825683 | 0.2873076 | 0.2162439 | #N/A | 0.03898952 | #N/A | #N/A | #N/A | #N/A | #N/A | #N/A
785 | 1720_Boulle_SixLegs_ConsoleTable_ContrePartie_GiltBronze_TopAccanthus_Xrf3.csv | -0.001877247 | ± | 0.01380397 | * | 0.002455179 | ± | 0.006983763 | * | 0.3487725 | ± | 0.01929135 |  | -0.006403759 | ± | 0.02066393 | * | 0.0427045 | ± | 0.02173283 |  | 74.50321 | ± | 0.9743331 |  | 23.40142 | ± | 0.2789687 |  | #N/A | ± | #N/A | #N/A | 0.1470861 | ± | 0.04930491 |  | 0.005577551 | ± | 0.01253851 | * | 0.03811424 | ± | 0.02804289 |  | 0.02219504 | ± | 0.01937248 |  | 0.1970541 | ± | 0.1584305 |  | #N/A | ± | #N/A | #N/A | 0.02905932 | ± | 0.04805706 | * | 0.905856 | ± | 0.277189 | † | 0.988182 | ± | 0.208628 |  | #N/A | ± | #N/A | #N/A | -0.01100273 | ± | 0.03893649 | * | #N/A | ± | #N/A | #N/A | #N/A | ± | #N/A | #N/A | #N/A | ± | #N/A | #N/A | #N/A | ± | #N/A | #N/A | #N/A | ± | #N/A | #N/A | #N/A | ± | #N/A | #N/A | 100.6124 | †† | ††† | 0.837569 | 0 | 91.74348 | 55.42324577 | -19.07303 | 0 | 0 | 6 legs Menagerie console table. Contre partie. GILT BRONZES | Attributed to A. C. Boulle | 1 | 0 | 0 | Zilka collection, Sotheby's New York, November 2020 sale | 0 | 0 | 0 | 1730 | 10 | 0 | 0 | France | 3 | F | C | 0 | 0 | 2016-09-16 | ED-XRF | CHARMed PyMca | 580 | Yannick Chastang | 0 | Bruker Tracer III-SD | YannickConfig1.0quant.cfg | 60 | 40 | 12 | 33 | µm | Ti | 0 | µm | 0 | µm | 0 | 0 | 0 | 0 | 0 | 0 | 0 | 0 | 0 | 0 | 0 | 0 | 0 | 1720_Boulle_SixLegs_ConsoleTable_ContrePartie_GiltBronze_TopAccanthus_Xrf3.csv | 0.01380397 | 0.006983763 | 0.01929135 | 0.02066393 | 0.02173283 | 0.9743331 | 0.2789687 | #N/A | 0.04930491 | 0.01253851 | 0.02804289 | 0.01937248 | 0.1584305 | #N/A | 0.04805706 | 0.277189 | 0.208628 | #N/A | 0.03893649 | #N/A | #N/A | #N/A | #N/A | #N/A | #N/A
786 | 1720_Boulle_SixLegs_ConsoleTable_ContrePartie_GiltBronze_Toupiefoot_Xrf7.csv | 0.00031775 | ± | 0.01431835 | * | 0.001568864 | ± | 0.006960973 | * | 0.4228916 | ± | 0.01981976 |  | -0.001858474 | ± | 0.02069898 | * | 0.1136285 | ± | 0.02194092 |  | 78.9987 | ± | 0.96679 |  | 18.25483 | ± | 0.2562156 |  | #N/A | ± | #N/A | #N/A | 0.1080203 | ± | 0.04892151 |  | 0.004186106 | ± | 0.01250779 | * | 0.03045505 | ± | 0.02788855 |  | 0.03361996 | ± | 0.01949813 |  | 0.7048893 | ± | 0.1589112 |  | #N/A | ± | #N/A | #N/A | 0.02756163 | ± | 0.04804106 | * | 0.3218648 | ± | 0.2808341 | † | 1.110336 | ± | 0.2113716 |  | #N/A | ± | #N/A | #N/A | -0.01119196 | ± | 0.03893217 | * | #N/A | ± | #N/A | #N/A | #N/A | ± | #N/A | #N/A | #N/A | ± | #N/A | #N/A | #N/A | ± | #N/A | #N/A | #N/A | ± | #N/A | #N/A | #N/A | ± | #N/A | #N/A | 100.1198 | †† | ††† | 0.4213048 | 0 | 91.74348 | 64.72331352 | -14.95741 | 0 | 0 | 6 legs Menagerie console table. Contre partie. GILT BRONZES | Attributed to A. C. Boulle | 1 | 0 | 0 | Zilka collection, Sotheby's New York, November 2020 sale | 0 | 0 | 0 | 1730 | 10 | 0 | 0 | France | 3 | F | C | 0 | 0 | 2016-09-16 | ED-XRF | CHARMed PyMca | 580 | Yannick Chastang | 0 | Bruker Tracer III-SD | YannickConfig1.0quant.cfg | 60 | 40 | 12 | 33 | µm | Ti | 0 | µm | 0 | µm | 0 | 0 | 0 | 0 | 0 | 0 | 0 | 0 | 0 | 0 | 0 | 0 | 0 | 1720_Boulle_SixLegs_ConsoleTable_ContrePartie_GiltBronze_Toupiefoot_Xrf7.csv | 0.01431835 | 0.006960973 | 0.01981976 | 0.02069898 | 0.02194092 | 0.96679 | 0.2562156 | #N/A | 0.04892151 | 0.01250779 | 0.02788855 | 0.01949813 | 0.1589112 | #N/A | 0.04804106 | 0.2808341 | 0.2113716 | #N/A | 0.03893217 | #N/A | #N/A | #N/A | #N/A | #N/A | #N/A
1066 | 1780_French_Fontanieu_GiltBronze_IvoryVase_MainBody_SmallSquare_Gilding_Rose_Xrf5.csv | 0.0009137949 | ± | 0.01445884 | * | 0.004260677 | ± | 0.007030285 | * | 0.1833616 | ± | 0.01832456 |  | -0.001749211 | ± | 0.02069984 | * | 0.06447943 | ± | 0.02179266 |  | 69.20441 | ± | 0.9990764 |  | 28.58724 | ± | 0.3053306 |  | #N/A | ± | #N/A | #N/A | 0.7945959 | ± | 0.05680989 |  | 0.03138048 | ± | 0.01313997 |  | 0.03587843 | ± | 0.02799775 |  | 0.004510206 | ± | 0.0192029 | * | 0.01487583 | ± | 0.1582981 | * | #N/A | ± | #N/A | #N/A | 0.02103043 | ± | 0.04797147 | * | 27.45206 | ± | 0.2706428 | † | 0.764685 | ± | 0.2037009 |  | #N/A | ± | #N/A | #N/A | -0.01179514 | ± | 0.03891842 | * | #N/A | ± | #N/A | #N/A | #N/A | ± | #N/A | #N/A | #N/A | ± | #N/A | #N/A | #N/A | ± | #N/A | #N/A | #N/A | ± | #N/A | #N/A | #N/A | ± | #N/A | #N/A | 127.1501 | †† | ††† | 1.444952 | 0 | 91.74348 | 75.73224214 | -10.08556 | 0 | 0 | Ivory and gilt bronzes mounted vase. | After the design of Fontanieu, maker unknown | 3 | 0 | 0 | Waddesdon Manor, Rothschild | 0 | 0 | 0 | 1780 | 20 | 0 | 0 | France | 3 | GB | G | 0 | 0 | 2015-06-27 | ED-XRF | CHARMed PyMca | 133 | Yannick Chastang | 0 | Bruker Tracer III-SD | YannickConfig1.0quant.cfg | 60 | 40 | 12 | 33 | µm | Ti | 0 | µm | 0 | µm | 0 | 0 | 0 | 0 | 0 | 0 | 0 | 0 | 0 | 0 | 0 | 0 | 0 | 1780_French_Fontanieu_GiltBronze_IvoryVase_MainBody_SmallSquare_Gilding_Rose_Xrf5.csv | 0.01445884 | 0.007030285 | 0.01832456 | 0.02069984 | 0.02179266 | 0.9990764 | 0.3053306 | #N/A | 0.05680989 | 0.01313997 | 0.02799775 | 0.0192029 | 0.1582981 | #N/A | 0.04797147 | 0.2706428 | 0.2037009 | #N/A | 0.03891842 | #N/A | #N/A | #N/A | #N/A | #N/A | #N/A
1067 | 1780_French_Fontanieu_GiltBronze_IvoryVase_MainBody_SmallSquare_Gilding_Rose_Xrf6.csv | -0.00387444 | ± | 0.01334005 | * | -0.001217765 | ± | 0.006889532 | * | 1.133026 | ± | 0.02786907 |  | 0.003536479 | ± | 0.02074178 | * | 0.08060002 | ± | 0.02183927 |  | 77.37508 | ± | 0.96809 |  | 17.03819 | ± | 0.2513333 |  | #N/A | ± | #N/A | #N/A | 0.7184365 | ± | 0.05581458 |  | 0.03381748 | ± | 0.01319989 |  | 0.07617341 | ± | 0.02882283 |  | -0.0007077602 | ± | 0.01915865 | * | 1.476694 | ± | 0.159956 |  | #N/A | ± | #N/A | #N/A | 0.1253662 | ± | 0.04911441 |  | 40.33363 | ± | 0.2997629 | † | 1.720821 | ± | 0.2256184 |  | #N/A | ± | #N/A | #N/A | -0.01235556 | ± | 0.03890567 | * | #N/A | ± | #N/A | #N/A | #N/A | ± | #N/A | #N/A | #N/A | ± | #N/A | #N/A | #N/A | ± | #N/A | #N/A | #N/A | ± | #N/A | #N/A | #N/A | ± | #N/A | #N/A | 140.0972 | †† | ††† | 0.07202013 | 0 | 91.74348 | 72.61359 | -11.46567 | 0 | 0 | Ivory and gilt bronzes mounted vase. | After the design of Fontanieu, maker unknown | 3 | 0 | 0 | Waddesdon Manor, Rothschild | 0 | 0 | 0 | 1780 | 20 | 0 | 0 | France | 3 | GB | G | 0 | 0 | 2015-06-27 | ED-XRF | CHARMed PyMca | 133 | Yannick Chastang | 0 | Bruker Tracer III-SD | YannickConfig1.0quant.cfg | 60 | 40 | 12 | 33 | µm | Ti | 0 | µm | 0 | µm | 0 | 0 | 0 | 0 | 0 | 0 | 0 | 0 | 0 | 0 | 0 | 0 | 0 | 1780_French_Fontanieu_GiltBronze_IvoryVase_MainBody_SmallSquare_Gilding_Rose_Xrf6.csv | 0.01334005 | 0.006889532 | 0.02786907 | 0.02074178 | 0.02183927 | 0.96809 | 0.2513333 | #N/A | 0.05581458 | 0.01319989 | 0.02882283 | 0.01915865 | 0.159956 | #N/A | 0.04911441 | 0.2997629 | 0.2256184 | #N/A | 0.03890567 | #N/A | #N/A | #N/A | #N/A | #N/A | #N/A
1068 | 1780_French_Fontanieu_GiltBronze_IvoryVase_Swan_Gilding.csv | 0.04685376 | ± | 0.02633561 |  | 0.01674701 | ± | 0.007355676 |  | 0.1600803 | ± | 0.01821204 |  | 0.0004641863 | ± | 0.02071725 | * | 0.00526809 | ± | 0.02163836 | * | 16.01068 | ± | 2.19786 |  | 4.70246 | ± | 0.2125486 |  | #N/A | ± | #N/A | #N/A | 76.99632 | ± | 16.09062 | ** | 0.5063824 | ± | 0.03497406 | ** | 0.1656483 | ± | 0.03074174 |  | 0.4563532 | ± | 0.03303083 |  | 3.011189 | ± | 0.1631602 |  | #N/A | ± | #N/A | #N/A | 0.6498474 | ± | 0.05586549 |  | 413.4721 | ± | 0.2559683 | † | 0.2425287 | ± | 0.1926561 |  | #N/A | ± | #N/A | #N/A | 0.2672494 | ± | 0.04808936 |  | #N/A | ± | #N/A | #N/A | #N/A | ± | #N/A | #N/A | #N/A | ± | #N/A | #N/A | #N/A | ± | #N/A | #N/A | #N/A | ± | #N/A | #N/A | #N/A | ± | #N/A | #N/A | 516.7101 | †† | ††† | 0.06729311 | 0 | 91.74348 | 16.72978665 | -36.1963 | 0 | 0 | Ivory and gilt bronzes mounted vase. | After the design of Fontanieu, maker unknown | 3 | 0 | 0 | Waddesdon Manor, Rothschild | 0 | 0 | 0 | 1780 | 20 | 0 | 0 | France | 3 | GB | G | 0 | 0 | 2015-06-27 | ED-XRF | CHARMed PyMca | 133 | Yannick Chastang | 0 | Bruker Tracer III-SD | YannickConfig1.0quant.cfg | 60 | 40 | 12 | 33 | µm | Ti | 0 | µm | 0 | µm | 0 | 0 | 0 | 0 | 0 | 0 | 0 | 0 | 0 | 0 | 0 | 0 | 0 | 1780_French_Fontanieu_GiltBronze_IvoryVase_Swan_Gilding.csv | 0.02633561 | 0.007355676 | 0.01821204 | 0.02071725 | 0.02163836 | 2.19786 | 0.2125486 | #N/A | 16.09062 | 0.03497406 | 0.03074174 | 0.03303083 | 0.1631602 | #N/A | 0.05586549 | 0.2559683 | 0.1926561 | #N/A | 0.04808936 | #N/A | #N/A | #N/A | #N/A | #N/A | #N/A
1181 | 1700_Boulle_VenusClock_GiltBronzes_BackUnprepared_Xrf1pdz.csv | -0.004793894 | ± | 0.01312778 | * | -0.0008003808 | ± | 0.006900213 | * | 0.07563591 | ± | 0.01785271 |  | -0.004065122 | ± | 0.02068185 | * | 0.04352883 | ± | 0.02173503 |  | 84.42106 | ± | 0.9741182 |  | 13.70861 | ± | 0.2389422 |  | #N/A | ± | #N/A | #N/A | 0.04535754 | ± | 0.04832301 |  | 0.001292755 | ± | 0.01244447 | * | 0.0186592 | ± | 0.02765257 | * | 0.02129568 | ± | 0.01936312 |  | 1.233416 | ± | 0.1595858 |  | #N/A | ± | #N/A | #N/A | 0.02166931 | ± | 0.04797826 | * | 0.02474336 | ± | 0.2602191 |  | 0.3970008 | ± | 0.1958555 |  | #N/A | ± | #N/A | #N/A | 0.01326755 | ± | 0.03951193 | * | #N/A | ± | #N/A | #N/A | #N/A | ± | #N/A | #N/A | #N/A | ± | #N/A | #N/A | #N/A | ± | #N/A | #N/A | #N/A | ± | #N/A | #N/A | #N/A | ± | #N/A | #N/A | 100.0159 | †† | ††† | 0.3100327 | 0 | 91.74348 | 94.5474898 | -1.759123 | R | 0 | Pendule à la Venus. Gilt Bronzes | Attributed to A. C. Boulle in the Sotheby's New York Safra sale. Probably Wertheimer, late 19th century. | 1 | 0 | 0 | Private Collection | Attributed to A. C. Boulle in the Sotheby's New York Safra sale. Probably Wertheimer, late 19th century. | 1850 | 1890 | 1870 | 20 | 0 | 0 | France | 2 | Furniture | Casting | 0 | 0 | 2016-07-12 | ED-XRF | CHARMed PyMca | 514 | Yannick Chastang | 0 | Bruker Tracer III-SD | YannickConfig1.0quant.cfg | 60 | 40 | 12 | 33 | µm | Ti | 0 | µm | 0 | µm | 0 | 0 | 0 | 0 | 0 | 0 | 0 | 0 | 0 | 0 | 0 | 0 | 0 | 1700_Boulle_VenusClock_GiltBronzes_BackUnprepared_Xrf1pdz.csv | 0.01312778 | 0.006900213 | 0.01785271 | 0.02068185 | 0.02173503 | 0.9741182 | 0.2389422 | #N/A | 0.04832301 | 0.01244447 | 0.02765257 | 0.01936312 | 0.1595858 | #N/A | 0.04797826 | 0.2602191 | 0.1958555 | #N/A | 0.03951193 | #N/A | #N/A | #N/A | #N/A | #N/A | #N/A
1182 | 1700_Boulle_VenusClock_GiltBronzes_BackUnprepared_Xrf2pdz.csv | 0.003774709 | ± | 0.01513804 | * | 0.0006210736 | ± | 0.006936639 | * | 0.07576808 | ± | 0.01785322 |  | -0.001925901 | ± | 0.02069846 | * | 0.05138783 | ± | 0.02175626 |  | 84.82971 | ± | 0.9753983 |  | 13.35133 | ± | 0.237697 |  | #N/A | ± | #N/A | #N/A | 0.0374908 | ± | 0.04824931 | * | 0.00199732 | ± | 0.01245982 | * | 0.0287728 | ± | 0.02785477 |  | 0.01427452 | ± | 0.01929278 | * | 1.234346 | ± | 0.1595871 |  | #N/A | ± | #N/A | #N/A | 0.006894489 | ± | 0.04782172 | * | -0.009787899 | ± | 0.259163 |  | 0.3588767 | ± | 0.1950606 |  | #N/A | ± | #N/A | #N/A | 0.003923189 | ± | 0.03928533 | * | #N/A | ± | #N/A | #N/A | #N/A | ± | #N/A | #N/A | #N/A | ± | #N/A | #N/A | #N/A | ± | #N/A | #N/A | #N/A | ± | #N/A | #N/A | #N/A | ± | #N/A | #N/A | 99.98745 | †† |  | 0.3012554 | 0 | 91.74348 | 98.19317003 | -0.145776 | R | 0 | Pendule à la Venus. Gilt Bronzes | Attributed to A. C. Boulle in the Sotheby's New York Safra sale. Probably Wertheimer, late 19th century. | 1 | 0 | 0 | Private Collection | Attributed to A. C. Boulle in the Sotheby's New York Safra sale. Probably Wertheimer, late 19th century. | 1850 | 1890 | 1870 | 20 | 0 | 0 | France | 2 | Furniture | Casting | 0 | 0 | 2016-07-12 | ED-XRF | CHARMed PyMca | 514 | Yannick Chastang | 0 | Bruker Tracer III-SD | YannickConfig1.0quant.cfg | 60 | 40 | 12 | 33 | µm | Ti | 0 | µm | 0 | µm | 0 | 0 | 0 | 0 | 0 | 0 | 0 | 0 | 0 | 0 | 0 | 0 | 0 | 1700_Boulle_VenusClock_GiltBronzes_BackUnprepared_Xrf2pdz.csv | 0.01513804 | 0.006936639 | 0.01785322 | 0.02069846 | 0.02175626 | 0.9753983 | 0.237697 | #N/A | 0.04824931 | 0.01245982 | 0.02785477 | 0.01929278 | 0.1595871 | #N/A | 0.04782172 | 0.259163 | 0.1950606 | #N/A | 0.03928533 | #N/A | #N/A | #N/A | #N/A | #N/A | #N/A
1183 | 1700_Boulle_VenusClock_GiltBronzes_BackUnprepared_Xrf3pdz.csv | 0.004563094 | ± | 0.01532661 | * | 0.00146156 | ± | 0.006958217 | * | 0.05125264 | ± | 0.01776319 |  | -0.005776995 | ± | 0.02066871 | * | 0.06046249 | ± | 0.02178135 |  | 85.77159 | ± | 0.9787374 |  | 12.33535 | ± | 0.2342456 |  | #N/A | ± | #N/A | #N/A | 0.103426 | ± | 0.04887693 |  | 0.002046285 | ± | 0.01246089 | * | 0.03312688 | ± | 0.02794229 |  | 0.002345262 | ± | 0.01918422 | * | 1.395465 | ± | 0.1598282 |  | #N/A | ± | #N/A | #N/A | 0.03695088 | ± | 0.04814157 | * | 0.3003187 | ± | 0.2560665 | † | 0.2461268 | ± | 0.19273 |  | #N/A | ± | #N/A | #N/A | -0.003223286 | ± | 0.0391163 | * | #N/A | ± | #N/A | #N/A | #N/A | ± | #N/A | #N/A | #N/A | ± | #N/A | #N/A | #N/A | ± | #N/A | #N/A | #N/A | ± | #N/A | #N/A | #N/A | ± | #N/A | #N/A | 100.3355 | †† |  | 0.2992248 | 0 | 91.74348 | 100.3976731 | 0.8297972 | 0 | 0 | Pendule à la Venus. Gilt Bronzes | Attributed to A. C. Boulle in the Sotheby's New York Safra sale. Probably Wertheimer, late 19th century. | 1 | 0 | 0 | Private Collection | Attributed to A. C. Boulle in the Sotheby's New York Safra sale. Probably Wertheimer, late 19th century. | 0 | 0 | 1870 | 20 | 0 | 0 | France | 2 | F | C | 0 | 0 | 2016-07-12 | ED-XRF | CHARMed PyMca | 514 | Yannick Chastang | 0 | Bruker Tracer III-SD | YannickConfig1.0quant.cfg | 60 | 40 | 12 | 33 | µm | Ti | 0 | µm | 0 | µm | 0 | 0 | 0 | 0 | 0 | 0 | 0 | 0 | 0 | 0 | 0 | 0 | 0 | 1700_Boulle_VenusClock_GiltBronzes_BackUnprepared_Xrf3pdz.csv | 0.01532661 | 0.006958217 | 0.01776319 | 0.02066871 | 0.02178135 | 0.9787374 | 0.2342456 | #N/A | 0.04887693 | 0.01246089 | 0.02794229 | 0.01918422 | 0.1598282 | #N/A | 0.04814157 | 0.2560665 | 0.19273 | #N/A | 0.0391163 | #N/A | #N/A | #N/A | #N/A | #N/A | #N/A
1184 | 1700_Boulle_VenusClock_GiltBronzes_BackUnprepared_Xrf4pdz.csv | -0.003119659 | ± | 0.01351491 | * | -6.575223e-05 | ± | 0.006919028 | * | 0.04550691 | ± | 0.01774302 |  | -0.005427342 | ± | 0.02067139 | * | 0.06698753 | ± | 0.02179978 |  | 84.79124 | ± | 0.9752735 |  | 13.24296 | ± | 0.2373225 |  | #N/A | ± | #N/A | #N/A | 0.06503649 | ± | 0.04850878 |  | -3.317583e-05 | ± | 0.0124157 | * | 0.03863942 | ± | 0.02805351 |  | 0.003547969 | ± | 0.01919454 | * | 1.420247 | ± | 0.1598668 |  | #N/A | ± | #N/A | #N/A | 0.0289205 | ± | 0.04805558 | * | 0.06603278 | ± | 0.2577774 |  | 0.3086058 | ± | 0.1940177 |  | #N/A | ± | #N/A | #N/A | 0.01344288 | ± | 0.03951624 | * | #N/A | ± | #N/A | #N/A | #N/A | ± | #N/A | #N/A | #N/A | ± | #N/A | #N/A | #N/A | ± | #N/A | #N/A | #N/A | ± | #N/A | #N/A | #N/A | ± | #N/A | #N/A | 100.0825 | †† |  | 0.3296302 | 0 | 91.74348 | 96.83180805 | -0.7482285 | R | 0 | Pendule à la Venus. Gilt Bronzes | Attributed to A. C. Boulle in the Sotheby's New York Safra sale. Probably Wertheimer, late 19th century. | 1 | 0 | 0 | Private Collection | Attributed to A. C. Boulle in the Sotheby's New York Safra sale. Probably Wertheimer, late 19th century. | 1850 | 1890 | 1870 | 20 | 0 | 0 | France | 2 | Furniture | Casting | 0 | 0 | 2016-07-12 | ED-XRF | CHARMed PyMca | 514 | Yannick Chastang | 0 | Bruker Tracer III-SD | YannickConfig1.0quant.cfg | 60 | 40 | 12 | 33 | µm | Ti | 0 | µm | 0 | µm | 0 | 0 | 0 | 0 | 0 | 0 | 0 | 0 | 0 | 0 | 0 | 0 | 0 | 1700_Boulle_VenusClock_GiltBronzes_BackUnprepared_Xrf4pdz.csv | 0.01351491 | 0.006919028 | 0.01774302 | 0.02067139 | 0.02179978 | 0.9752735 | 0.2373225 | #N/A | 0.04850878 | 0.0124157 | 0.02805351 | 0.01919454 | 0.1598668 | #N/A | 0.04805558 | 0.2577774 | 0.1940177 | #N/A | 0.03951624 | #N/A | #N/A | #N/A | #N/A | #N/A | #N/A
1185 | 1700_Boulle_VenusClock_GiltBronzes_BallFoot_Unprepared_Xrf5pdz.csv | 0.002286142 | ± | 0.01478364 | * | -0.0001438967 | ± | 0.006917026 | * | 0.06799587 | ± | 0.01782398 |  | -0.008352878 | ± | 0.02064919 | * | 0.03848614 | ± | 0.02172165 |  | 74.53709 | ± | 0.9742301 |  | 24.3291 | ± | 0.2834312 |  | #N/A | ± | #N/A | #N/A | 0.04359477 | ± | 0.04830647 |  | 0.003224694 | ± | 0.01248666 | * | 0.02308271 | ± | 0.02774082 |  | 0.001572491 | ± | 0.01917766 | * | 0.2279511 | ± | 0.1584551 |  | #N/A | ± | #N/A | #N/A | 0.0128495 | ± | 0.04788465 | * | 0.006265768 | ± | 0.263142 |  | 0.5016483 | ± | 0.1980555 |  | #N/A | ± | #N/A | #N/A | 0.005372348 | ± | 0.03932006 | * | #N/A | ± | #N/A | #N/A | #N/A | ± | #N/A | #N/A | #N/A | ± | #N/A | #N/A | #N/A | ± | #N/A | #N/A | #N/A | ± | #N/A | #N/A | #N/A | ± | #N/A | #N/A | 99.79202 | †† |  | 0.4895377 | 0 | 91.74348 | 97.4231 | -0.4865581 | R | 0 | Pendule à la Venus. Gilt Bronzes | Attributed to A. C. Boulle in the Sotheby's New York Safra sale. Probably Wertheimer, late 19th century. | 1 | 0 | 0 | Private Collection | Attributed to A. C. Boulle in the Sotheby's New York Safra sale. Probably Wertheimer, late 19th century. | 1850 | 1890 | 1870 | 20 | 0 | 0 | France | 2 | Furniture | Casting | 0 | 0 | 2016-07-12 | ED-XRF | CHARMed PyMca | 514 | Yannick Chastang | 0 | Bruker Tracer III-SD | YannickConfig1.0quant.cfg | 60 | 40 | 12 | 33 | µm | Ti | 0 | µm | 0 | µm | 0 | 0 | 0 | 0 | 0 | 0 | 0 | 0 | 0 | 0 | 0 | 0 | 0 | 1700_Boulle_VenusClock_GiltBronzes_BallFoot_Unprepared_Xrf5pdz.csv | 0.01478364 | 0.006917026 | 0.01782398 | 0.02064919 | 0.02172165 | 0.9742301 | 0.2834312 | #N/A | 0.04830647 | 0.01248666 | 0.02774082 | 0.01917766 | 0.1584551 | #N/A | 0.04788465 | 0.263142 | 0.1980555 | #N/A | 0.03932006 | #N/A | #N/A | #N/A | #N/A | #N/A | #N/A
1186 | 1700_Boulle_VenusClock_GiltBronzes_Foot_Unprepared_Xrf6pdz.csv | -0.002283585 | ± | 0.01370926 | * | 0.006200181 | ± | 0.00708041 |  | 0.08183489 | ± | 0.01787649 |  | -0.005054701 | ± | 0.02067424 | * | 0.08833085 | ± | 0.02186232 |  | 85.31295 | ± | 0.9770438 |  | 12.13872 | ± | 0.2335929 |  | #N/A | ± | #N/A | #N/A | 0.5789372 | ± | 0.05406934 |  | -0.001419448 | ± | 0.0123858 | * | 0.02088869 | ± | 0.02769701 | * | 0.008813702 | ± | 0.01924138 | * | 1.476855 | ± | 0.1599563 |  | #N/A | ± | #N/A | #N/A | 0.1177718 | ± | 0.04902897 |  | 6.068183 | ± | 0.2562843 | † | 0.2541063 | ± | 0.1928939 |  | #N/A | ± | #N/A | #N/A | -0.01353638 | ± | 0.03887888 | * | #N/A | ± | #N/A | #N/A | #N/A | ± | #N/A | #N/A | #N/A | ± | #N/A | #N/A | #N/A | ± | #N/A | #N/A | #N/A | ± | #N/A | #N/A | #N/A | ± | #N/A | #N/A | 106.1313 | †† | ††† | 0.2277955 | 0 | 91.74348 | 89.48579 | -3.999109 | 0 | 0 | Pendule à la Venus. Gilt Bronzes | Attributed to A. C. Boulle in the Sotheby's New York Safra sale. Probably Wertheimer, late 19th century. | 1 | 0 | 0 | Private Collection | Attributed to A. C. Boulle in the Sotheby's New York Safra sale. Probably Wertheimer, late 19th century. | 0 | 0 | 1870 | 20 | 0 | 0 | France | 2 | F | C | 0 | 0 | 2016-07-12 | ED-XRF | CHARMed PyMca | 514 | Yannick Chastang | 0 | Bruker Tracer III-SD | YannickConfig1.0quant.cfg | 60 | 40 | 12 | 33 | µm | Ti | 0 | µm | 0 | µm | 0 | 0 | 0 | 0 | 0 | 0 | 0 | 0 | 0 | 0 | 0 | 0 | 0 | 1700_Boulle_VenusClock_GiltBronzes_Foot_Unprepared_Xrf6pdz.csv | 0.01370926 | 0.00708041 | 0.01787649 | 0.02067424 | 0.02186232 | 0.9770438 | 0.2335929 | #N/A | 0.05406934 | 0.0123858 | 0.02769701 | 0.01924138 | 0.1599563 | #N/A | 0.04902897 | 0.2562843 | 0.1928939 | #N/A | 0.03887888 | #N/A | #N/A | #N/A | #N/A | #N/A | #N/A
1187 | 1700_Boulle_VenusClock_GiltBronzes_Foot_Unprepared_Xrf7pdz.csv | -0.001833679 | ± | 0.01381413 | * | 0.003881409 | ± | 0.007020502 | * | 0.05827145 | ± | 0.0177883 |  | -0.005673135 | ± | 0.02066951 | * | 0.08971835 | ± | 0.02186651 |  | 84.82292 | ± | 0.9753762 |  | 12.94072 | ± | 0.2362861 |  | #N/A | ± | #N/A | #N/A | 0.2554486 | ± | 0.05040973 |  | 0.004587978 | ± | 0.01251664 | * | 0.02062401 | ± | 0.02769173 | * | 0.004279801 | ± | 0.01920089 | * | 1.50184 | ± | 0.1599965 |  | #N/A | ± | #N/A | #N/A | 0.1331034 | ± | 0.04920181 |  | 4.341562 | ± | 0.2555101 | † | 0.2257092 | ± | 0.1923112 |  | #N/A | ± | #N/A | #N/A | -0.01358597 | ± | 0.03887775 | * | #N/A | ± | #N/A | #N/A | #N/A | ± | #N/A | #N/A | #N/A | ± | #N/A | #N/A | #N/A | ± | #N/A | #N/A | #N/A | ± | #N/A | #N/A | #N/A | ± | #N/A | #N/A | 104.3816 | †† | ††† | 0.2528789 | 0 | 91.74348 | 85.29513 | -5.853629 | 0 | 0 | Pendule à la Venus. Gilt Bronzes | Attributed to A. C. Boulle in the Sotheby's New York Safra sale. Probably Wertheimer, late 19th century. | 1 | 0 | 0 | Private Collection | Attributed to A. C. Boulle in the Sotheby's New York Safra sale. Probably Wertheimer, late 19th century. | 0 | 0 | 1870 | 20 | 0 | 0 | France | 2 | F | C | 0 | 0 | 2016-07-12 | ED-XRF | CHARMed PyMca | 514 | Yannick Chastang | 0 | Bruker Tracer III-SD | YannickConfig1.0quant.cfg | 60 | 40 | 12 | 33 | µm | Ti | 0 | µm | 0 | µm | 0 | 0 | 0 | 0 | 0 | 0 | 0 | 0 | 0 | 0 | 0 | 0 | 0 | 1700_Boulle_VenusClock_GiltBronzes_Foot_Unprepared_Xrf7pdz.csv | 0.01381413 | 0.007020502 | 0.0177883 | 0.02066951 | 0.02186651 | 0.9753762 | 0.2362861 | #N/A | 0.05040973 | 0.01251664 | 0.02769173 | 0.01920089 | 0.1599965 | #N/A | 0.04920181 | 0.2555101 | 0.1923112 | #N/A | 0.03887775 | #N/A | #N/A | #N/A | #N/A | #N/A | #N/A
1188 | 1700_Boulle_VenusClock_GiltBronzes_Gilding.csv | 0.002553172 | ± | 0.01484705 | * | -7.340828e-05 | ± | 0.006918832 | * | 0.0853452 | ± | 0.01789014 |  | -0.008318136 | ± | 0.02064945 | * | 0.04479526 | ± | 0.02173842 |  | 79.13952 | ± | 0.9667531 |  | 13.25831 | ± | 0.2373755 |  | #N/A | ± | #N/A | #N/A | 5.750205 | ± | 0.1860857 | ** | 0.05622148 | ± | 0.01377592 |  | 0.05464189 | ± | 0.02837893 |  | 0.0001412356 | ± | 0.01916567 | * | 1.607952 | ± | 0.1601715 |  | #N/A | ± | #N/A | #N/A | 0.04403889 | ± | 0.0482178 |  | 57.0419 | ± | 0.2550748 | † | 0.2097035 | ± | 0.1919836 |  | #N/A | ± | #N/A | #N/A | 0.01886663 | ± | 0.03965073 | * | #N/A | ± | #N/A | #N/A | #N/A | ± | #N/A | #N/A | #N/A | ± | #N/A | #N/A | #N/A | ± | #N/A | #N/A | #N/A | ± | #N/A | #N/A | #N/A | ± | #N/A | #N/A | 157.3058 | †† | ††† | 0.113741 | 0 | 91.74348 | 59.33658 | -17.34124 | 0 | 0 | Pendule à la Venus. Gilt Bronzes | Attributed to A. C. Boulle in the Sotheby's New York Safra sale. Probably Wertheimer, late 19th century. | 1 | 0 | 0 | Private Collection | Attributed to A. C. Boulle in the Sotheby's New York Safra sale. Probably Wertheimer, late 19th century. | 0 | 0 | 1870 | 20 | 0 | 0 | France | 2 | F | C | 0 | 0 | 2016-07-12 | ED-XRF | CHARMed PyMca | 514 | Yannick Chastang | 0 | Bruker Tracer III-SD | YannickConfig1.0quant.cfg | 60 | 40 | 12 | 33 | µm | Ti | 0 | µm | 0 | µm | 0 | 0 | 0 | 0 | 0 | 0 | 0 | 0 | 0 | 0 | 0 | 0 | 0 | 1700_Boulle_VenusClock_GiltBronzes_Gilding.csv | 0.01484705 | 0.006918832 | 0.01789014 | 0.02064945 | 0.02173842 | 0.9667531 | 0.2373755 | #N/A | 0.1860857 | 0.01377592 | 0.02837893 | 0.01916567 | 0.1601715 | #N/A | 0.0482178 | 0.2550748 | 0.1919836 | #N/A | 0.03965073 | #N/A | #N/A | #N/A | #N/A | #N/A | #N/A
787 | 1720_Boulle_SixLegs_ConsoleTable_PremierePartie_GiltBronze_DrawerMask_Xrf1.csv | -0.000263143 | ± | 0.01418176 | * | 0.0002754104 | ± | 0.006927773 | * | 0.4703933 | ± | 0.0201894 |  | 0.0003053646 | ± | 0.02071599 | * | 0.1068199 | ± | 0.02191929 |  | 76.20812 | ± | 0.9700191 |  | 20.21089 | ± | 0.2644632 |  | #N/A | ± | #N/A | #N/A | 0.07729613 | ± | 0.04862552 |  | -0.0008187965 | ± | 0.01239873 | * | 0.0771945 | ± | 0.02884406 |  | 0.004890825 | ± | 0.01920623 | * | 0.8099554 | ± | 0.1590311 |  | #N/A | ± | #N/A | #N/A | 0.07027252 | ± | 0.04850261 |  | 0.02040313 | ± | 0.2997052 |  | 1.719015 | ± | 0.225575 |  | #N/A | ± | #N/A | #N/A | -0.0008989394 | ± | 0.03917087 | * | #N/A | ± | #N/A | #N/A | #N/A | ± | #N/A | #N/A | #N/A | ± | #N/A | #N/A | #N/A | ± | #N/A | #N/A | #N/A | ± | #N/A | #N/A | #N/A | ± | #N/A | #N/A | 99.77385 | †† |  | 0.366004 | 0 | 91.74348 | 96.07132 | -1.084773 | 0 | 0 | 6 legs Menagerie console table. Premiere partie. GILT BRONZES | Attributed to A. C. Boulle or sons | 1 | 0 | 0 | Zilka collection, Sotheby's New York, November 2020 sale. | 0 | 0 | 0 | 1720 | 10 | 0 | 0 | France | 3 | F | C | 0 | 0 | 2016-09-15 | ED-XRF | CHARMed PyMca | 579 | Yannick Chastang | 0 | Bruker Tracer III-SD | YannickConfig1.0quant.cfg | 60 | 40 | 12 | 33 | µm | Ti | 0 | µm | 0 | µm | 0 | 0 | 0 | 0 | 0 | 0 | 0 | 0 | 0 | 0 | 0 | 0 | 0 | 1720_Boulle_SixLegs_ConsoleTable_PremierePartie_GiltBronze_DrawerMask_Xrf1.csv | 0.01418176 | 0.006927773 | 0.0201894 | 0.02071599 | 0.02191929 | 0.9700191 | 0.2644632 | #N/A | 0.04862552 | 0.01239873 | 0.02884406 | 0.01920623 | 0.1590311 | #N/A | 0.04850261 | 0.2997052 | 0.225575 | #N/A | 0.03917087 | #N/A | #N/A | #N/A | #N/A | #N/A | #N/A
788 | 1720_Boulle_SixLegs_ConsoleTable_PremierePartie_GiltBronze_DrawerMask_Xrf2.csv | -0.0001140137 | ± | 0.01421679 | * | 0.001594849 | ± | 0.006961641 | * | 0.6314447 | ± | 0.02162273 |  | 0.005474428 | ± | 0.02075747 | * | 0.1124611 | ± | 0.02193719 |  | 78.77176 | ± | 0.9668749 |  | 17.31881 | ± | 0.2524426 |  | #N/A | ± | #N/A | #N/A | 0.05481957 | ± | 0.04841208 |  | 0.001139561 | ± | 0.01244114 | * | 0.03039911 | ± | 0.02788743 |  | 0.03391541 | ± | 0.01950155 |  | 0.863936 | ± | 0.1590955 |  | #N/A | ± | #N/A | #N/A | 0.1006276 | ± | 0.0488374 |  | 0.02838653 | ± | 0.302171 |  | 1.795847 | ± | 0.2274309 |  | #N/A | ± | #N/A | #N/A | 0.0005633495 | ± | 0.0392054 | * | #N/A | ± | #N/A | #N/A | #N/A | ± | #N/A | #N/A | #N/A | ± | #N/A | #N/A | #N/A | ± | #N/A | #N/A | #N/A | ± | #N/A | #N/A | #N/A | ± | #N/A | #N/A | 99.75107 | †† | ††† | 0.3073542 | 0 | 91.74348 | 37.7131579 | -26.91039 | R | 0 | 6 legs Menagerie console table. Premiere partie. GILT BRONZES | Attributed to A. C. Boulle or sons | 1 | 0 | 0 | Zilka collection, Sotheby's New York, November 2020 sale. | 0 | 1710 | 1730 | 1720 | 10 | 0 | 0 | France | 3 | Furniture | Casting | 0 | 0 | 2016-09-15 | ED-XRF | CHARMed PyMca | 579 | Yannick Chastang | 0 | Bruker Tracer III-SD | YannickConfig1.0quant.cfg | 60 | 40 | 12 | 33 | µm | Ti | 0 | µm | 0 | µm | 0 | 0 | 0 | 0 | 0 | 0 | 0 | 0 | 0 | 0 | 0 | 0 | 0 | 1720_Boulle_SixLegs_ConsoleTable_PremierePartie_GiltBronze_DrawerMask_Xrf2.csv | 0.01421679 | 0.006961641 | 0.02162273 | 0.02075747 | 0.02193719 | 0.9668749 | 0.2524426 | #N/A | 0.04841208 | 0.01244114 | 0.02788743 | 0.01950155 | 0.1590955 | #N/A | 0.0488374 | 0.302171 | 0.2274309 | #N/A | 0.0392054 | #N/A | #N/A | #N/A | #N/A | #N/A | #N/A
789 | 1720_Boulle_SixLegs_ConsoleTable_PremierePartie_GiltBronze_SmallDrawerMoulding_Xrf3.csv | 0.0009923568 | ± | 0.01447738 | * | 0.001083968 | ± | 0.006948519 | * | 0.5385307 | ± | 0.02076186 |  | -0.002125444 | ± | 0.0206969 | * | 0.07993323 | ± | 0.02183731 |  | 73.70597 | ± | 0.9769597 |  | 22.35428 | ± | 0.2740641 |  | #N/A | ± | #N/A | #N/A | 0.08891078 | ± | 0.04873684 |  | 0.003644523 | ± | 0.01249588 | * | 0.0725301 | ± | 0.02874723 |  | 0.03213434 | ± | 0.01948108 |  | 1.368686 | ± | 0.159787 |  | #N/A | ± | #N/A | #N/A | 0.07012419 | ± | 0.04850099 |  | 0.006300478 | ± | 0.2904232 |  | 1.424379 | ± | 0.2185888 |  | #N/A | ± | #N/A | #N/A | 0.007143878 | ± | 0.03936272 | * | #N/A | ± | #N/A | #N/A | #N/A | ± | #N/A | #N/A | #N/A | ± | #N/A | #N/A | #N/A | ± | #N/A | #N/A | #N/A | ± | #N/A | #N/A | #N/A | ± | #N/A | #N/A | 99.75252 | †† | ††† | 0.3804098 | 0 | 91.74348 | 87.76181975 | -4.76203 | R | 0 | 6 legs Menagerie console table. Premiere partie. GILT BRONZES | Attributed to A. C. Boulle or sons | 1 | 0 | 0 | Zilka collection, Sotheby's New York, November 2020 sale. | 0 | 1710 | 1730 | 1720 | 10 | 0 | 0 | France | 3 | Furniture | Casting | 0 | 0 | 2016-09-15 | ED-XRF | CHARMed PyMca | 579 | Yannick Chastang | 0 | Bruker Tracer III-SD | YannickConfig1.0quant.cfg | 60 | 40 | 12 | 33 | µm | Ti | 0 | µm | 0 | µm | 0 | 0 | 0 | 0 | 0 | 0 | 0 | 0 | 0 | 0 | 0 | 0 | 0 | 1720_Boulle_SixLegs_ConsoleTable_PremierePartie_GiltBronze_SmallDrawerMoulding_Xrf3.csv | 0.01447738 | 0.006948519 | 0.02076186 | 0.0206969 | 0.02183731 | 0.9769597 | 0.2740641 | #N/A | 0.04873684 | 0.01249588 | 0.02874723 | 0.01948108 | 0.159787 | #N/A | 0.04850099 | 0.2904232 | 0.2185888 | #N/A | 0.03936272 | #N/A | #N/A | #N/A | #N/A | #N/A | #N/A
790 | 1720_Boulle_SixLegs_ConsoleTable_PremierePartie_GiltBronze_SmallDrawerMoulding_Xrf4.csv | -0.001440284 | ± | 0.01390599 | * | 0.003700269 | ± | 0.007015831 | * | 0.6480085 | ± | 0.02178592 |  | -0.002184052 | ± | 0.02069644 | * | 0.09169451 | ± | 0.02187249 |  | 77.92369 | ± | 0.9674706 |  | 18.058 | ± | 0.2554129 |  | #N/A | ± | #N/A | #N/A | 0.07984699 | ± | 0.04864991 |  | 0.001775089 | ± | 0.01245497 | * | 0.07576118 | ± | 0.02881427 |  | 0.02971406 | ± | 0.01945375 |  | 0.937293 | ± | 0.1591859 |  | #N/A | ± | #N/A | #N/A | 0.07352168 | ± | 0.04853818 |  | -0.008873024 | ± | 0.3035984 |  | 1.840057 | ± | 0.2285052 |  | #N/A | ± | #N/A | #N/A | 0.0002243111 | ± | 0.03919738 | * | #N/A | ± | #N/A | #N/A | #N/A | ± | #N/A | #N/A | #N/A | ± | #N/A | #N/A | #N/A | ± | #N/A | #N/A | #N/A | ± | #N/A | #N/A | #N/A | ± | #N/A | #N/A | 99.75078 | †† | ††† | 0.3397927 | 0 | 91.74348 | 89.60672826 | -3.945591 | R | 0 | 6 legs Menagerie console table. Premiere partie. GILT BRONZES | Attributed to A. C. Boulle or sons | 1 | 0 | 0 | Zilka collection, Sotheby's New York, November 2020 sale. | 0 | 1710 | 1730 | 1720 | 10 | 0 | 0 | France | 3 | Furniture | Casting | 0 | 0 | 2016-09-15 | ED-XRF | CHARMed PyMca | 579 | Yannick Chastang | 0 | Bruker Tracer III-SD | YannickConfig1.0quant.cfg | 60 | 40 | 12 | 33 | µm | Ti | 0 | µm | 0 | µm | 0 | 0 | 0 | 0 | 0 | 0 | 0 | 0 | 0 | 0 | 0 | 0 | 0 | 1720_Boulle_SixLegs_ConsoleTable_PremierePartie_GiltBronze_SmallDrawerMoulding_Xrf4.csv | 0.01390599 | 0.007015831 | 0.02178592 | 0.02069644 | 0.02187249 | 0.9674706 | 0.2554129 | #N/A | 0.04864991 | 0.01245497 | 0.02881427 | 0.01945375 | 0.1591859 | #N/A | 0.04853818 | 0.3035984 | 0.2285052 | #N/A | 0.03919738 | #N/A | #N/A | #N/A | #N/A | #N/A | #N/A
1195 | Boulle_Commode_BronzeEscutcheon_PLDrawer_Gilding.csv | 0.003219128 | ± | 0.01500551 | * | -0.0004467242 | ± | 0.006909268 | * | 0.1713752 | ± | 0.0182659 |  | -0.006824009 | ± | 0.02066074 | * | 0.0750034 | ± | 0.02182287 |  | 72.60769 | ± | 0.981214 |  | 25.45944 | ± | 0.2890178 |  | #N/A | ± | #N/A | #N/A | 0.2747142 | ± | 0.05061252 |  | 0.05460343 | ± | 0.0137328 |  | 0.02816587 | ± | 0.02784259 |  | 0.01605547 | ± | 0.01931017 |  | 0.2153555 | ± | 0.158445 |  | #N/A | ± | #N/A | #N/A | 0.0124078 | ± | 0.04787998 | * | 27.56707 | ± | 0.2718511 | † | 0.8063508 | ± | 0.2046104 |  | #N/A | ± | #N/A | #N/A | 0.008121059 | ± | 0.03938635 | * | #N/A | ± | #N/A | #N/A | #N/A | ± | #N/A | #N/A | #N/A | ± | #N/A | #N/A | #N/A | ± | #N/A | #N/A | #N/A | ± | #N/A | #N/A | #N/A | ± | #N/A | #N/A | 127.2923 | †† | ††† | 0.2841813 | 0 | 91.74348 | 68.77600472 | -13.16395 | 0 | 0 | Boulle marquetry commode, Gilt bronzes | Attributed to A. C. Boulle's sons by J.N. Ronfort in 2009. Dendrochronology dated c.1730 by Dr Klein in 2009 and c.1900 by D. Pousset in 2018 | 0 | 0 | 0 | Private collection, London. Sold by Koller in 2009 | 0 | 0 | 0 | 1920 | 60 | 0 | 0 | France | 3 | F | C | 0 | 0 | 2015-12-09 | ED-XRF | CHARMed PyMca | 298 | Yannick Chastang | 0 | Bruker Tracer III-SD | YannickConfig1.0quant.cfg | 60 | 40 | 12 | 33 | µm | Ti | 0 | µm | 0 | µm | 0 | 0 | 0 | 0 | 0 | 0 | 0 | 0 | 0 | 0 | 0 | 0 | 0 | Boulle_Commode_BronzeEscutcheon_PLDrawer_Gilding.csv | 0.01500551 | 0.006909268 | 0.0182659 | 0.02066074 | 0.02182287 | 0.981214 | 0.2890178 | #N/A | 0.05061252 | 0.0137328 | 0.02784259 | 0.01931017 | 0.158445 | #N/A | 0.04787998 | 0.2718511 | 0.2046104 | #N/A | 0.03938635 | #N/A | #N/A | #N/A | #N/A | #N/A | #N/A
1196 | Boulle_Commode_BronzeEscutcheon_PLDrawer.csv | 0.04829367 | ± | 0.02674132 |  | 0.004794147 | ± | 0.007044057 | * | 0.8309208 | ± | 0.0237837 |  | -0.008174977 | ± | 0.02065053 | * | 0.07938347 | ± | 0.02183569 |  | 73.40473 | ± | 0.9780532 |  | 23.73922 | ± | 0.2805808 |  | #N/A | ± | #N/A | #N/A | 0.01761418 | ± | 0.04806452 | * | 0.2969611 | ± | 0.02283155 |  | 0.01314752 | ± | 0.02754301 | * | 0.009047719 | ± | 0.01924352 | * | 0.1933936 | ± | 0.1584277 |  | #N/A | ± | #N/A | #N/A | 0.008318631 | ± | 0.04783675 | * | 0.660715 | ± | 0.276716 | † | 0.9722136 | ± | 0.208272 |  | #N/A | ± | #N/A | #N/A | 0.05027518 | ± | 0.04047137 |  | #N/A | ± | #N/A | #N/A | #N/A | ± | #N/A | #N/A | #N/A | ± | #N/A | #N/A | #N/A | ± | #N/A | #N/A | #N/A | ± | #N/A | #N/A | #N/A | ± | #N/A | #N/A | 100.3208 | †† | ††† | 0.9016927 | 0 | 91.74348 | 89.73137 | -3.89043 | 0 | 0 | Boulle marquetry commode, Gilt bronzes | Attributed to A. C. Boulle's sons by J.N. Ronfort in 2009. Dendrochronology dated c.1730 by Dr Klein in 2009 and c.1900 by D. Pousset in 2018 | 0 | 0 | 0 | Private collection, London. Sold by Koller in 2009 | 0 | 0 | 0 | 1920 | 60 | 0 | 0 | France | 3 | F | C | 0 | 0 | 2015-12-09 | ED-XRF | CHARMed PyMca | 298 | Yannick Chastang | 0 | Bruker Tracer III-SD | YannickConfig1.0quant.cfg | 60 | 40 | 12 | 33 | µm | Ti | 0 | µm | 0 | µm | 0 | 0 | 0 | 0 | 0 | 0 | 0 | 0 | 0 | 0 | 0 | 0 | 0 | Boulle_Commode_BronzeEscutcheon_PLDrawer.csv | 0.02674132 | 0.007044057 | 0.0237837 | 0.02065053 | 0.02183569 | 0.9780532 | 0.2805808 | #N/A | 0.04806452 | 0.02283155 | 0.02754301 | 0.01924352 | 0.1584277 | #N/A | 0.04783675 | 0.276716 | 0.208272 | #N/A | 0.04047137 | #N/A | #N/A | #N/A | #N/A | #N/A | #N/A
1197 | Boulle_Commode_BronzeFrame_PLDrawer_Gilding.csv | -0.003546884 | ± | 0.01341586 | * | -0.002476031 | ± | 0.006857378 | * | 0.1487443 | ± | 0.01815936 |  | -0.007897906 | ± | 0.02065262 | * | 0.06761105 | ± | 0.02180156 |  | 69.70507 | ± | 0.9960047 |  | 27.9182 | ± | 0.3017358 |  | #N/A | ± | #N/A | #N/A | 0.4081955 | ± | 0.05207027 |  | 0.1272551 | ± | 0.01590255 |  | -0.005367577 | ± | 0.02717833 | * | 0.00904394 | ± | 0.01924348 | * | 0.2844609 | ± | 0.1585015 |  | #N/A | ± | #N/A | #N/A | 0.02499454 | ± | 0.04801368 | * | 47.59232 | ± | 0.2766351 | † | 0.9694796 | ± | 0.2082111 |  | #N/A | ± | #N/A | #N/A | 0.05981682 | ± | 0.0407348 |  | #N/A | ± | #N/A | #N/A | #N/A | ± | #N/A | #N/A | #N/A | ± | #N/A | #N/A | #N/A | ± | #N/A | #N/A | #N/A | ± | #N/A | #N/A | #N/A | ± | #N/A | #N/A | 147.2959 | †† | ††† | 0.1821651 | 0 | 91.74348 | 69.48038 | -12.85224 | 0 | 0 | Boulle marquetry commode, Gilt bronzes | Attributed to A. C. Boulle's sons by J.N. Ronfort in 2009. Dendrochronology dated c.1730 by Dr Klein in 2009 and c.1900 by D. Pousset in 2018 | 0 | 0 | 0 | Private collection, London. Sold by Koller in 2009 | 0 | 0 | 0 | 1920 | 60 | 0 | 0 | France | 3 | F | C | 0 | 0 | 2015-12-09 | ED-XRF | CHARMed PyMca | 298 | Yannick Chastang | 0 | Bruker Tracer III-SD | YannickConfig1.0quant.cfg | 60 | 40 | 12 | 33 | µm | Ti | 0 | µm | 0 | µm | 0 | 0 | 0 | 0 | 0 | 0 | 0 | 0 | 0 | 0 | 0 | 0 | 0 | Boulle_Commode_BronzeFrame_PLDrawer_Gilding.csv | 0.01341586 | 0.006857378 | 0.01815936 | 0.02065262 | 0.02180156 | 0.9960047 | 0.3017358 | #N/A | 0.05207027 | 0.01590255 | 0.02717833 | 0.01924348 | 0.1585015 | #N/A | 0.04801368 | 0.2766351 | 0.2082111 | #N/A | 0.0407348 | #N/A | #N/A | #N/A | #N/A | #N/A | #N/A
1198 | Boulle_Commode_BronzeFrame_PLDrawer_Xrf1.csv | -0.00308037 | ± | 0.01352403 | * | 5.732386e-05 | ± | 0.006922182 | * | 1.259145 | ± | 0.02986418 | ** | -0.007711642 | ± | 0.02065402 | * | 0.07803064 | ± | 0.02183171 |  | 74.17696 | ± | 0.975361 |  | 23.05121 | ± | 0.2773127 |  | #N/A | ± | #N/A | #N/A | -0.005099649 | ± | 0.04785586 | * | 0.003884344 | ± | 0.01250115 | * | 0.01237106 | ± | 0.02752762 | * | 0.002995258 | ± | 0.01918978 | * | 0.1844374 | ± | 0.1584207 |  | #N/A | ± | #N/A | #N/A | 0.03041726 | ± | 0.04807158 | * | 0.06418504 | ± | 0.2738691 |  | 0.8755129 | ± | 0.2061292 |  | #N/A | ± | #N/A | #N/A | -0.004806989 | ± | 0.03907934 | * | #N/A | ± | #N/A | #N/A | #N/A | ± | #N/A | #N/A | #N/A | ± | #N/A | #N/A | #N/A | ± | #N/A | #N/A | #N/A | ± | #N/A | #N/A | #N/A | ± | #N/A | #N/A | 99.71851 | †† | ††† | 0.3460619 | 0 | 91.74348 | 94.06566 | -1.972348 | R | 0 | Boulle marquetry commode, Gilt bronzes | Attributed to A. C. Boulle's sons by J.N. Ronfort in 2009. Dendrochronology dated c.1730 by Dr Klein in 2009 and c.1900 by D. Pousset in 2018 | 0 | 0 | 0 | Private collection, London. Sold by Koller in 2009 | 0 | 1860 | 1980 | 1920 | 60 | 0 | 0 | France | 3 | Furniture | Casting | 0 | 0 | 2015-12-09 | ED-XRF | CHARMed PyMca | 298 | Yannick Chastang | 0 | Bruker Tracer III-SD | YannickConfig1.0quant.cfg | 60 | 40 | 12 | 33 | µm | Ti | 0 | µm | 0 | µm | 0 | 0 | 0 | 0 | 0 | 0 | 0 | 0 | 0 | 0 | 0 | 0 | 0 | Boulle_Commode_BronzeFrame_PLDrawer_Xrf1.csv | 0.01352403 | 0.006922182 | 0.02986418 | 0.02065402 | 0.02183171 | 0.975361 | 0.2773127 | #N/A | 0.04785586 | 0.01250115 | 0.02752762 | 0.01918978 | 0.1584207 | #N/A | 0.04807158 | 0.2738691 | 0.2061292 | #N/A | 0.03907934 | #N/A | #N/A | #N/A | #N/A | #N/A | #N/A
1199 | Boulle_Commode_BronzeFrame_PLDrawer_XrF2.csv | 0.001687878 | ± | 0.01464182 | * | -0.002734841 | ± | 0.006850772 | * | 0.7326606 | ± | 0.02266589 |  | -0.007447625 | ± | 0.02065602 | * | 0.08036188 | ± | 0.02183857 |  | 73.53724 | ± | 0.9775653 |  | 24.17609 | ± | 0.2826876 |  | #N/A | ± | #N/A | #N/A | 0.01018924 | ± | 0.04799602 | * | 0.007315725 | ± | 0.01257714 | * | 0.01189036 | ± | 0.02751809 | * | 0.01045259 | ± | 0.0192565 | * | 0.1846269 | ± | 0.1584208 |  | #N/A | ± | #N/A | #N/A | 0.003376683 | ± | 0.04778465 | * | 0.09402073 | ± | 0.2757454 |  | 0.9393597 | ± | 0.2075415 |  | #N/A | ± | #N/A | #N/A | -0.00500886 | ± | 0.03907464 | * | #N/A | ± | #N/A | #N/A | #N/A | ± | #N/A | #N/A | #N/A | ± | #N/A | #N/A | #N/A | ± | #N/A | #N/A | #N/A | ± | #N/A | #N/A | #N/A | ± | #N/A | #N/A | 99.77409 | †† | ††† | 0.3446227 | 0 | 91.74348 | 90.87868 | -3.382706 | R | 0 | Boulle marquetry commode, Gilt bronzes | Attributed to A. C. Boulle's sons by J.N. Ronfort in 2009. Dendrochronology dated c.1730 by Dr Klein in 2009 and c.1900 by D. Pousset in 2018 | 0 | 0 | 0 | Private collection, London. Sold by Koller in 2009 | 0 | 1860 | 1980 | 1920 | 60 | 0 | 0 | France | 3 | Furniture | Casting | 0 | 0 | 2015-12-09 | ED-XRF | CHARMed PyMca | 298 | Yannick Chastang | 0 | Bruker Tracer III-SD | YannickConfig1.0quant.cfg | 60 | 40 | 12 | 33 | µm | Ti | 0 | µm | 0 | µm | 0 | 0 | 0 | 0 | 0 | 0 | 0 | 0 | 0 | 0 | 0 | 0 | 0 | Boulle_Commode_BronzeFrame_PLDrawer_XrF2.csv | 0.01464182 | 0.006850772 | 0.02266589 | 0.02065602 | 0.02183857 | 0.9775653 | 0.2826876 | #N/A | 0.04799602 | 0.01257714 | 0.02751809 | 0.0192565 | 0.1584208 | #N/A | 0.04778465 | 0.2757454 | 0.2075415 | #N/A | 0.03907464 | #N/A | #N/A | #N/A | #N/A | #N/A | #N/A
1200 | Boulle_Commode_BronzeFrame_Soldering_PLDrawer_XrF3.csv | 0.01000976 | ± | 0.01664608 | * | -0.002876935 | ± | 0.006847147 | * | 1.112009 | ± | 0.02755317 |  | -0.007990652 | ± | 0.02065192 | * | 0.01603639 | ± | 0.02166444 | * | 56.59534 | ± | 1.126927 |  | 25.46583 | ± | 0.2890499 |  | #N/A | ± | #N/A | #N/A | 0.01456891 | ± | 0.04803639 | * | 0.01056234 | ± | 0.01265001 |  | 14.30609 | ± | 1.838326 | ** | 0.1724891 | ± | 0.02203564 |  | 0.03781562 | ± | 0.1583136 | * | #N/A | ± | #N/A | #N/A | -0.01206769 | ± | 0.04762276 | * | 0.1474972 | ± | 0.2539102 |  | 0.1667287 | ± | 0.1911071 |  | #N/A | ± | #N/A | #N/A | -0.002201649 | ± | 0.03914024 | * | #N/A | ± | #N/A | #N/A | #N/A | ± | #N/A | #N/A | #N/A | ± | #N/A | #N/A | #N/A | ± | #N/A | #N/A | #N/A | ± | #N/A | #N/A | #N/A | ± | #N/A | #N/A | 98.02984 | †† | ††† | 3.60767 | 0 | 91.74348 | 82.30358 | -7.1775 | R | 0 | Boulle marquetry commode, Gilt bronzes | Attributed to A. C. Boulle's sons by J.N. Ronfort in 2009. Dendrochronology dated c.1730 by Dr Klein in 2009 and c.1900 by D. Pousset in 2018 | 0 | 0 | 0 | Private collection, London. Sold by Koller in 2009 | 0 | 1860 | 1980 | 1920 | 60 | 0 | 0 | France | 3 | Furniture | Casting | 0 | 0 | 2015-12-09 | ED-XRF | CHARMed PyMca | 298 | Yannick Chastang | 0 | Bruker Tracer III-SD | YannickConfig1.0quant.cfg | 60 | 40 | 12 | 33 | µm | Ti | 0 | µm | 0 | µm | 0 | 0 | 0 | 0 | 0 | 0 | 0 | 0 | 0 | 0 | 0 | 0 | 0 | Boulle_Commode_BronzeFrame_Soldering_PLDrawer_XrF3.csv | 0.01664608 | 0.006847147 | 0.02755317 | 0.02065192 | 0.02166444 | 1.126927 | 0.2890499 | #N/A | 0.04803639 | 0.01265001 | 1.838326 | 0.02203564 | 0.1583136 | #N/A | 0.04762276 | 0.2539102 | 0.1911071 | #N/A | 0.03914024 | #N/A | #N/A | #N/A | #N/A | #N/A | #N/A
1201 | Boulle_Commode_BronzeLeg_gilding.csv | 0.0005334368 | ± | 0.01436914 | * | -0.001279035 | ± | 0.006887965 | * | 0.08097405 | ± | 0.01787316 |  | -0.006468054 | ± | 0.02066345 | * | 0.02573444 | ± | 0.02168869 |  | 69.35798 | ± | 0.9981179 |  | 28.74749 | ± | 0.3062001 |  | #N/A | ± | #N/A | #N/A | 0.3916827 | ± | 0.05188494 |  | 0.004523886 | ± | 0.01251523 | * | 0.01394947 | ± | 0.02755893 | * | 0.006133143 | ± | 0.0192172 | * | 0.441096 | ± | 0.158641 |  | #N/A | ± | #N/A | #N/A | 0.002014266 | ± | 0.04777031 | * | 26.09659 | ± | 0.2677602 | † | 0.6645082 | ± | 0.2015313 |  | #N/A | ± | #N/A | #N/A | -0.01334305 | ± | 0.03888326 | * | #N/A | ± | #N/A | #N/A | #N/A | ± | #N/A | #N/A | #N/A | ± | #N/A | #N/A | #N/A | ± | #N/A | #N/A | #N/A | ± | #N/A | #N/A | #N/A | ± | #N/A | #N/A | 125.8121 | †† | ††† | 0.2242996 | 0 | 91.74348 | 72.41515 | -11.55349 | 0 | 0 | Boulle marquetry commode, Gilt bronzes | Attributed to A. C. Boulle's sons by J.N. Ronfort in 2009. Dendrochronology dated c.1730 by Dr Klein in 2009 and c.1900 by D. Pousset in 2018 | 0 | 0 | 0 | Private collection, London. Sold by Koller in 2009 | 0 | 0 | 0 | 1920 | 60 | 0 | 0 | France | 3 | F | C | 0 | 0 | 2015-12-09 | ED-XRF | CHARMed PyMca | 298 | Yannick Chastang | 0 | Bruker Tracer III-SD | YannickConfig1.0quant.cfg | 60 | 40 | 12 | 33 | µm | Ti | 0 | µm | 0 | µm | 0 | 0 | 0 | 0 | 0 | 0 | 0 | 0 | 0 | 0 | 0 | 0 | 0 | Boulle_Commode_BronzeLeg_gilding.csv | 0.01436914 | 0.006887965 | 0.01787316 | 0.02066345 | 0.02168869 | 0.9981179 | 0.3062001 | #N/A | 0.05188494 | 0.01251523 | 0.02755893 | 0.0192172 | 0.158641 | #N/A | 0.04777031 | 0.2677602 | 0.2015313 | #N/A | 0.03888326 | #N/A | #N/A | #N/A | #N/A | #N/A | #N/A
1202 | Boulle_Commode_BronzeLeg_Xrf1.csv | -0.0002484686 | ± | 0.0141852 | * | 0.0001219325 | ± | 0.006923839 | * | 0.6006124 | ± | 0.0213268 |  | -0.008328877 | ± | 0.02064937 | * | 0.01981283 | ± | 0.0216738 |  | 73.51991 | ± | 0.9776286 |  | 24.61951 | ± | 0.2848509 |  | #N/A | ± | #N/A | #N/A | 0.01321888 | ± | 0.04802394 | * | 0.002393274 | ± | 0.01246846 | * | 0.006669931 | ± | 0.02741484 | * | 0.003316338 | ± | 0.01919254 | * | 0.2746396 | ± | 0.1584933 |  | #N/A | ± | #N/A | #N/A | 0.02162872 | ± | 0.04797783 | * | -0.002810975 | ± | 0.2672634 |  | 0.6471302 | ± | 0.2011574 |  | #N/A | ± | #N/A | #N/A | -0.00424494 | ± | 0.03909244 | * | #N/A | ± | #N/A | #N/A | #N/A | ± | #N/A | #N/A | #N/A | ± | #N/A | #N/A | #N/A | ± | #N/A | #N/A | #N/A | ± | #N/A | #N/A | #N/A | ± | #N/A | #N/A | 99.71333 | †† | ††† | 0.3765599 | 0 | 91.74348 | 87.7377 | -4.772706 | R | 0 | Boulle marquetry commode, Gilt bronzes | Attributed to A. C. Boulle's sons by J.N. Ronfort in 2009. Dendrochronology dated c.1730 by Dr Klein in 2009 and c.1900 by D. Pousset in 2018 | 0 | 0 | 0 | Private collection, London. Sold by Koller in 2009 | 0 | 1860 | 1980 | 1920 | 60 | 0 | 0 | France | 3 | Furniture | Casting | 0 | 0 | 2015-12-09 | ED-XRF | CHARMed PyMca | 298 | Yannick Chastang | 0 | Bruker Tracer III-SD | YannickConfig1.0quant.cfg | 60 | 40 | 12 | 33 | µm | Ti | 0 | µm | 0 | µm | 0 | 0 | 0 | 0 | 0 | 0 | 0 | 0 | 0 | 0 | 0 | 0 | 0 | Boulle_Commode_BronzeLeg_Xrf1.csv | 0.0141852 | 0.006923839 | 0.0213268 | 0.02064937 | 0.0216738 | 0.9776286 | 0.2848509 | #N/A | 0.04802394 | 0.01246846 | 0.02741484 | 0.01919254 | 0.1584933 | #N/A | 0.04797783 | 0.2672634 | 0.2011574 | #N/A | 0.03909244 | #N/A | #N/A | #N/A | #N/A | #N/A | #N/A
761 | 1720_Boulle_2WallLights_GiltBronzes_Back_prepared_Xrf.csv | -0.003368024 | ± | 0.01345731 | * | 0.003068105 | ± | 0.006999541 | * | 0.7821945 | ± | 0.02321645 |  | -0.003839849 | ± | 0.02068359 | * | 0.04957619 | ± | 0.02175132 |  | 76.73541 | ± | 0.9690444 |  | 20.40642 | ± | 0.2653147 |  | #N/A | ± | #N/A | #N/A | 0.07912435 | ± | 0.04864299 |  | 0.003997949 | ± | 0.01250365 | * | 0.08963693 | ± | 0.02910392 |  | 0.01141533 | ± | 0.01926551 | * | 0.5009105 | ± | 0.1586984 |  | #N/A | ± | #N/A | #N/A | 0.04208417 | ± | 0.04819675 |  | 0.2252909 | ± | 0.2793327 |  | 1.060214 | ± | 0.2102415 |  | #N/A | ± | #N/A | #N/A | -0.00852566 | ± | 0.03899327 | * | #N/A | ± | #N/A | #N/A | #N/A | ± | #N/A | #N/A | #N/A | ± | #N/A | #N/A | #N/A | ± | #N/A | #N/A | #N/A | ± | #N/A | #N/A | #N/A | ± | #N/A | #N/A | 99.97362 | †† | ††† | 0.4328522 | 0 | 91.74348 | 94.11472773 | -1.950636 | NO | 0 | Pair of wall lights. GILT BRONZES | Attributed to A.-C. Boulle | ! | 0 | 0 | Sotheby's, Zilka Collection, New York, November 2020 sale. | 0 | 0 | 0 | 1710 | 20 | 0 | 0 | France | 2 | GB | C | 0 | 0 | 2016-09-16 | ED-XRF | CHARMed PyMca | 580 | Yannick Chastang | 0 | Bruker Tracer III-SD | YannickConfig1.0quant.cfg | 60 | 40 | 12 | 33 | µm | Ti | 0 | µm | 0 | µm | 0 | 0 | 0 | 0 | 0 | 0 | 0 | 0 | 0 | 0 | 0 | 0 | 0 | 1720_Boulle_2WallLights_GiltBronzes_Back_prepared_Xrf.csv | 0.01345731 | 0.006999541 | 0.02321645 | 0.02068359 | 0.02175132 | 0.9690444 | 0.2653147 | #N/A | 0.04864299 | 0.01250365 | 0.02910392 | 0.01926551 | 0.1586984 | #N/A | 0.04819675 | 0.2793327 | 0.2102415 | #N/A | 0.03899327 | #N/A | #N/A | #N/A | #N/A | #N/A | #N/A
762 | 1720_Boulle_2WallLights_GiltBronzes_Back_Unprepared_Xrf1.csv | 0.005795425 | ± | 0.0156226 | * | -0.002821928 | ± | 0.00684855 | * | 1.633598 | ± | 0.03679298 | ** | -0.003550897 | ± | 0.02068582 | * | 0.0465851 | ± | 0.02174323 |  | 76.34455 | ± | 0.9697506 |  | 19.88651 | ± | 0.2630616 |  | #N/A | ± | #N/A | #N/A | 0.1268072 | ± | 0.0491049 |  | 0.002374775 | ± | 0.01246806 | * | 0.08894149 | ± | 0.02908934 |  | 0.008517327 | ± | 0.01923867 | * | 0.55588 | ± | 0.1587531 |  | #N/A | ± | #N/A | #N/A | 0.03152732 | ± | 0.04808345 | * | 0.3289532 | ± | 0.2766219 | † | 0.9690319 | ± | 0.2082012 |  | #N/A | ± | #N/A | #N/A | -0.01367252 | ± | 0.03887579 | * | #N/A | ± | #N/A | #N/A | #N/A | ± | #N/A | #N/A | #N/A | ± | #N/A | #N/A | #N/A | ± | #N/A | #N/A | #N/A | ± | #N/A | #N/A | #N/A | ± | #N/A | #N/A | 100.009 | †† | ††† | 0.3093566 | 0 | 91.74348 | 91.59303 | -3.06658 | NO | 0 | Pair of wall lights. GILT BRONZES | Attributed to A.-C. Boulle | ! | 0 | 0 | Sotheby's, Zilka Collection, New York, November 2020 sale. | 0 | 0 | 0 | 1710 | 20 | 0 | 0 | France | 2 | GB | C | 0 | 0 | 2016-09-16 | ED-XRF | CHARMed PyMca | 580 | Yannick Chastang | 0 | Bruker Tracer III-SD | YannickConfig1.0quant.cfg | 60 | 40 | 12 | 33 | µm | Ti | 0 | µm | 0 | µm | 0 | 0 | 0 | 0 | 0 | 0 | 0 | 0 | 0 | 0 | 0 | 0 | 0 | 1720_Boulle_2WallLights_GiltBronzes_Back_Unprepared_Xrf1.csv | 0.0156226 | 0.00684855 | 0.03679298 | 0.02068582 | 0.02174323 | 0.9697506 | 0.2630616 | #N/A | 0.0491049 | 0.01246806 | 0.02908934 | 0.01923867 | 0.1587531 | #N/A | 0.04808345 | 0.2766219 | 0.2082012 | #N/A | 0.03887579 | #N/A | #N/A | #N/A | #N/A | #N/A | #N/A
763 | 1720_Boulle_2WallLights_GiltBronzes_Back_Unprepared_Xrf2.csv | -0.002990786 | ± | 0.01354482 | * | 0.004319547 | ± | 0.007031805 | * | 1.776755 | ± | 0.03983929 | ** | -0.006816735 | ± | 0.0206608 | * | 0.04843784 | ± | 0.02174823 |  | 76.36563 | ± | 0.9697102 |  | 19.22837 | ± | 0.2602592 |  | #N/A | ± | #N/A | #N/A | 0.7217868 | ± | 0.05585773 |  | 0.007233084 | ± | 0.01257529 | * | 0.07960433 | ± | 0.02889421 |  | 0.007581264 | ± | 0.01923017 | * | 0.5006819 | ± | 0.1586981 |  | #N/A | ± | #N/A | #N/A | 0.0281709 | ± | 0.04804757 | * | 5.481127 | ± | 0.2762238 | † | 0.9555653 | ± | 0.2079015 |  | #N/A | ± | #N/A | #N/A | -0.01328135 | ± | 0.03888465 | * | #N/A | ± | #N/A | #N/A | #N/A | ± | #N/A | #N/A | #N/A | ± | #N/A | #N/A | #N/A | ± | #N/A | #N/A | #N/A | ± | #N/A | #N/A | #N/A | ± | #N/A | #N/A | 105.1822 | †† | ††† | 0.3371181 | 0 | 91.74348 | 90.7804 | -3.4262 | NO | 0 | Pair of wall lights. GILT BRONZES | Attributed to A.-C. Boulle | ! | 0 | 0 | Sotheby's, Zilka Collection, New York, November 2020 sale. | 0 | 0 | 0 | 1710 | 20 | 0 | 0 | France | 2 | GB | C | 0 | 0 | 2016-09-16 | ED-XRF | CHARMed PyMca | 580 | Yannick Chastang | 0 | Bruker Tracer III-SD | YannickConfig1.0quant.cfg | 60 | 40 | 12 | 33 | µm | Ti | 0 | µm | 0 | µm | 0 | 0 | 0 | 0 | 0 | 0 | 0 | 0 | 0 | 0 | 0 | 0 | 0 | 1720_Boulle_2WallLights_GiltBronzes_Back_Unprepared_Xrf2.csv | 0.01354482 | 0.007031805 | 0.03983929 | 0.0206608 | 0.02174823 | 0.9697102 | 0.2602592 | #N/A | 0.05585773 | 0.01257529 | 0.02889421 | 0.01923017 | 0.1586981 | #N/A | 0.04804757 | 0.2762238 | 0.2079015 | #N/A | 0.03888465 | #N/A | #N/A | #N/A | #N/A | #N/A | #N/A
764 | 1720_Boulle_2WallLights_GiltBronzes_Back2_Unprepared_Xrf3.csv | -0.0007336376 | ± | 0.01407137 | * | 0.002062329 | ± | 0.006973657 | * | 1.791962 | ± | 0.04017578 | ** | -0.007978643 | ± | 0.02065201 | * | 0.04553354 | ± | 0.0217404 |  | 75.59239 | ± | 0.9713723 |  | 20.34606 | ± | 0.2650513 |  | #N/A | ± | #N/A | #N/A | 0.5549363 | ± | 0.05377922 |  | 0.005387721 | ± | 0.01253431 | * | 0.09937945 | ± | 0.02930902 |  | 0.008196439 | ± | 0.01923575 | * | 0.5118343 | ± | 0.1587091 |  | #N/A | ± | #N/A | #N/A | 0.02779368 | ± | 0.04804354 | * | 3.931145 | ± | 0.2697495 | † | 0.7337621 | ± | 0.2030287 |  | #N/A | ± | #N/A | #N/A | -0.01334341 | ± | 0.03888325 | * | #N/A | ± | #N/A | #N/A | #N/A | ± | #N/A | #N/A | #N/A | ± | #N/A | #N/A | #N/A | ± | #N/A | #N/A | #N/A | ± | #N/A | #N/A | #N/A | ± | #N/A | #N/A | 103.6284 | †† |  | 0.4150538 | 0 | 91.74348 | 97.04421 | -0.6542309 | NO | 0 | Pair of wall lights. GILT BRONZES | Attributed to A.-C. Boulle | ! | 0 | 0 | Sotheby's, Zilka Collection, New York, November 2020 sale. | 0 | 0 | 0 | 1710 | 20 | 0 | 0 | France | 2 | GB | C | 0 | 0 | 2016-09-16 | ED-XRF | CHARMed PyMca | 580 | Yannick Chastang | 0 | Bruker Tracer III-SD | YannickConfig1.0quant.cfg | 60 | 40 | 12 | 33 | µm | Ti | 0 | µm | 0 | µm | 0 | 0 | 0 | 0 | 0 | 0 | 0 | 0 | 0 | 0 | 0 | 0 | 0 | 1720_Boulle_2WallLights_GiltBronzes_Back2_Unprepared_Xrf3.csv | 0.01407137 | 0.006973657 | 0.04017578 | 0.02065201 | 0.0217404 | 0.9713723 | 0.2650513 | #N/A | 0.05377922 | 0.01253431 | 0.02930902 | 0.01923575 | 0.1587091 | #N/A | 0.04804354 | 0.2697495 | 0.2030287 | #N/A | 0.03888325 | #N/A | #N/A | #N/A | #N/A | #N/A | #N/A
765 | 1720_Boulle_2WallLights_GiltBronzes_Back2_Unprepared_Xrf4.csv | -0.00203321 | ± | 0.0137676 | * | 0.003569735 | ± | 0.007012466 | * | 1.272984 | ± | 0.03009351 | ** | -0.008200399 | ± | 0.02065034 | * | 0.05188464 | ± | 0.02175762 |  | 79.19387 | ± | 0.9667421 |  | 17.8886 | ± | 0.254726 |  | #N/A | ± | #N/A | #N/A | 0.07785284 | ± | 0.04863084 |  | 0.005061972 | ± | 0.01252711 | * | 0.0780301 | ± | 0.02886144 |  | -0.00515051 | ± | 0.01912305 | * | 0.4344913 | ± | 0.1586348 |  | #N/A | ± | #N/A | #N/A | 0.01897473 | ± | 0.04794961 | * | 0.1052553 | ± | 0.2702054 |  | 0.7495554 | ± | 0.2033717 |  | #N/A | ± | #N/A | #N/A | -0.007052751 | ± | 0.03902724 | * | #N/A | ± | #N/A | #N/A | #N/A | ± | #N/A | #N/A | #N/A | ± | #N/A | #N/A | #N/A | ± | #N/A | #N/A | #N/A | ± | #N/A | #N/A | #N/A | ± | #N/A | #N/A | 99.85769 | †† | ††† | 0.3570112 | 0 | 91.74348 | 90.49484 | -3.552571 | NO | 0 | Pair of wall lights. GILT BRONZES | Attributed to A.-C. Boulle | ! | 0 | 0 | Sotheby's, Zilka Collection, New York, November 2020 sale. | 0 | 0 | 0 | 1710 | 20 | 0 | 0 | France | 2 | GB | C | 0 | 0 | 2016-09-16 | ED-XRF | CHARMed PyMca | 580 | Yannick Chastang | 0 | Bruker Tracer III-SD | YannickConfig1.0quant.cfg | 60 | 40 | 12 | 33 | µm | Ti | 0 | µm | 0 | µm | 0 | 0 | 0 | 0 | 0 | 0 | 0 | 0 | 0 | 0 | 0 | 0 | 0 | 1720_Boulle_2WallLights_GiltBronzes_Back2_Unprepared_Xrf4.csv | 0.0137676 | 0.007012466 | 0.03009351 | 0.02065034 | 0.02175762 | 0.9667421 | 0.254726 | #N/A | 0.04863084 | 0.01252711 | 0.02886144 | 0.01912305 | 0.1586348 | #N/A | 0.04794961 | 0.2702054 | 0.2033717 | #N/A | 0.03902724 | #N/A | #N/A | #N/A | #N/A | #N/A | #N/A
766 | 1720_Boulle_2WallLights_GiltBronzes_Back2_Unprepared_Xrf5.csv | 0.002366348 | ± | 0.01480268 | * | 0.002209625 | ± | 0.006977446 | * | 0.6177981 | ± | 0.02149049 |  | -0.006339464 | ± | 0.02066442 | * | 0.04880707 | ± | 0.02174923 |  | 77.65711 | ± | 0.9677486 |  | 19.7423 | ± | 0.2624428 |  | #N/A | ± | #N/A | #N/A | 0.2177633 | ± | 0.05001862 |  | 0.002735128 | ± | 0.01247594 | * | 0.08181657 | ± | 0.02894032 |  | 0.0001423587 | ± | 0.01916568 | * | 0.4423264 | ± | 0.1586422 |  | #N/A | ± | #N/A | #N/A | 0.03054115 | ± | 0.0480729 | * | 1.207929 | ± | 0.2763951 | † | 0.9613625 | ± | 0.2080305 |  | #N/A | ± | #N/A | #N/A | -0.01333488 | ± | 0.03888344 | * | #N/A | ± | #N/A | #N/A | #N/A | ± | #N/A | #N/A | #N/A | ± | #N/A | #N/A | #N/A | ± | #N/A | #N/A | #N/A | ± | #N/A | #N/A | #N/A | ± | #N/A | #N/A | 100.9955 | †† |  | 0.3140344 | 0 | 91.74348 | 96.95155 | -0.6952375 | NO | 0 | Pair of wall lights. GILT BRONZES | Attributed to A.-C. Boulle | ! | 0 | 0 | Sotheby's, Zilka Collection, New York, November 2020 sale. | 0 | 0 | 0 | 1710 | 20 | 0 | 0 | France | 2 | GB | C | 0 | 0 | 2016-09-16 | ED-XRF | CHARMed PyMca | 580 | Yannick Chastang | 0 | Bruker Tracer III-SD | YannickConfig1.0quant.cfg | 60 | 40 | 12 | 33 | µm | Ti | 0 | µm | 0 | µm | 0 | 0 | 0 | 0 | 0 | 0 | 0 | 0 | 0 | 0 | 0 | 0 | 0 | 1720_Boulle_2WallLights_GiltBronzes_Back2_Unprepared_Xrf5.csv | 0.01480268 | 0.006977446 | 0.02149049 | 0.02066442 | 0.02174923 | 0.9677486 | 0.2624428 | #N/A | 0.05001862 | 0.01247594 | 0.02894032 | 0.01916568 | 0.1586422 | #N/A | 0.0480729 | 0.2763951 | 0.2080305 | #N/A | 0.03888344 | #N/A | #N/A | #N/A | #N/A | #N/A | #N/A
767 | 1720_Boulle_2WallLights_GiltBronzes_Back2_Unprepared_Xrf6_Prepared.csv | 0.0003093503 | ± | 0.01431637 | * | 0.003876457 | ± | 0.007020374 | * | 1.582948 | ± | 0.0357678 | ** | -0.003853902 | ± | 0.02068348 | * | 0.04633668 | ± | 0.02174256 |  | 75.83492 | ± | 0.9708116 |  | 20.46375 | ± | 0.2655652 |  | #N/A | ± | #N/A | #N/A | 0.1376984 | ± | 0.04921205 |  | 0.001413655 | ± | 0.0124471 | * | 0.08045526 | ± | 0.02891193 |  | 0.00368478 | ± | 0.01919572 | * | 0.5422704 | ± | 0.1587394 |  | #N/A | ± | #N/A | #N/A | 0.05997524 | ± | 0.04839032 |  | 0.4717833 | ± | 0.275474 | † | 0.9301498 | ± | 0.2073372 |  | #N/A | ± | #N/A | #N/A | -0.01176672 | ± | 0.03891907 | * | #N/A | ± | #N/A | #N/A | #N/A | ± | #N/A | #N/A | #N/A | ± | #N/A | #N/A | #N/A | ± | #N/A | #N/A | #N/A | ± | #N/A | #N/A | #N/A | ± | #N/A | #N/A | 100.1439 | †† | ††† | 0.3157622 | 0 | 91.74348 | 81.50153559 | -7.532435 | NO | 0 | Pair of wall lights. GILT BRONZES | Attributed to A.-C. Boulle | ! | 0 | 0 | Sotheby's, Zilka Collection, New York, November 2020 sale. | 0 | 0 | 0 | 1710 | 20 | 0 | 0 | France | 2 | GB | C | 0 | 0 | 2016-09-16 | ED-XRF | CHARMed PyMca | 580 | Yannick Chastang | 0 | Bruker Tracer III-SD | YannickConfig1.0quant.cfg | 60 | 40 | 12 | 33 | µm | Ti | 0 | µm | 0 | µm | 0 | 0 | 0 | 0 | 0 | 0 | 0 | 0 | 0 | 0 | 0 | 0 | 0 | 1720_Boulle_2WallLights_GiltBronzes_Back2_Unprepared_Xrf6_Prepared.csv | 0.01431637 | 0.007020374 | 0.0357678 | 0.02068348 | 0.02174256 | 0.9708116 | 0.2655652 | #N/A | 0.04921205 | 0.0124471 | 0.02891193 | 0.01919572 | 0.1587394 | #N/A | 0.04839032 | 0.275474 | 0.2073372 | #N/A | 0.03891907 | #N/A | #N/A | #N/A | #N/A | #N/A | #N/A
730 | 1700_PairTablesenHuche_Boulle_GiltBronzes_Table1_Chute_Xrf1.csv | 0.07882772 | ± | 0.03582327 |  | -0.001225009 | ± | 0.006889347 | * | 0.704832 | ± | 0.02236813 |  | -0.007270289 | ± | 0.02065736 | * | 0.05394457 | ± | 0.02176327 |  | 72.35927 | ± | 0.9822784 |  | 24.9388 | ± | 0.2864243 |  | #N/A | ± | #N/A | #N/A | 0.1371962 | ± | 0.0492071 |  | 0.0001834162 | ± | 0.01242039 | * | 0.1004288 | ± | 0.0293312 |  | 0.006587253 | ± | 0.01922124 | * | 0.2390644 | ± | 0.1584641 |  | #N/A | ± | #N/A | #N/A | 0.02294073 | ± | 0.0479918 | * | 0.6801007 | ± | 0.2793153 | † | 1.059632 | ± | 0.2102284 |  | #N/A | ± | #N/A | #N/A | -0.0136687 | ± | 0.03887588 | * | #N/A | ± | #N/A | #N/A | #N/A | ± | #N/A | #N/A | #N/A | ± | #N/A | #N/A | #N/A | ± | #N/A | #N/A | #N/A | ± | #N/A | #N/A | #N/A | ± | #N/A | #N/A | 100.3596 | †† | ††† | 0.6611391 | 0 | 91.74348 | 83.91018 | -6.466522 | 0 | 0 | Pair of the tables en huche, probably an eight legs desk. GILT BRONZES | Attributed to A.C Boulle | 3 | 0 | 0 | Zilka collection, Sotheby's New York, November 2020 sale. | 0 | 0 | 0 | 1699 | 10 | 0 | 0 | France | 3 | F | C | 0 | 0 | 2016-09-16 | ED-XRF | CHARMed PyMca | 580 | Yannick Chastang | 0 | Bruker Tracer III-SD | YannickConfig1.0quant.cfg | 60 | 40 | 12 | 33 | µm | Ti | 0 | µm | 0 | µm | 0 | 0 | 0 | 0 | 0 | 0 | 0 | 0 | 0 | 0 | 0 | 0 | 0 | 1700_PairTablesenHuche_Boulle_GiltBronzes_Table1_Chute_Xrf1.csv | 0.03582327 | 0.006889347 | 0.02236813 | 0.02065736 | 0.02176327 | 0.9822784 | 0.2864243 | #N/A | 0.0492071 | 0.01242039 | 0.0293312 | 0.01922124 | 0.1584641 | #N/A | 0.0479918 | 0.2793153 | 0.2102284 | #N/A | 0.03887588 | #N/A | #N/A | #N/A | #N/A | #N/A | #N/A
731 | 1700_PairTablesenHuche_Boulle_GiltBronzes_Table1_Chute_Xrf2.csv | 0.1562295 | ± | 0.06294177 |  | 0.002730232 | ± | 0.006990841 | * | 0.7022697 | ± | 0.02234113 |  | -0.005854436 | ± | 0.02066812 | * | 0.05151841 | ± | 0.02175661 |  | 71.85247 | ± | 0.9845669 |  | 25.37219 | ± | 0.2885807 |  | #N/A | ± | #N/A | #N/A | 0.08672263 | ± | 0.04871581 |  | 0.0003002308 | ± | 0.01242292 | * | 0.1011436 | ± | 0.02934631 |  | -0.001258759 | ± | 0.01915413 | * | 0.2293086 | ± | 0.1584562 |  | #N/A | ± | #N/A | #N/A | 0.0190846 | ± | 0.04795078 | * | 0.6591073 | ± | 0.2809435 | † | 1.113976 | ± | 0.2114538 |  | #N/A | ± | #N/A | #N/A | -0.00902546 | ± | 0.03898178 | * | #N/A | ± | #N/A | #N/A | #N/A | ± | #N/A | #N/A | #N/A | ± | #N/A | #N/A | #N/A | ± | #N/A | #N/A | #N/A | ± | #N/A | #N/A | #N/A | ± | #N/A | #N/A | 100.3309 | †† | ††† | 0.5409108 | 0 | 91.74348 | 76.31157604 | -9.829182 | 0 | 0 | Pair of the tables en huche, probably an eight legs desk. GILT BRONZES | Attributed to A.C Boulle | 3 | 0 | 0 | Zilka collection, Sotheby's New York, November 2020 sale. | 0 | 0 | 0 | 1699 | 10 | 0 | 0 | France | 3 | F | C | 0 | 0 | 2016-09-16 | ED-XRF | CHARMed PyMca | 580 | Yannick Chastang | 0 | Bruker Tracer III-SD | YannickConfig1.0quant.cfg | 60 | 40 | 12 | 33 | µm | Ti | 0 | µm | 0 | µm | 0 | 0 | 0 | 0 | 0 | 0 | 0 | 0 | 0 | 0 | 0 | 0 | 0 | 1700_PairTablesenHuche_Boulle_GiltBronzes_Table1_Chute_Xrf2.csv | 0.06294177 | 0.006990841 | 0.02234113 | 0.02066812 | 0.02175661 | 0.9845669 | 0.2885807 | #N/A | 0.04871581 | 0.01242292 | 0.02934631 | 0.01915413 | 0.1584562 | #N/A | 0.04795078 | 0.2809435 | 0.2114538 | #N/A | 0.03898178 | #N/A | #N/A | #N/A | #N/A | #N/A | #N/A
732 | 1700_PairTablesenHuche_Boulle_GiltBronzes_Table1_SmallSideMask_Xrf3.csv | 0.2473426 | ± | 0.1023925 | ** | -0.002854684 | ± | 0.006847715 | * | 1.109684 | ± | 0.02751852 |  | -0.006992584 | ± | 0.02065946 | * | 0.04539285 | ± | 0.02174002 |  | 74.0073 | ± | 0.9759213 |  | 22.73692 | ± | 0.27584 |  | #N/A | ± | #N/A | #N/A | 0.1542846 | ± | 0.04937642 |  | 0.01106432 | ± | 0.01266136 |  | 0.07298134 | ± | 0.02875659 |  | 0.001414807 | ± | 0.01917633 | * | 0.4457138 | ± | 0.1586453 |  | #N/A | ± | #N/A | #N/A | 0.04805933 | ± | 0.04826118 |  | 4.359839 | ± | 0.2740879 | † | 0.8829829 | ± | 0.206294 |  | #N/A | ± | #N/A | #N/A | -0.01307364 | ± | 0.03888936 | * | #N/A | ± | #N/A | #N/A | #N/A | ± | #N/A | #N/A | #N/A | ± | #N/A | #N/A | #N/A | ± | #N/A | #N/A | #N/A | ± | #N/A | #N/A | #N/A | ± | #N/A | #N/A | 104.1001 | †† | ††† | 0.2747764 | 0 | 91.74348 | 88.06911 | -4.626041 | 0 | 0 | Pair of the tables en huche, probably an eight legs desk. GILT BRONZES | Attributed to A.C Boulle | 3 | 0 | 0 | Zilka collection, Sotheby's New York, November 2020 sale. | 0 | 0 | 0 | 1699 | 10 | 0 | 0 | France | 3 | F | C | 0 | 0 | 2016-09-16 | ED-XRF | CHARMed PyMca | 580 | Yannick Chastang | 0 | Bruker Tracer III-SD | YannickConfig1.0quant.cfg | 60 | 40 | 12 | 33 | µm | Ti | 0 | µm | 0 | µm | 0 | 0 | 0 | 0 | 0 | 0 | 0 | 0 | 0 | 0 | 0 | 0 | 0 | 1700_PairTablesenHuche_Boulle_GiltBronzes_Table1_SmallSideMask_Xrf3.csv | 0.1023925 | 0.006847715 | 0.02751852 | 0.02065946 | 0.02174002 | 0.9759213 | 0.27584 | #N/A | 0.04937642 | 0.01266136 | 0.02875659 | 0.01917633 | 0.1586453 | #N/A | 0.04826118 | 0.2740879 | 0.206294 | #N/A | 0.03888936 | #N/A | #N/A | #N/A | #N/A | #N/A | #N/A
733 | 1700_PairTablesenHuche_Boulle_GiltBronzes_Table1_SmallSideMask_Xrf4.csv | 0.1757957 | ± | 0.07072728 |  | -0.002870861 | ± | 0.006847302 | * | 0.6645704 | ± | 0.02195204 |  | -0.005108472 | ± | 0.02067383 | * | 0.05124228 | ± | 0.02175586 |  | 74.04294 | ± | 0.9758021 |  | 23.10225 | ± | 0.2775531 |  | #N/A | ± | #N/A | #N/A | 0.2618457 | ± | 0.05047685 |  | 0.01213997 | ± | 0.01268577 |  | 0.09229697 | ± | 0.02915978 |  | 0.004048901 | ± | 0.01919888 | * | 0.41493 | ± | 0.1586166 |  | #N/A | ± | #N/A | #N/A | 0.01832177 | ± | 0.04794268 | * | 4.109808 | ± | 0.2758707 | † | 0.943605 | ± | 0.2076358 |  | #N/A | ± | #N/A | #N/A | -0.01356267 | ± | 0.03887828 | * | #N/A | ± | #N/A | #N/A | #N/A | ± | #N/A | #N/A | #N/A | ± | #N/A | #N/A | #N/A | ± | #N/A | #N/A | #N/A | ± | #N/A | #N/A | #N/A | ± | #N/A | #N/A | 103.8723 | †† | ††† | 0.3288126 | 0 | 91.74348 | 93.02733 | -2.431849 | 0 | 0 | Pair of the tables en huche, probably an eight legs desk. GILT BRONZES | Attributed to A.C Boulle | 3 | 0 | 0 | Zilka collection, Sotheby's New York, November 2020 sale. | 0 | 0 | 0 | 1699 | 10 | 0 | 0 | France | 3 | F | C | 0 | 0 | 2016-09-16 | ED-XRF | CHARMed PyMca | 580 | Yannick Chastang | 0 | Bruker Tracer III-SD | YannickConfig1.0quant.cfg | 60 | 40 | 12 | 33 | µm | Ti | 0 | µm | 0 | µm | 0 | 0 | 0 | 0 | 0 | 0 | 0 | 0 | 0 | 0 | 0 | 0 | 0 | 1700_PairTablesenHuche_Boulle_GiltBronzes_Table1_SmallSideMask_Xrf4.csv | 0.07072728 | 0.006847302 | 0.02195204 | 0.02067383 | 0.02175586 | 0.9758021 | 0.2775531 | #N/A | 0.05047685 | 0.01268577 | 0.02915978 | 0.01919888 | 0.1586166 | #N/A | 0.04794268 | 0.2758707 | 0.2076358 | #N/A | 0.03887828 | #N/A | #N/A | #N/A | #N/A | #N/A | #N/A
734 | 1700_PairTablesenHuche_Boulle_GiltBronzes_Table1_SmallSideMask_Xrf5.csv | 0.1988759 | ± | 0.08039363 |  | -7.18502e-05 | ± | 0.006918872 | * | 0.6281303 | ± | 0.02159043 |  | -0.004605129 | ± | 0.02067769 | * | 0.05705468 | ± | 0.02177186 |  | 74.34443 | ± | 0.9748252 |  | 23.1041 | ± | 0.2775618 |  | #N/A | ± | #N/A | #N/A | 0.1152155 | ± | 0.04899153 |  | 0.005244764 | ± | 0.01253115 | * | 0.07323669 | ± | 0.02876188 |  | 0.01017359 | ± | 0.01925391 | * | 0.4092207 | ± | 0.1586114 |  | #N/A | ± | #N/A | #N/A | 0.01574648 | ± | 0.04791535 | * | 3.957534 | ± | 0.2720948 | † | 0.8147317 | ± | 0.2047938 |  | #N/A | ± | #N/A | #N/A | -0.01250953 | ± | 0.03890217 | * | #N/A | ± | #N/A | #N/A | #N/A | ± | #N/A | #N/A | #N/A | ± | #N/A | #N/A | #N/A | ± | #N/A | #N/A | #N/A | ± | #N/A | #N/A | #N/A | ± | #N/A | #N/A | 103.7165 | †† | ††† | 0.3542184 | 0 | 91.74348 | 79.46809 | -8.432307 | 0 | 0 | Pair of the tables en huche, probably an eight legs desk. GILT BRONZES | Attributed to A.C Boulle | 3 | 0 | 0 | Zilka collection, Sotheby's New York, November 2020 sale. | 0 | 0 | 0 | 1699 | 10 | 0 | 0 | France | 3 | F | C | 0 | 0 | 2016-09-16 | ED-XRF | CHARMed PyMca | 580 | Yannick Chastang | 0 | Bruker Tracer III-SD | YannickConfig1.0quant.cfg | 60 | 40 | 12 | 33 | µm | Ti | 0 | µm | 0 | µm | 0 | 0 | 0 | 0 | 0 | 0 | 0 | 0 | 0 | 0 | 0 | 0 | 0 | 1700_PairTablesenHuche_Boulle_GiltBronzes_Table1_SmallSideMask_Xrf5.csv | 0.08039363 | 0.006918872 | 0.02159043 | 0.02067769 | 0.02177186 | 0.9748252 | 0.2775618 | #N/A | 0.04899153 | 0.01253115 | 0.02876188 | 0.01925391 | 0.1586114 | #N/A | 0.04791535 | 0.2720948 | 0.2047938 | #N/A | 0.03890217 | #N/A | #N/A | #N/A | #N/A | #N/A | #N/A
735 | 1700_PairTablesenHuche_Boulle_GiltBronzes_Table1_SmallSideMoulding_Xrf6.csv | 0.004959373 | ± | 0.01542163 | * | -0.002543141 | ± | 0.006855665 | * | 0.6846965 | ± | 0.02215786 |  | -0.001888172 | ± | 0.02069875 | * | 0.05811094 | ± | 0.02177479 |  | 72.78183 | ± | 0.9804902 |  | 24.2612 | ± | 0.2831009 |  | #N/A | ± | #N/A | #N/A | 0.05904031 | ± | 0.04845196 |  | -0.001007077 | ± | 0.01239467 | * | 0.1073768 | ± | 0.02947844 |  | -0.006125808 | ± | 0.01911549 | * | 0.6109001 | ± | 0.1588098 |  | #N/A | ± | #N/A | #N/A | 0.02931619 | ± | 0.0480598 | * | 0.2517361 | ± | 0.2812846 |  | 1.125322 | ± | 0.2117106 |  | #N/A | ± | #N/A | #N/A | -0.009443689 | ± | 0.03897217 | * | #N/A | ± | #N/A | #N/A | #N/A | ± | #N/A | #N/A | #N/A | ± | #N/A | #N/A | #N/A | ± | #N/A | #N/A | #N/A | ± | #N/A | #N/A | #N/A | ± | #N/A | #N/A | 99.95348 | †† |  | 0.3019157 | 0 | 91.74348 | 98.09038 | -0.1912666 | 0 | 0 | Pair of the tables en huche, probably an eight legs desk. GILT BRONZES | Attributed to A.C Boulle | 3 | 0 | 0 | Zilka collection, Sotheby's New York, November 2020 sale. | 0 | 0 | 0 | 1699 | 10 | 0 | 0 | France | 3 | F | C | 0 | 0 | 2016-09-16 | ED-XRF | CHARMed PyMca | 580 | Yannick Chastang | 0 | Bruker Tracer III-SD | YannickConfig1.0quant.cfg | 60 | 40 | 12 | 33 | µm | Ti | 0 | µm | 0 | µm | 0 | 0 | 0 | 0 | 0 | 0 | 0 | 0 | 0 | 0 | 0 | 0 | 0 | 1700_PairTablesenHuche_Boulle_GiltBronzes_Table1_SmallSideMoulding_Xrf6.csv | 0.01542163 | 0.006855665 | 0.02215786 | 0.02069875 | 0.02177479 | 0.9804902 | 0.2831009 | #N/A | 0.04845196 | 0.01239467 | 0.02947844 | 0.01911549 | 0.1588098 | #N/A | 0.0480598 | 0.2812846 | 0.2117106 | #N/A | 0.03897217 | #N/A | #N/A | #N/A | #N/A | #N/A | #N/A
736 | 1700_PairTablesenHuche_Boulle_GiltBronzes_Table1_SmallSideMoulding_Xrf7.csv | 0.01371593 | ± | 0.01756054 |  | -0.0002770989 | ± | 0.006913613 | * | 0.6860782 | ± | 0.02217215 |  | -0.004935281 | ± | 0.02067516 | * | 0.05341417 | ± | 0.02176181 |  | 71.48753 | ± | 0.986312 |  | 25.1145 | ± | 0.2872956 |  | #N/A | ± | #N/A | #N/A | 0.05169315 | ± | 0.0483826 |  | 0.002190309 | ± | 0.01246403 | * | 0.1020426 | ± | 0.02936533 |  | 0.000187399 | ± | 0.01916605 | * | 0.6490284 | ± | 0.1588503 |  | #N/A | ± | #N/A | #N/A | 0.03522103 | ± | 0.04812301 | * | 0.2819835 | ± | 0.2922031 |  | 1.481564 | ± | 0.2199285 |  | #N/A | ± | #N/A | #N/A | -0.008148399 | ± | 0.03900196 | * | #N/A | ± | #N/A | #N/A | #N/A | ± | #N/A | #N/A | #N/A | ± | #N/A | #N/A | #N/A | ± | #N/A | #N/A | #N/A | ± | #N/A | #N/A | #N/A | ± | #N/A | #N/A | 99.94579 | †† | ††† | 0.3895238 | 0 | 91.74348 | 94.86409489 | -1.619014 | 0 | 0 | Pair of the tables en huche, probably an eight legs desk. GILT BRONZES | Attributed to A.C Boulle | 3 | 0 | 0 | Zilka collection, Sotheby's New York, November 2020 sale. | 0 | 0 | 0 | 1699 | 10 | 0 | 0 | France | 3 | F | C | 0 | 0 | 2016-09-16 | ED-XRF | CHARMed PyMca | 580 | Yannick Chastang | 0 | Bruker Tracer III-SD | YannickConfig1.0quant.cfg | 60 | 40 | 12 | 33 | µm | Ti | 0 | µm | 0 | µm | 0 | 0 | 0 | 0 | 0 | 0 | 0 | 0 | 0 | 0 | 0 | 0 | 0 | 1700_PairTablesenHuche_Boulle_GiltBronzes_Table1_SmallSideMoulding_Xrf7.csv | 0.01756054 | 0.006913613 | 0.02217215 | 0.02067516 | 0.02176181 | 0.986312 | 0.2872956 | #N/A | 0.0483826 | 0.01246403 | 0.02936533 | 0.01916605 | 0.1588503 | #N/A | 0.04812301 | 0.2922031 | 0.2199285 | #N/A | 0.03900196 | #N/A | #N/A | #N/A | #N/A | #N/A | #N/A
737 | 1700_PairTablesenHuche_Boulle_GiltBronzes_Table1_TopMoulding_Xrf8.csv | 0.00181678 | ± | 0.01467235 | * | -0.002814165 | ± | 0.006848748 | * | 1.507207 | ± | 0.03428614 | ** | -0.008355913 | ± | 0.02064917 | * | 0.04944839 | ± | 0.02175097 |  | 74.4267 | ± | 0.9745683 |  | 22.8654 | ± | 0.2764405 |  | #N/A | ± | #N/A | #N/A | 0.1342952 | ± | 0.0491785 |  | 0.0001381973 | ± | 0.01241941 | * | 0.03123193 | ± | 0.02790416 |  | 0.017561 | ± | 0.01932511 |  | 0.09522607 | ± | 0.1583539 | * | #N/A | ± | #N/A | #N/A | 0.01098297 | ± | 0.04786491 | * | 0.4095121 | ± | 0.2642677 | † | 0.5416203 | ± | 0.1989027 |  | #N/A | ± | #N/A | #N/A | -0.01346029 | ± | 0.0388806 | * | #N/A | ± | #N/A | #N/A | #N/A | ± | #N/A | #N/A | #N/A | ± | #N/A | #N/A | #N/A | ± | #N/A | #N/A | #N/A | ± | #N/A | #N/A | #N/A | ± | #N/A | #N/A | 100.0665 | †† |  | 0.8277294 | 0 | 91.74348 | 95.25047 | -1.44803 | 0 | 0 | Pair of the tables en huche, probably an eight legs desk. GILT BRONZES | Attributed to A.C Boulle | 3 | 0 | 0 | Zilka collection, Sotheby's New York, November 2020 sale. | 0 | 0 | 0 | 1699 | 10 | 0 | 0 | France | 3 | F | C | 0 | 0 | 2016-09-16 | ED-XRF | CHARMed PyMca | 580 | Yannick Chastang | 0 | Bruker Tracer III-SD | YannickConfig1.0quant.cfg | 60 | 40 | 12 | 33 | µm | Ti | 0 | µm | 0 | µm | 0 | 0 | 0 | 0 | 0 | 0 | 0 | 0 | 0 | 0 | 0 | 0 | 0 | 1700_PairTablesenHuche_Boulle_GiltBronzes_Table1_TopMoulding_Xrf8.csv | 0.01467235 | 0.006848748 | 0.03428614 | 0.02064917 | 0.02175097 | 0.9745683 | 0.2764405 | #N/A | 0.0491785 | 0.01241941 | 0.02790416 | 0.01932511 | 0.1583539 | #N/A | 0.04786491 | 0.2642677 | 0.1989027 | #N/A | 0.0388806 | #N/A | #N/A | #N/A | #N/A | #N/A | #N/A
738 | 1700_PairTablesenHuche_Boulle_GiltBronzes_Table1_TopMoulding_Xrf9.csv | 0.002373878 | ± | 0.01480447 | * | 0.000600761 | ± | 0.006936118 | * | 1.481487 | ± | 0.03379698 | ** | -0.005274016 | ± | 0.02067256 | * | 0.05057623 | ± | 0.02175404 |  | 74.20152 | ± | 0.9752814 |  | 23.04703 | ± | 0.277293 |  | #N/A | ± | #N/A | #N/A | 0.2430223 | ± | 0.05027995 |  | 0.002947219 | ± | 0.01248058 | * | 0.02481306 | ± | 0.02777542 |  | 0.003608957 | ± | 0.01919506 | * | 0.09882133 | ± | 0.1583565 | * | #N/A | ± | #N/A | #N/A | 0.01878019 | ± | 0.04794755 | * | 0.962545 | ± | 0.2633393 | † | 0.5086671 | ± | 0.198204 |  | #N/A | ± | #N/A | #N/A | -0.01307353 | ± | 0.03888937 | * | #N/A | ± | #N/A | #N/A | #N/A | ± | #N/A | #N/A | #N/A | ± | #N/A | #N/A | #N/A | ± | #N/A | #N/A | #N/A | ± | #N/A | #N/A | #N/A | ± | #N/A | #N/A | 100.6284 | †† |  | 0.7680011 | 0 | 91.74348 | 95.9688 | -1.130142 | 0 | 0 | Pair of the tables en huche, probably an eight legs desk. GILT BRONZES | Attributed to A.C Boulle | 3 | 0 | 0 | Zilka collection, Sotheby's New York, November 2020 sale. | 0 | 0 | 0 | 1699 | 10 | 0 | 0 | France | 3 | F | C | 0 | 0 | 2016-09-16 | ED-XRF | CHARMed PyMca | 580 | Yannick Chastang | 0 | Bruker Tracer III-SD | YannickConfig1.0quant.cfg | 60 | 40 | 12 | 33 | µm | Ti | 0 | µm | 0 | µm | 0 | 0 | 0 | 0 | 0 | 0 | 0 | 0 | 0 | 0 | 0 | 0 | 0 | 1700_PairTablesenHuche_Boulle_GiltBronzes_Table1_TopMoulding_Xrf9.csv | 0.01480447 | 0.006936118 | 0.03379698 | 0.02067256 | 0.02175404 | 0.9752814 | 0.277293 | #N/A | 0.05027995 | 0.01248058 | 0.02777542 | 0.01919506 | 0.1583565 | #N/A | 0.04794755 | 0.2633393 | 0.198204 | #N/A | 0.03888937 | #N/A | #N/A | #N/A | #N/A | #N/A | #N/A
739 | 1700_PairTablesenHuche_Boulle_GiltBronzes_Table2_Chute_Xrf9.csv | 0.08939603 | ± | 0.03917966 |  | 0.002669593 | ± | 0.00698928 | * | 0.7832719 | ± | 0.02322871 |  | -0.006700588 | ± | 0.02066168 | * | 0.117207 | ± | 0.02195243 |  | 74.06834 | ± | 0.9757177 |  | 23.7887 | ± | 0.2808182 |  | #N/A | ± | #N/A | #N/A | 0.1137711 | ± | 0.04897745 |  | 0.001073099 | ± | 0.01243969 | * | 0.0335525 | ± | 0.02795086 |  | -0.0008145538 | ± | 0.01915777 | * | 0.1585637 | ± | 0.1584008 |  | #N/A | ± | #N/A | #N/A | 0.02403291 | ± | 0.04800343 | * | 1.120423 | ± | 0.2648554 | † | 0.5624198 | ± | 0.1993451 |  | #N/A | ± | #N/A | #N/A | -0.007800272 | ± | 0.03900998 | * | #N/A | ± | #N/A | #N/A | #N/A | ± | #N/A | #N/A | #N/A | ± | #N/A | #N/A | #N/A | ± | #N/A | #N/A | #N/A | ± | #N/A | #N/A | #N/A | ± | #N/A | #N/A | 100.8481 | †† | ††† | 0.9481124 | 0 | 91.74348 | 83.61426768 | -6.597474 | 0 | 0 | Pair of the tables en huche, probably an eight legs desk. GILT BRONZES | Attributed to A.C Boulle | 3 | 0 | 0 | Zilka collection, Sotheby's New York, November 2020 sale. | 0 | 0 | 0 | 1699 | 10 | 0 | 0 | France | 3 | F | C | 0 | 0 | 2016-09-16 | ED-XRF | CHARMed PyMca | 580 | Yannick Chastang | 0 | Bruker Tracer III-SD | YannickConfig1.0quant.cfg | 60 | 40 | 12 | 33 | µm | Ti | 0 | µm | 0 | µm | 0 | 0 | 0 | 0 | 0 | 0 | 0 | 0 | 0 | 0 | 0 | 0 | 0 | 1700_PairTablesenHuche_Boulle_GiltBronzes_Table2_Chute_Xrf9.csv | 0.03917966 | 0.00698928 | 0.02322871 | 0.02066168 | 0.02195243 | 0.9757177 | 0.2808182 | #N/A | 0.04897745 | 0.01243969 | 0.02795086 | 0.01915777 | 0.1584008 | #N/A | 0.04800343 | 0.2648554 | 0.1993451 | #N/A | 0.03900998 | #N/A | #N/A | #N/A | #N/A | #N/A | #N/A
740 | 1700_PairTablesenHuche_Boulle_GiltBronzes_Table2_FrontMask_Xrf5.csv | 0.1185711 | ± | 0.04901391 |  | 0.003970001 | ± | 0.007022786 | * | 0.9680897 | ± | 0.02551731 |  | -0.006727949 | ± | 0.02066147 | * | 0.06300334 | ± | 0.02178849 |  | 73.56621 | ± | 0.9774601 |  | 23.55514 | ± | 0.2797005 |  | #N/A | ± | #N/A | #N/A | 0.1788698 | ± | 0.04962266 |  | 0.005001287 | ± | 0.01252577 | * | 0.08047969 | ± | 0.02891244 |  | 0.005094783 | ± | 0.01920802 | * | 0.4016588 | ± | 0.1586044 |  | #N/A | ± | #N/A | #N/A | 0.04529614 | ± | 0.04823136 |  | 1.50953 | ± | 0.2702518 | † | 0.7511646 | ± | 0.2034067 |  | #N/A | ± | #N/A | #N/A | -0.01290463 | ± | 0.0388932 | * | #N/A | ± | #N/A | #N/A | #N/A | ± | #N/A | #N/A | #N/A | ± | #N/A | #N/A | #N/A | ± | #N/A | #N/A | #N/A | ± | #N/A | #N/A | #N/A | ± | #N/A | #N/A | 101.2325 | †† | ††† | 0.6024151 | 0 | 91.74348 | 88.55608 | -4.410539 | 0 | 0 | Pair of the tables en huche, probably an eight legs desk. GILT BRONZES | Attributed to A.C Boulle | 3 | 0 | 0 | Zilka collection, Sotheby's New York, November 2020 sale. | 0 | 0 | 0 | 1699 | 10 | 0 | 0 | France | 3 | F | C | 0 | 0 | 2016-09-16 | ED-XRF | CHARMed PyMca | 580 | Yannick Chastang | 0 | Bruker Tracer III-SD | YannickConfig1.0quant.cfg | 60 | 40 | 12 | 33 | µm | Ti | 0 | µm | 0 | µm | 0 | 0 | 0 | 0 | 0 | 0 | 0 | 0 | 0 | 0 | 0 | 0 | 0 | 1700_PairTablesenHuche_Boulle_GiltBronzes_Table2_FrontMask_Xrf5.csv | 0.04901391 | 0.007022786 | 0.02551731 | 0.02066147 | 0.02178849 | 0.9774601 | 0.2797005 | #N/A | 0.04962266 | 0.01252577 | 0.02891244 | 0.01920802 | 0.1586044 | #N/A | 0.04823136 | 0.2702518 | 0.2034067 | #N/A | 0.0388932 | #N/A | #N/A | #N/A | #N/A | #N/A | #N/A
741 | 1700_PairTablesenHuche_Boulle_GiltBronzes_Table2_FrontMask_Xrf6.csv | 0.03430615 | ± | 0.02288626 |  | -0.001930586 | ± | 0.006871309 | * | 0.8915613 | ± | 0.02452522 |  | -0.006216323 | ± | 0.02066536 | * | 0.06777124 | ± | 0.02180202 |  | 73.66121 | ± | 0.9771186 |  | 23.59536 | ± | 0.2798925 |  | #N/A | ± | #N/A | #N/A | 0.1503404 | ± | 0.0493372 |  | 0.006508827 | ± | 0.01255917 | * | 0.07610504 | ± | 0.02882141 |  | -0.000717835 | ± | 0.01915856 | * | 0.4047943 | ± | 0.1586073 |  | #N/A | ± | #N/A | #N/A | 0.01481912 | ± | 0.04790552 | * | 0.8296126 | ± | 0.2722321 | † | 0.8194502 | ± | 0.2048972 |  | #N/A | ± | #N/A | #N/A | -0.01357822 | ± | 0.03887793 | * | #N/A | ± | #N/A | #N/A | #N/A | ± | #N/A | #N/A | #N/A | ± | #N/A | #N/A | #N/A | ± | #N/A | #N/A | #N/A | ± | #N/A | #N/A | #N/A | ± | #N/A | #N/A | 100.5294 | †† | ††† | 0.6197628 | 0 | 91.74348 | 87.2777 | -4.976269 | 0 | 0 | Pair of the tables en huche, probably an eight legs desk. GILT BRONZES | Attributed to A.C Boulle | 3 | 0 | 0 | Zilka collection, Sotheby's New York, November 2020 sale. | 0 | 0 | 0 | 1699 | 10 | 0 | 0 | France | 3 | F | C | 0 | 0 | 2016-09-16 | ED-XRF | CHARMed PyMca | 580 | Yannick Chastang | 0 | Bruker Tracer III-SD | YannickConfig1.0quant.cfg | 60 | 40 | 12 | 33 | µm | Ti | 0 | µm | 0 | µm | 0 | 0 | 0 | 0 | 0 | 0 | 0 | 0 | 0 | 0 | 0 | 0 | 0 | 1700_PairTablesenHuche_Boulle_GiltBronzes_Table2_FrontMask_Xrf6.csv | 0.02288626 | 0.006871309 | 0.02452522 | 0.02066536 | 0.02180202 | 0.9771186 | 0.2798925 | #N/A | 0.0493372 | 0.01255917 | 0.02882141 | 0.01915856 | 0.1586073 | #N/A | 0.04790552 | 0.2722321 | 0.2048972 | #N/A | 0.03887793 | #N/A | #N/A | #N/A | #N/A | #N/A | #N/A
742 | 1700_PairTablesenHuche_Boulle_GiltBronzes_Table2_SmallSideMask_Xrf3.csv | 0.04472252 | ± | 0.02573884 |  | 0.002177823 | ± | 0.006976628 | * | 0.684277 | ± | 0.02215353 |  | -0.001278353 | ± | 0.02070352 | * | 0.07432065 | ± | 0.02182088 |  | 75.49107 | ± | 0.9716171 |  | 22.33957 | ± | 0.2739961 |  | #N/A | ± | #N/A | #N/A | 0.09499357 | ± | 0.04879541 |  | 0.007547273 | ± | 0.0125823 | * | 0.09053318 | ± | 0.02912273 |  | 0.008757977 | ± | 0.01924087 | * | 0.2080814 | ± | 0.1584392 |  | #N/A | ± | #N/A | #N/A | 0.01677908 | ± | 0.0479263 | * | 0.6722455 | ± | 0.2687601 | † | 0.6993835 | ± | 0.2022839 |  | #N/A | ± | #N/A | #N/A | -0.009384531 | ± | 0.03897353 | * | #N/A | ± | #N/A | #N/A | #N/A | ± | #N/A | #N/A | #N/A | ± | #N/A | #N/A | #N/A | ± | #N/A | #N/A | #N/A | ± | #N/A | #N/A | #N/A | ± | #N/A | #N/A | 100.4238 | †† |  | 0.6705221 | 0 | 91.74348 | 98.90318482 | 0.1684315 | 0 | 0 | Pair of the tables en huche, probably an eight legs desk. GILT BRONZES | Attributed to A.C Boulle | 3 | 0 | 0 | Zilka collection, Sotheby's New York, November 2020 sale. | 0 | 0 | 0 | 1699 | 10 | 0 | 0 | France | 3 | F | C | 0 | 0 | 2016-09-16 | ED-XRF | CHARMed PyMca | 580 | Yannick Chastang | 0 | Bruker Tracer III-SD | YannickConfig1.0quant.cfg | 60 | 40 | 12 | 33 | µm | Ti | 0 | µm | 0 | µm | 0 | 0 | 0 | 0 | 0 | 0 | 0 | 0 | 0 | 0 | 0 | 0 | 0 | 1700_PairTablesenHuche_Boulle_GiltBronzes_Table2_SmallSideMask_Xrf3.csv | 0.02573884 | 0.006976628 | 0.02215353 | 0.02070352 | 0.02182088 | 0.9716171 | 0.2739961 | #N/A | 0.04879541 | 0.0125823 | 0.02912273 | 0.01924087 | 0.1584392 | #N/A | 0.0479263 | 0.2687601 | 0.2022839 | #N/A | 0.03897353 | #N/A | #N/A | #N/A | #N/A | #N/A | #N/A
743 | 1700_PairTablesenHuche_Boulle_GiltBronzes_Table2_SmallSideMask_Xrf4.csv | 0.02458511 | ± | 0.02032008 |  | 0.00486885 | ± | 0.007045986 | * | 0.6399911 | ± | 0.02170657 |  | -0.002845544 | ± | 0.02069129 | * | 0.06673914 | ± | 0.02179908 |  | 71.67598 | ± | 0.9854007 |  | 25.74797 | ± | 0.2904701 |  | #N/A | ± | #N/A | #N/A | 0.1095431 | ± | 0.0489363 |  | 0.003953541 | ± | 0.01250267 | * | 0.09047907 | ± | 0.0291216 |  | 0.002681293 | ± | 0.01918709 | * | 0.3010839 | ± | 0.1585156 |  | #N/A | ± | #N/A | #N/A | 0.01609094 | ± | 0.047919 | * | 0.7442394 | ± | 0.2777571 | † | 1.007325 | ± | 0.2090556 |  | #N/A | ± | #N/A | #N/A | -0.01328069 | ± | 0.03888467 | * | #N/A | ± | #N/A | #N/A | #N/A | ± | #N/A | #N/A | #N/A | ± | #N/A | #N/A | #N/A | ± | #N/A | #N/A | #N/A | ± | #N/A | #N/A | #N/A | ± | #N/A | #N/A | 100.4194 | †† | ††† | 0.5995923 | 0 | 91.74348 | 91.99349 | -2.88936 | 0 | 0 | Pair of the tables en huche, probably an eight legs desk. GILT BRONZES | Attributed to A.C Boulle | 3 | 0 | 0 | Zilka collection, Sotheby's New York, November 2020 sale. | 0 | 0 | 0 | 1699 | 10 | 0 | 0 | France | 3 | F | C | 0 | 0 | 2016-09-16 | ED-XRF | CHARMed PyMca | 580 | Yannick Chastang | 0 | Bruker Tracer III-SD | YannickConfig1.0quant.cfg | 60 | 40 | 12 | 33 | µm | Ti | 0 | µm | 0 | µm | 0 | 0 | 0 | 0 | 0 | 0 | 0 | 0 | 0 | 0 | 0 | 0 | 0 | 1700_PairTablesenHuche_Boulle_GiltBronzes_Table2_SmallSideMask_Xrf4.csv | 0.02032008 | 0.007045986 | 0.02170657 | 0.02069129 | 0.02179908 | 0.9854007 | 0.2904701 | #N/A | 0.0489363 | 0.01250267 | 0.0291216 | 0.01918709 | 0.1585156 | #N/A | 0.047919 | 0.2777571 | 0.2090556 | #N/A | 0.03888467 | #N/A | #N/A | #N/A | #N/A | #N/A | #N/A
744 | 1700_PairTablesenHuche_Boulle_GiltBronzes_Table2_SmallSideMoulding_Xrf7.csv | 0.1749757 | ± | 0.07039345 |  | 0.002974358 | ± | 0.006997127 | * | 0.9756077 | ± | 0.02561816 |  | -0.002196279 | ± | 0.02069635 | * | 0.0675875 | ± | 0.02180149 |  | 78.18405 | ± | 0.967241 |  | 18.40622 | ± | 0.2568364 |  | #N/A | ± | #N/A | #N/A | 0.07568667 | ± | 0.04861015 |  | 0.003708531 | ± | 0.01249729 | * | 0.106631 | ± | 0.0294626 |  | -0.003589648 | ± | 0.01913534 | * | 0.8114664 | ± | 0.1590329 |  | #N/A | ± | #N/A | #N/A | 0.04678941 | ± | 0.04824747 |  | 0.1099536 | ± | 0.2769464 |  | 0.9799957 | ± | 0.2084455 |  | #N/A | ± | #N/A | #N/A | -0.01274414 | ± | 0.03889684 | * | #N/A | ± | #N/A | #N/A | #N/A | ± | #N/A | #N/A | #N/A | ± | #N/A | #N/A | #N/A | ± | #N/A | #N/A | #N/A | ± | #N/A | #N/A | #N/A | ± | #N/A | #N/A | 99.92711 | †† |  | 0.2537691 | 0 | 91.74348 | 97.2569 | -0.5601117 | 0 | 0 | Pair of the tables en huche, probably an eight legs desk. GILT BRONZES | Attributed to A.C Boulle | 3 | 0 | 0 | Zilka collection, Sotheby's New York, November 2020 sale. | 0 | 0 | 0 | 1699 | 10 | 0 | 0 | France | 3 | F | C | 0 | 0 | 2016-09-16 | ED-XRF | CHARMed PyMca | 580 | Yannick Chastang | 0 | Bruker Tracer III-SD | YannickConfig1.0quant.cfg | 60 | 40 | 12 | 33 | µm | Ti | 0 | µm | 0 | µm | 0 | 0 | 0 | 0 | 0 | 0 | 0 | 0 | 0 | 0 | 0 | 0 | 0 | 1700_PairTablesenHuche_Boulle_GiltBronzes_Table2_SmallSideMoulding_Xrf7.csv | 0.07039345 | 0.006997127 | 0.02561816 | 0.02069635 | 0.02180149 | 0.967241 | 0.2568364 | #N/A | 0.04861015 | 0.01249729 | 0.0294626 | 0.01913534 | 0.1590329 | #N/A | 0.04824747 | 0.2769464 | 0.2084455 | #N/A | 0.03889684 | #N/A | #N/A | #N/A | #N/A | #N/A | #N/A
745 | 1700_PairTablesenHuche_Boulle_GiltBronzes_Table2_SmallSideMoulding_Xrf8.csv | 0.1037962 | ± | 0.04392931 |  | 0.001439995 | ± | 0.006957663 | * | 0.6632342 | ± | 0.02193853 |  | -0.004615803 | ± | 0.02067761 | * | 0.06788402 | ± | 0.02180234 |  | 76.41635 | ± | 0.9696139 |  | 20.09744 | ± | 0.2639715 |  | #N/A | ± | #N/A | #N/A | 0.1127853 | ± | 0.04896785 |  | 0.001210857 | ± | 0.01244269 | * | 0.1094267 | ± | 0.02952202 |  | 0.00771203 | ± | 0.01923135 | * | 0.8640482 | ± | 0.1590956 |  | #N/A | ± | #N/A | #N/A | 0.05851578 | ± | 0.04837446 |  | 0.2090647 | ± | 0.2864424 |  | 1.29525 | ± | 0.2155926 |  | #N/A | ± | #N/A | #N/A | -0.005611874 | ± | 0.03906063 | * | #N/A | ± | #N/A | #N/A | #N/A | ± | #N/A | #N/A | #N/A | ± | #N/A | #N/A | #N/A | ± | #N/A | #N/A | #N/A | ± | #N/A | #N/A | #N/A | ± | #N/A | #N/A | 99.99793 | †† | ††† | 0.3446602 | 0 | 91.74348 | 94.3906225 | -1.828542 | 0 | 0 | Pair of the tables en huche, probably an eight legs desk. GILT BRONZES | Attributed to A.C Boulle | 3 | 0 | 0 | Zilka collection, Sotheby's New York, November 2020 sale. | 0 | 0 | 0 | 1699 | 10 | 0 | 0 | France | 3 | F | C | 0 | 0 | 2016-09-16 | ED-XRF | CHARMed PyMca | 580 | Yannick Chastang | 0 | Bruker Tracer III-SD | YannickConfig1.0quant.cfg | 60 | 40 | 12 | 33 | µm | Ti | 0 | µm | 0 | µm | 0 | 0 | 0 | 0 | 0 | 0 | 0 | 0 | 0 | 0 | 0 | 0 | 0 | 1700_PairTablesenHuche_Boulle_GiltBronzes_Table2_SmallSideMoulding_Xrf8.csv | 0.04392931 | 0.006957663 | 0.02193853 | 0.02067761 | 0.02180234 | 0.9696139 | 0.2639715 | #N/A | 0.04896785 | 0.01244269 | 0.02952202 | 0.01923135 | 0.1590956 | #N/A | 0.04837446 | 0.2864424 | 0.2155926 | #N/A | 0.03906063 | #N/A | #N/A | #N/A | #N/A | #N/A | #N/A
746 | 1700_PairTablesenHuche_Boulle_GiltBronzes_Table2_TopMoulding_Xrf1.csv | 0.1077151 | ± | 0.04525708 |  | -0.0006330158 | ± | 0.006904497 | * | 0.8045214 | ± | 0.02347321 |  | -0.003748586 | ± | 0.0206843 | * | 0.08537715 | ± | 0.02185346 |  | 78.2052 | ± | 0.9672241 |  | 18.41889 | ± | 0.2568885 |  | #N/A | ± | #N/A | #N/A | 0.07701116 | ± | 0.0486228 |  | 0.001942561 | ± | 0.01245862 | * | 0.06484926 | ± | 0.0285885 |  | -0.003145318 | ± | 0.01913888 | * | 0.7375735 | ± | 0.1589477 |  | #N/A | ± | #N/A | #N/A | 0.04142767 | ± | 0.04818969 |  | 0.2335908 | ± | 0.2855439 |  | 1.265865 | ± | 0.2149164 |  | #N/A | ± | #N/A | #N/A | -0.008767903 | ± | 0.0389877 | * | #N/A | ± | #N/A | #N/A | #N/A | ± | #N/A | #N/A | #N/A | ± | #N/A | #N/A | #N/A | ± | #N/A | #N/A | #N/A | ± | #N/A | #N/A | #N/A | ± | #N/A | #N/A | 100.0277 | †† |  | 0.280881 | 0 | 91.74348 | 95.90193866 | -1.15973 | 0 | 0 | Pair of the tables en huche, probably an eight legs desk. GILT BRONZES | Attributed to A.C Boulle | 3 | 0 | 0 | Zilka collection, Sotheby's New York, November 2020 sale. | 0 | 0 | 0 | 1699 | 10 | 0 | 0 | France | 3 | F | C | 0 | 0 | 2016-09-16 | ED-XRF | CHARMed PyMca | 580 | Yannick Chastang | 0 | Bruker Tracer III-SD | YannickConfig1.0quant.cfg | 60 | 40 | 12 | 33 | µm | Ti | 0 | µm | 0 | µm | 0 | 0 | 0 | 0 | 0 | 0 | 0 | 0 | 0 | 0 | 0 | 0 | 0 | 1700_PairTablesenHuche_Boulle_GiltBronzes_Table2_TopMoulding_Xrf1.csv | 0.04525708 | 0.006904497 | 0.02347321 | 0.0206843 | 0.02185346 | 0.9672241 | 0.2568885 | #N/A | 0.0486228 | 0.01245862 | 0.0285885 | 0.01913888 | 0.1589477 | #N/A | 0.04818969 | 0.2855439 | 0.2149164 | #N/A | 0.0389877 | #N/A | #N/A | #N/A | #N/A | #N/A | #N/A
747 | 1700_PairTablesenHuche_Boulle_GiltBronzes_Table2_TopMoulding_Xrf2.csv | 0.07540434 | ± | 0.03475952 |  | 0.007000153 | ± | 0.007101129 |  | 0.8344265 | ± | 0.02382549 |  | -0.003803577 | ± | 0.02068387 | * | 0.07447162 | ± | 0.02182132 |  | 80.64249 | ± | 0.9671143 |  | 15.9403 | ± | 0.2470903 |  | #N/A | ± | #N/A | #N/A | 0.09517421 | ± | 0.04879716 |  | 0.001083344 | ± | 0.01243991 | * | 0.1037432 | ± | 0.02940134 |  | 0.01586932 | ± | 0.01930834 |  | 0.7990285 | ± | 0.1590183 |  | #N/A | ± | #N/A | #N/A | 0.01348754 | ± | 0.04789141 | * | 0.2021243 | ± | 0.2846284 |  | 1.235831 | ± | 0.2142273 |  | #N/A | ± | #N/A | #N/A | -0.009855894 | ± | 0.03896272 | * | #N/A | ± | #N/A | #N/A | #N/A | ± | #N/A | #N/A | #N/A | ± | #N/A | #N/A | #N/A | ± | #N/A | #N/A | #N/A | ± | #N/A | #N/A | #N/A | ± | #N/A | #N/A | 100.0268 | †† |  | 0.3388895 | 0 | 91.74348 | 95.79958337 | -1.205026 | 0 | 0 | Pair of the tables en huche, probably an eight legs desk. GILT BRONZES | Attributed to A.C Boulle | 3 | 0 | 0 | Zilka collection, Sotheby's New York, November 2020 sale. | 0 | 0 | 0 | 1699 | 10 | 0 | 0 | France | 3 | F | C | 0 | 0 | 2016-09-16 | ED-XRF | CHARMed PyMca | 580 | Yannick Chastang | 0 | Bruker Tracer III-SD | YannickConfig1.0quant.cfg | 60 | 40 | 12 | 33 | µm | Ti | 0 | µm | 0 | µm | 0 | 0 | 0 | 0 | 0 | 0 | 0 | 0 | 0 | 0 | 0 | 0 | 0 | 1700_PairTablesenHuche_Boulle_GiltBronzes_Table2_TopMoulding_Xrf2.csv | 0.03475952 | 0.007101129 | 0.02382549 | 0.02068387 | 0.02182132 | 0.9671143 | 0.2470903 | #N/A | 0.04879716 | 0.01243991 | 0.02940134 | 0.01930834 | 0.1590183 | #N/A | 0.04789141 | 0.2846284 | 0.2142273 | #N/A | 0.03896272 | #N/A | #N/A | #N/A | #N/A | #N/A | #N/A
681 | 1780_French_Weisweiler_WoburnAbbey_Lock_Door_Brass_Inside_Unprepared.csv | -0.0001349041 | ± | 0.01421188 | * | 0.0003060777 | ± | 0.00692856 | * | 0.2564435 | ± | 0.01871552 |  | 0.003962203 | ± | 0.02074521 | * | 0.04139244 | ± | 0.02172934 |  | 66.90884 | ± | 1.015121 |  | 29.13296 | ± | 0.3083053 |  | #N/A | ± | #N/A | #N/A | 0.0449133 | ± | 0.04831884 |  | 0.002057169 | ± | 0.01246112 | * | 0.03232524 | ± | 0.02792615 |  | 0.01051117 | ± | 0.01925705 | * | 0.0457224 | ± | 0.1583191 | * | #N/A | ± | #N/A | #N/A | 0.04851364 | ± | 0.04826609 |  | -0.009501452 | ± | 0.3426933 |  | 2.983933 | ± | 0.2579302 |  | #N/A | ± | #N/A | #N/A | 0.007669844 | ± | 0.03937543 | * | #N/A | ± | #N/A | #N/A | #N/A | ± | #N/A | #N/A | #N/A | ± | #N/A | #N/A | #N/A | ± | #N/A | #N/A | #N/A | ± | #N/A | #N/A | #N/A | ± | #N/A | #N/A | 99.50992 | †† |  | 1.196274 | 0 | 91.74348 | 98.84312655 | 0.1418535 | R | 0 | Commode a vantaux pour portfolios. BRASS LOCKS | Attributed to Adam Weisweiler. | 2 | 0 | 0 | Duke of Bedford, Woburn Abbey | 0 | 1770 | 1790 | 1780 | 10 | 0 | 0 | France | 3 | Hardware | Casting | 0 | 0 | 2016-01-20 | ED-XRF | CHARMed PyMca | 340 | Yannick Chastang | 0 | Bruker Tracer III-SD | YannickConfig1.0quant.cfg | 60 | 40 | 12 | 33 | µm | Ti | 0 | µm | 0 | µm | 0 | 0 | 0 | 0 | 0 | 0 | 0 | 0 | 0 | 0 | 0 | 0 | 0 | 1780_French_Weisweiler_WoburnAbbey_Lock_Door_Brass_Inside_Unprepared.csv | 0.01421188 | 0.00692856 | 0.01871552 | 0.02074521 | 0.02172934 | 1.015121 | 0.3083053 | #N/A | 0.04831884 | 0.01246112 | 0.02792615 | 0.01925705 | 0.1583191 | #N/A | 0.04826609 | 0.3426933 | 0.2579302 | #N/A | 0.03937543 | #N/A | #N/A | #N/A | #N/A | #N/A | #N/A
682 | 1780_French_Weisweiler_WoburnAbbey_Lock_Door_Brass_Outside_Unprepared.csv | 0.002924312 | ± | 0.01493531 | * | 0.004432726 | ± | 0.007034726 | * | 0.2410546 | ± | 0.01862843 |  | -0.0007439669 | ± | 0.02070772 | * | 0.04190852 | ± | 0.02173071 |  | 65.62029 | ± | 1.025538 |  | 31.15248 | ± | 0.3196457 |  | #N/A | ± | #N/A | #N/A | 0.01314022 | ± | 0.04802321 | * | -0.001058505 | ± | 0.01239357 | * | 0.02448152 | ± | 0.02776879 |  | 0.002889267 | ± | 0.01918887 | * | 0.03250418 | ± | 0.15831 | * | #N/A | ± | #N/A | #N/A | 0.02495673 | ± | 0.04801327 | * | -0.008693791 | ± | 0.3210266 |  | 2.365118 | ± | 0.2416227 |  | #N/A | ± | #N/A | #N/A | 0.0005495985 | ± | 0.03920508 | * | #N/A | ± | #N/A | #N/A | #N/A | ± | #N/A | #N/A | #N/A | ± | #N/A | #N/A | #N/A | ± | #N/A | #N/A | #N/A | ± | #N/A | #N/A | #N/A | ± | #N/A | #N/A | 99.51623 | †† | ††† | 1.797993 | 0 | 91.74348 | 95.00847 | -1.555122 | R | 0 | Commode a vantaux pour portfolios. BRASS LOCKS | Attributed to Adam Weisweiler. | 2 | 0 | 0 | Duke of Bedford, Woburn Abbey | 0 | 1770 | 1790 | 1780 | 10 | 0 | 0 | France | 3 | Hardware | Casting | 0 | 0 | 2016-01-20 | ED-XRF | CHARMed PyMca | 340 | Yannick Chastang | 0 | Bruker Tracer III-SD | YannickConfig1.0quant.cfg | 60 | 40 | 12 | 33 | µm | Ti | 0 | µm | 0 | µm | 0 | 0 | 0 | 0 | 0 | 0 | 0 | 0 | 0 | 0 | 0 | 0 | 0 | 1780_French_Weisweiler_WoburnAbbey_Lock_Door_Brass_Outside_Unprepared.csv | 0.01493531 | 0.007034726 | 0.01862843 | 0.02070772 | 0.02173071 | 1.025538 | 0.3196457 | #N/A | 0.04802321 | 0.01239357 | 0.02776879 | 0.01918887 | 0.15831 | #N/A | 0.04801327 | 0.3210266 | 0.2416227 | #N/A | 0.03920508 | #N/A | #N/A | #N/A | #N/A | #N/A | #N/A
683 | 1780_French_Weisweiler_WoburnAbbey_Lock_Drawer_Brass_Outside_Prepared.csv | -0.008082611 | ± | 0.01237535 | * | 0.009558341 | ± | 0.007167562 |  | 0.1262866 | ± | 0.01805906 |  | -0.002598523 | ± | 0.02069321 | * | 0.1160443 | ± | 0.02194868 |  | 68.3038 | ± | 1.004987 |  | 29.94423 | ± | 0.3127981 |  | #N/A | ± | #N/A | #N/A | 0.08542753 | ± | 0.04870338 |  | 0.0001010651 | ± | 0.01241861 | * | 0.05711634 | ± | 0.02842959 |  | 0.004892946 | ± | 0.01920625 | * | 0.007250741 | ± | 0.158293 | * | #N/A | ± | #N/A | #N/A | 0.02315113 | ± | 0.04799404 | * | 0.002384619 | ± | 0.2770967 |  | 0.9850682 | ± | 0.2085586 |  | #N/A | ± | #N/A | #N/A | -0.004960848 | ± | 0.03907576 | * | #N/A | ± | #N/A | #N/A | #N/A | ± | #N/A | #N/A | #N/A | ± | #N/A | #N/A | #N/A | ± | #N/A | #N/A | #N/A | ± | #N/A | #N/A | #N/A | ± | #N/A | #N/A | 99.64967 | †† |  | 1.496603 | 0 | 91.74348 | 96.74792807 | -0.7853485 | R | 0 | Commode a vantaux pour portfolios. BRASS LOCKS | Attributed to Adam Weisweiler. | 2 | 0 | 0 | Duke of Bedford, Woburn Abbey | 0 | 1770 | 1790 | 1780 | 10 | 0 | 0 | France | 3 | Hardware | Casting | 0 | P | 2016-01-20 | ED-XRF | CHARMed PyMca | 340 | Yannick Chastang | 0 | Bruker Tracer III-SD | YannickConfig1.0quant.cfg | 60 | 40 | 12 | 33 | µm | Ti | 0 | µm | 0 | µm | 0 | 0 | 0 | 0 | 0 | 0 | 0 | 0 | 0 | 0 | 0 | 0 | 0 | 1780_French_Weisweiler_WoburnAbbey_Lock_Drawer_Brass_Outside_Prepared.csv | 0.01237535 | 0.007167562 | 0.01805906 | 0.02069321 | 0.02194868 | 1.004987 | 0.3127981 | #N/A | 0.04870338 | 0.01241861 | 0.02842959 | 0.01920625 | 0.158293 | #N/A | 0.04799404 | 0.2770967 | 0.2085586 | #N/A | 0.03907576 | #N/A | #N/A | #N/A | #N/A | #N/A | #N/A
684 | 1780_French_Weisweiler_WoburnAbbey_PivotHinge_Brass_Unprepared.csv | -0.003393778 | ± | 0.01345134 | * | 0.002554013 | ± | 0.006986306 | * | 0.250161 | ± | 0.01867966 |  | -0.003221365 | ± | 0.02068838 | * | 0.03637969 | ± | 0.02171612 |  | 67.42656 | ± | 1.011221 |  | 28.93061 | ± | 0.3071978 |  | #N/A | ± | #N/A | #N/A | 0.09531212 | ± | 0.04879849 |  | -0.001326524 | ± | 0.0123878 | * | 0.03353429 | ± | 0.02795049 |  | -0.002060224 | ± | 0.01914761 | * | 0.1496148 | ± | 0.158394 |  | #N/A | ± | #N/A | #N/A | 0.01766356 | ± | 0.04793569 | * | 0.008092316 | ± | 0.3297083 |  | 2.617276 | ± | 0.248157 |  | #N/A | ± | #N/A | #N/A | -0.0005838764 | ± | 0.0391783 | * | #N/A | ± | #N/A | #N/A | #N/A | ± | #N/A | #N/A | #N/A | ± | #N/A | #N/A | #N/A | ± | #N/A | #N/A | #N/A | ± | #N/A | #N/A | #N/A | ± | #N/A | #N/A | 99.55716 | †† |  | 0.6530724 | 0 | 91.74348 | 97.91695 | -0.2680132 | R | 0 | Commode a vantaux pour portfolios. BRASS LOCKS | Attributed to Adam Weisweiler. | 2 | 0 | 0 | Duke of Bedford, Woburn Abbey | 0 | 1770 | 1790 | 1780 | 10 | 0 | 0 | France | 3 | Hardware | Casting | 0 | 0 | 2016-01-20 | ED-XRF | CHARMed PyMca | 340 | Yannick Chastang | 0 | Bruker Tracer III-SD | YannickConfig1.0quant.cfg | 60 | 40 | 12 | 33 | µm | Ti | 0 | µm | 0 | µm | 0 | 0 | 0 | 0 | 0 | 0 | 0 | 0 | 0 | 0 | 0 | 0 | 0 | 1780_French_Weisweiler_WoburnAbbey_PivotHinge_Brass_Unprepared.csv | 0.01345134 | 0.006986306 | 0.01867966 | 0.02068838 | 0.02171612 | 1.011221 | 0.3071978 | #N/A | 0.04879849 | 0.0123878 | 0.02795049 | 0.01914761 | 0.158394 | #N/A | 0.04793569 | 0.3297083 | 0.248157 | #N/A | 0.0391783 | #N/A | #N/A | #N/A | #N/A | #N/A | #N/A
1076 | 1780_French_Weisweiler_WoburnAbbey_GiltBronze_AddedScrewPlate_Cast.csv | 0.007408356 | ± | 0.01601225 | * | -0.002880983 | ± | 0.006847044 | * | 0.5770854 | ± | 0.02110784 |  | 0.0006292133 | ± | 0.02071856 | * | 0.110453 | ± | 0.02193079 |  | 80.4505 | ± | 0.9669913 |  | 15.48049 | ± | 0.2453593 |  | #N/A | ± | #N/A | #N/A | 0.1670687 | ± | 0.04950407 |  | 0.0007129223 | ± | 0.01243187 | * | 0.08567076 | ± | 0.02902084 |  | -0.004520727 | ± | 0.01912798 | * | 0.7736358 | ± | 0.1589888 |  | #N/A | ± | #N/A | #N/A | 0.09879102 | ± | 0.04881699 |  | 0.2844241 | ± | 0.310698 |  | 2.057153 | ± | 0.2338488 |  | #N/A | ± | #N/A | #N/A | -0.004244501 | ± | 0.03909245 | * | #N/A | ± | #N/A | #N/A | #N/A | ± | #N/A | #N/A | #N/A | ± | #N/A | #N/A | #N/A | ± | #N/A | #N/A | #N/A | ± | #N/A | #N/A | #N/A | ± | #N/A | #N/A | 100.0824 | †† | ††† | 0.5009185 | 0 | 91.74348 | 92.64727 | -2.600042 | 0 | 0 | Commode a vantaux pour portfolios. GILT BRONZES | Attributed to Adam Weisweiler. | 2 | 0 | 0 | Duke of Bedford, Woburn Abbey | 0 | 0 | 0 | 1780 | 10 | 0 | 0 | France | 3 | F | C | 0 | 0 | 2016-01-20 | ED-XRF | CHARMed PyMca | 340 | Yannick Chastang | 0 | Bruker Tracer III-SD | YannickConfig1.0quant.cfg | 60 | 40 | 12 | 33 | µm | Ti | 0 | µm | 0 | µm | 0 | 0 | 0 | 0 | 0 | 0 | 0 | 0 | 0 | 0 | 0 | 0 | 0 | 1780_French_Weisweiler_WoburnAbbey_GiltBronze_AddedScrewPlate_Cast.csv | 0.01601225 | 0.006847044 | 0.02110784 | 0.02071856 | 0.02193079 | 0.9669913 | 0.2453593 | #N/A | 0.04950407 | 0.01243187 | 0.02902084 | 0.01912798 | 0.1589888 | #N/A | 0.04881699 | 0.310698 | 0.2338488 | #N/A | 0.03909245 | #N/A | #N/A | #N/A | #N/A | #N/A | #N/A
1078 | 1780_French_Weisweiler_WoburnAbbey_GiltBronze_PreparedBack_FlatPlaque_Xrf2.csv | 0.003142697 | ± | 0.0149873 | * | -0.001329831 | ± | 0.006886666 | * | 0.5691841 | ± | 0.02103564 |  | -0.0009235149 | ± | 0.02070631 | * | 0.09971034 | ± | 0.02189708 |  | 77.80437 | ± | 0.9675897 |  | 17.57771 | ± | 0.2534749 |  | #N/A | ± | #N/A | #N/A | 0.1128869 | ± | 0.04896884 |  | -0.001010629 | ± | 0.0123946 | * | 0.07465094 | ± | 0.02879122 |  | -0.004415748 | ± | 0.0191288 | * | 1.076685 | ± | 0.1593672 |  | #N/A | ± | #N/A | #N/A | 0.1227054 | ± | 0.04908443 |  | -0.009681309 | ± | 0.3194939 |  | 2.319979 | ± | 0.240469 |  | #N/A | ± | #N/A | #N/A | 0.00846874 | ± | 0.03939477 | * | #N/A | ± | #N/A | #N/A | #N/A | ± | #N/A | #N/A | #N/A | ± | #N/A | #N/A | #N/A | ± | #N/A | #N/A | #N/A | ± | #N/A | #N/A | #N/A | ± | #N/A | #N/A | 99.75213 | †† | ††† | 0.3864335 | 0 | 91.74348 | 92.23965 | -2.780426 | R | 0 | Commode a vantaux pour portfolios. GILT BRONZES | Attributed to Adam Weisweiler. | 2 | 0 | 0 | Duke of Bedford, Woburn Abbey | 0 | 1770 | 1790 | 1780 | 10 | 0 | 0 | France | 3 | Furniture | Casting | 0 | P | 2016-01-20 | ED-XRF | CHARMed PyMca | 340 | Yannick Chastang | 0 | Bruker Tracer III-SD | YannickConfig1.0quant.cfg | 60 | 40 | 12 | 33 | µm | Ti | 0 | µm | 0 | µm | 0 | 0 | 0 | 0 | 0 | 0 | 0 | 0 | 0 | 0 | 0 | 0 | 0 | 1780_French_Weisweiler_WoburnAbbey_GiltBronze_PreparedBack_FlatPlaque_Xrf2.csv | 0.0149873 | 0.006886666 | 0.02103564 | 0.02070631 | 0.02189708 | 0.9675897 | 0.2534749 | #N/A | 0.04896884 | 0.0123946 | 0.02879122 | 0.0191288 | 0.1593672 | #N/A | 0.04908443 | 0.3194939 | 0.240469 | #N/A | 0.03939477 | #N/A | #N/A | #N/A | #N/A | #N/A | #N/A
1079 | 1780_French_Weisweiler_WoburnAbbey_GiltBronze_PreparedBack_FlatPlaque_Xrf3.csv | -0.002430376 | ± | 0.01367509 | * | 0.001427212 | ± | 0.006957334 | * | 0.6437682 | ± | 0.02174387 |  | 0.0005063301 | ± | 0.02071758 | * | 0.1160068 | ± | 0.02194856 |  | 77.16928 | ± | 0.9683698 |  | 17.19265 | ± | 0.2519426 |  | #N/A | ± | #N/A | #N/A | 0.1026462 | ± | 0.04886938 |  | 0.001067963 | ± | 0.01243958 | * | 0.06556388 | ± | 0.02860324 |  | 0.01176426 | ± | 0.01926879 | * | 1.083411 | ± | 0.1593762 |  | #N/A | ± | #N/A | #N/A | 0.120932 | ± | 0.04906448 |  | -0.008297211 | ± | 0.3500404 |  | 3.186224 | ± | 0.2634601 |  | #N/A | ± | #N/A | #N/A | 0.00597925 | ± | 0.03933465 | * | #N/A | ± | #N/A | #N/A | #N/A | ± | #N/A | #N/A | #N/A | ± | #N/A | #N/A | #N/A | ± | #N/A | #N/A | #N/A | ± | #N/A | #N/A | #N/A | ± | #N/A | #N/A | 99.6905 | †† |  | 0.3587389 | 0 | 91.74348 | 95.18711398 | -1.476066 | R | 0 | Commode a vantaux pour portfolios. GILT BRONZES | Attributed to Adam Weisweiler. | 2 | 0 | 0 | Duke of Bedford, Woburn Abbey | 0 | 1770 | 1790 | 1780 | 10 | 0 | 0 | France | 3 | Furniture | Casting | 0 | P | 2016-01-20 | ED-XRF | CHARMed PyMca | 340 | Yannick Chastang | 0 | Bruker Tracer III-SD | YannickConfig1.0quant.cfg | 60 | 40 | 12 | 33 | µm | Ti | 0 | µm | 0 | µm | 0 | 0 | 0 | 0 | 0 | 0 | 0 | 0 | 0 | 0 | 0 | 0 | 0 | 1780_French_Weisweiler_WoburnAbbey_GiltBronze_PreparedBack_FlatPlaque_Xrf3.csv | 0.01367509 | 0.006957334 | 0.02174387 | 0.02071758 | 0.02194856 | 0.9683698 | 0.2519426 | #N/A | 0.04886938 | 0.01243958 | 0.02860324 | 0.01926879 | 0.1593762 | #N/A | 0.04906448 | 0.3500404 | 0.2634601 | #N/A | 0.03933465 | #N/A | #N/A | #N/A | #N/A | #N/A | #N/A
1080 | 1780_French_Weisweiler_WoburnAbbey_GiltBronze_PreparedBack_Moulding_Soldering1.csv | 0.0004232952 | ± | 0.0143432 | * | 0.001257986 | ± | 0.006952988 | * | 0.5412316 | ± | 0.02078558 |  | -0.001942386 | ± | 0.02069833 | * | 0.0862858 | ± | 0.02185618 |  | 64.46165 | ± | 1.03577 |  | 30.65098 | ± | 0.3167808 |  | #N/A | ± | #N/A | #N/A | 0.2844882 | ± | 0.05071613 |  | 0.002150171 | ± | 0.01246315 | * | 0.05446273 | ± | 0.02837526 |  | 0.01309232 | ± | 0.01928141 | * | 2.001334 | ± | 0.1608829 |  | #N/A | ± | #N/A | #N/A | 0.05326589 | ± | 0.0483175 |  | 0.6124585 | ± | 0.2927582 | † | 1.499331 | ± | 0.2203463 |  | #N/A | ± | #N/A | #N/A | -0.01352092 | ± | 0.03887923 | * | #N/A | ± | #N/A | #N/A | #N/A | ± | #N/A | #N/A | #N/A | ± | #N/A | #N/A | #N/A | ± | #N/A | #N/A | #N/A | ± | #N/A | #N/A | #N/A | ± | #N/A | #N/A | 100.2469 | †† | ††† | 0.3323094 | 0 | 91.74348 | 93.10022 | -2.399594 | 0 | 0 | Commode a vantaux pour portfolios. GILT BRONZES | Attributed to Adam Weisweiler. | 2 | 0 | 0 | Duke of Bedford, Woburn Abbey | Soldering | 0 | 0 | 1780 | 10 | 0 | 0 | France | 3 | F | C | 0 | 0 | 2016-01-20 | ED-XRF | CHARMed PyMca | 340 | Yannick Chastang | 0 | Bruker Tracer III-SD | YannickConfig1.0quant.cfg | 60 | 40 | 12 | 33 | µm | Ti | 0 | µm | 0 | µm | 0 | 0 | 0 | 0 | 0 | 0 | 0 | 0 | 0 | 0 | 0 | 0 | 0 | 1780_French_Weisweiler_WoburnAbbey_GiltBronze_PreparedBack_Moulding_Soldering1.csv | 0.0143432 | 0.006952988 | 0.02078558 | 0.02069833 | 0.02185618 | 1.03577 | 0.3167808 | #N/A | 0.05071613 | 0.01246315 | 0.02837526 | 0.01928141 | 0.1608829 | #N/A | 0.0483175 | 0.2927582 | 0.2203463 | #N/A | 0.03887923 | #N/A | #N/A | #N/A | #N/A | #N/A | #N/A
1081 | 1780_French_Weisweiler_WoburnAbbey_GiltBronze_PreparedBack_Moulding_Soldering2.csv | 0.003889794 | ± | 0.01516553 | * | 0.0005405028 | ± | 0.006934572 | * | 0.4724598 | ± | 0.02020603 |  | 0.002643379 | ± | 0.02073461 | * | 0.0851738 | ± | 0.02185286 |  | 64.00671 | ± | 1.040012 |  | 31.03786 | ± | 0.3189881 |  | #N/A | ± | #N/A | #N/A | 0.1185788 | ± | 0.04902435 |  | 0.0002842628 | ± | 0.01242257 | * | 0.0527957 | ± | 0.02834119 |  | 0.005948185 | ± | 0.01921555 | * | 2.048315 | ± | 0.1609744 |  | #N/A | ± | #N/A | #N/A | 0.06529982 | ± | 0.0484483 |  | 0.0538045 | ± | 0.2996172 |  | 1.716262 | ± | 0.2255087 |  | #N/A | ± | #N/A | #N/A | 0.001326532 | ± | 0.03922349 | * | #N/A | ± | #N/A | #N/A | #N/A | ± | #N/A | #N/A | #N/A | ± | #N/A | #N/A | #N/A | ± | #N/A | #N/A | #N/A | ± | #N/A | #N/A | #N/A | ± | #N/A | #N/A | 99.67189 | †† | ††† | 0.2531121 | 0 | 91.74348 | 90.38367575 | -3.601763 | 0 | 0 | Commode a vantaux pour portfolios. GILT BRONZES | Attributed to Adam Weisweiler. | 2 | 0 | 0 | Duke of Bedford, Woburn Abbey | Soldering | 0 | 0 | 1780 | 10 | 0 | 0 | France | 3 | F | C | 0 | 0 | 2016-01-20 | ED-XRF | CHARMed PyMca | 340 | Yannick Chastang | 0 | Bruker Tracer III-SD | YannickConfig1.0quant.cfg | 60 | 40 | 12 | 33 | µm | Ti | 0 | µm | 0 | µm | 0 | 0 | 0 | 0 | 0 | 0 | 0 | 0 | 0 | 0 | 0 | 0 | 0 | 1780_French_Weisweiler_WoburnAbbey_GiltBronze_PreparedBack_Moulding_Soldering2.csv | 0.01516553 | 0.006934572 | 0.02020603 | 0.02073461 | 0.02185286 | 1.040012 | 0.3189881 | #N/A | 0.04902435 | 0.01242257 | 0.02834119 | 0.01921555 | 0.1609744 | #N/A | 0.0484483 | 0.2996172 | 0.2255087 | #N/A | 0.03922349 | #N/A | #N/A | #N/A | #N/A | #N/A | #N/A
1082 | 1780_French_Weisweiler_WoburnAbbey_GiltBronze_PreparedBack_Moulding_Soldering3.csv | 0.008142361 | ± | 0.01619042 | * | 0.001232826 | ± | 0.006952341 | * | 0.4740768 | ± | 0.02021907 |  | -0.004003738 | ± | 0.02068233 | * | 0.07593149 | ± | 0.02182557 |  | 62.53254 | ± | 1.054627 |  | 32.1638 | ± | 0.3255212 |  | #N/A | ± | #N/A | #N/A | 0.1070466 | ± | 0.04891205 |  | -3.973903e-05 | ± | 0.01241556 | * | 0.06168012 | ± | 0.02852327 |  | 0.01752569 | ± | 0.01932476 |  | 2.44743 | ± | 0.1618088 |  | #N/A | ± | #N/A | #N/A | 0.04476088 | ± | 0.04822559 |  | -0.004030603 | ± | 0.297911 |  | 1.662741 | ± | 0.2242246 |  | #N/A | ± | #N/A | #N/A | 0.01092571 | ± | 0.03945455 | * | #N/A | ± | #N/A | #N/A | #N/A | ± | #N/A | #N/A | #N/A | ± | #N/A | #N/A | #N/A | ± | #N/A | #N/A | #N/A | ± | #N/A | #N/A | #N/A | ± | #N/A | #N/A | 99.59976 | †† | ††† | 0.3409074 | 0 | 91.74348 | 81.27760564 | -7.631532 | 0 | 0 | Commode a vantaux pour portfolios. GILT BRONZES | Attributed to Adam Weisweiler. | 2 | 0 | 0 | Duke of Bedford, Woburn Abbey | Soldering | 0 | 0 | 1780 | 10 | 0 | 0 | France | 3 | F | C | 0 | 0 | 2016-01-20 | ED-XRF | CHARMed PyMca | 340 | Yannick Chastang | 0 | Bruker Tracer III-SD | YannickConfig1.0quant.cfg | 60 | 40 | 12 | 33 | µm | Ti | 0 | µm | 0 | µm | 0 | 0 | 0 | 0 | 0 | 0 | 0 | 0 | 0 | 0 | 0 | 0 | 0 | 1780_French_Weisweiler_WoburnAbbey_GiltBronze_PreparedBack_Moulding_Soldering3.csv | 0.01619042 | 0.006952341 | 0.02021907 | 0.02068233 | 0.02182557 | 1.054627 | 0.3255212 | #N/A | 0.04891205 | 0.01241556 | 0.02852327 | 0.01932476 | 0.1618088 | #N/A | 0.04822559 | 0.297911 | 0.2242246 | #N/A | 0.03945455 | #N/A | #N/A | #N/A | #N/A | #N/A | #N/A
1083 | 1780_French_Weisweiler_WoburnAbbey_GiltBronze_PreparedBack_Moulding_Xrf1.csv | 0.002418848 | ± | 0.01481515 | * | 0.001293837 | ± | 0.006953908 | * | 0.77756 | ± | 0.02316382 |  | -0.0001370644 | ± | 0.0207125 | * | 0.1399312 | ± | 0.02202778 |  | 77.44055 | ± | 0.9680064 |  | 18.07377 | ± | 0.255477 |  | #N/A | ± | #N/A | #N/A | 0.1413474 | ± | 0.04924809 |  | 0.002133153 | ± | 0.01246278 | * | 0.08154129 | ± | 0.02893458 |  | 0.0056577 | ± | 0.01921298 | * | 1.317547 | ± | 0.1597096 |  | #N/A | ± | #N/A | #N/A | 0.1315993 | ± | 0.04918479 |  | -0.0002091342 | ± | 0.2980641 |  | 1.667553 | ± | 0.2243398 |  | #N/A | ± | #N/A | #N/A | 0.00331908 | ± | 0.0392709 | * | #N/A | ± | #N/A | #N/A | #N/A | ± | #N/A | #N/A | #N/A | ± | #N/A | #N/A | #N/A | ± | #N/A | #N/A | #N/A | ± | #N/A | #N/A | #N/A | ± | #N/A | #N/A | 99.78587 | †† | ††† | 0.3597637 | 0 | 91.74348 | 94.02097489 | -1.992125 | R | 0 | Commode a vantaux pour portfolios. GILT BRONZES | Attributed to Adam Weisweiler. | 2 | 0 | 0 | Duke of Bedford, Woburn Abbey | 0 | 1770 | 1790 | 1780 | 10 | 0 | 0 | France | 3 | Furniture | Casting | 0 | P | 2016-01-20 | ED-XRF | CHARMed PyMca | 340 | Yannick Chastang | 0 | Bruker Tracer III-SD | YannickConfig1.0quant.cfg | 60 | 40 | 12 | 33 | µm | Ti | 0 | µm | 0 | µm | 0 | 0 | 0 | 0 | 0 | 0 | 0 | 0 | 0 | 0 | 0 | 0 | 0 | 1780_French_Weisweiler_WoburnAbbey_GiltBronze_PreparedBack_Moulding_Xrf1.csv | 0.01481515 | 0.006953908 | 0.02316382 | 0.0207125 | 0.02202778 | 0.9680064 | 0.255477 | #N/A | 0.04924809 | 0.01246278 | 0.02893458 | 0.01921298 | 0.1597096 | #N/A | 0.04918479 | 0.2980641 | 0.2243398 | #N/A | 0.0392709 | #N/A | #N/A | #N/A | #N/A | #N/A | #N/A
1084 | 1780_French_Weisweiler_WoburnAbbey_GiltBronze_UnpreparedBack_FlatPlaque_Xrf4.csv | -0.002023194 | ± | 0.01376993 | * | 0.0005701696 | ± | 0.006935333 | * | 0.659278 | ± | 0.02189864 |  | -0.0005511802 | ± | 0.02070923 | * | 0.1109988 | ± | 0.02193252 |  | 77.0935 | ± | 0.9684793 |  | 17.49412 | ± | 0.2531407 |  | #N/A | ± | #N/A | #N/A | 0.09177733 | ± | 0.04876442 |  | 0.001570376 | ± | 0.01245051 | * | 0.05778596 | ± | 0.02844332 |  | -0.003725856 | ± | 0.01913425 | * | 0.9829003 | ± | 0.1592438 |  | #N/A | ± | #N/A | #N/A | 0.1063924 | ± | 0.04890162 |  | -0.007796633 | ± | 0.3465168 |  | 3.089655 | ± | 0.260808 |  | #N/A | ± | #N/A | #N/A | 0.01302405 | ± | 0.03950594 | * | #N/A | ± | #N/A | #N/A | #N/A | ± | #N/A | #N/A | #N/A | ± | #N/A | #N/A | #N/A | ± | #N/A | #N/A | #N/A | ± | #N/A | #N/A | #N/A | ± | #N/A | #N/A | 99.68748 | †† | ††† | 0.2595616 | 0 | 91.74348 | 94.16177481 | -1.929816 | R | 0 | Commode a vantaux pour portfolios. GILT BRONZES | Attributed to Adam Weisweiler. | 2 | 0 | 0 | Duke of Bedford, Woburn Abbey | 0 | 1770 | 1790 | 1780 | 10 | 0 | 0 | France | 3 | Furniture | Casting | 0 | 0 | 2016-01-20 | ED-XRF | CHARMed PyMca | 340 | Yannick Chastang | 0 | Bruker Tracer III-SD | YannickConfig1.0quant.cfg | 60 | 40 | 12 | 33 | µm | Ti | 0 | µm | 0 | µm | 0 | 0 | 0 | 0 | 0 | 0 | 0 | 0 | 0 | 0 | 0 | 0 | 0 | 1780_French_Weisweiler_WoburnAbbey_GiltBronze_UnpreparedBack_FlatPlaque_Xrf4.csv | 0.01376993 | 0.006935333 | 0.02189864 | 0.02070923 | 0.02193252 | 0.9684793 | 0.2531407 | #N/A | 0.04876442 | 0.01245051 | 0.02844332 | 0.01913425 | 0.1592438 | #N/A | 0.04890162 | 0.3465168 | 0.260808 | #N/A | 0.03950594 | #N/A | #N/A | #N/A | #N/A | #N/A | #N/A
1085 | 1780_French_Weisweiler_WoburnAbbey_GiltBronze_UnpreparedBack_FlatPlaque_Xrf5.csv | -0.0008246767 | ± | 0.01405004 | * | 0.0003065282 | ± | 0.006928571 | * | 0.7110354 | ± | 0.02243379 |  | 0.001436643 | ± | 0.02072497 | * | 0.1309983 | ± | 0.02199769 |  | 76.75301 | ± | 0.9690148 |  | 19.51415 | ± | 0.2614692 |  | #N/A | ± | #N/A | #N/A | 0.1447353 | ± | 0.04928161 |  | 0.002246172 | ± | 0.01246525 | * | 0.09241538 | ± | 0.02916227 |  | 0.005713845 | ± | 0.01921348 | * | 1.479782 | ± | 0.159961 |  | #N/A | ± | #N/A | #N/A | 0.151545 | ± | 0.0494116 |  | -0.006941193 | ± | 0.2731062 |  | 0.8494291 | ± | 0.2055551 |  | #N/A | ± | #N/A | #N/A | -0.005275378 | ± | 0.03906844 | * | #N/A | ± | #N/A | #N/A | #N/A | ± | #N/A | #N/A | #N/A | ± | #N/A | #N/A | #N/A | ± | #N/A | #N/A | #N/A | ± | #N/A | #N/A | #N/A | ± | #N/A | #N/A | 99.82377 | †† | ††† | 0.2642135 | 0 | 91.74348 | 92.85334689 | -2.508843 | R | 0 | Commode a vantaux pour portfolios. GILT BRONZES | Attributed to Adam Weisweiler. | 2 | 0 | 0 | Duke of Bedford, Woburn Abbey | 0 | 1770 | 1790 | 1780 | 10 | 0 | 0 | France | 3 | Furniture | Casting | 0 | 0 | 2016-01-20 | ED-XRF | CHARMed PyMca | 340 | Yannick Chastang | 0 | Bruker Tracer III-SD | YannickConfig1.0quant.cfg | 60 | 40 | 12 | 33 | µm | Ti | 0 | µm | 0 | µm | 0 | 0 | 0 | 0 | 0 | 0 | 0 | 0 | 0 | 0 | 0 | 0 | 0 | 1780_French_Weisweiler_WoburnAbbey_GiltBronze_UnpreparedBack_FlatPlaque_Xrf5.csv | 0.01405004 | 0.006928571 | 0.02243379 | 0.02072497 | 0.02199769 | 0.9690148 | 0.2614692 | #N/A | 0.04928161 | 0.01246525 | 0.02916227 | 0.01921348 | 0.159961 | #N/A | 0.0494116 | 0.2731062 | 0.2055551 | #N/A | 0.03906844 | #N/A | #N/A | #N/A | #N/A | #N/A | #N/A
1086 | 1780_French_Weisweiler_WoburnAbbey_GiltBronze_UnpreparedBack_Moulding_Soldering_RedFlux.csv | -0.001230497 | ± | 0.01395504 | * | -0.0008661138 | ± | 0.00689853 | * | 0.6759754 | ± | 0.02206814 |  | -0.004608986 | ± | 0.02067766 | * | 0.1063264 | ± | 0.02191773 |  | 71.81096 | ± | 0.9847613 |  | 23.06093 | ± | 0.2773585 |  | #N/A | ± | #N/A | #N/A | 0.1367175 | ± | 0.04920238 |  | 0.001314039 | ± | 0.01244493 | * | 0.07209355 | ± | 0.02873819 |  | -0.0003723911 | ± | 0.01916141 | * | 1.747009 | ± | 0.1604117 |  | #N/A | ± | #N/A | #N/A | 0.1200204 | ± | 0.04905423 |  | -0.0003133795 | ± | 0.3080275 |  | 1.976028 | ± | 0.2318388 |  | #N/A | ± | #N/A | #N/A | 0.007645624 | ± | 0.03937484 | * | #N/A | ± | #N/A | #N/A | #N/A | ± | #N/A | #N/A | #N/A | ± | #N/A | #N/A | #N/A | ± | #N/A | #N/A | #N/A | ± | #N/A | #N/A | #N/A | ± | #N/A | #N/A | 99.70763 | †† | ††† | 0.3394651 | 0 | 91.74348 | 92.72994289 | -2.563454 | 0 | 0 | Commode a vantaux pour portfolios. GILT BRONZES | Attributed to Adam Weisweiler. | 2 | 0 | 0 | Duke of Bedford, Woburn Abbey | Soldering | 0 | 0 | 1780 | 10 | 0 | 0 | France | 3 | F | C | 0 | 0 | 2016-01-20 | ED-XRF | CHARMed PyMca | 340 | Yannick Chastang | 0 | Bruker Tracer III-SD | YannickConfig1.0quant.cfg | 60 | 40 | 12 | 33 | µm | Ti | 0 | µm | 0 | µm | 0 | 0 | 0 | 0 | 0 | 0 | 0 | 0 | 0 | 0 | 0 | 0 | 0 | 1780_French_Weisweiler_WoburnAbbey_GiltBronze_UnpreparedBack_Moulding_Soldering_RedFlux.csv | 0.01395504 | 0.00689853 | 0.02206814 | 0.02067766 | 0.02191773 | 0.9847613 | 0.2773585 | #N/A | 0.04920238 | 0.01244493 | 0.02873819 | 0.01916141 | 0.1604117 | #N/A | 0.04905423 | 0.3080275 | 0.2318388 | #N/A | 0.03937484 | #N/A | #N/A | #N/A | #N/A | #N/A | #N/A
1087 | 1780_French_Weisweiler_WoburnAbbey_GiltBronze_UnpreparedBack_Moulding_Xrf6.csv | -0.005708664 | ± | 0.01291743 | * | -0.001486886 | ± | 0.00688265 | * | 0.7357129 | ± | 0.02269906 |  | 0.001690453 | ± | 0.02072699 | * | 0.1270491 | ± | 0.02198458 |  | 73.64935 | ± | 0.977161 |  | 21.30848 | ± | 0.269306 |  | #N/A | ± | #N/A | #N/A | 0.1730133 | ± | 0.04956372 |  | 0.0005244303 | ± | 0.01242778 | * | 0.08997501 | ± | 0.02911102 |  | 0.006091548 | ± | 0.01921683 | * | 1.234433 | ± | 0.1595872 |  | #N/A | ± | #N/A | #N/A | 0.1553817 | ± | 0.04945551 |  | 0.1889645 | ± | 0.3164309 |  | 2.229197 | ± | 0.2381637 |  | #N/A | ± | #N/A | #N/A | -0.002397249 | ± | 0.03913565 | * | #N/A | ± | #N/A | #N/A | #N/A | ± | #N/A | #N/A | #N/A | ± | #N/A | #N/A | #N/A | ± | #N/A | #N/A | #N/A | ± | #N/A | #N/A | #N/A | ± | #N/A | #N/A | 99.89027 | †† | ††† | 0.3645943 | 0 | 91.74348 | 93.79706473 | -2.091213 | R | 0 | Commode a vantaux pour portfolios. GILT BRONZES | Attributed to Adam Weisweiler. | 2 | 0 | 0 | Duke of Bedford, Woburn Abbey | 0 | 1770 | 1790 | 1780 | 10 | 0 | 0 | France | 3 | Furniture | Casting | 0 | 0 | 2016-01-20 | ED-XRF | CHARMed PyMca | 340 | Yannick Chastang | 0 | Bruker Tracer III-SD | YannickConfig1.0quant.cfg | 60 | 40 | 12 | 33 | µm | Ti | 0 | µm | 0 | µm | 0 | 0 | 0 | 0 | 0 | 0 | 0 | 0 | 0 | 0 | 0 | 0 | 0 | 1780_French_Weisweiler_WoburnAbbey_GiltBronze_UnpreparedBack_Moulding_Xrf6.csv | 0.01291743 | 0.00688265 | 0.02269906 | 0.02072699 | 0.02198458 | 0.977161 | 0.269306 | #N/A | 0.04956372 | 0.01242778 | 0.02911102 | 0.01921683 | 0.1595872 | #N/A | 0.04945551 | 0.3164309 | 0.2381637 | #N/A | 0.03913565 | #N/A | #N/A | #N/A | #N/A | #N/A | #N/A
831 | 1730_French_CharlesCressent_Boulleclock_Dragon_Drumlanrig_GiltBronzes_ProperRightDragonTail_Xrf4.csv | 0.005703483 | ± | 0.01560047 | * | -0.0007551095 | ± | 0.006901371 | * | 0.8226602 | ± | 0.02368574 |  | -0.0001154594 | ± | 0.02071267 | * | 0.06640037 | ± | 0.02179811 |  | 73.52705 | ± | 0.9776025 |  | 23.21322 | ± | 0.2780768 |  | #N/A | ± | #N/A | #N/A | 0.2642132 | ± | 0.05050175 |  | -0.001403743 | ± | 0.01238613 | * | 0.06043989 | ± | 0.02849778 |  | 0.003898967 | ± | 0.01919758 | * | 0.5182189 | ± | 0.1587154 |  | #N/A | ± | #N/A | #N/A | 0.05937681 | ± | 0.04838381 |  | 1.098317 | ± | 0.2829633 | † | 1.180963 | ± | 0.2129741 |  | #N/A | ± | #N/A | #N/A | -0.01360004 | ± | 0.03887743 | * | #N/A | ± | #N/A | #N/A | #N/A | ± | #N/A | #N/A | #N/A | ± | #N/A | #N/A | #N/A | ± | #N/A | #N/A | #N/A | ± | #N/A | #N/A | #N/A | ± | #N/A | #N/A | 100.8046 | †† |  | 0.3347901 | 0 | 91.74348 | 96.21434 | -1.021482 | 0 | 0 | Large Boulle marquetry and gilt bronzes Dragon wall clock, Gilt Bronzes | Attributed to Charles Cressent, | 2 | 0 | 0 | Duke of Buccleuch and Queensberry, Drumlanrig Castle | 0 | 0 | 0 | 1730 | 20 | 0 | 0 | French | 2 | F | C | 0 | P | 2015-06-05 | ED-XRF | CHARMed PyMca | 111 | Yannick Chastang | 0 | Bruker Tracer III-SD | YannickConfig1.0quant.cfg | 60 | 40 | 12 | 33 | µm | Ti | 0 | µm | 0 | µm | 0 | 0 | 0 | 0 | 0 | 0 | 0 | 0 | 0 | 0 | 0 | 0 | 0 | 1730_French_CharlesCressent_Boulleclock_Dragon_Drumlanrig_GiltBronzes_ProperRightDragonTail_Xrf4.csv | 0.01560047 | 0.006901371 | 0.02368574 | 0.02071267 | 0.02179811 | 0.9776025 | 0.2780768 | #N/A | 0.05050175 | 0.01238613 | 0.02849778 | 0.01919758 | 0.1587154 | #N/A | 0.04838381 | 0.2829633 | 0.2129741 | #N/A | 0.03887743 | #N/A | #N/A | #N/A | #N/A | #N/A | #N/A
832 | 1730_French_CharlesCressent_Boulleclock_Dragon_Drumlanrig_GiltBronzes_ProperRightMask_Back_Prepared_Xrf2.csv | 0.001881624 | ± | 0.01468771 | * | 0.003483425 | ± | 0.007010241 | * | 0.5379637 | ± | 0.02075689 |  | -0.00457008 | ± | 0.02067796 | * | 0.06262361 | ± | 0.02178742 |  | 72.14777 | ± | 0.9832144 |  | 25.12051 | ± | 0.2873255 |  | #N/A | ± | #N/A | #N/A | 0.06759288 | ± | 0.04853306 |  | -8.279876e-06 | ± | 0.01241624 | * | 0.08390472 | ± | 0.02898392 |  | 0.005829725 | ± | 0.0192145 | * | 0.4415864 | ± | 0.1586415 |  | #N/A | ± | #N/A | #N/A | 0.03808018 | ± | 0.0481537 | * | 0.0636465 | ± | 0.2833348 |  | 1.19323 | ± | 0.2132537 |  | #N/A | ± | #N/A | #N/A | -0.006566551 | ± | 0.03903849 | * | #N/A | ± | #N/A | #N/A | #N/A | ± | #N/A | #N/A | #N/A | ± | #N/A | #N/A | #N/A | ± | #N/A | #N/A | #N/A | ± | #N/A | #N/A | #N/A | ± | #N/A | #N/A | 99.75696 | †† |  | 0.3509298 | 0 | 91.74348 | 99.47059292 | 0.4195303 | R | 0 | Large Boulle marquetry and gilt bronzes Dragon wall clock, Gilt Bronzes | Attributed to Charles Cressent, | 2 | 0 | 0 | Duke of Buccleuch and Queensberry, Drumlanrig Castle | 0 | 1710 | 1750 | 1730 | 20 | 0 | 0 | French | 2 | Furniture | Casting | 0 | P | 2015-06-05 | ED-XRF | CHARMed PyMca | 111 | Yannick Chastang | 0 | Bruker Tracer III-SD | YannickConfig1.0quant.cfg | 60 | 40 | 12 | 33 | µm | Ti | 0 | µm | 0 | µm | 0 | 0 | 0 | 0 | 0 | 0 | 0 | 0 | 0 | 0 | 0 | 0 | 0 | 1730_French_CharlesCressent_Boulleclock_Dragon_Drumlanrig_GiltBronzes_ProperRightMask_Back_Prepared_Xrf2.csv | 0.01468771 | 0.007010241 | 0.02075689 | 0.02067796 | 0.02178742 | 0.9832144 | 0.2873255 | #N/A | 0.04853306 | 0.01241624 | 0.02898392 | 0.0192145 | 0.1586415 | #N/A | 0.0481537 | 0.2833348 | 0.2132537 | #N/A | 0.03903849 | #N/A | #N/A | #N/A | #N/A | #N/A | #N/A
833 | 1730_French_CharlesCressent_Boulleclock_Dragon_Drumlanrig_GiltBronzes_ProperRightMask_Back_Prepared_Xrf3.csv | 0.002540496 | ± | 0.01484404 | * | 0.002268488 | ± | 0.00697896 | * | 0.5516229 | ± | 0.02087756 |  | -0.00443267 | ± | 0.02067902 | * | 0.06610253 | ± | 0.02179727 |  | 74.06219 | ± | 0.9757381 |  | 22.88362 | ± | 0.2765258 |  | #N/A | ± | #N/A | #N/A | 0.1022595 | ± | 0.04886564 |  | 0.002271037 | ± | 0.01246579 | * | 0.0817391 | ± | 0.0289387 |  | 0.007945323 | ± | 0.01923347 | * | 0.4237983 | ± | 0.1586248 |  | #N/A | ± | #N/A | #N/A | 0.03138709 | ± | 0.04808195 | * | 0.09055092 | ± | 0.2925235 |  | 1.491821 | ± | 0.2201696 |  | #N/A | ± | #N/A | #N/A | -0.007254874 | ± | 0.03902257 | * | #N/A | ± | #N/A | #N/A | #N/A | ± | #N/A | #N/A | #N/A | ± | #N/A | #N/A | #N/A | ± | #N/A | #N/A | #N/A | ± | #N/A | #N/A | #N/A | ± | #N/A | #N/A | 99.78843 | †† | ††† | 0.5052969 | 0 | 91.74348 | 91.41798195 | -3.144045 | R | 0 | Large Boulle marquetry and gilt bronzes Dragon wall clock, Gilt Bronzes | Attributed to Charles Cressent, | 2 | 0 | 0 | Duke of Buccleuch and Queensberry, Drumlanrig Castle | 0 | 1710 | 1750 | 1730 | 20 | 0 | 0 | French | 2 | Furniture | Casting | 0 | P | 2015-06-05 | ED-XRF | CHARMed PyMca | 111 | Yannick Chastang | 0 | Bruker Tracer III-SD | YannickConfig1.0quant.cfg | 60 | 40 | 12 | 33 | µm | Ti | 0 | µm | 0 | µm | 0 | 0 | 0 | 0 | 0 | 0 | 0 | 0 | 0 | 0 | 0 | 0 | 0 | 1730_French_CharlesCressent_Boulleclock_Dragon_Drumlanrig_GiltBronzes_ProperRightMask_Back_Prepared_Xrf3.csv | 0.01484404 | 0.00697896 | 0.02087756 | 0.02067902 | 0.02179727 | 0.9757381 | 0.2765258 | #N/A | 0.04886564 | 0.01246579 | 0.0289387 | 0.01923347 | 0.1586248 | #N/A | 0.04808195 | 0.2925235 | 0.2201696 | #N/A | 0.03902257 | #N/A | #N/A | #N/A | #N/A | #N/A | #N/A
834 | 1730_French_CharlesCressent_Boulleclock_Dragon_Drumlanrig_GiltBronzes_ProperRightMask_Back_Unprepared_Xrf2.csv | -0.002899514 | ± | 0.01356602 | * | 0.0008914409 | ± | 0.006943577 | * | 0.5869634 | ± | 0.02119905 |  | -0.003923282 | ± | 0.02068295 | * | 0.06846791 | ± | 0.02180401 |  | 72.30891 | ± | 0.9824988 |  | 24.94818 | ± | 0.2864707 |  | #N/A | ± | #N/A | #N/A | 0.09116279 | ± | 0.0487585 |  | -4.611465e-05 | ± | 0.01241542 | * | 0.07361409 | ± | 0.02876971 |  | -0.002321881 | ± | 0.01914549 | * | 0.4388306 | ± | 0.1586389 |  | #N/A | ± | #N/A | #N/A | 0.06842427 | ± | 0.04848241 |  | 0.1423266 | ± | 0.281363 |  | 1.127927 | ± | 0.2117696 |  | #N/A | ± | #N/A | #N/A | -0.007080406 | ± | 0.0390266 | * | #N/A | ± | #N/A | #N/A | #N/A | ± | #N/A | #N/A | #N/A | ± | #N/A | #N/A | #N/A | ± | #N/A | #N/A | #N/A | ± | #N/A | #N/A | #N/A | ± | #N/A | #N/A | 99.83943 | †† |  | 0.5154203 | 0 | 91.74348 | 96.51760129 | -0.8872765 | R | 0 | Large Boulle marquetry and gilt bronzes Dragon wall clock, Gilt Bronzes | Attributed to Charles Cressent, | 2 | 0 | 0 | Duke of Buccleuch and Queensberry, Drumlanrig Castle | 0 | 1710 | 1750 | 1730 | 20 | 0 | 0 | French | 2 | Furniture | Casting | 0 | 0 | 2015-06-05 | ED-XRF | CHARMed PyMca | 111 | Yannick Chastang | 0 | Bruker Tracer III-SD | YannickConfig1.0quant.cfg | 60 | 40 | 12 | 33 | µm | Ti | 0 | µm | 0 | µm | 0 | 0 | 0 | 0 | 0 | 0 | 0 | 0 | 0 | 0 | 0 | 0 | 0 | 1730_French_CharlesCressent_Boulleclock_Dragon_Drumlanrig_GiltBronzes_ProperRightMask_Back_Unprepared_Xrf2.csv | 0.01356602 | 0.006943577 | 0.02119905 | 0.02068295 | 0.02180401 | 0.9824988 | 0.2864707 | #N/A | 0.0487585 | 0.01241542 | 0.02876971 | 0.01914549 | 0.1586389 | #N/A | 0.04848241 | 0.281363 | 0.2117696 | #N/A | 0.0390266 | #N/A | #N/A | #N/A | #N/A | #N/A | #N/A
835 | 1730_French_CharlesCressent_Boulleclock_Dragon_Drumlanrig_GiltBronzes_ProperRightMask_Back_Unprepared_Xrf3.csv | -0.002082488 | ± | 0.01375611 | * | 0.007463199 | ± | 0.007113134 |  | 0.5616243 | ± | 0.02096718 |  | -0.005465501 | ± | 0.02067109 | * | 0.06138003 | ± | 0.02178393 |  | 74.68066 | ± | 0.9738013 |  | 22.23209 | ± | 0.2735009 |  | #N/A | ± | #N/A | #N/A | 0.1125235 | ± | 0.0489653 |  | 0.002059901 | ± | 0.01246118 | * | 0.07151255 | ± | 0.02872615 |  | 0.003789511 | ± | 0.01919663 | * | 0.4446295 | ± | 0.1586443 |  | #N/A | ± | #N/A | #N/A | 0.04783378 | ± | 0.04825874 |  | 0.1246217 | ± | 0.2926191 |  | 1.49488 | ± | 0.2202416 |  | #N/A | ± | #N/A | #N/A | 0.0008222032 | ± | 0.03921153 | * | #N/A | ± | #N/A | #N/A | #N/A | ± | #N/A | #N/A | #N/A | ± | #N/A | #N/A | #N/A | ± | #N/A | #N/A | #N/A | ± | #N/A | #N/A | #N/A | ± | #N/A | #N/A | 99.83834 | †† | ††† | 0.5593952 | 0 | 91.74348 | 92.81824481 | -2.524377 | 0 | 0 | Large Boulle marquetry and gilt bronzes Dragon wall clock, Gilt Bronzes | Attributed to Charles Cressent, | 2 | 0 | 0 | Duke of Buccleuch and Queensberry, Drumlanrig Castle | 0 | 0 | 0 | 1730 | 20 | 0 | 0 | French | 2 | F | C | 0 | 0 | 2015-06-05 | ED-XRF | CHARMed PyMca | 111 | Yannick Chastang | 0 | Bruker Tracer III-SD | YannickConfig1.0quant.cfg | 60 | 40 | 12 | 33 | µm | Ti | 0 | µm | 0 | µm | 0 | 0 | 0 | 0 | 0 | 0 | 0 | 0 | 0 | 0 | 0 | 0 | 0 | 1730_French_CharlesCressent_Boulleclock_Dragon_Drumlanrig_GiltBronzes_ProperRightMask_Back_Unprepared_Xrf3.csv | 0.01375611 | 0.007113134 | 0.02096718 | 0.02067109 | 0.02178393 | 0.9738013 | 0.2735009 | #N/A | 0.0489653 | 0.01246118 | 0.02872615 | 0.01919663 | 0.1586443 | #N/A | 0.04825874 | 0.2926191 | 0.2202416 | #N/A | 0.03921153 | #N/A | #N/A | #N/A | #N/A | #N/A | #N/A
836 | 1730_French_CharlesCressent_Boulleclock_Dragon_Drumlanrig_GiltBronzes_ProperRightMask_Gilding_Xrf1.csv | 0.009008688 | ± | 0.01640138 | * | 0.00868315 | ± | 0.007144804 |  | 0.3838214 | ± | 0.01953388 |  | -0.001302885 | ± | 0.02070333 | * | 0.04709074 | ± | 0.02174459 |  | 59.51082 | ± | 1.088733 |  | 19.24677 | ± | 0.2603368 |  | #N/A | ± | #N/A | #N/A | 19.14623 | ± | 1.171573 | ** | 0.2812082 | ± | 0.02207865 |  | 0.2188277 | ± | 0.03193896 |  | 0.01427302 | ± | 0.01929277 | * | 0.7701846 | ± | 0.1589849 |  | #N/A | ± | #N/A | #N/A | 0.155297 | ± | 0.04945454 |  | 149.4714 | ± | 0.2657983 | † | 0.5956841 | ± | 0.2000547 |  | #N/A | ± | #N/A | #N/A | 0.1126515 | ± | 0.04231268 |  | #N/A | ± | #N/A | #N/A | #N/A | ± | #N/A | #N/A | #N/A | ± | #N/A | #N/A | #N/A | ± | #N/A | #N/A | #N/A | ± | #N/A | #N/A | #N/A | ± | #N/A | #N/A | 249.9706 | †† | ††† | 0.1443029 | 0 | 91.74348 | 40.38522586 | -25.72791 | 0 | 0 | Large Boulle marquetry and gilt bronzes Dragon wall clock, Gilt Bronzes | Attributed to Charles Cressent, | 2 | 0 | 0 | Duke of Buccleuch and Queensberry, Drumlanrig Castle | 0 | 0 | 0 | 1730 | 20 | 0 | 0 | French | 2 | F | C | 0 | 0 | 2015-06-05 | ED-XRF | CHARMed PyMca | 111 | Yannick Chastang | 0 | Bruker Tracer III-SD | YannickConfig1.0quant.cfg | 60 | 40 | 12 | 33 | µm | Ti | 0 | µm | 0 | µm | 0 | 0 | 0 | 0 | 0 | 0 | 0 | 0 | 0 | 0 | 0 | 0 | 0 | 1730_French_CharlesCressent_Boulleclock_Dragon_Drumlanrig_GiltBronzes_ProperRightMask_Gilding_Xrf1.csv | 0.01640138 | 0.007144804 | 0.01953388 | 0.02070333 | 0.02174459 | 1.088733 | 0.2603368 | #N/A | 1.171573 | 0.02207865 | 0.03193896 | 0.01929277 | 0.1589849 | #N/A | 0.04945454 | 0.2657983 | 0.2000547 | #N/A | 0.04231268 | #N/A | #N/A | #N/A | #N/A | #N/A | #N/A
1176 | 1870_Mellier_boulleMarquetry_Commode_GiltBronzes_Corner1.csv | -0.001564331 | ± | 0.01387701 | * | 0.003710181 | ± | 0.007016086 | * | 0.1444865 | ± | 0.01813993 |  | -0.008371368 | ± | 0.02064905 | * | 0.06645024 | ± | 0.02179825 |  | 73.76916 | ± | 0.9767373 |  | 23.84234 | ± | 0.2810759 |  | #N/A | ± | #N/A | #N/A | 0.1732002 | ± | 0.0495656 |  | 0.004569647 | ± | 0.01251624 | * | 0.04925033 | ± | 0.02826886 |  | -0.0007968453 | ± | 0.01915791 | * | 0.2930459 | ± | 0.1585088 |  | #N/A | ± | #N/A | #N/A | 0.004254294 | ± | 0.04779389 | * | -0.00719645 | ± | 0.287743 |  | 1.33763 | ± | 0.2165716 |  | #N/A | ± | #N/A | #N/A | 0.07797808 | ± | 0.04125441 |  | #N/A | ± | #N/A | #N/A | #N/A | ± | #N/A | #N/A | #N/A | ± | #N/A | #N/A | #N/A | ± | #N/A | #N/A | #N/A | ± | #N/A | #N/A | #N/A | ± | #N/A | #N/A | 99.74815 | †† |  | 0.4604485 | 0 | 91.74348 | 99.64705 | 0.4976175 | R | 0 | Boulle marquetry commode. GILT BRONZES | Attributed to Charles Mellier | 2 | 0 | 0 | Ian Butchoff, antique dealer London | 0 | 1860 | 1880 | 1870 | 10 | 0 | 0 | England | 2 | Furniture | Casting | 0 | 0 | 2017-08-29 | ED-XRF | CHARMed PyMca | 1453 | Yannick Chastang | 0 | Bruker Tracer III-SD | YannickConfig1.0quant.cfg | 60 | 40 | 12 | 33 | µm | Ti | 0 | µm | 0 | µm | 0 | 0 | 0 | 0 | 0 | 0 | 0 | 0 | 0 | 0 | 0 | 0 | 0 | 1870_Mellier_boulleMarquetry_Commode_GiltBronzes_Corner1.csv | 0.01387701 | 0.007016086 | 0.01813993 | 0.02064905 | 0.02179825 | 0.9767373 | 0.2810759 | #N/A | 0.0495656 | 0.01251624 | 0.02826886 | 0.01915791 | 0.1585088 | #N/A | 0.04779389 | 0.287743 | 0.2165716 | #N/A | 0.04125441 | #N/A | #N/A | #N/A | #N/A | #N/A | #N/A
1177 | 1870_Mellier_boulleMarquetry_Commode_GiltBronzes_Corner2.csv | -0.003826426 | ± | 0.01335115 | * | 0.00142107 | ± | 0.006957176 | * | 0.140535 | ± | 0.01812207 |  | -0.007472631 | ± | 0.02065583 | * | 0.06678898 | ± | 0.02179922 |  | 74.21418 | ± | 0.9752405 |  | 23.5166 | ± | 0.2795167 |  | #N/A | ± | #N/A | #N/A | 0.1624297 | ± | 0.04945765 |  | -0.0003801258 | ± | 0.0124082 | * | 0.05849865 | ± | 0.02845793 |  | 0.01577971 | ± | 0.01930746 |  | 0.321532 | ± | 0.1585331 |  | #N/A | ± | #N/A | #N/A | 0.02758329 | ± | 0.04804129 | * | -0.00360383 | ± | 0.2830037 |  | 1.182297 | ± | 0.2130045 |  | #N/A | ± | #N/A | #N/A | 0.07997525 | ± | 0.041313 |  | #N/A | ± | #N/A | #N/A | #N/A | ± | #N/A | #N/A | #N/A | ± | #N/A | #N/A | #N/A | ± | #N/A | #N/A | #N/A | ± | #N/A | #N/A | #N/A | ± | #N/A | #N/A | 99.77233 | †† |  | 0.4491425 | 0 | 91.74348 | 99.12933 | 0.2685106 | 0 | 0 | Boulle marquetry commode. GILT BRONZES | Attributed to Charles Mellier | 2 | 0 | 0 | Ian Butchoff, antique dealer London | 0 | 0 | 0 | 1870 | 10 | 0 | 0 | England | 2 | F | C | 0 | 0 | 2017-08-29 | ED-XRF | CHARMed PyMca | 1453 | Yannick Chastang | 0 | Bruker Tracer III-SD | YannickConfig1.0quant.cfg | 60 | 40 | 12 | 33 | µm | Ti | 0 | µm | 0 | µm | 0 | 0 | 0 | 0 | 0 | 0 | 0 | 0 | 0 | 0 | 0 | 0 | 0 | 1870_Mellier_boulleMarquetry_Commode_GiltBronzes_Corner2.csv | 0.01335115 | 0.006957176 | 0.01812207 | 0.02065583 | 0.02179922 | 0.9752405 | 0.2795167 | #N/A | 0.04945765 | 0.0124082 | 0.02845793 | 0.01930746 | 0.1585331 | #N/A | 0.04804129 | 0.2830037 | 0.2130045 | #N/A | 0.041313 | #N/A | #N/A | #N/A | #N/A | #N/A | #N/A
1178 | 1870_Mellier_boulleMarquetry_Commode_GiltBronzes_Foot1.csv | -0.001331362 | ± | 0.01393145 | * | 0.0006754922 | ± | 0.006938035 | * | 0.2102043 | ± | 0.0184615 |  | -0.005336778 | ± | 0.02067208 | * | 0.07598854 | ± | 0.02182574 |  | 73.80763 | ± | 0.9766031 |  | 23.34722 | ± | 0.2787113 |  | #N/A | ± | #N/A | #N/A | 0.1692919 | ± | 0.04952636 |  | 0.0003944575 | ± | 0.01242496 | * | 0.07143304 | ± | 0.02872451 |  | 0.006415721 | ± | 0.01921971 | * | 0.4645571 | ± | 0.1586632 |  | #N/A | ± | #N/A | #N/A | 0.03934503 | ± | 0.04816729 |  | -0.0003067023 | ± | 0.2924077 |  | 1.488113 | ± | 0.2200824 |  | #N/A | ± | #N/A | #N/A | 0.08692891 | ± | 0.04151927 |  | #N/A | ± | #N/A | #N/A | #N/A | ± | #N/A | #N/A | #N/A | ± | #N/A | #N/A | #N/A | ± | #N/A | #N/A | #N/A | ± | #N/A | #N/A | #N/A | ± | #N/A | #N/A | 99.76122 | †† |  | 0.2972088 | 0 | 91.74348 | 99.89001296 | 0.605139 | R | 0 | Boulle marquetry commode. GILT BRONZES | Attributed to Charles Mellier | 2 | 0 | 0 | Ian Butchoff, antique dealer London | 0 | 1860 | 1880 | 1870 | 10 | 0 | 0 | England | 2 | Furniture | Casting | 0 | 0 | 2017-08-29 | ED-XRF | CHARMed PyMca | 1453 | Yannick Chastang | 0 | Bruker Tracer III-SD | YannickConfig1.0quant.cfg | 60 | 40 | 12 | 33 | µm | Ti | 0 | µm | 0 | µm | 0 | 0 | 0 | 0 | 0 | 0 | 0 | 0 | 0 | 0 | 0 | 0 | 0 | 1870_Mellier_boulleMarquetry_Commode_GiltBronzes_Foot1.csv | 0.01393145 | 0.006938035 | 0.0184615 | 0.02067208 | 0.02182574 | 0.9766031 | 0.2787113 | #N/A | 0.04952636 | 0.01242496 | 0.02872451 | 0.01921971 | 0.1586632 | #N/A | 0.04816729 | 0.2924077 | 0.2200824 | #N/A | 0.04151927 | #N/A | #N/A | #N/A | #N/A | #N/A | #N/A
1179 | 1870_Mellier_boulleMarquetry_Commode_GiltBronzes_TopGallery1.csv | -0.004078616 | ± | 0.01329284 | * | 0.003776827 | ± | 0.007017805 | * | 0.1116031 | ± | 0.01799641 |  | -0.005548973 | ± | 0.02067046 | * | 0.05619752 | ± | 0.02176948 |  | 73.41359 | ± | 0.9780202 |  | 24.83357 | ± | 0.2859043 |  | #N/A | ± | #N/A | #N/A | 0.1221371 | ± | 0.04905914 |  | 0.001441506 | ± | 0.0124477 | * | 0.04704313 | ± | 0.02822392 |  | -0.005174028 | ± | 0.01912286 | * | 0.1990331 | ± | 0.1584321 |  | #N/A | ± | #N/A | #N/A | 0.02221898 | ± | 0.04798411 | * | 0.002897295 | ± | 0.2747271 |  | 0.9047655 | ± | 0.2067751 |  | #N/A | ± | #N/A | #N/A | 0.06326535 | ± | 0.04083163 |  | #N/A | ± | #N/A | #N/A | #N/A | ± | #N/A | #N/A | #N/A | ± | #N/A | #N/A | #N/A | ± | #N/A | #N/A | #N/A | ± | #N/A | #N/A | #N/A | ± | #N/A | #N/A | 99.76674 | †† |  | 0.48282 | 0 | 91.74348 | 95.57165857 | -1.305891 | R | 0 | Boulle marquetry commode. GILT BRONZES | Attributed to Charles Mellier | 2 | 0 | 0 | Ian Butchoff, antique dealer London | 0 | 1860 | 1880 | 1870 | 10 | 0 | 0 | England | 2 | Furniture | Casting | 0 | 0 | 2017-08-29 | ED-XRF | CHARMed PyMca | 1453 | Yannick Chastang | 0 | Bruker Tracer III-SD | YannickConfig1.0quant.cfg | 60 | 40 | 12 | 33 | µm | Ti | 0 | µm | 0 | µm | 0 | 0 | 0 | 0 | 0 | 0 | 0 | 0 | 0 | 0 | 0 | 0 | 0 | 1870_Mellier_boulleMarquetry_Commode_GiltBronzes_TopGallery1.csv | 0.01329284 | 0.007017805 | 0.01799641 | 0.02067046 | 0.02176948 | 0.9780202 | 0.2859043 | #N/A | 0.04905914 | 0.0124477 | 0.02822392 | 0.01912286 | 0.1584321 | #N/A | 0.04798411 | 0.2747271 | 0.2067751 | #N/A | 0.04083163 | #N/A | #N/A | #N/A | #N/A | #N/A | #N/A
1180 | 1870_Mellier_boulleMarquetry_Commode_GiltBronzes_TopGallery2.csv | -0.00710742 | ± | 0.01259736 | * | 0.001115983 | ± | 0.006949341 | * | 0.2369374 | ± | 0.01860557 |  | -0.004943434 | ± | 0.02067509 | * | 0.1739113 | ± | 0.02214775 |  | 76.4873 | ± | 0.9694819 |  | 21.07005 | ± | 0.2682409 |  | #N/A | ± | #N/A | #N/A | 0.09712009 | ± | 0.04881594 |  | -0.0008959735 | ± | 0.01239707 | * | 0.03979177 | ± | 0.02807681 |  | 0.01760836 | ± | 0.01932559 |  | 0.2646312 | ± | 0.158485 |  | #N/A | ± | #N/A | #N/A | 0.0215154 | ± | 0.04797662 | * | 0.06985141 | ± | 0.287573 |  | 1.332099 | ± | 0.2164436 |  | #N/A | ± | #N/A | #N/A | 0.03969745 | ± | 0.04018702 |  | #N/A | ± | #N/A | #N/A | #N/A | ± | #N/A | #N/A | #N/A | ± | #N/A | #N/A | #N/A | ± | #N/A | #N/A | #N/A | ± | #N/A | #N/A | #N/A | ± | #N/A | #N/A | 99.83869 | †† |  | 0.408428 | 0 | 91.74348 | 96.91144 | -0.7129906 | R | 0 | Boulle marquetry commode. GILT BRONZES | Attributed to Charles Mellier | 2 | 0 | 0 | Ian Butchoff, antique dealer London | 0 | 1860 | 1880 | 1870 | 10 | 0 | 0 | England | 2 | Furniture | Casting | 0 | 0 | 2017-08-29 | ED-XRF | CHARMed PyMca | 1453 | Yannick Chastang | 0 | Bruker Tracer III-SD | YannickConfig1.0quant.cfg | 60 | 40 | 12 | 33 | µm | Ti | 0 | µm | 0 | µm | 0 | 0 | 0 | 0 | 0 | 0 | 0 | 0 | 0 | 0 | 0 | 0 | 0 | 1870_Mellier_boulleMarquetry_Commode_GiltBronzes_TopGallery2.csv | 0.01259736 | 0.006949341 | 0.01860557 | 0.02067509 | 0.02214775 | 0.9694819 | 0.2682409 | #N/A | 0.04881594 | 0.01239707 | 0.02807681 | 0.01932559 | 0.158485 | #N/A | 0.04797662 | 0.287573 | 0.2164436 | #N/A | 0.04018702 | #N/A | #N/A | #N/A | #N/A | #N/A | #N/A
693 | Astrolabe_c1540_Augarde_collectionCrepin.csv | 0.0005063221 | ± | 0.01436276 | * | 0.001463062 | ± | 0.006958255 | * | 0.2713062 | ± | 0.01880204 |  | 0.006398307 | ± | 0.02076501 | * | 0.08525 | ± | 0.02185308 |  | 85.48179 | ± | 0.9776523 |  | 9.849965 | ± | 0.2263605 |  | #N/A | ± | #N/A | #N/A | 0.3680997 | ± | 0.0516227 |  | 0.002459333 | ± | 0.01246991 | * | 0.3875761 | ± | 0.03601795 |  | 0.007576193 | ± | 0.01923013 | * | 2.972155 | ± | 0.1630601 |  | #N/A | ± | #N/A | #N/A | 0.01211809 | ± | 0.04787691 | * | -0.009858168 | ± | 0.2660001 |  | 0.6027903 | ± | 0.2002066 |  | #N/A | ± | #N/A | #N/A | -0.004078045 | ± | 0.03909633 | * | #N/A | ± | #N/A | #N/A | #N/A | ± | #N/A | #N/A | #N/A | ± | #N/A | #N/A | #N/A | ± | #N/A | #N/A | #N/A | ± | #N/A | #N/A | #N/A | ± | #N/A | #N/A | 100.0355 | †† | ††† | 0.273817 | 0 | 91.74348 | 89.09041179 | -4.17408 | R | 0 | Astrolabe, scientific instrument | Attributed to Georg Hartmann, Nuremberg | 2 | 0 | 0 | Collection Crepin, Jean Dominique Augarde | 0 | 1490 | 1590 | 1540 | 50 | Nuremberg | 2 | 0 | 0 | Scientific Instrument | Casting | 0 | 0 | 2015-02-19 | ED-XRF | CHARMed PyMca | 5 | Yannick Chastang | 0 | Bruker Tracer III-SD | YannickConfig1.0quant.cfg | 60 | 40 | 12 | 33 | µm | Ti | 0 | µm | 0 | µm | 0 | 0 | 0 | 0 | 0 | 0 | 0 | 0 | 0 | 0 | 0 | 0 | 0 | Astrolabe_c1540_Augarde_collectionCrepin.csv | 0.01436276 | 0.006958255 | 0.01880204 | 0.02076501 | 0.02185308 | 0.9776523 | 0.2263605 | #N/A | 0.0516227 | 0.01246991 | 0.03601795 | 0.01923013 | 0.1630601 | #N/A | 0.04787691 | 0.2660001 | 0.2002066 | #N/A | 0.03909633 | #N/A | #N/A | #N/A | #N/A | #N/A | #N/A
694 | Astrolabe_c1540_Augarde_collectionCrepin2.csv | -0.004714866 | ± | 0.013146 | * | -0.002172337 | ± | 0.006865133 | * | 0.132111 | ± | 0.01808456 |  | 0.008838106 | ± | 0.0207851 | * | 0.1515986 | ± | 0.02206799 |  | 88.30608 | ± | 0.9904137 |  | 8.447381 | ± | 0.2222603 |  | #N/A | ± | #N/A | #N/A | 0.4011131 | ± | 0.05199061 |  | 0.01424483 | ± | 0.01273382 |  | 0.5663307 | ± | 0.0408032 |  | 0.0132398 | ± | 0.01928282 | * | 1.897064 | ± | 0.1606847 |  | #N/A | ± | #N/A | #N/A | 0.004473465 | ± | 0.0477962 | * | -0.009818215 | ± | 0.2534124 |  | 0.1482948 | ± | 0.1907324 | * | #N/A | ± | #N/A | #N/A | -0.003601224 | ± | 0.03910746 | * | #N/A | ± | #N/A | #N/A | #N/A | ± | #N/A | #N/A | #N/A | ± | #N/A | #N/A | #N/A | ± | #N/A | #N/A | #N/A | ± | #N/A | #N/A | #N/A | ± | #N/A | #N/A | 100.0705 | †† | ††† | 0.2870651 | 0 | 91.74348 | 88.94631 | -4.23785 | R | 0 | Astrolabe, scientific instrument | Attributed to Georg Hartmann, Nuremberg | 2 | 0 | 0 | Collection Crepin, Jean Dominique Augarde | 0 | 1490 | 1590 | 1540 | 50 | Nuremberg | 2 | 0 | 0 | Scientific Instrument | Casting | 0 | 0 | 2015-02-19 | ED-XRF | CHARMed PyMca | 5 | Yannick Chastang | 0 | Bruker Tracer III-SD | YannickConfig1.0quant.cfg | 60 | 40 | 12 | 33 | µm | Ti | 0 | µm | 0 | µm | 0 | 0 | 0 | 0 | 0 | 0 | 0 | 0 | 0 | 0 | 0 | 0 | 0 | Astrolabe_c1540_Augarde_collectionCrepin2.csv | 0.013146 | 0.006865133 | 0.01808456 | 0.0207851 | 0.02206799 | 0.9904137 | 0.2222603 | #N/A | 0.05199061 | 0.01273382 | 0.0408032 | 0.01928282 | 0.1606847 | #N/A | 0.0477962 | 0.2534124 | 0.1907324 | #N/A | 0.03910746 | #N/A | #N/A | #N/A | #N/A | #N/A | #N/A
1258 | Giambologna_Xrf1_fesse.csv | -0.001973231 | ± | 0.01378158 | * | 0.002180478 | ± | 0.006976696 | * | 0.108221 | ± | 0.01798231 |  | -0.001475834 | ± | 0.02070198 | * | 0.2343638 | ± | 0.02238281 |  | 91.21202 | ± | 1.00863 |  | 0.05710361 | ± | 0.2030008 | * | #N/A | ± | #N/A | #N/A | 0.07981573 | ± | 0.04864961 |  | 0.0006172276 | ± | 0.01242979 | * | 0.06992632 | ± | 0.02869333 |  | 0.002224323 | ± | 0.01918319 | * | 6.931128 | ± | 0.1781523 |  | #N/A | ± | #N/A | #N/A | 0.1897489 | ± | 0.04985281 |  | -0.009885089 | ± | 0.2856671 |  | 1.269901 | ± | 0.2150091 |  | #N/A | ± | #N/A | #N/A | 0.01169 | ± | 0.03947323 | * | #N/A | ± | #N/A | #N/A | #N/A | ± | #N/A | #N/A | #N/A | ± | #N/A | #N/A | #N/A | ± | #N/A | #N/A | #N/A | ± | #N/A | #N/A | #N/A | ± | #N/A | #N/A | 100.1556 | †† |  | 0.2978542 | 0 | 91.74348 | 100.8938 | 1.049341 | R | Inv. R 1280 | Atelier de Giambologna, Allégorie de l’Astronomie (ou Vénus-Uranie), bronze patiné, H : 38 cm, Hotel Salomon de Rothschild, Paris | Attributed to Giambologna | 3 | 0 | 0 | Fondation des Artistes | Alloy comparable to Dylan Smith analyses of Giambologna sculptures | 1580 | 1620 | 1600 | 20 | 0 | 0 | Italy | 3 | Bronze Sculpture | Casting | 0 | 0 | 2015-06-17 | ED-XRF | CHARMed PyMca | 123 | Yannick Chastang | 0 | Bruker Tracer III-SD | YannickConfig1.0quant.cfg | 60 | 40 | 12 | 33 | µm | Ti | 0 | µm | 0 | µm | 0 | 0 | 0 | 0 | 0 | 0 | 0 | 0 | 0 | 0 | 0 | 0 | 0 | Giambologna_Xrf1_fesse.csv | 0.01378158 | 0.006976696 | 0.01798231 | 0.02070198 | 0.02238281 | 1.00863 | 0.2030008 | #N/A | 0.04864961 | 0.01242979 | 0.02869333 | 0.01918319 | 0.1781523 | #N/A | 0.04985281 | 0.2856671 | 0.2150091 | #N/A | 0.03947323 | #N/A | #N/A | #N/A | #N/A | #N/A | #N/A
1259 | Giambologna_Xrf2_cuissedroite.csv | -0.0009739602 | ± | 0.01401507 | * | 0.0004163932 | ± | 0.006931389 | * | 0.07382832 | ± | 0.01784586 |  | -0.001139554 | ± | 0.02070461 | * | 0.2317902 | ± | 0.02237224 |  | 91.51859 | ± | 1.010853 |  | 0.05110849 | ± | 0.2029903 | * | #N/A | ± | #N/A | #N/A | 0.08387035 | ± | 0.04868844 |  | -0.0006760535 | ± | 0.01240181 | * | 0.06833001 | ± | 0.02866033 |  | 0.009196143 | ± | 0.01924488 | * | 6.690475 | ± | 0.17695 |  | #N/A | ± | #N/A | #N/A | 0.1679499 | ± | 0.04959996 |  | -0.009405655 | ± | 0.2855896 |  | 1.267364 | ± | 0.2149508 |  | #N/A | ± | #N/A | #N/A | 0.009944046 | ± | 0.03943061 | * | #N/A | ± | #N/A | #N/A | #N/A | ± | #N/A | #N/A | #N/A | ± | #N/A | #N/A | #N/A | ± | #N/A | #N/A | #N/A | ± | #N/A | #N/A | #N/A | ± | #N/A | #N/A | 100.1607 | †† |  | 0.2835366 | 0 | 91.74348 | 97.93403 | -0.2604545 | R | Inv. R 1280 | Atelier de Giambologna, Allégorie de l’Astronomie (ou Vénus-Uranie), bronze patiné, H : 38 cm, Hotel Salomon de Rothschild, Paris | Attributed to Giambologna | 3 | 0 | 0 | Fondation des Artistes | Alloy comparable to Dylan Smith analyses of Giambologna sculptures | 1580 | 1620 | 1600 | 20 | 0 | 0 | Italy | 3 | Bronze Sculpture | Casting | 0 | 0 | 2015-06-17 | ED-XRF | CHARMed PyMca | 123 | Yannick Chastang | 0 | Bruker Tracer III-SD | YannickConfig1.0quant.cfg | 60 | 40 | 12 | 33 | µm | Ti | 0 | µm | 0 | µm | 0 | 0 | 0 | 0 | 0 | 0 | 0 | 0 | 0 | 0 | 0 | 0 | 0 | Giambologna_Xrf2_cuissedroite.csv | 0.01401507 | 0.006931389 | 0.01784586 | 0.02070461 | 0.02237224 | 1.010853 | 0.2029903 | #N/A | 0.04868844 | 0.01240181 | 0.02866033 | 0.01924488 | 0.17695 | #N/A | 0.04959996 | 0.2855896 | 0.2149508 | #N/A | 0.03943061 | #N/A | #N/A | #N/A | #N/A | #N/A | #N/A
1260 | Giambologna_Xrf3_Genougauche.csv | 0.005909442 | ± | 0.01565006 | * | 0.004976745 | ± | 0.007048773 | * | 0.1115437 | ± | 0.01799616 |  | -0.002956175 | ± | 0.02069043 | * | 0.2329065 | ± | 0.02237682 |  | 91.36713 | ± | 1.009748 |  | 0.06468956 | ± | 0.2030141 | * | #N/A | ± | #N/A | #N/A | 0.08313622 | ± | 0.0486814 |  | 0.001217142 | ± | 0.01244282 | * | 0.06775801 | ± | 0.02864851 |  | -0.007127726 | ± | 0.01910782 | * | 6.735558 | ± | 0.1771725 |  | #N/A | ± | #N/A | #N/A | 0.1781672 | ± | 0.04971811 |  | -0.009912094 | ± | 0.2868106 |  | 1.307267 | ± | 0.2158698 |  | #N/A | ± | #N/A | #N/A | 0.01470003 | ± | 0.03954722 | * | #N/A | ± | #N/A | #N/A | #N/A | ± | #N/A | #N/A | #N/A | ± | #N/A | #N/A | #N/A | ± | #N/A | #N/A | #N/A | ± | #N/A | #N/A | #N/A | ± | #N/A | #N/A | 100.155 | †† | ††† | 0.3089065 | 0 | 91.74348 | 95.1172276 | -1.506993 | R | Inv. R 1280 | Atelier de Giambologna, Allégorie de l’Astronomie (ou Vénus-Uranie), bronze patiné, H : 38 cm, Hotel Salomon de Rothschild, Paris | Attributed to Giambologna | 3 | 0 | 0 | Fondation des Artistes | Alloy comparable to Dylan Smith analyses of Giambologna sculptures | 1580 | 1620 | 1600 | 20 | 0 | 0 | Italy | 3 | Bronze Sculpture | Casting | 0 | 0 | 2015-06-17 | ED-XRF | CHARMed PyMca | 123 | Yannick Chastang | 0 | Bruker Tracer III-SD | YannickConfig1.0quant.cfg | 60 | 40 | 12 | 33 | µm | Ti | 0 | µm | 0 | µm | 0 | 0 | 0 | 0 | 0 | 0 | 0 | 0 | 0 | 0 | 0 | 0 | 0 | Giambologna_Xrf3_Genougauche.csv | 0.01565006 | 0.007048773 | 0.01799616 | 0.02069043 | 0.02237682 | 1.009748 | 0.2030141 | #N/A | 0.0486814 | 0.01244282 | 0.02864851 | 0.01910782 | 0.1771725 | #N/A | 0.04971811 | 0.2868106 | 0.2158698 | #N/A | 0.03954722 | #N/A | #N/A | #N/A | #N/A | #N/A | #N/A
1261 | Giambologna_Xrf4_MolletDroite.csv | 0.006800014 | ± | 0.01586499 | * | 0.001882238 | ± | 0.006969027 | * | 0.076901 | ± | 0.01785753 |  | -0.002112931 | ± | 0.020697 | * | 0.2404857 | ± | 0.02240816 |  | 91.32503 | ± | 1.009443 |  | 0.06006765 | ± | 0.203006 | * | #N/A | ± | #N/A | #N/A | 0.0506066 | ± | 0.04837236 |  | -0.0003957273 | ± | 0.01240786 | * | 0.06588278 | ± | 0.02860981 |  | 0.01715525 | ± | 0.01932107 |  | 6.805401 | ± | 0.1775196 |  | #N/A | ± | #N/A | #N/A | 0.1787428 | ± | 0.04972479 |  | -0.006971985 | ± | 0.2875219 |  | 1.330439 | ± | 0.2164052 |  | #N/A | ± | #N/A | #N/A | 0.00628205 | ± | 0.03934194 | * | #N/A | ± | #N/A | #N/A | #N/A | ± | #N/A | #N/A | #N/A | ± | #N/A | #N/A | #N/A | ± | #N/A | #N/A | #N/A | ± | #N/A | #N/A | #N/A | ± | #N/A | #N/A | 100.1562 | †† |  | 0.3230093 | 0 | 91.74348 | 99.47080943 | 0.4196261 | R | Inv. R 1280 | Atelier de Giambologna, Allégorie de l’Astronomie (ou Vénus-Uranie), bronze patiné, H : 38 cm, Hotel Salomon de Rothschild, Paris | Attributed to Giambologna | 3 | 0 | 0 | Fondation des Artistes | Alloy comparable to Dylan Smith analyses of Giambologna sculptures | 1580 | 1620 | 1600 | 20 | 0 | 0 | Italy | 3 | Bronze Sculpture | Casting | 0 | 0 | 2015-06-17 | ED-XRF | CHARMed PyMca | 123 | Yannick Chastang | 0 | Bruker Tracer III-SD | YannickConfig1.0quant.cfg | 60 | 40 | 12 | 33 | µm | Ti | 0 | µm | 0 | µm | 0 | 0 | 0 | 0 | 0 | 0 | 0 | 0 | 0 | 0 | 0 | 0 | 0 | Giambologna_Xrf4_MolletDroite.csv | 0.01586499 | 0.006969027 | 0.01785753 | 0.020697 | 0.02240816 | 1.009443 | 0.203006 | #N/A | 0.04837236 | 0.01240786 | 0.02860981 | 0.01932107 | 0.1775196 | #N/A | 0.04972479 | 0.2875219 | 0.2164052 | #N/A | 0.03934194 | #N/A | #N/A | #N/A | #N/A | #N/A | #N/A
1262 | Giambologna_Xrf5_BrasDroit.csv | 0.004837695 | ± | 0.01539244 | * | -0.0005221179 | ± | 0.006907337 | * | 0.09324804 | ± | 0.01792134 |  | -0.001965476 | ± | 0.02069815 | * | 0.2300148 | ± | 0.02236497 |  | 91.5658 | ± | 1.0112 |  | 0.04810321 | ± | 0.202985 | * | #N/A | ± | #N/A | #N/A | 0.07395664 | ± | 0.04859364 |  | -4.814695e-06 | ± | 0.01241631 | * | 0.0653335 | ± | 0.02859849 |  | 0.002820325 | ± | 0.01918828 | * | 6.668565 | ± | 0.1768424 |  | #N/A | ± | #N/A | #N/A | 0.1733378 | ± | 0.04966219 |  | -0.009124274 | ± | 0.2847752 |  | 1.240653 | ± | 0.2143378 |  | #N/A | ± | #N/A | #N/A | 0.009757442 | ± | 0.03942607 | * | #N/A | ± | #N/A | #N/A | #N/A | ± | #N/A | #N/A | #N/A | ± | #N/A | #N/A | #N/A | ± | #N/A | #N/A | #N/A | ± | #N/A | #N/A | #N/A | ± | #N/A | #N/A | 100.1648 | †† |  | 0.2962354 | 0 | 91.74348 | 100.4198447 | 0.8396089 | R | Inv. R 1280 | Atelier de Giambologna, Allégorie de l’Astronomie (ou Vénus-Uranie), bronze patiné, H : 38 cm, Hotel Salomon de Rothschild, Paris | Attributed to Giambologna | 3 | 0 | 0 | Fondation des Artistes | Alloy comparable to Dylan Smith analyses of Giambologna sculptures | 1580 | 1620 | 1600 | 20 | 0 | 0 | Italy | 3 | Bronze Sculpture | Casting | 0 | 0 | 2015-06-17 | ED-XRF | CHARMed PyMca | 123 | Yannick Chastang | 0 | Bruker Tracer III-SD | YannickConfig1.0quant.cfg | 60 | 40 | 12 | 33 | µm | Ti | 0 | µm | 0 | µm | 0 | 0 | 0 | 0 | 0 | 0 | 0 | 0 | 0 | 0 | 0 | 0 | 0 | Giambologna_Xrf5_BrasDroit.csv | 0.01539244 | 0.006907337 | 0.01792134 | 0.02069815 | 0.02236497 | 1.0112 | 0.202985 | #N/A | 0.04859364 | 0.01241631 | 0.02859849 | 0.01918828 | 0.1768424 | #N/A | 0.04966219 | 0.2847752 | 0.2143378 | #N/A | 0.03942607 | #N/A | #N/A | #N/A | #N/A | #N/A | #N/A
1263 | Giambologna_Xrf6_2_Base.csv | 0.004986925 | ± | 0.01542824 | * | 0.0001597332 | ± | 0.006924808 | * | 0.1604247 | ± | 0.01821366 |  | -0.0007281104 | ± | 0.02070784 | * | 0.227517 | ± | 0.0223548 |  | 90.96399 | ± | 1.006874 |  | 0.06333543 | ± | 0.2030118 | * | #N/A | ± | #N/A | #N/A | 0.1036389 | ± | 0.048879 |  | -0.001051455 | ± | 0.01239372 | * | 0.07764938 | ± | 0.02885352 |  | 0.008765383 | ± | 0.01924093 | * | 6.814293 | ± | 0.177564 |  | #N/A | ± | #N/A | #N/A | 0.1923484 | ± | 0.04988315 |  | -0.009228536 | ± | 0.2934645 |  | 1.521889 | ± | 0.2208779 |  | #N/A | ± | #N/A | #N/A | 0.008565497 | ± | 0.03939712 | * | #N/A | ± | #N/A | #N/A | #N/A | ± | #N/A | #N/A | #N/A | ± | #N/A | #N/A | #N/A | ± | #N/A | #N/A | #N/A | ± | #N/A | #N/A | #N/A | ± | #N/A | #N/A | 100.1366 | †† |  | 0.309287 | 0 | 91.74348 | 96.73276 | -0.7920623 | R | Inv. R 1280 | Atelier de Giambologna, Allégorie de l’Astronomie (ou Vénus-Uranie), bronze patiné, H : 38 cm, Hotel Salomon de Rothschild, Paris | Attributed to Giambologna | 3 | 0 | 0 | Fondation des Artistes | Alloy comparable to Dylan Smith analyses of Giambologna sculptures | 1580 | 1620 | 1600 | 20 | 0 | 0 | Italy | 3 | Bronze Sculpture | Casting | 0 | 0 | 2015-06-17 | ED-XRF | CHARMed PyMca | 123 | Yannick Chastang | 0 | Bruker Tracer III-SD | YannickConfig1.0quant.cfg | 60 | 40 | 12 | 33 | µm | Ti | 0 | µm | 0 | µm | 0 | 0 | 0 | 0 | 0 | 0 | 0 | 0 | 0 | 0 | 0 | 0 | 0 | Giambologna_Xrf6_2_Base.csv | 0.01542824 | 0.006924808 | 0.01821366 | 0.02070784 | 0.0223548 | 1.006874 | 0.2030118 | #N/A | 0.048879 | 0.01239372 | 0.02885352 | 0.01924093 | 0.177564 | #N/A | 0.04988315 | 0.2934645 | 0.2208779 | #N/A | 0.03939712 | #N/A | #N/A | #N/A | #N/A | #N/A | #N/A
1264 | Giambologna_Xrf6_Base.csv | -0.003389485 | ± | 0.01345233 | * | -0.00072407 | ± | 0.006902166 | * | 0.1275966 | ± | 0.01806477 |  | -0.002021566 | ± | 0.02069771 | * | 0.2333611 | ± | 0.02237868 |  | 91.11368 | ± | 1.007929 |  | 0.06728637 | ± | 0.2030187 | * | #N/A | ± | #N/A | #N/A | 0.06547701 | ± | 0.04851296 |  | -0.001263887 | ± | 0.01238914 | * | 0.08324603 | ± | 0.02897016 |  | 0.003964383 | ± | 0.01919814 | * | 6.822829 | ± | 0.1776067 |  | #N/A | ± | #N/A | #N/A | 0.1712146 | ± | 0.04963765 |  | -0.00920645 | ± | 0.2914438 |  | 1.45721 | ± | 0.219357 |  | #N/A | ± | #N/A | #N/A | 0.01232136 | ± | 0.0394887 | * | #N/A | ± | #N/A | #N/A | #N/A | ± | #N/A | #N/A | #N/A | ± | #N/A | #N/A | #N/A | ± | #N/A | #N/A | #N/A | ± | #N/A | #N/A | #N/A | ± | #N/A | #N/A | 100.1416 | †† |  | 0.3066939 | 0 | 91.74348 | 100.4441 | 0.8503381 | R | Inv. R 1280 | Atelier de Giambologna, Allégorie de l’Astronomie (ou Vénus-Uranie), bronze patiné, H : 38 cm, Hotel Salomon de Rothschild, Paris | Attributed to Giambologna | 3 | 0 | 0 | Fondation des Artistes | Alloy comparable to Dylan Smith analyses of Giambologna sculptures | 1580 | 1620 | 1600 | 20 | 0 | 0 | Italy | 3 | Bronze Sculpture | Casting | 0 | 0 | 2015-06-17 | ED-XRF | CHARMed PyMca | 123 | Yannick Chastang | 0 | Bruker Tracer III-SD | YannickConfig1.0quant.cfg | 60 | 40 | 12 | 33 | µm | Ti | 0 | µm | 0 | µm | 0 | 0 | 0 | 0 | 0 | 0 | 0 | 0 | 0 | 0 | 0 | 0 | 0 | Giambologna_Xrf6_Base.csv | 0.01345233 | 0.006902166 | 0.01806477 | 0.02069771 | 0.02237868 | 1.007929 | 0.2030187 | #N/A | 0.04851296 | 0.01238914 | 0.02897016 | 0.01919814 | 0.1776067 | #N/A | 0.04963765 | 0.2914438 | 0.219357 | #N/A | 0.0394887 | #N/A | #N/A | #N/A | #N/A | #N/A | #N/A
1265 | Giambologna_Xrf7_Sphere.csv | 0.0005075979 | ± | 0.01436306 | * | -0.001874194 | ± | 0.00687275 | * | 0.4545654 | ± | 0.02006354 |  | -0.0009523835 | ± | 0.02070608 | * | 0.2542806 | ± | 0.02246631 |  | 91.65543 | ± | 1.011864 |  | 0.0755803 | ± | 0.2030333 | * | #N/A | ± | #N/A | #N/A | 0.09025885 | ± | 0.0487498 |  | 0.000983568 | ± | 0.01243774 | * | 0.05947442 | ± | 0.02847796 |  | -0.0008844493 | ± | 0.01915719 | * | 6.129853 | ± | 0.1742922 |  | #N/A | ± | #N/A | #N/A | 0.1542796 | ± | 0.04944288 |  | -0.008727638 | ± | 0.2854145 |  | 1.261627 | ± | 0.214819 |  | #N/A | ± | #N/A | #N/A | 0.01171945 | ± | 0.03947395 | * | #N/A | ± | #N/A | #N/A | #N/A | ± | #N/A | #N/A | #N/A | ± | #N/A | #N/A | #N/A | ± | #N/A | #N/A | #N/A | ± | #N/A | #N/A | #N/A | ± | #N/A | #N/A | 100.1361 | †† |  | 0.3490741 | 0 | 91.74348 | 100.3222 | 0.7964082 | R | Inv. R 1280 | Atelier de Giambologna, Allégorie de l’Astronomie (ou Vénus-Uranie), bronze patiné, H : 38 cm, Hotel Salomon de Rothschild, Paris | Attributed to Giambologna | 3 | 0 | 0 | Fondation des Artistes | Alloy comparable to Dylan Smith analyses of Giambologna sculptures | 1580 | 1620 | 1600 | 20 | 0 | 0 | Italy | 3 | Bronze Sculpture | Casting | 0 | 0 | 2015-06-17 | ED-XRF | CHARMed PyMca | 123 | Yannick Chastang | 0 | Bruker Tracer III-SD | YannickConfig1.0quant.cfg | 60 | 40 | 12 | 33 | µm | Ti | 0 | µm | 0 | µm | 0 | 0 | 0 | 0 | 0 | 0 | 0 | 0 | 0 | 0 | 0 | 0 | 0 | Giambologna_Xrf7_Sphere.csv | 0.01436306 | 0.00687275 | 0.02006354 | 0.02070608 | 0.02246631 | 1.011864 | 0.2030333 | #N/A | 0.0487498 | 0.01243774 | 0.02847796 | 0.01915719 | 0.1742922 | #N/A | 0.04944288 | 0.2854145 | 0.214819 | #N/A | 0.03947395 | #N/A | #N/A | #N/A | #N/A | #N/A | #N/A
1266 | Giambologna_Xrf8_fesseGauche.csv | 0.004839747 | ± | 0.01539293 | * | 0.000210067 | ± | 0.006926098 | * | 0.1300423 | ± | 0.01807546 |  | -0.002461712 | ± | 0.02069428 | * | 0.2283489 | ± | 0.02235818 |  | 91.20954 | ± | 1.008613 |  | 0.05664575 | ± | 0.203 | * | #N/A | ± | #N/A | #N/A | 0.1175037 | ± | 0.04901385 |  | -0.0002225601 | ± | 0.01241161 | * | 0.07208015 | ± | 0.02873791 |  | -0.008802985 | ± | 0.01909521 | * | 6.986196 | ± | 0.1784326 |  | #N/A | ± | #N/A | #N/A | 0.2083991 | ± | 0.05007143 |  | 0.01764769 | ± | 0.2824916 |  | 1.16536 | ± | 0.212619 |  | #N/A | ± | #N/A | #N/A | 0.005401931 | ± | 0.03932077 | * | #N/A | ± | #N/A | #N/A | #N/A | ± | #N/A | #N/A | #N/A | ± | #N/A | #N/A | #N/A | ± | #N/A | #N/A | #N/A | ± | #N/A | #N/A | #N/A | ± | #N/A | #N/A | 100.1907 | †† |  | 0.3070983 | 0 | 91.74348 | 99.0628701 | 0.239098 | R | Inv. R 1280 | Atelier de Giambologna, Allégorie de l’Astronomie (ou Vénus-Uranie), bronze patiné, H : 38 cm, Hotel Salomon de Rothschild, Paris | Attributed to Giambologna | 3 | 0 | 0 | Fondation des Artistes | Alloy comparable to Dylan Smith analyses of Giambologna sculptures | 1580 | 1620 | 1600 | 20 | 0 | 0 | Italy | 3 | Bronze Sculpture | Casting | 0 | 0 | 2015-06-17 | ED-XRF | CHARMed PyMca | 123 | Yannick Chastang | 0 | Bruker Tracer III-SD | YannickConfig1.0quant.cfg | 60 | 40 | 12 | 33 | µm | Ti | 0 | µm | 0 | µm | 0 | 0 | 0 | 0 | 0 | 0 | 0 | 0 | 0 | 0 | 0 | 0 | 0 | Giambologna_Xrf8_fesseGauche.csv | 0.01539293 | 0.006926098 | 0.01807546 | 0.02069428 | 0.02235818 | 1.008613 | 0.203 | #N/A | 0.04901385 | 0.01241161 | 0.02873791 | 0.01909521 | 0.1784326 | #N/A | 0.05007143 | 0.2824916 | 0.212619 | #N/A | 0.03932077 | #N/A | #N/A | #N/A | #N/A | #N/A | #N/A
1267 | Giambologna_Xrf9_Dos_Patina.csv | -0.001525898 | ± | 0.01388598 | * | 0.01376496 | ± | 0.007277385 |  | 0.7666281 | ± | 0.02304059 |  | -0.004228969 | ± | 0.02068059 | * | 0.2122107 | ± | 0.02229346 |  | 90.01015 | ± | 1.00047 |  | 0.1193159 | ± | 0.2031104 | * | #N/A | ± | #N/A | #N/A | 0.1717857 | ± | 0.04955139 |  | 0.0004093914 | ± | 0.01242528 | * | 0.06921941 | ± | 0.02867871 |  | -0.0003180376 | ± | 0.01916186 | * | 7.080657 | ± | 0.1789179 |  | #N/A | ± | #N/A | #N/A | 0.2080683 | ± | 0.05006753 |  | 0.004313004 | ± | 0.2907455 |  | 1.434757 | ± | 0.2188314 |  | #N/A | ± | #N/A | #N/A | 0.006030661 | ± | 0.03933589 | * | #N/A | ± | #N/A | #N/A | #N/A | ± | #N/A | #N/A | #N/A | ± | #N/A | #N/A | #N/A | ± | #N/A | #N/A | #N/A | ± | #N/A | #N/A | #N/A | ± | #N/A | #N/A | 100.0912 | †† | ††† | 0.3085344 | 0 | 91.74348 | 94.50367251 | -1.778514 | R | Inv. R 1280 | Atelier de Giambologna, Allégorie de l’Astronomie (ou Vénus-Uranie), bronze patiné, H : 38 cm, Hotel Salomon de Rothschild, Paris | Attributed to Giambologna | 3 | 0 | 0 | Fondation des Artistes | Alloy comparable to Dylan Smith analyses of Giambologna sculptures | 1580 | 1620 | 1600 | 20 | 0 | 0 | Italy | 3 | Bronze Sculpture | Casting | 0 | 0 | 2015-06-17 | ED-XRF | CHARMed PyMca | 123 | Yannick Chastang | 0 | Bruker Tracer III-SD | YannickConfig1.0quant.cfg | 60 | 40 | 12 | 33 | µm | Ti | 0 | µm | 0 | µm | 0 | 0 | 0 | 0 | 0 | 0 | 0 | 0 | 0 | 0 | 0 | 0 | 0 | Giambologna_Xrf9_Dos_Patina.csv | 0.01388598 | 0.007277385 | 0.02304059 | 0.02068059 | 0.02229346 | 1.00047 | 0.2031104 | #N/A | 0.04955139 | 0.01242528 | 0.02867871 | 0.01916186 | 0.1789179 | #N/A | 0.05006753 | 0.2907455 | 0.2188314 | #N/A | 0.03933589 | #N/A | #N/A | #N/A | #N/A | #N/A | #N/A
1268 | Giambologna_Xrf10_Ventre_Patina.csv | 0.007570123 | ± | 0.01605147 | * | 0.01635381 | ± | 0.007345332 |  | 0.3160907 | ± | 0.01907707 |  | -0.002812721 | ± | 0.02069155 | * | 0.2224813 | ± | 0.02233442 |  | 91.2923 | ± | 1.009207 |  | 0.09118693 | ± | 0.2030608 | * | #N/A | ± | #N/A | #N/A | 0.1559218 | ± | 0.04939272 |  | 0.0006588056 | ± | 0.01243069 | * | 0.05830063 | ± | 0.02845387 |  | -0.005065406 | ± | 0.01912371 | * | 6.658437 | ± | 0.1767928 |  | #N/A | ± | #N/A | #N/A | 0.2042167 | ± | 0.05002222 |  | -0.006797448 | ± | 0.2816745 |  | 1.138274 | ± | 0.212004 |  | #N/A | ± | #N/A | #N/A | 0.01032586 | ± | 0.03943991 | * | #N/A | ± | #N/A | #N/A | #N/A | ± | #N/A | #N/A | #N/A | ± | #N/A | #N/A | #N/A | ± | #N/A | #N/A | #N/A | ± | #N/A | #N/A | #N/A | ± | #N/A | #N/A | 100.1574 | †† | ††† | 0.3132905 | 0 | 91.74348 | 93.41882461 | -2.258599 | R | Inv. R 1280 | Atelier de Giambologna, Allégorie de l’Astronomie (ou Vénus-Uranie), bronze patiné, H : 38 cm, Hotel Salomon de Rothschild, Paris | Attributed to Giambologna | 3 | 0 | 0 | Fondation des Artistes | Alloy comparable to Dylan Smith analyses of Giambologna sculptures | 1580 | 1620 | 1600 | 20 | 0 | 0 | Italy | 3 | Bronze Sculpture | Casting | 0 | 0 | 2015-06-17 | ED-XRF | CHARMed PyMca | 123 | Yannick Chastang | 0 | Bruker Tracer III-SD | YannickConfig1.0quant.cfg | 60 | 40 | 12 | 33 | µm | Ti | 0 | µm | 0 | µm | 0 | 0 | 0 | 0 | 0 | 0 | 0 | 0 | 0 | 0 | 0 | 0 | 0 | Giambologna_Xrf10_Ventre_Patina.csv | 0.01605147 | 0.007345332 | 0.01907707 | 0.02069155 | 0.02233442 | 1.009207 | 0.2030608 | #N/A | 0.04939272 | 0.01243069 | 0.02845387 | 0.01912371 | 0.1767928 | #N/A | 0.05002222 | 0.2816745 | 0.212004 | #N/A | 0.03943991 | #N/A | #N/A | #N/A | #N/A | #N/A | #N/A
695 | 1690_French_Oppenord_MazarinDesk_Chapel_Bowhill_GiltBronze_Leg_Back_Prepared_Xrf1.csv | 0.004647717 | ± | 0.01534689 | * | -0.001868376 | ± | 0.006872898 | * | 0.3901576 | ± | 0.01957913 |  | 0.0007602521 | ± | 0.02071959 | * | 0.1088718 | ± | 0.02192577 |  | 80.84307 | ± | 0.9672669 |  | 15.29514 | ± | 0.2446692 |  | #N/A | ± | #N/A | #N/A | 0.1293968 | ± | 0.04913032 |  | -6.065842e-05 | ± | 0.01241511 | * | 0.09294162 | ± | 0.02917333 |  | 0.003219712 | ± | 0.01919171 | * | 1.331567 | ± | 0.1597306 |  | #N/A | ± | #N/A | #N/A | 0.1430238 | ± | 0.0493144 |  | 0.004557824 | ± | 0.2939694 |  | 1.537984 | ± | 0.2212579 |  | #N/A | ± | #N/A | #N/A | -0.001321011 | ± | 0.03916093 | * | #N/A | ± | #N/A | #N/A | #N/A | ± | #N/A | #N/A | #N/A | ± | #N/A | #N/A | #N/A | ± | #N/A | #N/A | #N/A | ± | #N/A | #N/A | #N/A | ± | #N/A | #N/A | 99.88209 | †† | ††† | 0.3296774 | 0 | 91.74348 | 92.88544 | -2.494639 | R | 0 | Contre partie Mazarin Boulle maquetry desk, premiere partie at Chatsworth | Attributed to Giles Marie Oppenordt | 2 | 0 | 0 | Duke of Buccleuch and Queensberry, Bowhill | 0 | 1670 | 1710 | 1690 | 20 | 0 | 0 | France | 2 | Furniture | Casting | 0 | P | 2015-06-08 | ED-XRF | CHARMed PyMca | 114 | Yannick Chastang | 0 | Bruker Tracer III-SD | YannickConfig1.0quant.cfg | 60 | 40 | 12 | 33 | µm | Ti | 0 | µm | 0 | µm | 0 | 0 | 0 | 0 | 0 | 0 | 0 | 0 | 0 | 0 | 0 | 0 | 0 | 1690_French_Oppenord_MazarinDesk_Chapel_Bowhill_GiltBronze_Leg_Back_Prepared_Xrf1.csv | 0.01534689 | 0.006872898 | 0.01957913 | 0.02071959 | 0.02192577 | 0.9672669 | 0.2446692 | #N/A | 0.04913032 | 0.01241511 | 0.02917333 | 0.01919171 | 0.1597306 | #N/A | 0.0493144 | 0.2939694 | 0.2212579 | #N/A | 0.03916093 | #N/A | #N/A | #N/A | #N/A | #N/A | #N/A
696 | 1690_French_Oppenord_MazarinDesk_Chapel_Bowhill_GiltBronze_Leg_Back_Prepared_Xrf2.csv | -0.006737987 | ± | 0.01268171 | * | -0.0008519157 | ± | 0.006898893 | * | 0.3722068 | ± | 0.01945205 |  | -0.004751715 | ± | 0.02067657 | * | 0.09946688 | ± | 0.02189632 |  | 81.07445 | ± | 0.9674734 |  | 14.87784 | ± | 0.2431315 |  | #N/A | ± | #N/A | #N/A | 0.09476044 | ± | 0.04879316 |  | 0.002206 | ± | 0.01246437 | * | 0.1009753 | ± | 0.02934275 |  | -0.0008567494 | ± | 0.01915742 | * | 1.304837 | ± | 0.1596906 |  | #N/A | ± | #N/A | #N/A | 0.1090395 | ± | 0.04893117 |  | -0.00976337 | ± | 0.3033514 |  | 1.832419 | ± | 0.2283193 |  | #N/A | ± | #N/A | #N/A | 0.00501646 | ± | 0.03931152 | * | #N/A | ± | #N/A | #N/A | #N/A | ± | #N/A | #N/A | #N/A | ± | #N/A | #N/A | #N/A | ± | #N/A | #N/A | #N/A | ± | #N/A | #N/A | #N/A | ± | #N/A | #N/A | 99.85025 | †† | ††† | 0.2593928 | 0 | 91.74348 | 94.83855464 | -1.630316 | R | 0 | Contre partie Mazarin Boulle maquetry desk, premiere partie at Chatsworth | Attributed to Giles Marie Oppenordt | 2 | 0 | 0 | Duke of Buccleuch and Queensberry, Bowhill | 0 | 1670 | 1710 | 1690 | 20 | 0 | 0 | France | 2 | Furniture | Casting | 0 | P | 2015-06-08 | ED-XRF | CHARMed PyMca | 114 | Yannick Chastang | 0 | Bruker Tracer III-SD | YannickConfig1.0quant.cfg | 60 | 40 | 12 | 33 | µm | Ti | 0 | µm | 0 | µm | 0 | 0 | 0 | 0 | 0 | 0 | 0 | 0 | 0 | 0 | 0 | 0 | 0 | 1690_French_Oppenord_MazarinDesk_Chapel_Bowhill_GiltBronze_Leg_Back_Prepared_Xrf2.csv | 0.01268171 | 0.006898893 | 0.01945205 | 0.02067657 | 0.02189632 | 0.9674734 | 0.2431315 | #N/A | 0.04879316 | 0.01246437 | 0.02934275 | 0.01915742 | 0.1596906 | #N/A | 0.04893117 | 0.3033514 | 0.2283193 | #N/A | 0.03931152 | #N/A | #N/A | #N/A | #N/A | #N/A | #N/A
697 | 1690_French_Oppenord_MazarinDesk_Chapel_Bowhill_GiltBronze_Leg_Back_Prepared_Xrf3.csv | 0.000781866 | ± | 0.01442771 | * | 0.0003075588 | ± | 0.006928598 | * | 0.3810162 | ± | 0.01951398 |  | -0.002588023 | ± | 0.0206933 | * | 0.1058302 | ± | 0.02191617 |  | 80.86292 | ± | 0.9672833 |  | 15.31959 | ± | 0.2447599 |  | #N/A | ± | #N/A | #N/A | 0.1077168 | ± | 0.04891856 |  | -0.0003665186 | ± | 0.01240849 | * | 0.09380423 | ± | 0.02919148 |  | -0.003072682 | ± | 0.01913946 | * | 1.283525 | ± | 0.1596589 |  | #N/A | ± | #N/A | #N/A | 0.1218727 | ± | 0.04907506 |  | -0.009868302 | ± | 0.2956638 |  | 1.591806 | ± | 0.2225332 |  | #N/A | ± | #N/A | #N/A | 0.001514944 | ± | 0.03922796 | * | #N/A | ± | #N/A | #N/A | #N/A | ± | #N/A | #N/A | #N/A | ± | #N/A | #N/A | #N/A | ± | #N/A | #N/A | #N/A | ± | #N/A | #N/A | #N/A | ± | #N/A | #N/A | 99.85478 | †† | ††† | 0.3301007 | 0 | 91.74348 | 88.74936287 | -4.325006 | R | 0 | Contre partie Mazarin Boulle maquetry desk, premiere partie at Chatsworth | Attributed to Giles Marie Oppenordt | 2 | 0 | 0 | Duke of Buccleuch and Queensberry, Bowhill | 0 | 1670 | 1710 | 1690 | 20 | 0 | 0 | France | 2 | Furniture | Casting | 0 | P | 2015-06-08 | ED-XRF | CHARMed PyMca | 114 | Yannick Chastang | 0 | Bruker Tracer III-SD | YannickConfig1.0quant.cfg | 60 | 40 | 12 | 33 | µm | Ti | 0 | µm | 0 | µm | 0 | 0 | 0 | 0 | 0 | 0 | 0 | 0 | 0 | 0 | 0 | 0 | 0 | 1690_French_Oppenord_MazarinDesk_Chapel_Bowhill_GiltBronze_Leg_Back_Prepared_Xrf3.csv | 0.01442771 | 0.006928598 | 0.01951398 | 0.0206933 | 0.02191617 | 0.9672833 | 0.2447599 | #N/A | 0.04891856 | 0.01240849 | 0.02919148 | 0.01913946 | 0.1596589 | #N/A | 0.04907506 | 0.2956638 | 0.2225332 | #N/A | 0.03922796 | #N/A | #N/A | #N/A | #N/A | #N/A | #N/A
698 | 1690_French_Oppenord_MazarinDesk_Chapel_Bowhill_GiltBronze_Leg_Gilding_Xrf.csv | -0.003059377 | ± | 0.0135289 | * | -0.002411838 | ± | 0.006859017 | * | 0.4180238 | ± | 0.01978325 |  | -0.00258906 | ± | 0.02069329 | * | 0.1066585 | ± | 0.02191878 |  | 80.47115 | ± | 0.9670035 |  | 15.36767 | ± | 0.2449387 |  | #N/A | ± | #N/A | #N/A | 0.1235448 | ± | 0.04907292 |  | 5.154081e-05 | ± | 0.01241753 | * | 0.08663002 | ± | 0.02904091 |  | 0.00749109 | ± | 0.01922936 | * | 1.311774 | ± | 0.1597009 |  | #N/A | ± | #N/A | #N/A | 0.1140119 | ± | 0.04898681 |  | -0.009612085 | ± | 0.3036161 |  | 1.840603 | ± | 0.2285185 |  | #N/A | ± | #N/A | #N/A | 0.0009933518 | ± | 0.03921559 | * | #N/A | ± | #N/A | #N/A | #N/A | ± | #N/A | #N/A | #N/A | ± | #N/A | #N/A | #N/A | ± | #N/A | #N/A | #N/A | ± | #N/A | #N/A | #N/A | ± | #N/A | #N/A | 99.83093 | †† | ††† | 0.3284286 | 0 | 91.74348 | 87.25018 | -4.98845 | R | 0 | Contre partie Mazarin Boulle maquetry desk, premiere partie at Chatsworth | Attributed to Giles Marie Oppenordt | 2 | 0 | 0 | Duke of Buccleuch and Queensberry, Bowhill | 0 | 1670 | 1710 | 1690 | 20 | 0 | 0 | France | 2 | Furniture | Casting | 0 | 0 | 2015-06-08 | ED-XRF | CHARMed PyMca | 114 | Yannick Chastang | 0 | Bruker Tracer III-SD | YannickConfig1.0quant.cfg | 60 | 40 | 12 | 33 | µm | Ti | 0 | µm | 0 | µm | 0 | 0 | 0 | 0 | 0 | 0 | 0 | 0 | 0 | 0 | 0 | 0 | 0 | 1690_French_Oppenord_MazarinDesk_Chapel_Bowhill_GiltBronze_Leg_Gilding_Xrf.csv | 0.0135289 | 0.006859017 | 0.01978325 | 0.02069329 | 0.02191878 | 0.9670035 | 0.2449387 | #N/A | 0.04907292 | 0.01241753 | 0.02904091 | 0.01922936 | 0.1597009 | #N/A | 0.04898681 | 0.3036161 | 0.2285185 | #N/A | 0.03921559 | #N/A | #N/A | #N/A | #N/A | #N/A | #N/A
945 | 1750_porcelain_elephant_Clock_Base_CentralSection_Prepared.csv | 0.03161713 | ± | 0.02216713 |  | 0.0191612 | ± | 0.007419326 |  | 0.2466477 | ± | 0.01865979 |  | -0.004359868 | ± | 0.02067958 | * | 0.08706888 | ± | 0.02185853 |  | 70.5674 | ± | 0.9910732 |  | 23.18546 | ± | 0.2779456 |  | #N/A | ± | #N/A | #N/A | 0.4616269 | ± | 0.05267964 |  | 0.01665041 | ± | 0.01278924 |  | 0.3203892 | ± | 0.03434289 |  | 0.07632121 | ± | 0.02007963 |  | 1.425178 | ± | 0.1598745 |  | #N/A | ± | #N/A | #N/A | 0.1252239 | ± | 0.0491128 |  | 7.605155 | ± | 0.2750355 | † | 0.9152546 | ± | 0.2070072 |  | #N/A | ± | #N/A | #N/A | 0.01726131 | ± | 0.0396107 | * | #N/A | ± | #N/A | #N/A | #N/A | ± | #N/A | #N/A | #N/A | ± | #N/A | #N/A | #N/A | ± | #N/A | #N/A | #N/A | ± | #N/A | #N/A | #N/A | ± | #N/A | #N/A | 105.096 | †† | ††† | 0.3448259 | 0 | 91.74348 | 11.35632 | -38.57426 | 0 | 0 | A Louis XV ormolu-mounted Meissen and Chinese porcelain "pendule à l'éléphant" | Attributed to Jean-Joseph de Sain-Germain, clock by André Furet, Meissen porcelain elephant | 1 | 0 | 0 | Private Collection, sold Christie's 6th December 2012, ex Riahi Collection | Too much gilding for a reliable Xrf | 0 | 0 | 1750 | 150 | 0 | 0 | France | 1 | GB | C | 0 | P | 2017-05-23 | ED-XRF | CHARMed PyMca | 829 | Yannick Chastang | 0 | Bruker Tracer III-SD | YannickConfig1.0quant.cfg | 60 | 40 | 12 | 33 | µm | Ti | 0 | µm | 0 | µm | 0 | 0 | 0 | 0 | 0 | 0 | 0 | 0 | 0 | 0 | 0 | 0 | 0 | 1750_porcelain_elephant_Clock_Base_CentralSection_Prepared.csv | 0.02216713 | 0.007419326 | 0.01865979 | 0.02067958 | 0.02185853 | 0.9910732 | 0.2779456 | #N/A | 0.05267964 | 0.01278924 | 0.03434289 | 0.02007963 | 0.1598745 | #N/A | 0.0491128 | 0.2750355 | 0.2070072 | #N/A | 0.0396107 | #N/A | #N/A | #N/A | #N/A | #N/A | #N/A
946 | 1750_porcelain_elephant_Clock_Base_Gilding_Top.csv | 0.0003405277 | ± | 0.01432371 | * | 0.001229921 | ± | 0.006952267 | * | 0.1627972 | ± | 0.01822487 |  | -0.007808667 | ± | 0.02065329 | * | 0.09689892 | ± | 0.0218884 |  | 71.93995 | ± | 0.9841607 |  | 17.61046 | ± | 0.2536061 |  | #N/A | ± | #N/A | #N/A | 4.74621 | ± | 0.1496304 | ** | 0.02630596 | ± | 0.01301693 |  | 2.13126 | ± | 0.1030967 | ** | 0.05304843 | ± | 0.01974082 |  | 1.696099 | ± | 0.1603223 |  | #N/A | ± | #N/A | #N/A | 0.105318 | ± | 0.04888964 |  | 45.6282 | ± | 0.26206 | † | 0.4630546 | ± | 0.1972411 |  | #N/A | ± | #N/A | #N/A | 0.04090506 | ± | 0.04021908 |  | #N/A | ± | #N/A | #N/A | #N/A | ± | #N/A | #N/A | #N/A | ± | #N/A | #N/A | #N/A | ± | #N/A | #N/A | #N/A | ± | #N/A | #N/A | #N/A | ± | #N/A | #N/A | 144.6943 | †† | ††† | 0.1496362 | 0 | 91.74348 | 60.98487 | -16.61181 | 0 | 0 | A Louis XV ormolu-mounted Meissen and Chinese porcelain "pendule à l'éléphant" | Attributed to Jean-Joseph de Sain-Germain, clock by André Furet, Meissen porcelain elephant | 1 | 0 | 0 | Private Collection, sold Christie's 6th December 2012, ex Riahi Collection | 0 | 0 | 0 | 1750 | 150 | 0 | 0 | France | 1 | GB | C | 0 | 0 | 2017-05-23 | ED-XRF | CHARMed PyMca | 829 | Yannick Chastang | 0 | Bruker Tracer III-SD | YannickConfig1.0quant.cfg | 60 | 40 | 12 | 33 | µm | Ti | 0 | µm | 0 | µm | 0 | 0 | 0 | 0 | 0 | 0 | 0 | 0 | 0 | 0 | 0 | 0 | 0 | 1750_porcelain_elephant_Clock_Base_Gilding_Top.csv | 0.01432371 | 0.006952267 | 0.01822487 | 0.02065329 | 0.0218884 | 0.9841607 | 0.2536061 | #N/A | 0.1496304 | 0.01301693 | 0.1030967 | 0.01974082 | 0.1603223 | #N/A | 0.04888964 | 0.26206 | 0.1972411 | #N/A | 0.04021908 | #N/A | #N/A | #N/A | #N/A | #N/A | #N/A
947 | 1750_porcelain_elephant_Clock_Base_Half1_Prepared_Xrf1_2.csv | 0.002342872 | ± | 0.01479711 | * | -0.002732138 | ± | 0.006850841 | * | 0.2652812 | ± | 0.01876668 |  | -0.006828715 | ± | 0.02066071 | * | 0.09522311 | ± | 0.02188326 |  | 74.88307 | ± | 0.9732182 |  | 23.04578 | ± | 0.2772871 |  | #N/A | ± | #N/A | #N/A | 0.4145481 | ± | 0.05214195 |  | 0.003527385 | ± | 0.01249331 | * | 0.2261894 | ± | 0.03210802 |  | 0.00536515 | ± | 0.0192104 | * | 0.2347252 | ± | 0.1584605 |  | #N/A | ± | #N/A | #N/A | 0.006526866 | ± | 0.04781784 | * | 2.520951 | ± | 0.2666063 | † | 0.6240961 | ± | 0.2006629 |  | #N/A | ± | #N/A | #N/A | -0.01353555 | ± | 0.03887889 | * | #N/A | ± | #N/A | #N/A | #N/A | ± | #N/A | #N/A | #N/A | ± | #N/A | #N/A | #N/A | ± | #N/A | #N/A | #N/A | ± | #N/A | #N/A | #N/A | ± | #N/A | #N/A | 102.3045 | †† | ††† | 0.4554278 | 0 | 91.74348 | 91.73872 | -3.002105 | 0 | 0 | A Louis XV ormolu-mounted Meissen and Chinese porcelain "pendule à l'éléphant" | Attributed to Jean-Joseph de Sain-Germain, clock by André Furet, Meissen porcelain elephant | 1 | 0 | 0 | Private Collection, sold Christie's 6th December 2012, ex Riahi Collection | 0 | 0 | 0 | 1750 | 150 | 0 | 0 | France | 1 | GB | C | 0 | P | 2017-05-23 | ED-XRF | CHARMed PyMca | 829 | Yannick Chastang | 0 | Bruker Tracer III-SD | YannickConfig1.0quant.cfg | 60 | 40 | 12 | 33 | µm | Ti | 0 | µm | 0 | µm | 0 | 0 | 0 | 0 | 0 | 0 | 0 | 0 | 0 | 0 | 0 | 0 | 0 | 1750_porcelain_elephant_Clock_Base_Half1_Prepared_Xrf1_2.csv | 0.01479711 | 0.006850841 | 0.01876668 | 0.02066071 | 0.02188326 | 0.9732182 | 0.2772871 | #N/A | 0.05214195 | 0.01249331 | 0.03210802 | 0.0192104 | 0.1584605 | #N/A | 0.04781784 | 0.2666063 | 0.2006629 | #N/A | 0.03887889 | #N/A | #N/A | #N/A | #N/A | #N/A | #N/A
948 | 1750_porcelain_elephant_Clock_Base_Half1_Prepared_Xrf1_3.csv | 0.003411897 | ± | 0.01505146 | * | 0.0009756122 | ± | 0.006945737 | * | 0.2786834 | ± | 0.01884586 |  | -0.006330238 | ± | 0.02066449 | * | 0.0986594 | ± | 0.02189383 |  | 74.99251 | ± | 0.9729133 |  | 23.15923 | ± | 0.2778218 |  | #N/A | ± | #N/A | #N/A | 0.130951 | ± | 0.04914559 |  | 0.00362958 | ± | 0.01249555 | * | 0.2052286 | ± | 0.03162878 |  | 0.00136387 | ± | 0.0191759 | * | 0.2438338 | ± | 0.1584679 |  | #N/A | ± | #N/A | #N/A | 0.03011875 | ± | 0.04806838 | * | 0.7522598 | ± | 0.2671916 | † | 0.6446177 | ± | 0.2011034 |  | #N/A | ± | #N/A | #N/A | -0.01354962 | ± | 0.03887858 | * | #N/A | ± | #N/A | #N/A | #N/A | ± | #N/A | #N/A | #N/A | ± | #N/A | #N/A | #N/A | ± | #N/A | #N/A | #N/A | ± | #N/A | #N/A | #N/A | ± | #N/A | #N/A | 100.5256 | †† | ††† | 0.4025377 | 0 | 91.74348 | 93.35281 | -2.287813 | 0 | 0 | A Louis XV ormolu-mounted Meissen and Chinese porcelain "pendule à l'éléphant" | Attributed to Jean-Joseph de Sain-Germain, clock by André Furet, Meissen porcelain elephant | 1 | 0 | 0 | Private Collection, sold Christie's 6th December 2012, ex Riahi Collection | 0 | 0 | 0 | 1750 | 150 | 0 | 0 | France | 1 | GB | C | 0 | P | 2017-05-23 | ED-XRF | CHARMed PyMca | 829 | Yannick Chastang | 0 | Bruker Tracer III-SD | YannickConfig1.0quant.cfg | 60 | 40 | 12 | 33 | µm | Ti | 0 | µm | 0 | µm | 0 | 0 | 0 | 0 | 0 | 0 | 0 | 0 | 0 | 0 | 0 | 0 | 0 | 1750_porcelain_elephant_Clock_Base_Half1_Prepared_Xrf1_3.csv | 0.01505146 | 0.006945737 | 0.01884586 | 0.02066449 | 0.02189383 | 0.9729133 | 0.2778218 | #N/A | 0.04914559 | 0.01249555 | 0.03162878 | 0.0191759 | 0.1584679 | #N/A | 0.04806838 | 0.2671916 | 0.2011034 | #N/A | 0.03887858 | #N/A | #N/A | #N/A | #N/A | #N/A | #N/A
949 | 1750_porcelain_elephant_Clock_Base_Half1_Prepared_Xrf1.csv | -0.006363555 | ± | 0.01276733 | * | -0.0006250534 | ± | 0.006904701 | * | 0.2642932 | ± | 0.01876092 |  | -0.007853082 | ± | 0.02065295 | * | 0.09429888 | ± | 0.02188043 |  | 74.73911 | ± | 0.9736303 |  | 22.97217 | ± | 0.2769411 |  | #N/A | ± | #N/A | #N/A | 0.6470037 | ± | 0.05490832 |  | 0.0001091195 | ± | 0.01241878 | * | 0.258932 | ± | 0.03286979 |  | 0.004635315 | ± | 0.01920399 | * | 0.2433249 | ± | 0.1584675 |  | #N/A | ± | #N/A | #N/A | 0.01596918 | ± | 0.04791771 | * | 3.922616 | ± | 0.2659235 | † | 0.6000927 | ± | 0.2001489 |  | #N/A | ± | #N/A | #N/A | -0.01354731 | ± | 0.03887863 | * | #N/A | ± | #N/A | #N/A | #N/A | ± | #N/A | #N/A | #N/A | ± | #N/A | #N/A | #N/A | ± | #N/A | #N/A | #N/A | ± | #N/A | #N/A | #N/A | ± | #N/A | #N/A | 103.7342 | †† |  | 0.3635934 | 0 | 91.74348 | 96.53973 | -0.877483 | 0 | 0 | A Louis XV ormolu-mounted Meissen and Chinese porcelain "pendule à l'éléphant" | Attributed to Jean-Joseph de Sain-Germain, clock by André Furet, Meissen porcelain elephant | 1 | 0 | 0 | Private Collection, sold Christie's 6th December 2012, ex Riahi Collection | 0 | 0 | 0 | 1750 | 150 | 0 | 0 | France | 1 | GB | C | 0 | P | 2017-05-23 | ED-XRF | CHARMed PyMca | 829 | Yannick Chastang | 0 | Bruker Tracer III-SD | YannickConfig1.0quant.cfg | 60 | 40 | 12 | 33 | µm | Ti | 0 | µm | 0 | µm | 0 | 0 | 0 | 0 | 0 | 0 | 0 | 0 | 0 | 0 | 0 | 0 | 0 | 1750_porcelain_elephant_Clock_Base_Half1_Prepared_Xrf1.csv | 0.01276733 | 0.006904701 | 0.01876092 | 0.02065295 | 0.02188043 | 0.9736303 | 0.2769411 | #N/A | 0.05490832 | 0.01241878 | 0.03286979 | 0.01920399 | 0.1584675 | #N/A | 0.04791771 | 0.2659235 | 0.2001489 | #N/A | 0.03887863 | #N/A | #N/A | #N/A | #N/A | #N/A | #N/A
950 | 1750_porcelain_elephant_Clock_Base_Half1_Prepared_Xrf2_2.csv | 0.008113771 | ± | 0.01618347 | * | 0.001902994 | ± | 0.006969561 | * | 0.2706449 | ± | 0.01879814 |  | -0.006814202 | ± | 0.02066082 | * | 0.09149144 | ± | 0.02187188 |  | 74.44655 | ± | 0.9745069 |  | 21.27289 | ± | 0.2691466 |  | #N/A | ± | #N/A | #N/A | 0.5534899 | ± | 0.05376183 |  | 0.007548693 | ± | 0.01258233 | * | 1.37433 | ± | 0.06839402 |  | 0.0270754 | ± | 0.01942461 |  | 0.2222412 | ± | 0.1584505 |  | #N/A | ± | #N/A | #N/A | 0.07675641 | ± | 0.04857365 |  | 11.53086 | ± | 0.2651478 | † | 0.5727484 | ± | 0.1995651 |  | #N/A | ± | #N/A | #N/A | -0.01361366 | ± | 0.03887713 | * | #N/A | ± | #N/A | #N/A | #N/A | ± | #N/A | #N/A | #N/A | ± | #N/A | #N/A | #N/A | ± | #N/A | #N/A | #N/A | ± | #N/A | #N/A | #N/A | ± | #N/A | #N/A | 110.4362 | †† | ††† | 0.5605219 | 0 | 91.74348 | 55.37986 | -19.09223 | 0 | 0 | A Louis XV ormolu-mounted Meissen and Chinese porcelain "pendule à l'éléphant" | Attributed to Jean-Joseph de Sain-Germain, clock by André Furet, Meissen porcelain elephant | 1 | 0 | 0 | Private Collection, sold Christie's 6th December 2012, ex Riahi Collection | 0 | 0 | 0 | 1750 | 150 | 0 | 0 | France | 1 | GB | C | 0 | P | 2017-05-23 | ED-XRF | CHARMed PyMca | 829 | Yannick Chastang | 0 | Bruker Tracer III-SD | YannickConfig1.0quant.cfg | 60 | 40 | 12 | 33 | µm | Ti | 0 | µm | 0 | µm | 0 | 0 | 0 | 0 | 0 | 0 | 0 | 0 | 0 | 0 | 0 | 0 | 0 | 1750_porcelain_elephant_Clock_Base_Half1_Prepared_Xrf2_2.csv | 0.01618347 | 0.006969561 | 0.01879814 | 0.02066082 | 0.02187188 | 0.9745069 | 0.2691466 | #N/A | 0.05376183 | 0.01258233 | 0.06839402 | 0.01942461 | 0.1584505 | #N/A | 0.04857365 | 0.2651478 | 0.1995651 | #N/A | 0.03887713 | #N/A | #N/A | #N/A | #N/A | #N/A | #N/A
951 | 1750_porcelain_elephant_Clock_Base_Half1_Prepared_Xrf2.csv | 0.007230645 | ± | 0.0159692 | * | 0.001606434 | ± | 0.006961939 | * | 0.2694855 | ± | 0.01879131 |  | -0.005266306 | ± | 0.02067262 | * | 0.09250843 | ± | 0.02187497 |  | 74.69188 | ± | 0.9737683 |  | 21.67039 | ± | 0.2709367 |  | #N/A | ± | #N/A | #N/A | 0.5197899 | ± | 0.05335976 |  | 0.01373426 | ± | 0.01272213 |  | 1.142723 | ± | 0.05948728 |  | 0.0250368 | ± | 0.01940255 |  | 0.2117097 | ± | 0.1584421 |  | #N/A | ± | #N/A | #N/A | 0.03191854 | ± | 0.04808764 | * | 10.13271 | ± | 0.2647035 | † | 0.5570484 | ± | 0.1992307 |  | #N/A | ± | #N/A | #N/A | -0.0133901 | ± | 0.03888219 | * | #N/A | ± | #N/A | #N/A | #N/A | ± | #N/A | #N/A | #N/A | ± | #N/A | #N/A | #N/A | ± | #N/A | #N/A | #N/A | ± | #N/A | #N/A | #N/A | ± | #N/A | #N/A | 109.3491 | †† | ††† | 0.6126402 | 0 | 91.74348 | 60.76682 | -16.70831 | 0 | 0 | A Louis XV ormolu-mounted Meissen and Chinese porcelain "pendule à l'éléphant" | Attributed to Jean-Joseph de Sain-Germain, clock by André Furet, Meissen porcelain elephant | 1 | 0 | 0 | Private Collection, sold Christie's 6th December 2012, ex Riahi Collection | 0 | 0 | 0 | 1750 | 150 | 0 | 0 | France | 1 | GB | C | 0 | P | 2017-05-23 | ED-XRF | CHARMed PyMca | 829 | Yannick Chastang | 0 | Bruker Tracer III-SD | YannickConfig1.0quant.cfg | 60 | 40 | 12 | 33 | µm | Ti | 0 | µm | 0 | µm | 0 | 0 | 0 | 0 | 0 | 0 | 0 | 0 | 0 | 0 | 0 | 0 | 0 | 1750_porcelain_elephant_Clock_Base_Half1_Prepared_Xrf2.csv | 0.0159692 | 0.006961939 | 0.01879131 | 0.02067262 | 0.02187497 | 0.9737683 | 0.2709367 | #N/A | 0.05335976 | 0.01272213 | 0.05948728 | 0.01940255 | 0.1584421 | #N/A | 0.04808764 | 0.2647035 | 0.1992307 | #N/A | 0.03888219 | #N/A | #N/A | #N/A | #N/A | #N/A | #N/A
952 | 1750_porcelain_elephant_Clock_Base_Half1_Prepared_Xrf3.csv | 0.007188519 | ± | 0.015959 | * | 0.0004385372 | ± | 0.006931957 | * | 0.2569809 | ± | 0.01871861 |  | -0.007871924 | ± | 0.02065281 | * | 0.1003602 | ± | 0.02189909 |  | 80.16537 | ± | 0.9668502 |  | 17.47535 | ± | 0.2530658 |  | #N/A | ± | #N/A | #N/A | 0.1070487 | ± | 0.04891207 |  | 0.00985132 | ± | 0.01263397 |  | 1.120488 | ± | 0.0586744 |  | 0.01955126 | ± | 0.0193452 |  | 0.1912339 | ± | 0.158426 |  | #N/A | ± | #N/A | #N/A | 0.03122468 | ± | 0.04808021 | * | 3.224245 | ± | 0.2571789 | † | 0.2868045 | ± | 0.1935673 |  | #N/A | ± | #N/A | #N/A | -0.01360118 | ± | 0.03887741 | * | #N/A | ± | #N/A | #N/A | #N/A | ± | #N/A | #N/A | #N/A | ± | #N/A | #N/A | #N/A | ± | #N/A | #N/A | #N/A | ± | #N/A | #N/A | #N/A | ± | #N/A | #N/A | 102.9747 | †† | ††† | 0.5652158 | 0 | 91.74348 | 82.85918 | -6.931626 | 0 | 0 | A Louis XV ormolu-mounted Meissen and Chinese porcelain "pendule à l'éléphant" | Attributed to Jean-Joseph de Sain-Germain, clock by André Furet, Meissen porcelain elephant | 1 | 0 | 0 | Private Collection, sold Christie's 6th December 2012, ex Riahi Collection | 0 | 0 | 0 | 1750 | 150 | 0 | 0 | France | 1 | GB | C | 0 | P | 2017-05-23 | ED-XRF | CHARMed PyMca | 829 | Yannick Chastang | 0 | Bruker Tracer III-SD | YannickConfig1.0quant.cfg | 60 | 40 | 12 | 33 | µm | Ti | 0 | µm | 0 | µm | 0 | 0 | 0 | 0 | 0 | 0 | 0 | 0 | 0 | 0 | 0 | 0 | 0 | 1750_porcelain_elephant_Clock_Base_Half1_Prepared_Xrf3.csv | 0.015959 | 0.006931957 | 0.01871861 | 0.02065281 | 0.02189909 | 0.9668502 | 0.2530658 | #N/A | 0.04891207 | 0.01263397 | 0.0586744 | 0.0193452 | 0.158426 | #N/A | 0.04808021 | 0.2571789 | 0.1935673 | #N/A | 0.03887741 | #N/A | #N/A | #N/A | #N/A | #N/A | #N/A
953 | 1750_porcelain_elephant_Clock_Base_Half1_Prepared_Xrf4_2.csv | -0.001145662 | ± | 0.01397488 | * | 0.001798006 | ± | 0.006966862 | * | 0.2733226 | ± | 0.01881396 |  | -0.007980067 | ± | 0.020652 | * | 0.09608903 | ± | 0.02188591 |  | 77.00841 | ± | 0.9686065 |  | 20.58124 | ± | 0.26608 |  | #N/A | ± | #N/A | #N/A | 0.1194733 | ± | 0.04903309 |  | 0.01500606 | ± | 0.0127513 |  | 0.8903557 | ± | 0.0506953 |  | 0.02317961 | ± | 0.01938281 |  | 0.2106402 | ± | 0.1584412 |  | #N/A | ± | #N/A | #N/A | 0.03525715 | ± | 0.0481234 | * | 5.846605 | ± | 0.2625732 | † | 0.4813797 | ± | 0.1976273 |  | #N/A | ± | #N/A | #N/A | -0.005216656 | ± | 0.03906981 | * | #N/A | ± | #N/A | #N/A | #N/A | ± | #N/A | #N/A | #N/A | ± | #N/A | #N/A | #N/A | ± | #N/A | #N/A | #N/A | ± | #N/A | #N/A | #N/A | ± | #N/A | #N/A | 105.5684 | †† | ††† | 0.4919575 | 0 | 91.74348 | 83.33556 | -6.720812 | 0 | 0 | A Louis XV ormolu-mounted Meissen and Chinese porcelain "pendule à l'éléphant" | Attributed to Jean-Joseph de Sain-Germain, clock by André Furet, Meissen porcelain elephant | 1 | 0 | 0 | Private Collection, sold Christie's 6th December 2012, ex Riahi Collection | 0 | 0 | 0 | 1750 | 150 | 0 | 0 | France | 1 | GB | C | 0 | P | 2017-05-23 | ED-XRF | CHARMed PyMca | 829 | Yannick Chastang | 0 | Bruker Tracer III-SD | YannickConfig1.0quant.cfg | 60 | 40 | 12 | 33 | µm | Ti | 0 | µm | 0 | µm | 0 | 0 | 0 | 0 | 0 | 0 | 0 | 0 | 0 | 0 | 0 | 0 | 0 | 1750_porcelain_elephant_Clock_Base_Half1_Prepared_Xrf4_2.csv | 0.01397488 | 0.006966862 | 0.01881396 | 0.020652 | 0.02188591 | 0.9686065 | 0.26608 | #N/A | 0.04903309 | 0.0127513 | 0.0506953 | 0.01938281 | 0.1584412 | #N/A | 0.0481234 | 0.2625732 | 0.1976273 | #N/A | 0.03906981 | #N/A | #N/A | #N/A | #N/A | #N/A | #N/A
954 | 1750_porcelain_elephant_Clock_Base_Half1_Prepared_Xrf4.csv | -0.004751807 | ± | 0.01313748 | * | 0.001334256 | ± | 0.006954946 | * | 0.27793 | ± | 0.01884136 |  | -0.005244361 | ± | 0.02067279 | * | 0.09989556 | ± | 0.02189765 |  | 76.92889 | ± | 0.9687294 |  | 20.60997 | ± | 0.2662062 |  | #N/A | ± | #N/A | #N/A | 0.157209 | ± | 0.04940554 |  | 0.006728375 | ± | 0.01256405 | * | 0.7748082 | ± | 0.04698768 |  | 0.01164322 | ± | 0.01926765 | * | 0.2098627 | ± | 0.1584406 |  | #N/A | ± | #N/A | #N/A | 0.01678798 | ± | 0.0479264 | * | 6.110358 | ± | 0.2634367 | † | 0.5121296 | ± | 0.1982773 |  | #N/A | ± | #N/A | #N/A | -0.01343064 | ± | 0.03888127 | * | #N/A | ± | #N/A | #N/A | #N/A | ± | #N/A | #N/A | #N/A | ± | #N/A | #N/A | #N/A | ± | #N/A | #N/A | #N/A | ± | #N/A | #N/A | #N/A | ± | #N/A | #N/A | 105.6941 | †† | ††† | 0.4794229 | 0 | 91.74348 | 71.40937673 | -11.99858 | 0 | 0 | A Louis XV ormolu-mounted Meissen and Chinese porcelain "pendule à l'éléphant" | Attributed to Jean-Joseph de Sain-Germain, clock by André Furet, Meissen porcelain elephant | 1 | 0 | 0 | Private Collection, sold Christie's 6th December 2012, ex Riahi Collection | 0 | 0 | 0 | 1750 | 150 | 0 | 0 | France | 1 | GB | C | 0 | P | 2017-05-23 | ED-XRF | CHARMed PyMca | 829 | Yannick Chastang | 0 | Bruker Tracer III-SD | YannickConfig1.0quant.cfg | 60 | 40 | 12 | 33 | µm | Ti | 0 | µm | 0 | µm | 0 | 0 | 0 | 0 | 0 | 0 | 0 | 0 | 0 | 0 | 0 | 0 | 0 | 1750_porcelain_elephant_Clock_Base_Half1_Prepared_Xrf4.csv | 0.01313748 | 0.006954946 | 0.01884136 | 0.02067279 | 0.02189765 | 0.9687294 | 0.2662062 | #N/A | 0.04940554 | 0.01256405 | 0.04698768 | 0.01926765 | 0.1584406 | #N/A | 0.0479264 | 0.2634367 | 0.1982773 | #N/A | 0.03888127 | #N/A | #N/A | #N/A | #N/A | #N/A | #N/A
955 | 1750_porcelain_elephant_Clock_Base_Half2_Prepared_Xrf5_2.csv | -0.00873434 | ± | 0.0122275 | * | 0.0004612706 | ± | 0.00693254 | * | 0.2646696 | ± | 0.01876311 |  | -0.005686948 | ± | 0.0206694 | * | 0.1016757 | ± | 0.02190318 |  | 79.81526 | ± | 0.9667448 |  | 18.17975 | ± | 0.2559089 |  | #N/A | ± | #N/A | #N/A | 0.04794968 | ± | 0.04834737 |  | 0.005442372 | ± | 0.01253552 | * | 0.8560818 | ± | 0.04957471 |  | 0.01127235 | ± | 0.01926416 | * | 0.1925591 | ± | 0.158427 |  | #N/A | ± | #N/A | #N/A | 0.0277108 | ± | 0.04804266 | * | 2.305357 | ± | 0.260897 | † | 0.4213808 | ± | 0.1963657 |  | #N/A | ± | #N/A | #N/A | -0.01367589 | ± | 0.03887572 | * | #N/A | ± | #N/A | #N/A | #N/A | ± | #N/A | #N/A | #N/A | ± | #N/A | #N/A | #N/A | ± | #N/A | #N/A | #N/A | ± | #N/A | #N/A | #N/A | ± | #N/A | #N/A | 102.2015 | †† |  | 0.5996039 | 0 | 91.74348 | 97.12173 | -0.6199255 | 0 | 0 | A Louis XV ormolu-mounted Meissen and Chinese porcelain "pendule à l'éléphant" | Attributed to Jean-Joseph de Sain-Germain, clock by André Furet, Meissen porcelain elephant | 1 | 0 | 0 | Private Collection, sold Christie's 6th December 2012, ex Riahi Collection | 0 | 0 | 0 | 1750 | 150 | 0 | 0 | France | 1 | GB | C | 0 | P | 2017-05-23 | ED-XRF | CHARMed PyMca | 829 | Yannick Chastang | 0 | Bruker Tracer III-SD | YannickConfig1.0quant.cfg | 60 | 40 | 12 | 33 | µm | Ti | 0 | µm | 0 | µm | 0 | 0 | 0 | 0 | 0 | 0 | 0 | 0 | 0 | 0 | 0 | 0 | 0 | 1750_porcelain_elephant_Clock_Base_Half2_Prepared_Xrf5_2.csv | 0.0122275 | 0.00693254 | 0.01876311 | 0.0206694 | 0.02190318 | 0.9667448 | 0.2559089 | #N/A | 0.04834737 | 0.01253552 | 0.04957471 | 0.01926416 | 0.158427 | #N/A | 0.04804266 | 0.260897 | 0.1963657 | #N/A | 0.03887572 | #N/A | #N/A | #N/A | #N/A | #N/A | #N/A
956 | 1750_porcelain_elephant_Clock_Base_Half2_Prepared_Xrf5_3.csv | 0.001031643 | ± | 0.01448666 | * | -0.00144815 | ± | 0.00688364 | * | 0.2625704 | ± | 0.0187509 |  | -0.007725648 | ± | 0.02065392 | * | 0.09973189 | ± | 0.02189714 |  | 79.36076 | ± | 0.9667197 |  | 18.63544 | ± | 0.257782 |  | #N/A | ± | #N/A | #N/A | 0.04588432 | ± | 0.04832796 |  | 0.001367018 | ± | 0.01244608 | * | 0.8284484 | ± | 0.04868403 |  | 0.01252748 | ± | 0.01927602 | * | 0.2053602 | ± | 0.1584371 |  | #N/A | ± | #N/A | #N/A | 0.02543159 | ± | 0.04801834 | * | 2.244383 | ± | 0.2613147 | † | 0.4363721 | ± | 0.1966801 |  | #N/A | ± | #N/A | #N/A | -0.01331993 | ± | 0.03888378 | * | #N/A | ± | #N/A | #N/A | #N/A | ± | #N/A | #N/A | #N/A | ± | #N/A | #N/A | #N/A | ± | #N/A | #N/A | #N/A | ± | #N/A | #N/A | #N/A | ± | #N/A | #N/A | 102.1368 | †† |  | 0.4792493 | 0 | 91.74348 | 97.44063 | -0.4788029 | 0 | 0 | A Louis XV ormolu-mounted Meissen and Chinese porcelain "pendule à l'éléphant" | Attributed to Jean-Joseph de Sain-Germain, clock by André Furet, Meissen porcelain elephant | 1 | 0 | 0 | Private Collection, sold Christie's 6th December 2012, ex Riahi Collection | 0 | 0 | 0 | 1750 | 150 | 0 | 0 | France | 1 | GB | C | 0 | P | 2017-05-23 | ED-XRF | CHARMed PyMca | 829 | Yannick Chastang | 0 | Bruker Tracer III-SD | YannickConfig1.0quant.cfg | 60 | 40 | 12 | 33 | µm | Ti | 0 | µm | 0 | µm | 0 | 0 | 0 | 0 | 0 | 0 | 0 | 0 | 0 | 0 | 0 | 0 | 0 | 1750_porcelain_elephant_Clock_Base_Half2_Prepared_Xrf5_3.csv | 0.01448666 | 0.00688364 | 0.0187509 | 0.02065392 | 0.02189714 | 0.9667197 | 0.257782 | #N/A | 0.04832796 | 0.01244608 | 0.04868403 | 0.01927602 | 0.1584371 | #N/A | 0.04801834 | 0.2613147 | 0.1966801 | #N/A | 0.03888378 | #N/A | #N/A | #N/A | #N/A | #N/A | #N/A
957 | 1750_porcelain_elephant_Clock_Base_Half2_Prepared_Xrf5.csv | 0.0007337632 | ± | 0.01441637 | * | -0.0003025471 | ± | 0.006912961 | * | 0.2752047 | ± | 0.01882513 |  | -0.007578862 | ± | 0.02065502 | * | 0.0999093 | ± | 0.02189769 |  | 78.65953 | ± | 0.9669285 |  | 19.59667 | ± | 0.2618206 |  | #N/A | ± | #N/A | #N/A | 0.02405163 | ± | 0.04812415 | * | 0.004182221 | ± | 0.0125077 | * | 0.4628254 | ± | 0.03797414 |  | 0.02177919 | ± | 0.01936814 |  | 0.1969271 | ± | 0.1584304 |  | #N/A | ± | #N/A | #N/A | 0.006193185 | ± | 0.04781432 | * | 0.5102701 | ± | 0.2638971 | † | 0.5284823 | ± | 0.1986238 |  | #N/A | ± | #N/A | #N/A | -0.007435 | ± | 0.03901841 | * | #N/A | ± | #N/A | #N/A | #N/A | ± | #N/A | #N/A | #N/A | ± | #N/A | #N/A | #N/A | ± | #N/A | #N/A | #N/A | ± | #N/A | #N/A | #N/A | ± | #N/A | #N/A | 100.3714 | †† |  | 0.5381092 | 0 | 91.74348 | 100.378 | 0.8210743 | 0 | 0 | A Louis XV ormolu-mounted Meissen and Chinese porcelain "pendule à l'éléphant" | Attributed to Jean-Joseph de Sain-Germain, clock by André Furet, Meissen porcelain elephant | 1 | 0 | 0 | Private Collection, sold Christie's 6th December 2012, ex Riahi Collection | 0 | 0 | 0 | 1750 | 150 | 0 | 0 | France | 1 | GB | C | 0 | P | 2017-05-23 | ED-XRF | CHARMed PyMca | 829 | Yannick Chastang | 0 | Bruker Tracer III-SD | YannickConfig1.0quant.cfg | 60 | 40 | 12 | 33 | µm | Ti | 0 | µm | 0 | µm | 0 | 0 | 0 | 0 | 0 | 0 | 0 | 0 | 0 | 0 | 0 | 0 | 0 | 1750_porcelain_elephant_Clock_Base_Half2_Prepared_Xrf5.csv | 0.01441637 | 0.006912961 | 0.01882513 | 0.02065502 | 0.02189769 | 0.9669285 | 0.2618206 | #N/A | 0.04812415 | 0.0125077 | 0.03797414 | 0.01936814 | 0.1584304 | #N/A | 0.04781432 | 0.2638971 | 0.1986238 | #N/A | 0.03901841 | #N/A | #N/A | #N/A | #N/A | #N/A | #N/A
958 | 1750_porcelain_elephant_Clock_Base_Half2_Prepared_Xrf6_2.csv | 0.00776793 | ± | 0.01609947 | * | -0.0001892388 | ± | 0.006915864 | * | 0.2740733 | ± | 0.01881841 |  | -0.006227967 | ± | 0.02066527 | * | 0.09723636 | ± | 0.02188944 |  | 74.81815 | ± | 0.9734025 |  | 22.43412 | ± | 0.2744331 |  | #N/A | ± | #N/A | #N/A | 0.9699145 | ± | 0.05921514 |  | 0.01076025 | ± | 0.01265448 |  | 0.3411003 | ± | 0.03485205 |  | 0.006523312 | ± | 0.01922067 | * | 0.2278473 | ± | 0.158455 |  | #N/A | ± | #N/A | #N/A | 0.01122502 | ± | 0.04786747 | * | 6.214621 | ± | 0.266392 | † | 0.6165679 | ± | 0.2005016 |  | #N/A | ± | #N/A | #N/A | -0.01350612 | ± | 0.03887956 | * | #N/A | ± | #N/A | #N/A | #N/A | ± | #N/A | #N/A | #N/A | ± | #N/A | #N/A | #N/A | ± | #N/A | #N/A | #N/A | ± | #N/A | #N/A | #N/A | ± | #N/A | #N/A | 106.01 | †† | ††† | 0.4832516 | 0 | 91.74348 | 85.88604 | -5.59213 | 0 | 0 | A Louis XV ormolu-mounted Meissen and Chinese porcelain "pendule à l'éléphant" | Attributed to Jean-Joseph de Sain-Germain, clock by André Furet, Meissen porcelain elephant | 1 | 0 | 0 | Private Collection, sold Christie's 6th December 2012, ex Riahi Collection | 0 | 0 | 0 | 1750 | 150 | 0 | 0 | France | 1 | GB | C | 0 | P | 2017-05-23 | ED-XRF | CHARMed PyMca | 829 | Yannick Chastang | 0 | Bruker Tracer III-SD | YannickConfig1.0quant.cfg | 60 | 40 | 12 | 33 | µm | Ti | 0 | µm | 0 | µm | 0 | 0 | 0 | 0 | 0 | 0 | 0 | 0 | 0 | 0 | 0 | 0 | 0 | 1750_porcelain_elephant_Clock_Base_Half2_Prepared_Xrf6_2.csv | 0.01609947 | 0.006915864 | 0.01881841 | 0.02066527 | 0.02188944 | 0.9734025 | 0.2744331 | #N/A | 0.05921514 | 0.01265448 | 0.03485205 | 0.01922067 | 0.158455 | #N/A | 0.04786747 | 0.266392 | 0.2005016 | #N/A | 0.03887956 | #N/A | #N/A | #N/A | #N/A | #N/A | #N/A
959 | 1750_porcelain_elephant_Clock_Base_Half2_Prepared_Xrf6.csv | 0.006858918 | ± | 0.01587923 | * | -0.001602831 | ± | 0.006879685 | * | 0.2732894 | ± | 0.01881376 |  | -0.006165918 | ± | 0.02066575 | * | 0.08774747 | ± | 0.02186057 |  | 74.83317 | ± | 0.9733596 |  | 22.4964 | ± | 0.2747215 |  | #N/A | ± | #N/A | #N/A | 0.9629943 | ± | 0.05911718 |  | 0.007560605 | ± | 0.0125826 | * | 0.3137713 | ± | 0.03418155 |  | 0.008836644 | ± | 0.01924159 | * | 0.218814 | ± | 0.1584478 |  | #N/A | ± | #N/A | #N/A | 0.01887957 | ± | 0.0479486 | * | 5.713526 | ± | 0.2655861 | † | 0.5882084 | ± | 0.199895 |  | #N/A | ± | #N/A | #N/A | 0.008914005 | ± | 0.03940557 | * | #N/A | ± | #N/A | #N/A | #N/A | ± | #N/A | #N/A | #N/A | ± | #N/A | #N/A | #N/A | ± | #N/A | #N/A | #N/A | ± | #N/A | #N/A | #N/A | ± | #N/A | #N/A | 105.5312 | †† | ††† | 0.4758496 | 0 | 91.74348 | 88.99533965 | -4.216152 | 0 | 0 | A Louis XV ormolu-mounted Meissen and Chinese porcelain "pendule à l'éléphant" | Attributed to Jean-Joseph de Sain-Germain, clock by André Furet, Meissen porcelain elephant | 1 | 0 | 0 | Private Collection, sold Christie's 6th December 2012, ex Riahi Collection | 0 | 0 | 0 | 1750 | 150 | 0 | 0 | France | 1 | GB | C | 0 | P | 2017-05-23 | ED-XRF | CHARMed PyMca | 829 | Yannick Chastang | 0 | Bruker Tracer III-SD | YannickConfig1.0quant.cfg | 60 | 40 | 12 | 33 | µm | Ti | 0 | µm | 0 | µm | 0 | 0 | 0 | 0 | 0 | 0 | 0 | 0 | 0 | 0 | 0 | 0 | 0 | 1750_porcelain_elephant_Clock_Base_Half2_Prepared_Xrf6.csv | 0.01587923 | 0.006879685 | 0.01881376 | 0.02066575 | 0.02186057 | 0.9733596 | 0.2747215 | #N/A | 0.05911718 | 0.0125826 | 0.03418155 | 0.01924159 | 0.1584478 | #N/A | 0.0479486 | 0.2655861 | 0.199895 | #N/A | 0.03940557 | #N/A | #N/A | #N/A | #N/A | #N/A | #N/A
960 | 1750_porcelain_elephant_Clock_Base_Half2_Prepared_Xrf7_2.csv | -0.0004290219 | ± | 0.01414282 | * | -0.001272766 | ± | 0.006888125 | * | 0.2702336 | ± | 0.01879572 |  | -0.005134794 | ± | 0.02067363 | * | 0.10142 | ± | 0.02190238 |  | 75.27516 | ± | 0.9721598 |  | 22.55266 | ± | 0.2749824 |  | #N/A | ± | #N/A | #N/A | 0.3251234 | ± | 0.05115221 |  | 0.002940877 | ± | 0.01248044 | * | 0.3814339 | ± | 0.03586201 |  | 0.007595794 | ± | 0.0192303 | * | 0.2350985 | ± | 0.1584608 |  | #N/A | ± | #N/A | #N/A | 0.01306184 | ± | 0.0478869 | * | 2.027842 | ± | 0.2667993 | † | 0.6308674 | ± | 0.2008082 |  | #N/A | ± | #N/A | #N/A | -0.01303519 | ± | 0.03889024 | * | #N/A | ± | #N/A | #N/A | #N/A | ± | #N/A | #N/A | #N/A | ± | #N/A | #N/A | #N/A | ± | #N/A | #N/A | #N/A | ± | #N/A | #N/A | #N/A | ± | #N/A | #N/A | 101.8036 | †† | ††† | 0.4189543 | 0 | 91.74348 | 89.69087 | -3.908353 | 0 | 0 | A Louis XV ormolu-mounted Meissen and Chinese porcelain "pendule à l'éléphant" | Attributed to Jean-Joseph de Sain-Germain, clock by André Furet, Meissen porcelain elephant | 1 | 0 | 0 | Private Collection, sold Christie's 6th December 2012, ex Riahi Collection | 0 | 0 | 0 | 1750 | 150 | 0 | 0 | France | 1 | GB | C | 0 | P | 2017-05-23 | ED-XRF | CHARMed PyMca | 829 | Yannick Chastang | 0 | Bruker Tracer III-SD | YannickConfig1.0quant.cfg | 60 | 40 | 12 | 33 | µm | Ti | 0 | µm | 0 | µm | 0 | 0 | 0 | 0 | 0 | 0 | 0 | 0 | 0 | 0 | 0 | 0 | 0 | 1750_porcelain_elephant_Clock_Base_Half2_Prepared_Xrf7_2.csv | 0.01414282 | 0.006888125 | 0.01879572 | 0.02067363 | 0.02190238 | 0.9721598 | 0.2749824 | #N/A | 0.05115221 | 0.01248044 | 0.03586201 | 0.0192303 | 0.1584608 | #N/A | 0.0478869 | 0.2667993 | 0.2008082 | #N/A | 0.03889024 | #N/A | #N/A | #N/A | #N/A | #N/A | #N/A
961 | 1750_porcelain_elephant_Clock_Base_Half2_Prepared_Xrf7.csv | -0.001246654 | ± | 0.01395126 | * | 0.001165884 | ± | 0.006950622 | * | 0.2703139 | ± | 0.01879619 |  | -0.006809005 | ± | 0.02066085 | * | 0.09939594 | ± | 0.0218961 |  | 75.25538 | ± | 0.972211 |  | 22.52857 | ± | 0.2748706 |  | #N/A | ± | #N/A | #N/A | 0.3937232 | ± | 0.05190777 |  | 0.007568491 | ± | 0.01258278 | * | 0.3833531 | ± | 0.03591067 |  | 0.003644459 | ± | 0.01919537 | * | 0.1969673 | ± | 0.1584305 |  | #N/A | ± | #N/A | #N/A | 0.007273478 | ± | 0.04782572 | * | 3.497632 | ± | 0.265598 | † | 0.588631 | ± | 0.199904 |  | #N/A | ± | #N/A | #N/A | -0.01363121 | ± | 0.03887673 | * | #N/A | ± | #N/A | #N/A | #N/A | ± | #N/A | #N/A | #N/A | ± | #N/A | #N/A | #N/A | ± | #N/A | #N/A | #N/A | ± | #N/A | #N/A | #N/A | ± | #N/A | #N/A | 103.2119 | †† | ††† | 0.5718282 | 0 | 91.74348 | 77.23149 | -9.422088 | 0 | 0 | A Louis XV ormolu-mounted Meissen and Chinese porcelain "pendule à l'éléphant" | Attributed to Jean-Joseph de Sain-Germain, clock by André Furet, Meissen porcelain elephant | 1 | 0 | 0 | Private Collection, sold Christie's 6th December 2012, ex Riahi Collection | 0 | 0 | 0 | 1750 | 150 | 0 | 0 | France | 1 | GB | C | 0 | P | 2017-05-23 | ED-XRF | CHARMed PyMca | 829 | Yannick Chastang | 0 | Bruker Tracer III-SD | YannickConfig1.0quant.cfg | 60 | 40 | 12 | 33 | µm | Ti | 0 | µm | 0 | µm | 0 | 0 | 0 | 0 | 0 | 0 | 0 | 0 | 0 | 0 | 0 | 0 | 0 | 1750_porcelain_elephant_Clock_Base_Half2_Prepared_Xrf7.csv | 0.01395126 | 0.006950622 | 0.01879619 | 0.02066085 | 0.0218961 | 0.972211 | 0.2748706 | #N/A | 0.05190777 | 0.01258278 | 0.03591067 | 0.01919537 | 0.1584305 | #N/A | 0.04782572 | 0.265598 | 0.199904 | #N/A | 0.03887673 | #N/A | #N/A | #N/A | #N/A | #N/A | #N/A
962 | 1750_porcelain_elephant_Clock_Base_Solder1.csv | 0.006366729 | ± | 0.01576033 | * | -0.001238986 | ± | 0.006888989 | * | 0.1466209 | ± | 0.01814965 |  | -0.005007438 | ± | 0.0206746 | * | 0.04056783 | ± | 0.02172715 |  | 68.48863 | ± | 1.003734 |  | 27.75373 | ± | 0.3008609 |  | #N/A | ± | #N/A | #N/A | 0.1403745 | ± | 0.04923848 |  | 0.01056054 | ± | 0.01264997 |  | 1.226852 | ± | 0.06262977 |  | 0.02709481 | ± | 0.01942482 |  | 0.3550377 | ± | 0.1585624 |  | #N/A | ± | #N/A | #N/A | 0.04563168 | ± | 0.04823498 |  | 7.467111 | ± | 0.2612888 | † | 0.4354426 | ± | 0.1966606 |  | #N/A | ± | #N/A | #N/A | -0.01296922 | ± | 0.03889173 | * | #N/A | ± | #N/A | #N/A | #N/A | ± | #N/A | #N/A | #N/A | ± | #N/A | #N/A | #N/A | ± | #N/A | #N/A | #N/A | ± | #N/A | #N/A | #N/A | ± | #N/A | #N/A | 106.1248 | †† | ††† | 0.5713644 | 0 | 91.74348 | 49.40151 | -21.73787 | 0 | 0 | A Louis XV ormolu-mounted Meissen and Chinese porcelain "pendule à l'éléphant" | Attributed to Jean-Joseph de Sain-Germain, clock by André Furet, Meissen porcelain elephant | 1 | 0 | 0 | Private Collection, sold Christie's 6th December 2012, ex Riahi Collection | 0 | 0 | 0 | 1750 | 150 | 0 | 0 | France | 1 | GB | C | 0 | 0 | 2017-05-23 | ED-XRF | CHARMed PyMca | 829 | Yannick Chastang | 0 | Bruker Tracer III-SD | YannickConfig1.0quant.cfg | 60 | 40 | 12 | 33 | µm | Ti | 0 | µm | 0 | µm | 0 | 0 | 0 | 0 | 0 | 0 | 0 | 0 | 0 | 0 | 0 | 0 | 0 | 1750_porcelain_elephant_Clock_Base_Solder1.csv | 0.01576033 | 0.006888989 | 0.01814965 | 0.0206746 | 0.02172715 | 1.003734 | 0.3008609 | #N/A | 0.04923848 | 0.01264997 | 0.06262977 | 0.01942482 | 0.1585624 | #N/A | 0.04823498 | 0.2612888 | 0.1966606 | #N/A | 0.03889173 | #N/A | #N/A | #N/A | #N/A | #N/A | #N/A
963 | 1750_porcelain_elephant_Clock_Base_Solder2.csv | 0.002954202 | ± | 0.01494242 | * | 0.0013153 | ± | 0.00695446 | * | 0.1678601 | ± | 0.01824899 |  | -0.004636372 | ± | 0.02067745 | * | 0.04963145 | ± | 0.02175147 |  | 68.8193 | ± | 1.001543 |  | 27.34156 | ± | 0.2986835 |  | #N/A | ± | #N/A | #N/A | 0.2507342 | ± | 0.0503604 |  | 0.0131193 | ± | 0.01270808 |  | 0.8936625 | ± | 0.05080434 |  | 0.04695208 | ± | 0.01966073 |  | 0.2251971 | ± | 0.1584529 |  | #N/A | ± | #N/A | #N/A | 0.02504282 | ± | 0.04801419 | * | 6.91059 | ± | 0.2674915 | † | 0.6551145 | ± | 0.2013291 |  | #N/A | ± | #N/A | #N/A | -0.01354676 | ± | 0.03887864 | * | #N/A | ± | #N/A | #N/A | #N/A | ± | #N/A | #N/A | #N/A | ± | #N/A | #N/A | #N/A | ± | #N/A | #N/A | #N/A | ± | #N/A | #N/A | #N/A | ± | #N/A | #N/A | 105.3848 | †† | ††† | 1.753961 | 0 | 91.74348 | 38.85044 | -26.40711 | 0 | 0 | A Louis XV ormolu-mounted Meissen and Chinese porcelain "pendule à l'éléphant" | Attributed to Jean-Joseph de Sain-Germain, clock by André Furet, Meissen porcelain elephant | 1 | 0 | 0 | Private Collection, sold Christie's 6th December 2012, ex Riahi Collection | 0 | 0 | 0 | 1750 | 150 | 0 | 0 | France | 1 | GB | C | 0 | 0 | 2017-05-23 | ED-XRF | CHARMed PyMca | 829 | Yannick Chastang | 0 | Bruker Tracer III-SD | YannickConfig1.0quant.cfg | 60 | 40 | 12 | 33 | µm | Ti | 0 | µm | 0 | µm | 0 | 0 | 0 | 0 | 0 | 0 | 0 | 0 | 0 | 0 | 0 | 0 | 0 | 1750_porcelain_elephant_Clock_Base_Solder2.csv | 0.01494242 | 0.00695446 | 0.01824899 | 0.02067745 | 0.02175147 | 1.001543 | 0.2986835 | #N/A | 0.0503604 | 0.01270808 | 0.05080434 | 0.01966073 | 0.1584529 | #N/A | 0.04801419 | 0.2674915 | 0.2013291 | #N/A | 0.03887864 | #N/A | #N/A | #N/A | #N/A | #N/A | #N/A
964 | 1750_porcelain_elephant_Clock_Base_Solder3.csv | -0.001064312 | ± | 0.01399392 | * | -0.0004679202 | ± | 0.006908725 | * | 0.1358585 | ± | 0.01810115 |  | -0.005520884 | ± | 0.02067067 | * | 0.02385977 | ± | 0.02168395 |  | 68.34188 | ± | 1.004727 |  | 28.31952 | ± | 0.3038852 |  | #N/A | ± | #N/A | #N/A | 0.2095676 | ± | 0.04993453 |  | 0.01035533 | ± | 0.01264534 |  | 1.40726 | ± | 0.06972547 |  | 0.03604846 | ± | 0.01952647 |  | 0.08970566 | ± | 0.1583499 | * | #N/A | ± | #N/A | #N/A | 0.03979837 | ± | 0.04817216 |  | 5.214085 | ± | 0.2648619 | † | 0.5626478 | ± | 0.1993499 |  | #N/A | ± | #N/A | #N/A | -0.01362807 | ± | 0.0388768 | * | #N/A | ± | #N/A | #N/A | #N/A | ± | #N/A | #N/A | #N/A | ± | #N/A | #N/A | #N/A | ± | #N/A | #N/A | #N/A | ± | #N/A | #N/A | #N/A | ± | #N/A | #N/A | 104.3699 | †† | ††† | 2.202916 | 0 | 91.74348 | 66.49241 | -14.17452 | 0 | 0 | A Louis XV ormolu-mounted Meissen and Chinese porcelain "pendule à l'éléphant" | Attributed to Jean-Joseph de Sain-Germain, clock by André Furet, Meissen porcelain elephant | 1 | 0 | 0 | Private Collection, sold Christie's 6th December 2012, ex Riahi Collection | 0 | 0 | 0 | 1750 | 150 | 0 | 0 | France | 1 | GB | C | 0 | 0 | 2017-05-23 | ED-XRF | CHARMed PyMca | 829 | Yannick Chastang | 0 | Bruker Tracer III-SD | YannickConfig1.0quant.cfg | 60 | 40 | 12 | 33 | µm | Ti | 0 | µm | 0 | µm | 0 | 0 | 0 | 0 | 0 | 0 | 0 | 0 | 0 | 0 | 0 | 0 | 0 | 1750_porcelain_elephant_Clock_Base_Solder3.csv | 0.01399392 | 0.006908725 | 0.01810115 | 0.02067067 | 0.02168395 | 1.004727 | 0.3038852 | #N/A | 0.04993453 | 0.01264534 | 0.06972547 | 0.01952647 | 0.1583499 | #N/A | 0.04817216 | 0.2648619 | 0.1993499 | #N/A | 0.0388768 | #N/A | #N/A | #N/A | #N/A | #N/A | #N/A
965 | 1750_porcelain_elephant_Clock_ElephantStrap_Prepared_BrassSheet.csv | -0.0001677807 | ± | 0.01420416 | * | 0.001753943 | ± | 0.00696573 | * | 0.01697999 | ± | 0.01764813 |  | -0.001803736 | ± | 0.02069941 | * | 0.06039303 | ± | 0.02178116 |  | 98.09647 | ± | 1.072375 | ** | 0.1050004 | ± | 0.2030851 | * | #N/A | ± | #N/A | #N/A | 0.3608107 | ± | 0.05154223 |  | -0.001259739 | ± | 0.01238923 | * | 0.725496 | ± | 0.04546616 |  | 0.01558273 | ± | 0.01930553 |  | -0.01654629 | ± | 0.1582774 | * | #N/A | ± | #N/A | #N/A | 0.2423782 | ± | 0.05047519 |  | 3.382989 | ± | 0.2641312 | † | 0.536783 | ± | 0.1988 |  | #N/A | ± | #N/A | #N/A | -0.002162639 | ± | 0.03914115 | * | #N/A | ± | #N/A | #N/A | #N/A | ± | #N/A | #N/A | #N/A | ± | #N/A | #N/A | #N/A | ± | #N/A | #N/A | #N/A | ± | #N/A | #N/A | #N/A | ± | #N/A | #N/A | 103.5227 | †† | ††† | 3.133693 | 0 | 91.74348 | 85.66655 | -5.689265 | 0 | 0 | A Louis XV ormolu-mounted Meissen and Chinese porcelain "pendule à l'éléphant" | Attributed to Jean-Joseph de Sain-Germain, clock by André Furet, Meissen porcelain elephant | 1 | 0 | 0 | Private Collection, sold Christie's 6th December 2012, ex Riahi Collection | 0 | 0 | 0 | 1750 | 150 | 0 | 0 | France | 1 | GB | C | 0 | P | 2017-05-23 | ED-XRF | CHARMed PyMca | 829 | Yannick Chastang | 0 | Bruker Tracer III-SD | YannickConfig1.0quant.cfg | 60 | 40 | 12 | 33 | µm | Ti | 0 | µm | 0 | µm | 0 | 0 | 0 | 0 | 0 | 0 | 0 | 0 | 0 | 0 | 0 | 0 | 0 | 1750_porcelain_elephant_Clock_ElephantStrap_Prepared_BrassSheet.csv | 0.01420416 | 0.00696573 | 0.01764813 | 0.02069941 | 0.02178116 | 1.072375 | 0.2030851 | #N/A | 0.05154223 | 0.01238923 | 0.04546616 | 0.01930553 | 0.1582774 | #N/A | 0.05047519 | 0.2641312 | 0.1988 | #N/A | 0.03914115 | #N/A | #N/A | #N/A | #N/A | #N/A | #N/A
966 | 1750_porcelain_elephant_Clock_FrontGlazedLunette_Prepared_Xrf1.csv | 0.00125322 | ± | 0.014539 | * | 0.002584862 | ± | 0.0069871 | * | 0.2845614 | ± | 0.0188812 |  | -0.004409069 | ± | 0.0206792 | * | 0.08479719 | ± | 0.02185173 |  | 73.82573 | ± | 0.9765403 |  | 23.31577 | ± | 0.2785622 |  | #N/A | ± | #N/A | #N/A | 0.04643632 | ± | 0.04833314 |  | -0.0006486283 | ± | 0.0124024 | * | 0.3602277 | ± | 0.03532797 |  | -0.0001620567 | ± | 0.01916315 | * | 0.690124 | ± | 0.1588949 |  | #N/A | ± | #N/A | #N/A | 0.03296099 | ± | 0.0480988 | * | 0.770639 | ± | 0.2807451 | † | 1.107371 | ± | 0.2113045 |  | #N/A | ± | #N/A | #N/A | -0.01113992 | ± | 0.03893336 | * | #N/A | ± | #N/A | #N/A | #N/A | ± | #N/A | #N/A | #N/A | ± | #N/A | #N/A | #N/A | ± | #N/A | #N/A | #N/A | ± | #N/A | #N/A | #N/A | ± | #N/A | #N/A | 100.5061 | †† | ††† | 0.2764625 | 0 | 91.74348 | 88.88383 | -4.2655 | 0 | 0 | A Louis XV ormolu-mounted Meissen and Chinese porcelain "pendule à l'éléphant" | Attributed to Jean-Joseph de Sain-Germain, clock by André Furet, Meissen porcelain elephant | 1 | 0 | 0 | Private Collection, sold Christie's 6th December 2012, ex Riahi Collection | 0 | 0 | 0 | 1750 | 150 | 0 | 0 | France | 1 | GB | C | 0 | P | 2017-05-23 | ED-XRF | CHARMed PyMca | 829 | Yannick Chastang | 0 | Bruker Tracer III-SD | YannickConfig1.0quant.cfg | 60 | 40 | 12 | 33 | µm | Ti | 0 | µm | 0 | µm | 0 | 0 | 0 | 0 | 0 | 0 | 0 | 0 | 0 | 0 | 0 | 0 | 0 | 1750_porcelain_elephant_Clock_FrontGlazedLunette_Prepared_Xrf1.csv | 0.014539 | 0.0069871 | 0.0188812 | 0.0206792 | 0.02185173 | 0.9765403 | 0.2785622 | #N/A | 0.04833314 | 0.0124024 | 0.03532797 | 0.01916315 | 0.1588949 | #N/A | 0.0480988 | 0.2807451 | 0.2113045 | #N/A | 0.03893336 | #N/A | #N/A | #N/A | #N/A | #N/A | #N/A
967 | 1750_porcelain_elephant_Clock_FrontGlazedLunette_UnPrepared_handle_Xrf2.csv | 0.005533314 | ± | 0.01555952 | * | 0.00691285 | ± | 0.007098867 |  | 0.072951 | ± | 0.01784254 |  | -0.007589302 | ± | 0.02065494 | * | 0.01989214 | ± | 0.021674 |  | 60.21263 | ± | 1.080314 |  | 27.98971 | ± | 0.3021173 |  | #N/A | ± | #N/A | #N/A | 8.785286 | ± | 0.3280062 | ** | 0.07843085 | ± | 0.01439178 |  | 1.694116 | ± | 0.08201003 |  | 0.0503673 | ± | 0.01970515 |  | -0.0406359 | ± | 0.158262 | * | #N/A | ± | #N/A | #N/A | 0.04952822 | ± | 0.04827705 |  | 79.2926 | ± | 0.2513976 | † | 0.07326291 | ± | 0.1892159 | * | #N/A | ± | #N/A | #N/A | -0.01260997 | ± | 0.03889989 | * | #N/A | ± | #N/A | #N/A | #N/A | ± | #N/A | #N/A | #N/A | ± | #N/A | #N/A | #N/A | ± | #N/A | #N/A | #N/A | ± | #N/A | #N/A | #N/A | ± | #N/A | #N/A | 178.2704 | †† | ††† | 35.7471 | 0 | 91.74348 | 54.55076 | -19.45914 | 0 | 0 | A Louis XV ormolu-mounted Meissen and Chinese porcelain "pendule à l'éléphant" | Attributed to Jean-Joseph de Sain-Germain, clock by André Furet, Meissen porcelain elephant | 1 | 0 | 0 | Private Collection, sold Christie's 6th December 2012, ex Riahi Collection | 0 | 0 | 0 | 1750 | 150 | 0 | 0 | France | 1 | GB | C | 0 | 0 | 2017-05-23 | ED-XRF | CHARMed PyMca | 829 | Yannick Chastang | 0 | Bruker Tracer III-SD | YannickConfig1.0quant.cfg | 60 | 40 | 12 | 33 | µm | Ti | 0 | µm | 0 | µm | 0 | 0 | 0 | 0 | 0 | 0 | 0 | 0 | 0 | 0 | 0 | 0 | 0 | 1750_porcelain_elephant_Clock_FrontGlazedLunette_UnPrepared_handle_Xrf2.csv | 0.01555952 | 0.007098867 | 0.01784254 | 0.02065494 | 0.021674 | 1.080314 | 0.3021173 | #N/A | 0.3280062 | 0.01439178 | 0.08201003 | 0.01970515 | 0.158262 | #N/A | 0.04827705 | 0.2513976 | 0.1892159 | #N/A | 0.03889989 | #N/A | #N/A | #N/A | #N/A | #N/A | #N/A
968 | 1750_porcelain_elephant_Clock_Mouvement_Signed_BackPlate.csv | -0.006838216 | ± | 0.01265881 | * | -0.0006005813 | ± | 0.006905328 | * | 0.2580985 | ± | 0.01872504 |  | -0.008273905 | ± | 0.02064978 | * | 0.0652932 | ± | 0.02179497 |  | 66.46336 | ± | 1.018607 |  | 29.59482 | ± | 0.3108526 |  | #N/A | ± | #N/A | #N/A | 0.03128207 | ± | 0.04819137 | * | 7.384498e-05 | ± | 0.01241802 | * | 0.09557948 | ± | 0.02922886 |  | -0.002586842 | ± | 0.01914336 | * | 0.07079979 | ± | 0.1583365 | * | #N/A | ± | #N/A | #N/A | 0.02666167 | ± | 0.04803146 | * | -0.007736121 | ± | 0.340369 |  | 2.91918 | ± | 0.2561808 |  | #N/A | ± | #N/A | #N/A | 0.009487361 | ± | 0.0394195 | * | #N/A | ± | #N/A | #N/A | #N/A | ± | #N/A | #N/A | #N/A | ± | #N/A | #N/A | #N/A | ± | #N/A | #N/A | #N/A | ± | #N/A | #N/A | #N/A | ± | #N/A | #N/A | 99.5086 | †† |  | 0.8535896 | 0 | 91.74348 | 98.03061 | -0.217713 | 0 | 0 | A Louis XV ormolu-mounted Meissen and Chinese porcelain "pendule à l'éléphant" | Attributed to Jean-Joseph de Sain-Germain, clock by André Furet, Meissen porcelain elephant | 1 | 0 | 0 | Private Collection, sold Christie's 6th December 2012, ex Riahi Collection | 0 | 0 | 0 | 1750 | 150 | 0 | 0 | France | 1 | GB | C | 0 | 0 | 2017-05-23 | ED-XRF | CHARMed PyMca | 829 | Yannick Chastang | 0 | Bruker Tracer III-SD | YannickConfig1.0quant.cfg | 60 | 40 | 12 | 33 | µm | Ti | 0 | µm | 0 | µm | 0 | 0 | 0 | 0 | 0 | 0 | 0 | 0 | 0 | 0 | 0 | 0 | 0 | 1750_porcelain_elephant_Clock_Mouvement_Signed_BackPlate.csv | 0.01265881 | 0.006905328 | 0.01872504 | 0.02064978 | 0.02179497 | 1.018607 | 0.3108526 | #N/A | 0.04819137 | 0.01241802 | 0.02922886 | 0.01914336 | 0.1583365 | #N/A | 0.04803146 | 0.340369 | 0.2561808 | #N/A | 0.0394195 | #N/A | #N/A | #N/A | #N/A | #N/A | #N/A
969 | 1750_porcelain_elephant_Clock_Replaced_FlowerBranch_Modern_Unprepared.csv | 0.02693449 | ± | 0.02093178 |  | 0.00817077 | ± | 0.007131495 |  | 0.1025906 | ± | 0.0179591 |  | -0.003600645 | ± | 0.02068544 | * | 0.02640735 | ± | 0.0216904 |  | 47.81029 | ± | 1.273412 |  | 18.66293 | ± | 0.2578959 |  | #N/A | ± | #N/A | #N/A | 0.1753045 | ± | 0.04958676 |  | 0.0388493 | ± | 0.01332531 |  | 10.80701 | ± | 1.112664 | ** | 0.3304745 | ± | 0.02719246 |  | -0.02755627 | ± | 0.1582703 | * | #N/A | ± | #N/A | #N/A | 0.1988186 | ± | 0.04995886 |  | 30.005 | ± | 0.2930956 | † | 1.510111 | ± | 0.2206002 |  | #N/A | ± | #N/A | #N/A | 0.03159097 | ± | 0.03997459 | * | #N/A | ± | #N/A | #N/A | #N/A | ± | #N/A | #N/A | #N/A | ± | #N/A | #N/A | #N/A | ± | #N/A | #N/A | #N/A | ± | #N/A | #N/A | #N/A | ± | #N/A | #N/A | 109.7033 | †† | ††† | 19.56814 | 0 | 91.74348 | 32.36124127 | -29.27881 | 0 | 0 | A Louis XV ormolu-mounted Meissen and Chinese porcelain "pendule à l'éléphant" | Attributed to Jean-Joseph de Sain-Germain, clock by André Furet, Meissen porcelain elephant | 1 | 0 | 0 | Private Collection, sold Christie's 6th December 2012, ex Riahi Collection | 0 | 0 | 0 | 1750 | 150 | 0 | 0 | France | 1 | GB | C | 0 | P | 2017-05-23 | ED-XRF | CHARMed PyMca | 829 | Yannick Chastang | 0 | Bruker Tracer III-SD | YannickConfig1.0quant.cfg | 60 | 40 | 12 | 33 | µm | Ti | 0 | µm | 0 | µm | 0 | 0 | 0 | 0 | 0 | 0 | 0 | 0 | 0 | 0 | 0 | 0 | 0 | 1750_porcelain_elephant_Clock_Replaced_FlowerBranch_Modern_Unprepared.csv | 0.02093178 | 0.007131495 | 0.0179591 | 0.02068544 | 0.0216904 | 1.273412 | 0.2578959 | #N/A | 0.04958676 | 0.01332531 | 1.112664 | 0.02719246 | 0.1582703 | #N/A | 0.04995886 | 0.2930956 | 0.2206002 | #N/A | 0.03997459 | #N/A | #N/A | #N/A | #N/A | #N/A | #N/A
811 | 1720_Sageot_Commode_Back_Prepared_Xrf1.csv | -0.001749363 | ± | 0.0138338 | * | 0.002948884 | ± | 0.006996471 | * | 0.8638204 | ± | 0.02418111 |  | 0.002204981 | ± | 0.0207311 | * | 0.08436697 | ± | 0.02185045 |  | 78.48851 | ± | 0.967025 |  | 16.89904 | ± | 0.250787 |  | #N/A | ± | #N/A | #N/A | 0.1351703 | ± | 0.04918713 |  | 0.001073601 | ± | 0.0124397 | * | 0.09714096 | ± | 0.02926177 |  | 0.00153907 | ± | 0.01917738 | * | 1.354813 | ± | 0.1597658 |  | #N/A | ± | #N/A | #N/A | 0.1187872 | ± | 0.04904038 |  | -0.005816554 | ± | 0.300347 |  | 1.739069 | ± | 0.226058 |  | #N/A | ± | #N/A | #N/A | -0.003173774 | ± | 0.03911746 | * | #N/A | ± | #N/A | #N/A | #N/A | ± | #N/A | #N/A | #N/A | ± | #N/A | #N/A | #N/A | ± | #N/A | #N/A | #N/A | ± | #N/A | #N/A | #N/A | ± | #N/A | #N/A | 99.77775 | †† | ††† | 0.4817807 | 0 | 91.74348 | 88.40382714 | -4.477918 | 0 | 0 | Red Boulle marquetry commode. GILT BRONZE | Attributed to Nicolas Sageot | 2 | 0 | 0 | Lord Carrington, private collection | 0 | 0 | 0 | 1720 | 20 | 0 | 0 | France | 3 | F | C | 0 | P | 2016-03-29 | ED-XRF | CHARMed PyMca | 409 | Yannick Chastang | 0 | Bruker Tracer III-SD | YannickConfig1.0quant.cfg | 60 | 40 | 12 | 33 | µm | Ti | 0 | µm | 0 | µm | 0 | 0 | 0 | 0 | 0 | 0 | 0 | 0 | 0 | 0 | 0 | 0 | 0 | 1720_Sageot_Commode_Back_Prepared_Xrf1.csv | 0.0138338 | 0.006996471 | 0.02418111 | 0.0207311 | 0.02185045 | 0.967025 | 0.250787 | #N/A | 0.04918713 | 0.0124397 | 0.02926177 | 0.01917738 | 0.1597658 | #N/A | 0.04904038 | 0.300347 | 0.226058 | #N/A | 0.03911746 | #N/A | #N/A | #N/A | #N/A | #N/A | #N/A
812 | 1720_Sageot_Commode_Back_Prepared_Xrf2.csv | 0.004336951 | ± | 0.01527246 | * | -0.001598241 | ± | 0.006879803 | * | 0.8655467 | ± | 0.02420228 |  | 0.001274189 | ± | 0.02072368 | * | 0.07827217 | ± | 0.02183242 |  | 78.45153 | ± | 0.9670482 |  | 17.02524 | ± | 0.2512823 |  | #N/A | ± | #N/A | #N/A | 0.124715 | ± | 0.04908438 |  | 0.00219674 | ± | 0.01246417 | * | 0.07570567 | ± | 0.02881312 |  | -0.003720838 | ± | 0.01913429 | * | 1.385535 | ± | 0.1598129 |  | #N/A | ± | #N/A | #N/A | 0.1307169 | ± | 0.04917481 |  | 0.006432167 | ± | 0.2974839 |  | 1.649297 | ± | 0.2239031 |  | #N/A | ± | #N/A | #N/A | 0.001680983 | ± | 0.0392319 | * | #N/A | ± | #N/A | #N/A | #N/A | ± | #N/A | #N/A | #N/A | ± | #N/A | #N/A | #N/A | ± | #N/A | #N/A | #N/A | ± | #N/A | #N/A | #N/A | ± | #N/A | #N/A | 99.79716 | †† | ††† | 0.4839384 | 0 | 91.74348 | 85.55789945 | -5.737345 | 0 | 0 | Red Boulle marquetry commode. GILT BRONZE | Attributed to Nicolas Sageot | 2 | 0 | 0 | Lord Carrington, private collection | 0 | 0 | 0 | 1720 | 20 | 0 | 0 | France | 3 | F | C | 0 | P | 2016-03-29 | ED-XRF | CHARMed PyMca | 409 | Yannick Chastang | 0 | Bruker Tracer III-SD | YannickConfig1.0quant.cfg | 60 | 40 | 12 | 33 | µm | Ti | 0 | µm | 0 | µm | 0 | 0 | 0 | 0 | 0 | 0 | 0 | 0 | 0 | 0 | 0 | 0 | 0 | 1720_Sageot_Commode_Back_Prepared_Xrf2.csv | 0.01527246 | 0.006879803 | 0.02420228 | 0.02072368 | 0.02183242 | 0.9670482 | 0.2512823 | #N/A | 0.04908438 | 0.01246417 | 0.02881312 | 0.01913429 | 0.1598129 | #N/A | 0.04917481 | 0.2974839 | 0.2239031 | #N/A | 0.0392319 | #N/A | #N/A | #N/A | #N/A | #N/A | #N/A
813 | 1720_Sageot_Commode_Back_Prepared_Xrf3.csv | 0.004958327 | ± | 0.01542138 | * | -0.001506153 | ± | 0.006882157 | * | 0.9136439 | ± | 0.02480504 |  | 0.001206235 | ± | 0.02072314 | * | 0.09424413 | ± | 0.02188026 |  | 73.41164 | ± | 0.9780275 |  | 21.57113 | ± | 0.2704878 |  | #N/A | ± | #N/A | #N/A | 0.1208314 | ± | 0.04904637 |  | 0.00133393 | ± | 0.01244536 | * | 0.08149307 | ± | 0.02893357 |  | 0.001411006 | ± | 0.0191763 | * | 1.397755 | ± | 0.1598318 |  | #N/A | ± | #N/A | #N/A | 0.1802198 | ± | 0.04974192 |  | 0.01344442 | ± | 0.3064682 |  | 1.928365 | ± | 0.2306652 |  | #N/A | ± | #N/A | #N/A | 0.002280184 | ± | 0.03924614 | * | #N/A | ± | #N/A | #N/A | #N/A | ± | #N/A | #N/A | #N/A | ± | #N/A | #N/A | #N/A | ± | #N/A | #N/A | #N/A | ± | #N/A | #N/A | #N/A | ± | #N/A | #N/A | 99.72245 | †† | ††† | 0.4153151 | 0 | 91.74348 | 91.29586782 | -3.198085 | 0 | 0 | Red Boulle marquetry commode. GILT BRONZE | Attributed to Nicolas Sageot | 2 | 0 | 0 | Lord Carrington, private collection | 0 | 0 | 0 | 1720 | 20 | 0 | 0 | France | 3 | F | C | 0 | P | 2016-03-29 | ED-XRF | CHARMed PyMca | 409 | Yannick Chastang | 0 | Bruker Tracer III-SD | YannickConfig1.0quant.cfg | 60 | 40 | 12 | 33 | µm | Ti | 0 | µm | 0 | µm | 0 | 0 | 0 | 0 | 0 | 0 | 0 | 0 | 0 | 0 | 0 | 0 | 0 | 1720_Sageot_Commode_Back_Prepared_Xrf3.csv | 0.01542138 | 0.006882157 | 0.02480504 | 0.02072314 | 0.02188026 | 0.9780275 | 0.2704878 | #N/A | 0.04904637 | 0.01244536 | 0.02893357 | 0.0191763 | 0.1598318 | #N/A | 0.04974192 | 0.3064682 | 0.2306652 | #N/A | 0.03924614 | #N/A | #N/A | #N/A | #N/A | #N/A | #N/A
814 | 1720_Sageot_Commode_Back_Prepared_Xrf4.csv | 0.002808348 | ± | 0.01490772 | * | 0.00326149 | ± | 0.007004523 | * | 0.4870262 | ± | 0.02032455 |  | -0.004433445 | ± | 0.02067901 | * | 0.06838735 | ± | 0.02180378 |  | 73.11571 | ± | 0.9791545 |  | 23.4233 | ± | 0.2790727 |  | #N/A | ± | #N/A | #N/A | 0.08094377 | ± | 0.0486604 |  | -0.00119061 | ± | 0.01239072 | * | 0.06494334 | ± | 0.02859044 |  | -0.008488032 | ± | 0.01909756 | * | 0.7120401 | ± | 0.1589191 |  | #N/A | ± | #N/A | #N/A | 0.08031408 | ± | 0.04861274 |  | 0.009793181 | ± | 0.2983651 |  | 1.677012 | ± | 0.2245663 |  | #N/A | ± | #N/A | #N/A | -0.001097973 | ± | 0.03916618 | * | #N/A | ± | #N/A | #N/A | #N/A | ± | #N/A | #N/A | #N/A | ± | #N/A | #N/A | #N/A | ± | #N/A | #N/A | #N/A | ± | #N/A | #N/A | #N/A | ± | #N/A | #N/A | 99.71033 | †† | ††† | 0.672771 | 0 | 91.74348 | 88.79383 | -4.305327 | 0 | 0 | Red Boulle marquetry commode. GILT BRONZE | Attributed to Nicolas Sageot | 2 | 0 | 0 | Lord Carrington, private collection | 0 | 0 | 0 | 1720 | 20 | 0 | 0 | France | 3 | F | C | 0 | P | 2016-03-29 | ED-XRF | CHARMed PyMca | 409 | Yannick Chastang | 0 | Bruker Tracer III-SD | YannickConfig1.0quant.cfg | 60 | 40 | 12 | 33 | µm | Ti | 0 | µm | 0 | µm | 0 | 0 | 0 | 0 | 0 | 0 | 0 | 0 | 0 | 0 | 0 | 0 | 0 | 1720_Sageot_Commode_Back_Prepared_Xrf4.csv | 0.01490772 | 0.007004523 | 0.02032455 | 0.02067901 | 0.02180378 | 0.9791545 | 0.2790727 | #N/A | 0.0486604 | 0.01239072 | 0.02859044 | 0.01909756 | 0.1589191 | #N/A | 0.04861274 | 0.2983651 | 0.2245663 | #N/A | 0.03916618 | #N/A | #N/A | #N/A | #N/A | #N/A | #N/A
815 | 1720_Sageot_Commode_Back_Prepared_Xrf5.csv | 0.007046113 | ± | 0.01592452 | * | 0.006824656 | ± | 0.007096582 |  | 0.6636639 | ± | 0.02194287 |  | -0.005628005 | ± | 0.02066985 | * | 0.0942313 | ± | 0.02188022 |  | 71.90722 | ± | 0.9843121 |  | 23.52685 | ± | 0.2795656 |  | #N/A | ± | #N/A | #N/A | 0.131084 | ± | 0.0491469 |  | -0.0003960284 | ± | 0.01240786 | * | 0.07803407 | ± | 0.02886152 |  | 0.002037661 | ± | 0.0191816 | * | 1.194267 | ± | 0.1595297 |  | #N/A | ± | #N/A | #N/A | 0.06406162 | ± | 0.0484348 |  | 0.08771541 | ± | 0.3089247 |  | 2.003355 | ± | 0.2325141 |  | #N/A | ± | #N/A | #N/A | -0.00280407 | ± | 0.03912611 | * | #N/A | ± | #N/A | #N/A | #N/A | ± | #N/A | #N/A | #N/A | ± | #N/A | #N/A | #N/A | ± | #N/A | #N/A | #N/A | ± | #N/A | #N/A | #N/A | ± | #N/A | #N/A | 99.75756 | †† | ††† | 0.5383991 | 0 | 91.74348 | 85.99132417 | -5.545539 | 0 | 0 | Red Boulle marquetry commode. GILT BRONZE | Attributed to Nicolas Sageot | 2 | 0 | 0 | Lord Carrington, private collection | 0 | 0 | 0 | 1720 | 20 | 0 | 0 | France | 3 | F | C | 0 | P | 2016-03-29 | ED-XRF | CHARMed PyMca | 409 | Yannick Chastang | 0 | Bruker Tracer III-SD | YannickConfig1.0quant.cfg | 60 | 40 | 12 | 33 | µm | Ti | 0 | µm | 0 | µm | 0 | 0 | 0 | 0 | 0 | 0 | 0 | 0 | 0 | 0 | 0 | 0 | 0 | 1720_Sageot_Commode_Back_Prepared_Xrf5.csv | 0.01592452 | 0.007096582 | 0.02194287 | 0.02066985 | 0.02188022 | 0.9843121 | 0.2795656 | #N/A | 0.0491469 | 0.01240786 | 0.02886152 | 0.0191816 | 0.1595297 | #N/A | 0.0484348 | 0.3089247 | 0.2325141 | #N/A | 0.03912611 | #N/A | #N/A | #N/A | #N/A | #N/A | #N/A
816 | 1720_Sageot_Commode_Back_Prepared_Xrf6.csv | 0.006296434 | ± | 0.01574336 | * | 0.002305241 | ± | 0.006979905 | * | 0.5229396 | ± | 0.02062648 |  | -0.002231855 | ± | 0.02069607 | * | 0.07228789 | ± | 0.02181499 |  | 77.11272 | ± | 0.9684512 |  | 19.93015 | ± | 0.2632493 |  | #N/A | ± | #N/A | #N/A | 0.108726 | ± | 0.04892836 |  | 0.00182049 | ± | 0.01245596 | * | 0.07850084 | ± | 0.02887123 |  | 0.001994582 | ± | 0.01918123 | * | 0.5593166 | ± | 0.1587566 |  | #N/A | ± | #N/A | #N/A | 0.05986765 | ± | 0.04838915 |  | 0.01170492 | ± | 0.2872453 |  | 1.321434 | ± | 0.2161969 |  | #N/A | ± | #N/A | #N/A | -0.005516813 | ± | 0.03906283 | * | #N/A | ± | #N/A | #N/A | #N/A | ± | #N/A | #N/A | #N/A | ± | #N/A | #N/A | #N/A | ± | #N/A | #N/A | #N/A | ± | #N/A | #N/A | #N/A | ± | #N/A | #N/A | 99.78231 | †† | ††† | 0.786232 | 0 | 91.74348 | 93.16714206 | -2.369977 | 0 | 0 | Red Boulle marquetry commode. GILT BRONZE | Attributed to Nicolas Sageot | 2 | 0 | 0 | Lord Carrington, private collection | 0 | 0 | 0 | 1720 | 20 | 0 | 0 | France | 3 | F | C | 0 | P | 2016-03-29 | ED-XRF | CHARMed PyMca | 409 | Yannick Chastang | 0 | Bruker Tracer III-SD | YannickConfig1.0quant.cfg | 60 | 40 | 12 | 33 | µm | Ti | 0 | µm | 0 | µm | 0 | 0 | 0 | 0 | 0 | 0 | 0 | 0 | 0 | 0 | 0 | 0 | 0 | 1720_Sageot_Commode_Back_Prepared_Xrf6.csv | 0.01574336 | 0.006979905 | 0.02062648 | 0.02069607 | 0.02181499 | 0.9684512 | 0.2632493 | #N/A | 0.04892836 | 0.01245596 | 0.02887123 | 0.01918123 | 0.1587566 | #N/A | 0.04838915 | 0.2872453 | 0.2161969 | #N/A | 0.03906283 | #N/A | #N/A | #N/A | #N/A | #N/A | #N/A
1189 | 1700_Boulle_VenusClock_GiltBronzes_Hinge_Unprepared_Xrf8pdz.csv | 0.005030787 | ± | 0.01543877 | * | 0.001768371 | ± | 0.0069661 | * | 0.1281219 | ± | 0.01806706 |  | -0.006703837 | ± | 0.02066165 | * | 0.09672576 | ± | 0.02188787 |  | 71.40211 | ± | 0.9867322 |  | 27.29085 | ± | 0.2984171 |  | #N/A | ± | #N/A | #N/A | 0.1512833 | ± | 0.04934657 |  | 0.006495182 | ± | 0.01255887 | * | 0.01767047 | ± | 0.02763288 | * | -0.004220317 | ± | 0.01913034 | * | 0.1405628 | ± | 0.1583872 |  | #N/A | ± | #N/A | #N/A | 0.01189166 | ± | 0.04787452 | * | 2.766945 | ± | 0.2629348 | † | 0.4942697 | ± | 0.1978995 |  | #N/A | ± | #N/A | #N/A | -0.005369398 | ± | 0.03906626 | * | #N/A | ± | #N/A | #N/A | #N/A | ± | #N/A | #N/A | #N/A | ± | #N/A | #N/A | #N/A | ± | #N/A | #N/A | #N/A | ± | #N/A | #N/A | #N/A | ± | #N/A | #N/A | 102.4974 | †† |  | 0.9664788 | 0 | 91.74348 | 97.09861337 | -0.6301574 | 0 | 0 | Pendule à la Venus. Gilt Bronzes | Attributed to A. C. Boulle in the Sotheby's New York Safra sale. Probably Wertheimer, late 19th century. | 1 | 0 | 0 | Private Collection | Attributed to A. C. Boulle in the Sotheby's New York Safra sale. Probably Wertheimer, late 19th century. | 0 | 0 | 1870 | 20 | 0 | 0 | France | 2 | F | H | 0 | 0 | 2016-07-12 | ED-XRF | CHARMed PyMca | 514 | Yannick Chastang | 0 | Bruker Tracer III-SD | YannickConfig1.0quant.cfg | 60 | 40 | 12 | 33 | µm | Ti | 0 | µm | 0 | µm | 0 | 0 | 0 | 0 | 0 | 0 | 0 | 0 | 0 | 0 | 0 | 0 | 0 | 1700_Boulle_VenusClock_GiltBronzes_Hinge_Unprepared_Xrf8pdz.csv | 0.01543877 | 0.0069661 | 0.01806706 | 0.02066165 | 0.02188787 | 0.9867322 | 0.2984171 | #N/A | 0.04934657 | 0.01255887 | 0.02763288 | 0.01913034 | 0.1583872 | #N/A | 0.04787452 | 0.2629348 | 0.1978995 | #N/A | 0.03906626 | #N/A | #N/A | #N/A | #N/A | #N/A | #N/A
817 | 1720_Sageot_Commode_Back_Prepared_Xrf7.csv | -0.001342398 | ± | 0.01392887 | * | 0.002522394 | ± | 0.006985492 | * | 0.3865569 | ± | 0.01955336 |  | -0.005498613 | ± | 0.02067084 | * | 0.0838988 | ± | 0.02184905 |  | 76.35573 | ± | 0.9697291 |  | 19.81011 | ± | 0.2627334 |  | #N/A | ± | #N/A | #N/A | 0.09018982 | ± | 0.04874914 |  | 0.0009016487 | ± | 0.01243597 | * | 0.1133326 | ± | 0.02960523 |  | 0.009895186 | ± | 0.01925133 | * | 0.970912 | ± | 0.1592285 |  | #N/A | ± | #N/A | #N/A | 0.139385 | ± | 0.04927303 |  | -0.006140495 | ± | 0.3027573 |  | 1.81403 | ± | 0.2278722 |  | #N/A | ± | #N/A | #N/A | 0.001077477 | ± | 0.03921758 | * | #N/A | ± | #N/A | #N/A | #N/A | ± | #N/A | #N/A | #N/A | ± | #N/A | #N/A | #N/A | ± | #N/A | #N/A | #N/A | ± | #N/A | #N/A | #N/A | ± | #N/A | #N/A | 99.76557 | †† | ††† | 0.5083453 | 0 | 91.74348 | 89.4098866 | -4.0327 | 0 | 0 | Red Boulle marquetry commode. GILT BRONZE | Attributed to Nicolas Sageot | 2 | 0 | 0 | Lord Carrington, private collection | 0 | 0 | 0 | 1720 | 20 | 0 | 0 | France | 3 | F | C | 0 | P | 2016-03-29 | ED-XRF | CHARMed PyMca | 409 | Yannick Chastang | 0 | Bruker Tracer III-SD | YannickConfig1.0quant.cfg | 60 | 40 | 12 | 33 | µm | Ti | 0 | µm | 0 | µm | 0 | 0 | 0 | 0 | 0 | 0 | 0 | 0 | 0 | 0 | 0 | 0 | 0 | 1720_Sageot_Commode_Back_Prepared_Xrf7.csv | 0.01392887 | 0.006985492 | 0.01955336 | 0.02067084 | 0.02184905 | 0.9697291 | 0.2627334 | #N/A | 0.04874914 | 0.01243597 | 0.02960523 | 0.01925133 | 0.1592285 | #N/A | 0.04927303 | 0.3027573 | 0.2278722 | #N/A | 0.03921758 | #N/A | #N/A | #N/A | #N/A | #N/A | #N/A
818 | 1720_Sageot_Commode_Back_Prepared_Xrf8.csv | 0.002295159 | ± | 0.01478578 | * | 0.003619169 | ± | 0.00701374 | * | 0.2247498 | ± | 0.01853894 |  | -0.005455636 | ± | 0.02067117 | * | 0.04546895 | ± | 0.02174022 |  | 72.7272 | ± | 0.9807153 |  | 24.54219 | ± | 0.2844719 |  | #N/A | ± | #N/A | #N/A | 0.05462492 | ± | 0.04841024 |  | 0.000390784 | ± | 0.01242488 | * | 0.06082962 | ± | 0.02850579 |  | 0.002804613 | ± | 0.01918814 | * | 0.229433 | ± | 0.1584563 |  | #N/A | ± | #N/A | #N/A | 0.04327498 | ± | 0.04820957 |  | 0.01405089 | ± | 0.3007595 |  | 1.751939 | ± | 0.2263685 |  | #N/A | ± | #N/A | #N/A | -0.00574891 | ± | 0.03905744 | * | #N/A | ± | #N/A | #N/A | #N/A | ± | #N/A | #N/A | #N/A | ± | #N/A | #N/A | #N/A | ± | #N/A | #N/A | #N/A | ± | #N/A | #N/A | #N/A | ± | #N/A | #N/A | 99.69166 | †† | ††† | 1.161358 | 0 | 91.74348 | 87.79447113 | -4.747581 | R | 0 | Red Boulle marquetry commode. GILT BRONZE | Attributed to Nicolas Sageot | 2 | 0 | 0 | Lord Carrington, private collection | 0 | 1700 | 1740 | 1720 | 20 | 0 | 0 | France | 3 | Furniture | Casting | 0 | P | 2016-03-29 | ED-XRF | CHARMed PyMca | 409 | Yannick Chastang | 0 | Bruker Tracer III-SD | YannickConfig1.0quant.cfg | 60 | 40 | 12 | 33 | µm | Ti | 0 | µm | 0 | µm | 0 | 0 | 0 | 0 | 0 | 0 | 0 | 0 | 0 | 0 | 0 | 0 | 0 | 1720_Sageot_Commode_Back_Prepared_Xrf8.csv | 0.01478578 | 0.00701374 | 0.01853894 | 0.02067117 | 0.02174022 | 0.9807153 | 0.2844719 | #N/A | 0.04841024 | 0.01242488 | 0.02850579 | 0.01918814 | 0.1584563 | #N/A | 0.04820957 | 0.3007595 | 0.2263685 | #N/A | 0.03905744 | #N/A | #N/A | #N/A | #N/A | #N/A | #N/A
819 | 1720_Sageot_Commode_Back_Prepared_Xrf9.csv | 0.005178688 | ± | 0.01547428 | * | 0.0008610553 | ± | 0.006942797 | * | 0.5500735 | ± | 0.02086377 |  | 0.0004237913 | ± | 0.02071693 | * | 0.07727354 | ± | 0.02182949 |  | 73.56871 | ± | 0.9774511 |  | 21.50455 | ± | 0.2701874 |  | #N/A | ± | #N/A | #N/A | 0.09345315 | ± | 0.04878056 |  | -0.0005742312 | ± | 0.01240401 | * | 0.07388723 | ± | 0.02877537 |  | 0.002177433 | ± | 0.01918279 | * | 0.7715556 | ± | 0.1589864 |  | #N/A | ± | #N/A | #N/A | 0.1587305 | ± | 0.0494939 |  | -0.007884512 | ± | 0.3379713 |  | 2.851991 | ± | 0.2543762 |  | #N/A | ± | #N/A | #N/A | -0.003152998 | ± | 0.03911794 | * | #N/A | ± | #N/A | #N/A | #N/A | ± | #N/A | #N/A | #N/A | ± | #N/A | #N/A | #N/A | ± | #N/A | #N/A | #N/A | ± | #N/A | #N/A | #N/A | ± | #N/A | #N/A | 99.64726 | †† | ††† | 0.6148146 | 0 | 91.74348 | 88.25546 | -4.543574 | 0 | 0 | Red Boulle marquetry commode. GILT BRONZE | Attributed to Nicolas Sageot | 2 | 0 | 0 | Lord Carrington, private collection | 0 | 0 | 0 | 1720 | 20 | 0 | 0 | France | 3 | F | C | 0 | P | 2016-03-29 | ED-XRF | CHARMed PyMca | 409 | Yannick Chastang | 0 | Bruker Tracer III-SD | YannickConfig1.0quant.cfg | 60 | 40 | 12 | 33 | µm | Ti | 0 | µm | 0 | µm | 0 | 0 | 0 | 0 | 0 | 0 | 0 | 0 | 0 | 0 | 0 | 0 | 0 | 1720_Sageot_Commode_Back_Prepared_Xrf9.csv | 0.01547428 | 0.006942797 | 0.02086377 | 0.02071693 | 0.02182949 | 0.9774511 | 0.2701874 | #N/A | 0.04878056 | 0.01240401 | 0.02877537 | 0.01918279 | 0.1589864 | #N/A | 0.0494939 | 0.3379713 | 0.2543762 | #N/A | 0.03911794 | #N/A | #N/A | #N/A | #N/A | #N/A | #N/A
820 | 1720_Sageot_Commode_Gilding_Unprepared_Xrf1.csv | -0.003357811 | ± | 0.01345968 | * | 0.006987945 | ± | 0.007100813 |  | 1.022297 | ± | 0.02625804 |  | 0.002201677 | ± | 0.02073107 | * | 0.07839898 | ± | 0.02183279 |  | 76.50064 | ± | 0.9694574 |  | 17.5002 | ± | 0.253165 |  | #N/A | ± | #N/A | #N/A | 0.1515779 | ± | 0.0493495 |  | 0.002966529 | ± | 0.01248101 | * | 0.09449839 | ± | 0.02920609 |  | 0.01491522 | ± | 0.019299 | * | 1.412343 | ± | 0.1598544 |  | #N/A | ± | #N/A | #N/A | 0.1227108 | ± | 0.04908449 |  | 0.009650461 | ± | 0.3351414 |  | 2.772164 | ± | 0.2522462 |  | #N/A | ± | #N/A | #N/A | 0.009574992 | ± | 0.03942163 | * | #N/A | ± | #N/A | #N/A | #N/A | ± | #N/A | #N/A | #N/A | ± | #N/A | #N/A | #N/A | ± | #N/A | #N/A | #N/A | ± | #N/A | #N/A | #N/A | ± | #N/A | #N/A | 99.69777 | †† | ††† | 0.4260417 | 0 | 91.74348 | 84.47507319 | -6.216536 | 0 | 0 | Red Boulle marquetry commode. GILT BRONZE | Attributed to Nicolas Sageot | 2 | 0 | 0 | Lord Carrington, private collection | 0 | 0 | 0 | 1720 | 20 | 0 | 0 | France | 3 | F | C | 0 | 0 | 2016-03-29 | ED-XRF | CHARMed PyMca | 409 | Yannick Chastang | 0 | Bruker Tracer III-SD | YannickConfig1.0quant.cfg | 60 | 40 | 12 | 33 | µm | Ti | 0 | µm | 0 | µm | 0 | 0 | 0 | 0 | 0 | 0 | 0 | 0 | 0 | 0 | 0 | 0 | 0 | 1720_Sageot_Commode_Gilding_Unprepared_Xrf1.csv | 0.01345968 | 0.007100813 | 0.02625804 | 0.02073107 | 0.02183279 | 0.9694574 | 0.253165 | #N/A | 0.0493495 | 0.01248101 | 0.02920609 | 0.019299 | 0.1598544 | #N/A | 0.04908449 | 0.3351414 | 0.2522462 | #N/A | 0.03942163 | #N/A | #N/A | #N/A | #N/A | #N/A | #N/A
821 | 1720_Sageot_Commode_Gilding_Unprepared_Xrf9.csv | 0.0008400814 | ± | 0.01444145 | * | 0.01021375 | ± | 0.007184625 |  | 0.8932756 | ± | 0.02454675 |  | -0.0003954811 | ± | 0.02071046 | * | 0.07654625 | ± | 0.02182737 |  | 72.10557 | ± | 0.9834044 |  | 21.62365 | ± | 0.2707252 |  | #N/A | ± | #N/A | #N/A | 0.1503439 | ± | 0.04933724 |  | 0.0004640849 | ± | 0.01242647 | * | 0.06125299 | ± | 0.02851449 |  | -0.002670277 | ± | 0.01914268 | * | 0.8590167 | ± | 0.1590895 |  | #N/A | ± | #N/A | #N/A | 0.1959185 | ± | 0.04992489 |  | 0.01826529 | ± | 0.3645896 |  | 3.576671 | ± | 0.2744106 |  | #N/A | ± | #N/A | #N/A | 0.01332841 | ± | 0.03951342 | * | #N/A | ± | #N/A | #N/A | #N/A | ± | #N/A | #N/A | #N/A | ± | #N/A | #N/A | #N/A | ± | #N/A | #N/A | #N/A | ± | #N/A | #N/A | #N/A | ± | #N/A | #N/A | 99.5823 | †† | ††† | 0.8780727 | 0 | 91.74348 | 68.07731802 | -13.47314 | 0 | 0 | Red Boulle marquetry commode. GILT BRONZE | Attributed to Nicolas Sageot | 2 | 0 | 0 | Lord Carrington, private collection | 0 | 0 | 0 | 1720 | 20 | 0 | 0 | France | 3 | F | C | 0 | 0 | 2016-03-29 | ED-XRF | CHARMed PyMca | 409 | Yannick Chastang | 0 | Bruker Tracer III-SD | YannickConfig1.0quant.cfg | 60 | 40 | 12 | 33 | µm | Ti | 0 | µm | 0 | µm | 0 | 0 | 0 | 0 | 0 | 0 | 0 | 0 | 0 | 0 | 0 | 0 | 0 | 1720_Sageot_Commode_Gilding_Unprepared_Xrf9.csv | 0.01444145 | 0.007184625 | 0.02454675 | 0.02071046 | 0.02182737 | 0.9834044 | 0.2707252 | #N/A | 0.04933724 | 0.01242647 | 0.02851449 | 0.01914268 | 0.1590895 | #N/A | 0.04992489 | 0.3645896 | 0.2744106 | #N/A | 0.03951342 | #N/A | #N/A | #N/A | #N/A | #N/A | #N/A
1013 | 1770_French_Deumier_tables_Christies_Acanthus1_Xrf1.csv | 0.006538055 | ± | 0.01580169 | * | 0.00301595 | ± | 0.006998198 | * | 0.2805363 | ± | 0.01885696 |  | -0.001791704 | ± | 0.0206995 | * | 0.08972216 | ± | 0.02186652 |  | 74.86735 | ± | 0.9732626 |  | 21.25065 | ± | 0.269047 |  | #N/A | ± | #N/A | #N/A | 0.0850273 | ± | 0.04869954 |  | 0.0009910711 | ± | 0.01243791 | * | 0.06479933 | ± | 0.02858748 |  | 0.002335329 | ± | 0.01918413 | * | 0.752322 | ± | 0.1589644 |  | #N/A | ± | #N/A | #N/A | 0.1479662 | ± | 0.04937072 |  | -0.002814005 | ± | 0.3149389 |  | 2.184693 | ± | 0.2370407 |  | #N/A | ± | #N/A | #N/A | 0.0004827449 | ± | 0.0392035 | * | #N/A | ± | #N/A | #N/A | #N/A | ± | #N/A | #N/A | #N/A | ± | #N/A | #N/A | #N/A | ± | #N/A | #N/A | #N/A | ± | #N/A | #N/A | #N/A | ± | #N/A | #N/A | 99.73183 | †† | ††† | 0.3382618 | 0 | 91.74348 | 93.93218428 | -2.031418 | R | 0 | Pair of console tables, steel and gilt bronzes | Attributed to Pierre Deumier, after a design by Victor Louis, later mask | 2 | 0 | 0 | Christie's, offered for sale in July 2019, London, Rothschild collection | 0 | 1746 | 1786 | 1766 | 20 | 0 | 0 | France | 2 | Furniture | Casting | 0 | P | 2015-05-30 | ED-XRF | CHARMed PyMca | 105 | Yannick Chastang | 0 | Bruker Tracer III-SD | YannickConfig1.0quant.cfg | 60 | 40 | 12 | 33 | µm | Ti | 0 | µm | 0 | µm | 0 | 0 | 0 | 0 | 0 | 0 | 0 | 0 | 0 | 0 | 0 | 0 | 0 | 1770_French_Deumier_tables_Christies_Acanthus1_Xrf1.csv | 0.01580169 | 0.006998198 | 0.01885696 | 0.0206995 | 0.02186652 | 0.9732626 | 0.269047 | #N/A | 0.04869954 | 0.01243791 | 0.02858748 | 0.01918413 | 0.1589644 | #N/A | 0.04937072 | 0.3149389 | 0.2370407 | #N/A | 0.0392035 | #N/A | #N/A | #N/A | #N/A | #N/A | #N/A
1014 | 1770_French_Deumier_tables_Christies_Acanthus1_Xrf2.csv | 0.007606264 | ± | 0.01606024 | * | -0.002001493 | ± | 0.006869497 | * | 0.2960529 | ± | 0.01895135 |  | -0.003689174 | ± | 0.02068476 | * | 0.09306622 | ± | 0.02187667 |  | 76.0051 | ± | 0.9704397 |  | 20.48828 | ± | 0.2656726 |  | #N/A | ± | #N/A | #N/A | 0.1112983 | ± | 0.04895337 |  | 5.399885e-05 | ± | 0.01241759 | * | 0.06275329 | ± | 0.02854534 |  | 0.01140198 | ± | 0.01926538 | * | 0.7177349 | ± | 0.1589254 |  | #N/A | ± | #N/A | #N/A | 0.1302329 | ± | 0.04916934 |  | 0.1466922 | ± | 0.3039651 |  | 1.851383 | ± | 0.2287812 |  | #N/A | ± | #N/A | #N/A | -0.004192515 | ± | 0.03909366 | * | #N/A | ± | #N/A | #N/A | #N/A | ± | #N/A | #N/A | #N/A | ± | #N/A | #N/A | #N/A | ± | #N/A | #N/A | #N/A | ± | #N/A | #N/A | #N/A | ± | #N/A | #N/A | 99.91177 | †† |  | 0.3005636 | 0 | 91.74348 | 95.53822 | -1.320687 | R | 0 | Pair of console tables, steel and gilt bronzes | Attributed to Pierre Deumier, after a design by Victor Louis, later mask | 2 | 0 | 0 | Christie's, offered for sale in July 2019, London, Rothschild collection | 0 | 1746 | 1786 | 1766 | 20 | 0 | 0 | France | 2 | Furniture | Casting | 0 | P | 2015-05-30 | ED-XRF | CHARMed PyMca | 105 | Yannick Chastang | 0 | Bruker Tracer III-SD | YannickConfig1.0quant.cfg | 60 | 40 | 12 | 33 | µm | Ti | 0 | µm | 0 | µm | 0 | 0 | 0 | 0 | 0 | 0 | 0 | 0 | 0 | 0 | 0 | 0 | 0 | 1770_French_Deumier_tables_Christies_Acanthus1_Xrf2.csv | 0.01606024 | 0.006869497 | 0.01895135 | 0.02068476 | 0.02187667 | 0.9704397 | 0.2656726 | #N/A | 0.04895337 | 0.01241759 | 0.02854534 | 0.01926538 | 0.1589254 | #N/A | 0.04916934 | 0.3039651 | 0.2287812 | #N/A | 0.03909366 | #N/A | #N/A | #N/A | #N/A | #N/A | #N/A
1015 | 1770_French_Deumier_tables_Christies_Acanthus1_Xrf3.csv | 0.006826367 | ± | 0.01587136 | * | 0.00276905 | ± | 0.006991841 | * | 0.2944738 | ± | 0.01894163 |  | -0.0009410827 | ± | 0.02070617 | * | 0.09113761 | ± | 0.0218708 |  | 74.84484 | ± | 0.9733264 |  | 21.32243 | ± | 0.2693686 |  | #N/A | ± | #N/A | #N/A | 0.0983739 | ± | 0.04882805 |  | 0.03923621 | ± | 0.01333505 |  | 0.0641805 | ± | 0.02857473 |  | 0.01058832 | ± | 0.01925776 | * | 0.7509874 | ± | 0.1589629 |  | #N/A | ± | #N/A | #N/A | 0.1298077 | ± | 0.04916453 |  | 0.01073936 | ± | 0.3113687 |  | 2.077428 | ± | 0.2343536 |  | #N/A | ± | #N/A | #N/A | -0.0005423378 | ± | 0.03917928 | * | #N/A | ± | #N/A | #N/A | #N/A | ± | #N/A | #N/A | #N/A | ± | #N/A | #N/A | #N/A | ± | #N/A | #N/A | #N/A | ± | #N/A | #N/A | #N/A | ± | #N/A | #N/A | 99.74234 | †† | ††† | 0.4255758 | 0 | 91.74348 | 94.2482602 | -1.891543 | R | 0 | Pair of console tables, steel and gilt bronzes | Attributed to Pierre Deumier, after a design by Victor Louis, later mask | 2 | 0 | 0 | Christie's, offered for sale in July 2019, London, Rothschild collection | 0 | 1746 | 1786 | 1766 | 20 | 0 | 0 | France | 2 | Furniture | Casting | 0 | P | 2015-05-30 | ED-XRF | CHARMed PyMca | 105 | Yannick Chastang | 0 | Bruker Tracer III-SD | YannickConfig1.0quant.cfg | 60 | 40 | 12 | 33 | µm | Ti | 0 | µm | 0 | µm | 0 | 0 | 0 | 0 | 0 | 0 | 0 | 0 | 0 | 0 | 0 | 0 | 0 | 1770_French_Deumier_tables_Christies_Acanthus1_Xrf3.csv | 0.01587136 | 0.006991841 | 0.01894163 | 0.02070617 | 0.0218708 | 0.9733264 | 0.2693686 | #N/A | 0.04882805 | 0.01333505 | 0.02857473 | 0.01925776 | 0.1589629 | #N/A | 0.04916453 | 0.3113687 | 0.2343536 | #N/A | 0.03917928 | #N/A | #N/A | #N/A | #N/A | #N/A | #N/A
1016 | 1770_French_Deumier_tables_Christies_Acanthus2_Xrf1.csv | 0.004426395 | ± | 0.01529387 | * | -0.001939069 | ± | 0.006871092 | * | 0.3341561 | ± | 0.0191941 |  | -0.004772556 | ± | 0.02067641 | * | 0.06652053 | ± | 0.02179845 |  | 67.6929 | ± | 1.009279 |  | 26.8056 | ± | 0.2958848 |  | #N/A | ± | #N/A | #N/A | 0.05610868 | ± | 0.04842425 |  | 0.0009795259 | ± | 0.01243766 | * | 0.04323641 | ± | 0.0281466 |  | 0.004020272 | ± | 0.01919863 | * | 1.05495 | ± | 0.1593381 |  | #N/A | ± | #N/A | #N/A | 0.03039315 | ± | 0.04807132 | * | -0.009316423 | ± | 0.3597351 |  | 3.447833 | ± | 0.2707569 |  | #N/A | ± | #N/A | #N/A | 0.01522687 | ± | 0.03956024 | * | #N/A | ± | #N/A | #N/A | #N/A | ± | #N/A | #N/A | #N/A | ± | #N/A | #N/A | #N/A | ± | #N/A | #N/A | #N/A | ± | #N/A | #N/A | #N/A | ± | #N/A | #N/A | 99.54033 | †† | ††† | 0.2725043 | 0 | 91.74348 | 91.88305 | -2.938237 | R | 0 | Pair of console tables, steel and gilt bronzes | Attributed to Pierre Deumier, after a design by Victor Louis, later mask | 2 | 0 | 0 | Christie's, offered for sale in July 2019, London, Rothschild collection | 0 | 1746 | 1786 | 1766 | 20 | 0 | 0 | France | 2 | Furniture | Casting | 0 | P | 2015-05-30 | ED-XRF | CHARMed PyMca | 105 | Yannick Chastang | 0 | Bruker Tracer III-SD | YannickConfig1.0quant.cfg | 60 | 40 | 12 | 33 | µm | Ti | 0 | µm | 0 | µm | 0 | 0 | 0 | 0 | 0 | 0 | 0 | 0 | 0 | 0 | 0 | 0 | 0 | 1770_French_Deumier_tables_Christies_Acanthus2_Xrf1.csv | 0.01529387 | 0.006871092 | 0.0191941 | 0.02067641 | 0.02179845 | 1.009279 | 0.2958848 | #N/A | 0.04842425 | 0.01243766 | 0.0281466 | 0.01919863 | 0.1593381 | #N/A | 0.04807132 | 0.3597351 | 0.2707569 | #N/A | 0.03956024 | #N/A | #N/A | #N/A | #N/A | #N/A | #N/A
1017 | 1770_French_Deumier_tables_Christies_Acanthus2_Xrf2.csv | -0.002884625 | ± | 0.01356948 | * | 0.003554427 | ± | 0.007012071 | * | 0.330038 | ± | 0.01916711 |  | -0.002156537 | ± | 0.02069666 | * | 0.06769262 | ± | 0.0218018 |  | 67.55074 | ± | 1.01031 |  | 25.74276 | ± | 0.2904438 |  | #N/A | ± | #N/A | #N/A | 0.05377932 | ± | 0.04840227 |  | 0.00282123 | ± | 0.01247782 | * | 0.04615631 | ± | 0.02820589 |  | -0.005186192 | ± | 0.01912277 | * | 1.016322 | ± | 0.1592871 |  | #N/A | ± | #N/A | #N/A | 0.03774741 | ± | 0.04815012 | * | -0.009492671 | ± | 0.4061798 |  | 4.628055 | ± | 0.3057137 |  | #N/A | ± | #N/A | #N/A | 0.01890317 | ± | 0.03965164 | * | #N/A | ± | #N/A | #N/A | #N/A | ± | #N/A | #N/A | #N/A | ± | #N/A | #N/A | #N/A | ± | #N/A | #N/A | #N/A | ± | #N/A | #N/A | #N/A | ± | #N/A | #N/A | 99.47885 | †† |  | 0.2773819 | 0 | 91.74348 | 99.50648511 | 0.4354139 | R | 0 | Pair of console tables, steel and gilt bronzes | Attributed to Pierre Deumier, after a design by Victor Louis, later mask | 2 | 0 | 0 | Christie's, offered for sale in July 2019, London, Rothschild collection | 0 | 1746 | 1786 | 1766 | 20 | 0 | 0 | France | 2 | Furniture | Casting | 0 | P | 2015-05-30 | ED-XRF | CHARMed PyMca | 105 | Yannick Chastang | 0 | Bruker Tracer III-SD | YannickConfig1.0quant.cfg | 60 | 40 | 12 | 33 | µm | Ti | 0 | µm | 0 | µm | 0 | 0 | 0 | 0 | 0 | 0 | 0 | 0 | 0 | 0 | 0 | 0 | 0 | 1770_French_Deumier_tables_Christies_Acanthus2_Xrf2.csv | 0.01356948 | 0.007012071 | 0.01916711 | 0.02069666 | 0.0218018 | 1.01031 | 0.2904438 | #N/A | 0.04840227 | 0.01247782 | 0.02820589 | 0.01912277 | 0.1592871 | #N/A | 0.04815012 | 0.4061798 | 0.3057137 | #N/A | 0.03965164 | #N/A | #N/A | #N/A | #N/A | #N/A | #N/A
1018 | 1770_French_Deumier_tables_Christies_Acanthus2_Xrf3.csv | -4.066894e-05 | ± | 0.01423403 | * | -0.002821643 | ± | 0.006848558 | * | 0.3402898 | ± | 0.01923463 |  | 0.0006384057 | ± | 0.02071863 | * | 0.06878048 | ± | 0.0218049 |  | 68.79017 | ± | 1.001734 |  | 24.98855 | ± | 0.2866706 |  | #N/A | ± | #N/A | #N/A | 0.08648788 | ± | 0.04871356 |  | -0.001333813 | ± | 0.01238764 | * | 0.04682411 | ± | 0.02821947 |  | 0.01206628 | ± | 0.01927165 | * | 1.047442 | ± | 0.1593281 |  | #N/A | ± | #N/A | #N/A | 0.02852412 | ± | 0.04805134 | * | 0.0689101 | ± | 0.3852919 |  | 4.111131 | ± | 0.2899924 |  | #N/A | ± | #N/A | #N/A | 0.01557706 | ± | 0.0395689 | * | #N/A | ± | #N/A | #N/A | #N/A | ± | #N/A | #N/A | #N/A | ± | #N/A | #N/A | #N/A | ± | #N/A | #N/A | #N/A | ± | #N/A | #N/A | #N/A | ± | #N/A | #N/A | 99.6012 | †† | ††† | 0.2439386 | 0 | 91.74348 | 94.14265 | -1.938279 | R | 0 | Pair of console tables, steel and gilt bronzes | Attributed to Pierre Deumier, after a design by Victor Louis, later mask | 2 | 0 | 0 | Christie's, offered for sale in July 2019, London, Rothschild collection | 0 | 1746 | 1786 | 1766 | 20 | 0 | 0 | France | 2 | Furniture | Casting | 0 | P | 2015-05-30 | ED-XRF | CHARMed PyMca | 105 | Yannick Chastang | 0 | Bruker Tracer III-SD | YannickConfig1.0quant.cfg | 60 | 40 | 12 | 33 | µm | Ti | 0 | µm | 0 | µm | 0 | 0 | 0 | 0 | 0 | 0 | 0 | 0 | 0 | 0 | 0 | 0 | 0 | 1770_French_Deumier_tables_Christies_Acanthus2_Xrf3.csv | 0.01423403 | 0.006848558 | 0.01923463 | 0.02071863 | 0.0218049 | 1.001734 | 0.2866706 | #N/A | 0.04871356 | 0.01238764 | 0.02821947 | 0.01927165 | 0.1593281 | #N/A | 0.04805134 | 0.3852919 | 0.2899924 | #N/A | 0.0395689 | #N/A | #N/A | #N/A | #N/A | #N/A | #N/A
1029 | 1770_French_Deumier_tables_Christies_Smallsquarebronze1_Xrf1.csv | -0.004556415 | ± | 0.01318253 | * | 0.003702917 | ± | 0.007015899 | * | 0.368853 | ± | 0.01942869 |  | -0.0005260065 | ± | 0.02070943 | * | 0.09508947 | ± | 0.02188285 |  | 70.84799 | ± | 0.9895664 |  | 24.17613 | ± | 0.2826878 |  | #N/A | ± | #N/A | #N/A | 0.2019611 | ± | 0.0498568 |  | -0.0008039032 | ± | 0.01239905 | * | 0.05760808 | ± | 0.02843967 |  | -0.00604431 | ± | 0.01911611 | * | 0.9830915 | ± | 0.1592441 |  | #N/A | ± | #N/A | #N/A | 0.05426707 | ± | 0.04832835 |  | 1.112388 | ± | 0.3381969 | † | 2.85833 | ± | 0.254546 |  | #N/A | ± | #N/A | #N/A | -0.007167784 | ± | 0.03902458 | * | #N/A | ± | #N/A | #N/A | #N/A | ± | #N/A | #N/A | #N/A | ± | #N/A | #N/A | #N/A | ± | #N/A | #N/A | #N/A | ± | #N/A | #N/A | #N/A | ± | #N/A | #N/A | 100.7403 | †† | ††† | 0.2734022 | 0 | 91.74348 | 92.50279 | -2.663976 | 0 | 0 | Pair of console tables, steel and gilt bronzes | Attributed to Pierre Deumier, after a design by Victor Louis, later mask | 2 | 0 | 0 | Christie's, offered for sale in July 2019, London, Rothschild collection | Reliable 18th c bronze, but too much gold at the back for reliable Xrf | 0 | 0 | 1766 | 150 | 0 | 0 | France | 2 | F | C | 0 | P | 2015-05-30 | ED-XRF | CHARMed PyMca | 105 | Yannick Chastang | 0 | Bruker Tracer III-SD | YannickConfig1.0quant.cfg | 60 | 40 | 12 | 33 | µm | Ti | 0 | µm | 0 | µm | 0 | 0 | 0 | 0 | 0 | 0 | 0 | 0 | 0 | 0 | 0 | 0 | 0 | 1770_French_Deumier_tables_Christies_Smallsquarebronze1_Xrf1.csv | 0.01318253 | 0.007015899 | 0.01942869 | 0.02070943 | 0.02188285 | 0.9895664 | 0.2826878 | #N/A | 0.0498568 | 0.01239905 | 0.02843967 | 0.01911611 | 0.1592441 | #N/A | 0.04832835 | 0.3381969 | 0.254546 | #N/A | 0.03902458 | #N/A | #N/A | #N/A | #N/A | #N/A | #N/A
1030 | 1770_French_Deumier_tables_Christies_Smallsquarebronze2_Xrf1.csv | -0.001602219 | ± | 0.01386816 | * | 0.003545094 | ± | 0.007011831 | * | 0.3822052 | ± | 0.0195224 |  | -0.003556512 | ± | 0.02068578 | * | 0.08435926 | ± | 0.02185042 |  | 69.59258 | ± | 0.9966815 |  | 24.13615 | ± | 0.282494 |  | #N/A | ± | #N/A | #N/A | 0.8116879 | ± | 0.05703738 |  | 0.005141418 | ± | 0.01252886 | * | 0.0639724 | ± | 0.02857044 |  | -0.003761407 | ± | 0.01913397 | * | 1.116403 | ± | 0.1594211 |  | #N/A | ± | #N/A | #N/A | 0.06992147 | ± | 0.04849877 |  | 3.462979 | ± | 0.3573574 | † | 3.384212 | ± | 0.2689673 |  | #N/A | ± | #N/A | #N/A | -0.01340504 | ± | 0.03888185 | * | #N/A | ± | #N/A | #N/A | #N/A | ± | #N/A | #N/A | #N/A | ± | #N/A | #N/A | #N/A | ± | #N/A | #N/A | #N/A | ± | #N/A | #N/A | #N/A | ± | #N/A | #N/A | 103.0908 | †† | ††† | 0.2811757 | 0 | 91.74348 | 95.03557 | -1.543128 | 0 | 0 | Pair of console tables, steel and gilt bronzes | Attributed to Pierre Deumier, after a design by Victor Louis, later mask | 2 | 0 | 0 | Christie's, offered for sale in July 2019, London, Rothschild collection | Reliable 18th c bronze, but too much gold at the back for reliable Xrf | 0 | 0 | 1766 | 150 | 0 | 0 | France | 2 | F | C | 0 | P | 2015-05-30 | ED-XRF | CHARMed PyMca | 105 | Yannick Chastang | 0 | Bruker Tracer III-SD | YannickConfig1.0quant.cfg | 60 | 40 | 12 | 33 | µm | Ti | 0 | µm | 0 | µm | 0 | 0 | 0 | 0 | 0 | 0 | 0 | 0 | 0 | 0 | 0 | 0 | 0 | 1770_French_Deumier_tables_Christies_Smallsquarebronze2_Xrf1.csv | 0.01386816 | 0.007011831 | 0.0195224 | 0.02068578 | 0.02185042 | 0.9966815 | 0.282494 | #N/A | 0.05703738 | 0.01252886 | 0.02857044 | 0.01913397 | 0.1594211 | #N/A | 0.04849877 | 0.3573574 | 0.2689673 | #N/A | 0.03888185 | #N/A | #N/A | #N/A | #N/A | #N/A | #N/A
1031 | 1770_French_Deumier_tables_Christies_Smallsquarebronze2_Xrf2.csv | -0.002382557 | ± | 0.01368622 | * | -0.002693606 | ± | 0.006851825 | * | 0.3753821 | ± | 0.01947428 |  | 7.470431e-05 | ± | 0.02071417 | * | 0.0882904 | ± | 0.0218622 |  | 69.75737 | ± | 0.9956927 |  | 24.04668 | ± | 0.282061 |  | #N/A | ± | #N/A | #N/A | 0.553369 | ± | 0.05376038 |  | 0.001293564 | ± | 0.01244448 | * | 0.06404484 | ± | 0.02857193 |  | -2.689933e-05 | ± | 0.01916427 | * | 1.145164 | ± | 0.1594607 |  | #N/A | ± | #N/A | #N/A | 0.08152828 | ± | 0.0486261 |  | 2.51703 | ± | 0.3621319 | † | 3.511618 | ± | 0.2725608 |  | #N/A | ± | #N/A | #N/A | -0.007853456 | ± | 0.03900875 | * | #N/A | ± | #N/A | #N/A | #N/A | ± | #N/A | #N/A | #N/A | ± | #N/A | #N/A | #N/A | ± | #N/A | #N/A | #N/A | ± | #N/A | #N/A | #N/A | ± | #N/A | #N/A | 102.1289 | †† | ††† | 0.2697146 | 0 | 91.74348 | 94.59475655 | -1.738206 | 0 | 0 | Pair of console tables, steel and gilt bronzes | Attributed to Pierre Deumier, after a design by Victor Louis, later mask | 2 | 0 | 0 | Christie's, offered for sale in July 2019, London, Rothschild collection | Reliable 18th c bronze, but too much gold at the back for reliable Xrf | 0 | 0 | 1766 | 150 | 0 | 0 | France | 2 | F | C | 0 | P | 2015-05-30 | ED-XRF | CHARMed PyMca | 105 | Yannick Chastang | 0 | Bruker Tracer III-SD | YannickConfig1.0quant.cfg | 60 | 40 | 12 | 33 | µm | Ti | 0 | µm | 0 | µm | 0 | 0 | 0 | 0 | 0 | 0 | 0 | 0 | 0 | 0 | 0 | 0 | 0 | 1770_French_Deumier_tables_Christies_Smallsquarebronze2_Xrf2.csv | 0.01368622 | 0.006851825 | 0.01947428 | 0.02071417 | 0.0218622 | 0.9956927 | 0.282061 | #N/A | 0.05376038 | 0.01244448 | 0.02857193 | 0.01916427 | 0.1594607 | #N/A | 0.0486261 | 0.3621319 | 0.2725608 | #N/A | 0.03900875 | #N/A | #N/A | #N/A | #N/A | #N/A | #N/A
247 | 1670_French_Gole_Nostell_Cabinet_GiltBronze_CentralDoorMount_Back_Prepared_Xrf1.csv | 0.005260093 | ± | 0.01549384 | * | -0.0023143 | ± | 0.006861507 | * | 1.152619 | ± | 0.02816782 |  | 0.001294531 | ± | 0.02072384 | * | 0.08158985 | ± | 0.0218422 |  | 82.59906 | ± | 0.9696521 |  | 13.17853 | ± | 0.2371006 |  | #N/A | ± | #N/A | #N/A | 0.0818289 | ± | 0.04866888 |  | 0.002030494 | ± | 0.01246054 | * | 0.1053366 | ± | 0.02943513 |  | -0.002459643 | ± | 0.01914438 | * | 1.860516 | ± | 0.1606169 |  | #N/A | ± | #N/A | #N/A | 0.05129699 | ± | 0.04829618 |  | -0.009799672 | ± | 0.2710666 |  | 0.7793228 | ± | 0.20402 |  | #N/A | ± | #N/A | #N/A | -0.004936071 | ± | 0.03907633 | * | #N/A | ± | #N/A | #N/A | #N/A | ± | #N/A | #N/A | #N/A | ± | #N/A | #N/A | #N/A | ± | #N/A | #N/A | #N/A | ± | #N/A | #N/A | #N/A | ± | #N/A | #N/A | 99.87917 | †† |  | 0.2134631 | 0 | 91.74348 | 95.85231 | -1.181691 | R | 0 | Cabinet on stand. GILT BRONZES | Attributed to Pierre Gole | 2 | 0 | 0 | Nostell Priory, National Trust | 0 | 1660 | 1680 | 1670 | 10 | 0 | 0 | French | 2 | Furniture | Casting | 0 | P | 2015-06-10 | ED-XRF | CHARMed PyMca | 116 | Yannick Chastang | 0 | Bruker Tracer III-SD | YannickConfig1.0quant.cfg | 60 | 40 | 12 | 33 | µm | Ti | 0 | µm | 0 | µm | 0 | 0 | 0 | 0 | 0 | 0 | 0 | 0 | 0 | 0 | 0 | 0 | 0 | 1670_French_Gole_Nostell_Cabinet_GiltBronze_CentralDoorMount_Back_Prepared_Xrf1.csv | 0.01549384 | 0.006861507 | 0.02816782 | 0.02072384 | 0.0218422 | 0.9696521 | 0.2371006 | #N/A | 0.04866888 | 0.01246054 | 0.02943513 | 0.01914438 | 0.1606169 | #N/A | 0.04829618 | 0.2710666 | 0.20402 | #N/A | 0.03907633 | #N/A | #N/A | #N/A | #N/A | #N/A | #N/A
248 | 1670_French_Gole_Nostell_Cabinet_GiltBronze_CentralDoorMount_Back_Prepared_Xrf2.csv | -0.005981508 | ± | 0.01285484 | * | -0.002858982 | ± | 0.006847605 | * | 1.20786 | ± | 0.02903231 | ** | 0.003483714 | ± | 0.02074135 | * | 0.08466848 | ± | 0.02185135 |  | 82.37672 | ± | 0.9692459 |  | 12.82065 | ± | 0.2358777 |  | #N/A | ± | #N/A | #N/A | 0.06387956 | ± | 0.0484978 |  | 0.002963819 | ± | 0.01248095 | * | 0.1077851 | ± | 0.02948711 |  | -0.004145207 | ± | 0.01913093 | * | 1.851322 | ± | 0.1606 |  | #N/A | ± | #N/A | #N/A | 0.07916417 | ± | 0.0486001 |  | -0.009573791 | ± | 0.2858363 |  | 1.275439 | ± | 0.2151365 |  | #N/A | ± | #N/A | #N/A | -0.001778401 | ± | 0.03915018 | * | #N/A | ± | #N/A | #N/A | #N/A | ± | #N/A | #N/A | #N/A | ± | #N/A | #N/A | #N/A | ± | #N/A | #N/A | #N/A | ± | #N/A | #N/A | #N/A | ± | #N/A | #N/A | 99.84959 | †† |  | 0.244587 | 0 | 91.74348 | 98.53538 | 0.005666592 | R | 0 | Cabinet on stand. GILT BRONZES | Attributed to Pierre Gole | 2 | 0 | 0 | Nostell Priory, National Trust | 0 | 1660 | 1680 | 1670 | 10 | 0 | 0 | French | 2 | Furniture | Casting | 0 | P | 2015-06-10 | ED-XRF | CHARMed PyMca | 116 | Yannick Chastang | 0 | Bruker Tracer III-SD | YannickConfig1.0quant.cfg | 60 | 40 | 12 | 33 | µm | Ti | 0 | µm | 0 | µm | 0 | 0 | 0 | 0 | 0 | 0 | 0 | 0 | 0 | 0 | 0 | 0 | 0 | 1670_French_Gole_Nostell_Cabinet_GiltBronze_CentralDoorMount_Back_Prepared_Xrf2.csv | 0.01285484 | 0.006847605 | 0.02903231 | 0.02074135 | 0.02185135 | 0.9692459 | 0.2358777 | #N/A | 0.0484978 | 0.01248095 | 0.02948711 | 0.01913093 | 0.1606 | #N/A | 0.0486001 | 0.2858363 | 0.2151365 | #N/A | 0.03915018 | #N/A | #N/A | #N/A | #N/A | #N/A | #N/A
249 | 1670_French_Gole_Nostell_Cabinet_GiltBronze_CentralDoorMount_Back_Unprepared_Xrf1.csv | 0.002280207 | ± | 0.01478223 | * | -0.001638517 | ± | 0.006878773 | * | 1.254549 | ± | 0.02978849 | ** | 0.002862984 | ± | 0.02073637 | * | 0.08913993 | ± | 0.02186476 |  | 83.02405 | ± | 0.9705125 |  | 12.67557 | ± | 0.2353866 |  | #N/A | ± | #N/A | #N/A | 0.09576831 | ± | 0.04880289 |  | 0.003405416 | ± | 0.01249063 | * | 0.09288987 | ± | 0.02917225 |  | -4.371392e-05 | ± | 0.01916413 | * | 1.753214 | ± | 0.1604227 |  | #N/A | ± | #N/A | #N/A | 0.06896722 | ± | 0.04848834 |  | -0.009937203 | ± | 0.2723071 |  | 0.8220263 | ± | 0.2049536 |  | #N/A | ± | #N/A | #N/A | -0.005913912 | ± | 0.03905361 | * | #N/A | ± | #N/A | #N/A | #N/A | ± | #N/A | #N/A | #N/A | ± | #N/A | #N/A | #N/A | ± | #N/A | #N/A | #N/A | ± | #N/A | #N/A | #N/A | ± | #N/A | #N/A | 99.86719 | †† | ††† | 0.1976946 | 0 | 91.74348 | 90.69156956 | -3.465509 | R | 0 | Cabinet on stand. GILT BRONZES | Attributed to Pierre Gole | 2 | 0 | 0 | Nostell Priory, National Trust | 0 | 1660 | 1680 | 1670 | 10 | 0 | 0 | French | 2 | Furniture | Casting | 0 | 0 | 2015-06-10 | ED-XRF | CHARMed PyMca | 116 | Yannick Chastang | 0 | Bruker Tracer III-SD | YannickConfig1.0quant.cfg | 60 | 40 | 12 | 33 | µm | Ti | 0 | µm | 0 | µm | 0 | 0 | 0 | 0 | 0 | 0 | 0 | 0 | 0 | 0 | 0 | 0 | 0 | 1670_French_Gole_Nostell_Cabinet_GiltBronze_CentralDoorMount_Back_Unprepared_Xrf1.csv | 0.01478223 | 0.006878773 | 0.02978849 | 0.02073637 | 0.02186476 | 0.9705125 | 0.2353866 | #N/A | 0.04880289 | 0.01249063 | 0.02917225 | 0.01916413 | 0.1604227 | #N/A | 0.04848834 | 0.2723071 | 0.2049536 | #N/A | 0.03905361 | #N/A | #N/A | #N/A | #N/A | #N/A | #N/A
250 | 1670_French_Gole_Nostell_Cabinet_GiltBronze_CentralDoorMount_Back_Unprepared_Xrf2.csv | -0.0008095382 | ± | 0.01405358 | * | 0.0002856095 | ± | 0.006928035 | * | 1.18788 | ± | 0.02871585 |  | 0.002112168 | ± | 0.02073035 | * | 0.08338572 | ± | 0.02184753 |  | 82.3287 | ± | 0.9691622 |  | 12.45353 | ± | 0.2346402 |  | #N/A | ± | #N/A | #N/A | 0.08588666 | ± | 0.04870779 |  | 0.001947491 | ± | 0.01245873 | * | 0.1063514 | ± | 0.02945666 |  | 0.0007776606 | ± | 0.01917097 | * | 1.980192 | ± | 0.1608421 |  | #N/A | ± | #N/A | #N/A | 0.08679474 | ± | 0.04868414 |  | -0.009500823 | ± | 0.2940061 |  | 1.539151 | ± | 0.2212855 |  | #N/A | ± | #N/A | #N/A | -0.002542673 | ± | 0.03913224 | * | #N/A | ± | #N/A | #N/A | #N/A | ± | #N/A | #N/A | #N/A | ± | #N/A | #N/A | #N/A | ± | #N/A | #N/A | #N/A | ± | #N/A | #N/A | #N/A | ± | #N/A | #N/A | 99.84414 | †† |  | 0.2199137 | 0 | 91.74348 | 97.59239773 | -0.4116398 | R | 0 | Cabinet on stand. GILT BRONZES | Attributed to Pierre Gole | 2 | 0 | 0 | Nostell Priory, National Trust | 0 | 1660 | 1680 | 1670 | 10 | 0 | 0 | French | 2 | Furniture | Casting | 0 | 0 | 2015-06-10 | ED-XRF | CHARMed PyMca | 116 | Yannick Chastang | 0 | Bruker Tracer III-SD | YannickConfig1.0quant.cfg | 60 | 40 | 12 | 33 | µm | Ti | 0 | µm | 0 | µm | 0 | 0 | 0 | 0 | 0 | 0 | 0 | 0 | 0 | 0 | 0 | 0 | 0 | 1670_French_Gole_Nostell_Cabinet_GiltBronze_CentralDoorMount_Back_Unprepared_Xrf2.csv | 0.01405358 | 0.006928035 | 0.02871585 | 0.02073035 | 0.02184753 | 0.9691622 | 0.2346402 | #N/A | 0.04870779 | 0.01245873 | 0.02945666 | 0.01917097 | 0.1608421 | #N/A | 0.04868414 | 0.2940061 | 0.2212855 | #N/A | 0.03913224 | #N/A | #N/A | #N/A | #N/A | #N/A | #N/A
251 | 1670_French_Gole_Nostell_Cabinet_GiltBronze_CentralDoorMount_Gilding.csv | 0.03618609 | ± | 0.02339322 |  | 0.009967181 | ± | 0.007178204 |  | 0.5427135 | ± | 0.02079862 |  | 0.001043087 | ± | 0.02072184 | * | 0.03108472 | ± | 0.02170237 |  | 47.48532 | ± | 1.279736 |  | 7.700554 | ± | 0.22018 |  | #N/A | ± | #N/A | #N/A | 40.17408 | ± | 4.591249 | ** | 0.1486949 | ± | 0.01663411 |  | 0.3884205 | ± | 0.03603943 |  | 0.1231101 | ± | 0.02091946 |  | 4.127469 | ± | 0.1664331 |  | #N/A | ± | #N/A | #N/A | 0.2451809 | ± | 0.0505088 |  | 204.7871 | ± | 0.258711 | † | 0.3425119 | ± | 0.1947205 |  | #N/A | ± | #N/A | #N/A | 0.04687836 | ± | 0.04037917 |  | #N/A | ± | #N/A | #N/A | #N/A | ± | #N/A | #N/A | #N/A | ± | #N/A | #N/A | #N/A | ± | #N/A | #N/A | #N/A | ± | #N/A | #N/A | #N/A | ± | #N/A | #N/A | 306.1904 | †† | ††† | 0.03768757 | 0 | 91.74348 | 34.32445355 | -28.41002 | 0 | 0 | Cabinet on stand. GILT BRONZES | Attributed to Pierre Gole | 2 | 0 | 0 | Nostell Priory, National Trust | 0 | 1660 | 1680 | 1670 | 10 | 0 | 0 | French | 2 | F | C | 0 | 0 | 2015-06-10 | ED-XRF | CHARMed PyMca | 116 | Yannick Chastang | 0 | Bruker Tracer III-SD | YannickConfig1.0quant.cfg | 60 | 40 | 12 | 33 | µm | Ti | 0 | µm | 0 | µm | 0 | 0 | 0 | 0 | 0 | 0 | 0 | 0 | 0 | 0 | 0 | 0 | 0 | 1670_French_Gole_Nostell_Cabinet_GiltBronze_CentralDoorMount_Gilding.csv | 0.02339322 | 0.007178204 | 0.02079862 | 0.02072184 | 0.02170237 | 1.279736 | 0.22018 | #N/A | 4.591249 | 0.01663411 | 0.03603943 | 0.02091946 | 0.1664331 | #N/A | 0.0505088 | 0.258711 | 0.1947205 | #N/A | 0.04037917 | #N/A | #N/A | #N/A | #N/A | #N/A | #N/A
252 | 1670_French_Gole_Nostell_Cabinet_GiltBronze_ProperRightFigure_Back_Prepared_Xrf3.csv | -0.0005606156 | ± | 0.01411194 | * | -0.002568102 | ± | 0.006855028 | * | 0.7043076 | ± | 0.0223626 |  | -0.002365834 | ± | 0.02069502 | * | 0.06775824 | ± | 0.02180198 |  | 73.11982 | ± | 0.9791385 |  | 23.53598 | ± | 0.2796091 |  | #N/A | ± | #N/A | #N/A | 0.04834785 | ± | 0.04835111 |  | 0.00243802 | ± | 0.01246944 | * | 0.1163351 | ± | 0.02966935 |  | 0.004459859 | ± | 0.01920246 | * | 0.7146467 | ± | 0.158922 |  | #N/A | ± | #N/A | #N/A | 0.06644779 | ± | 0.04846083 |  | 0.03002357 | ± | 0.2873147 |  | 1.323694 | ± | 0.2162492 |  | #N/A | ± | #N/A | #N/A | 0.00817112 | ± | 0.03938756 | * | #N/A | ± | #N/A | #N/A | #N/A | ± | #N/A | #N/A | #N/A | ± | #N/A | #N/A | #N/A | ± | #N/A | #N/A | #N/A | ± | #N/A | #N/A | #N/A | ± | #N/A | #N/A | 99.73693 | †† |  | 0.4048358 | 0 | 91.74348 | 96.52419 | -0.8843591 | R | 0 | Cabinet on stand. GILT BRONZES | Attributed to Pierre Gole | 2 | 0 | 0 | Nostell Priory, National Trust | 0 | 1660 | 1680 | 1670 | 10 | 0 | 0 | French | 2 | Furniture | Casting | 0 | P | 2015-06-10 | ED-XRF | CHARMed PyMca | 116 | Yannick Chastang | 0 | Bruker Tracer III-SD | YannickConfig1.0quant.cfg | 60 | 40 | 12 | 33 | µm | Ti | 0 | µm | 0 | µm | 0 | 0 | 0 | 0 | 0 | 0 | 0 | 0 | 0 | 0 | 0 | 0 | 0 | 1670_French_Gole_Nostell_Cabinet_GiltBronze_ProperRightFigure_Back_Prepared_Xrf3.csv | 0.01411194 | 0.006855028 | 0.0223626 | 0.02069502 | 0.02180198 | 0.9791385 | 0.2796091 | #N/A | 0.04835111 | 0.01246944 | 0.02966935 | 0.01920246 | 0.158922 | #N/A | 0.04846083 | 0.2873147 | 0.2162492 | #N/A | 0.03938756 | #N/A | #N/A | #N/A | #N/A | #N/A | #N/A
253 | 1670_French_Gole_Nostell_Cabinet_GiltBronze_ProperRightFigure_Back_Unprepared_Xrf3.csv | -0.006005411 | ± | 0.01284936 | * | -0.002879086 | ± | 0.006847092 | * | 0.6967638 | ± | 0.02228335 |  | -0.000608076 | ± | 0.02070879 | * | 0.07594968 | ± | 0.02182562 |  | 73.10885 | ± | 0.9791813 |  | 23.56385 | ± | 0.2797421 |  | #N/A | ± | #N/A | #N/A | 0.0576631 | ± | 0.04843894 |  | -0.001420565 | ± | 0.01238577 | * | 0.1117327 | ± | 0.02957112 |  | -0.00379907 | ± | 0.01913367 | * | 0.7226298 | ± | 0.1589309 |  | #N/A | ± | #N/A | #N/A | 0.0478001 | ± | 0.04825838 |  | 0.01911654 | ± | 0.2874077 |  | 1.32672 | ± | 0.2163192 |  | #N/A | ± | #N/A | #N/A | 0.000878846 | ± | 0.03921287 | * | #N/A | ± | #N/A | #N/A | #N/A | ± | #N/A | #N/A | #N/A | ± | #N/A | #N/A | #N/A | ± | #N/A | #N/A | #N/A | ± | #N/A | #N/A | #N/A | ± | #N/A | #N/A | 99.71724 | †† | ††† | 0.3561902 | 0 | 91.74348 | 93.37494 | -2.278021 | R | 0 | Cabinet on stand. GILT BRONZES | Attributed to Pierre Gole | 2 | 0 | 0 | Nostell Priory, National Trust | 0 | 1660 | 1680 | 1670 | 10 | 0 | 0 | French | 2 | Furniture | Casting | 0 | 0 | 2015-06-10 | ED-XRF | CHARMed PyMca | 116 | Yannick Chastang | 0 | Bruker Tracer III-SD | YannickConfig1.0quant.cfg | 60 | 40 | 12 | 33 | µm | Ti | 0 | µm | 0 | µm | 0 | 0 | 0 | 0 | 0 | 0 | 0 | 0 | 0 | 0 | 0 | 0 | 0 | 1670_French_Gole_Nostell_Cabinet_GiltBronze_ProperRightFigure_Back_Unprepared_Xrf3.csv | 0.01284936 | 0.006847092 | 0.02228335 | 0.02070879 | 0.02182562 | 0.9791813 | 0.2797421 | #N/A | 0.04843894 | 0.01238577 | 0.02957112 | 0.01913367 | 0.1589309 | #N/A | 0.04825838 | 0.2874077 | 0.2163192 | #N/A | 0.03921287 | #N/A | #N/A | #N/A | #N/A | #N/A | #N/A
254 | 1670_French_Gole_Nostell_Cabinet_GiltBronze_ProperRightFigure_Front_Gilding.csv | 0.004098157 | ± | 0.01521533 | * | -0.002088816 | ± | 0.006867266 | * | 0.7077487 | ± | 0.02239895 |  | -0.002108605 | ± | 0.02069703 | * | 0.07431455 | ± | 0.02182086 |  | 73.87527 | ± | 0.9763694 |  | 22.82072 | ± | 0.2762314 |  | #N/A | ± | #N/A | #N/A | 0.1785302 | ± | 0.04961924 |  | 0.002763501 | ± | 0.01247656 | * | 0.1211357 | ± | 0.02977215 |  | 0.008592288 | ± | 0.01923935 | * | 0.7982878 | ± | 0.1590174 |  | #N/A | ± | #N/A | #N/A | 0.05834366 | ± | 0.04837259 |  | 0.3557799 | ± | 0.2802841 | † | 1.092006 | ± | 0.2109576 |  | #N/A | ± | #N/A | #N/A | -0.008846886 | ± | 0.03898588 | * | #N/A | ± | #N/A | #N/A | #N/A | ± | #N/A | #N/A | #N/A | ± | #N/A | #N/A | #N/A | ± | #N/A | #N/A | #N/A | ± | #N/A | #N/A | #N/A | ± | #N/A | #N/A | 100.0845 | †† | ††† | 0.3466366 | 0 | 91.74348 | 89.96163 | -3.788536 | 0 | 0 | Cabinet on stand. GILT BRONZES | Attributed to Pierre Gole | 2 | 0 | 0 | Nostell Priory, National Trust | 0 | 1660 | 1680 | 1670 | 10 | 0 | 0 | French | 2 | F | C | 0 | 0 | 2015-06-10 | ED-XRF | CHARMed PyMca | 116 | Yannick Chastang | 0 | Bruker Tracer III-SD | YannickConfig1.0quant.cfg | 60 | 40 | 12 | 33 | µm | Ti | 0 | µm | 0 | µm | 0 | 0 | 0 | 0 | 0 | 0 | 0 | 0 | 0 | 0 | 0 | 0 | 0 | 1670_French_Gole_Nostell_Cabinet_GiltBronze_ProperRightFigure_Front_Gilding.csv | 0.01521533 | 0.006867266 | 0.02239895 | 0.02069703 | 0.02182086 | 0.9763694 | 0.2762314 | #N/A | 0.04961924 | 0.01247656 | 0.02977215 | 0.01923935 | 0.1590174 | #N/A | 0.04837259 | 0.2802841 | 0.2109576 | #N/A | 0.03898588 | #N/A | #N/A | #N/A | #N/A | #N/A | #N/A
255 | 1670_French_Gole_Nostell_Cabinet_GiltBronze_ProperRightFigure_TopHead_Prepared_Xrf4.csv | -0.0003421619 | ± | 0.0141632 | * | -0.0006027343 | ± | 0.006905273 | * | 0.6941393 | ± | 0.02225593 |  | 0.00275953 | ± | 0.02073554 | * | 0.08105102 | ± | 0.0218406 |  | 74.04853 | ± | 0.9757835 |  | 22.56034 | ± | 0.2750181 |  | #N/A | ± | #N/A | #N/A | 0.1016216 | ± | 0.04885946 |  | 0.002151862 | ± | 0.01246319 | * | 0.1296203 | ± | 0.02995468 |  | -0.007633674 | ± | 0.01910398 | * | 0.8355837 | ± | 0.1590614 |  | #N/A | ± | #N/A | #N/A | 0.05676885 | ± | 0.04835548 |  | 0.07668476 | ± | 0.2843767 |  | 1.227556 | ± | 0.2140379 |  | #N/A | ± | #N/A | #N/A | 0.0009925193 | ± | 0.03921557 | * | #N/A | ± | #N/A | #N/A | #N/A | ± | #N/A | #N/A | #N/A | ± | #N/A | #N/A | #N/A | ± | #N/A | #N/A | #N/A | ± | #N/A | #N/A | #N/A | ± | #N/A | #N/A | 99.80922 | †† |  | 0.4119062 | 0 | 91.74348 | 96.06855389 | -1.085996 | R | 0 | Cabinet on stand. GILT BRONZES | Attributed to Pierre Gole | 2 | 0 | 0 | Nostell Priory, National Trust | 0 | 1660 | 1680 | 1670 | 10 | 0 | 0 | French | 2 | Furniture | Casting | 0 | P | 2015-06-10 | ED-XRF | CHARMed PyMca | 116 | Yannick Chastang | 0 | Bruker Tracer III-SD | YannickConfig1.0quant.cfg | 60 | 40 | 12 | 33 | µm | Ti | 0 | µm | 0 | µm | 0 | 0 | 0 | 0 | 0 | 0 | 0 | 0 | 0 | 0 | 0 | 0 | 0 | 1670_French_Gole_Nostell_Cabinet_GiltBronze_ProperRightFigure_TopHead_Prepared_Xrf4.csv | 0.0141632 | 0.006905273 | 0.02225593 | 0.02073554 | 0.0218406 | 0.9757835 | 0.2750181 | #N/A | 0.04885946 | 0.01246319 | 0.02995468 | 0.01910398 | 0.1590614 | #N/A | 0.04835548 | 0.2843767 | 0.2140379 | #N/A | 0.03921557 | #N/A | #N/A | #N/A | #N/A | #N/A | #N/A
256 | 1670_French_Gole_Nostell_Cabinet_GiltBronze_ProperRightFigure_TopHead_Unprepared_Xrf4.csv | -0.001974899 | ± | 0.01378119 | * | 0.0001930501 | ± | 0.006925662 | * | 0.726172 | ± | 0.02259572 |  | 8.377859e-05 | ± | 0.02071424 | * | 0.07932912 | ± | 0.02183553 |  | 74.05788 | ± | 0.9757524 |  | 22.54516 | ± | 0.2749476 |  | #N/A | ± | #N/A | #N/A | 0.1298066 | ± | 0.04913435 |  | 0.0005244142 | ± | 0.01242778 | * | 0.1253394 | ± | 0.02986245 |  | 0.006401326 | ± | 0.01921958 | * | 0.8524811 | ± | 0.1590816 |  | #N/A | ± | #N/A | #N/A | 0.05528112 | ± | 0.04833934 |  | 0.142493 | ± | 0.2823085 |  | 1.159298 | ± | 0.2124812 |  | #N/A | ± | #N/A | #N/A | -0.002130423 | ± | 0.03914191 | * | #N/A | ± | #N/A | #N/A | #N/A | ± | #N/A | #N/A | #N/A | ± | #N/A | #N/A | #N/A | ± | #N/A | #N/A | #N/A | ± | #N/A | #N/A | #N/A | ± | #N/A | #N/A | 99.87634 | †† |  | 0.3274731 | 0 | 91.74348 | 95.42901875 | -1.369014 | R | 0 | Cabinet on stand. GILT BRONZES | Attributed to Pierre Gole | 2 | 0 | 0 | Nostell Priory, National Trust | 0 | 1660 | 1680 | 1670 | 10 | 0 | 0 | French | 2 | Furniture | Casting | 0 | 0 | 2015-06-10 | ED-XRF | CHARMed PyMca | 116 | Yannick Chastang | 0 | Bruker Tracer III-SD | YannickConfig1.0quant.cfg | 60 | 40 | 12 | 33 | µm | Ti | 0 | µm | 0 | µm | 0 | 0 | 0 | 0 | 0 | 0 | 0 | 0 | 0 | 0 | 0 | 0 | 0 | 1670_French_Gole_Nostell_Cabinet_GiltBronze_ProperRightFigure_TopHead_Unprepared_Xrf4.csv | 0.01378119 | 0.006925662 | 0.02259572 | 0.02071424 | 0.02183553 | 0.9757524 | 0.2749476 | #N/A | 0.04913435 | 0.01242778 | 0.02986245 | 0.01921958 | 0.1590816 | #N/A | 0.04833934 | 0.2823085 | 0.2124812 | #N/A | 0.03914191 | #N/A | #N/A | #N/A | #N/A | #N/A | #N/A
1040 | 1780_Feuchere_Sothebys_2020_WallAppliques_1_Back_Unprepared_Xrf1.csv | 0.004317335 | ± | 0.01526776 | * | 0.002570463 | ± | 0.006986729 | * | 0.349409 | ± | 0.01929563 |  | 0.002453633 | ± | 0.02073309 | * | 0.07180975 | ± | 0.02181361 |  | 75.55197 | ± | 0.9714692 |  | 20.2544 | ± | 0.2646523 |  | #N/A | ± | #N/A | #N/A | 0.2122399 | ± | 0.04996191 |  | -0.001421355 | ± | 0.01238576 | * | 0.1003185 | ± | 0.02932886 |  | 0.005253209 | ± | 0.01920941 | * | 1.109748 | ± | 0.159412 |  | #N/A | ± | #N/A | #N/A | 0.119165 | ± | 0.04904462 |  | 0.3261666 | ± | 0.3085523 | † | 1.992021 | ± | 0.2322338 |  | #N/A | ± | #N/A | #N/A | -0.008425962 | ± | 0.03899556 | * | #N/A | ± | #N/A | #N/A | #N/A | ± | #N/A | #N/A | #N/A | ± | #N/A | #N/A | #N/A | ± | #N/A | #N/A | #N/A | ± | #N/A | #N/A | #N/A | ± | #N/A | #N/A | 100.092 | †† | ††† | 0.3922194 | 0 | 91.74348 | 91.70413 | -3.017414 | 0 | 0 | Pair of gilt bronze wall lights, illustrated in Ottomeyer. | Attributed to Pierre-François and Lucien-François Feuchere | 2 | 0 | 0 | Sotheby's London, Treasure sale November 2020 | 0 | 0 | 0 | 1780 | 20 | 0 | 0 | France | 3 | GB | C | 0 | 0 | 2016-09-06 | ED-XRF | CHARMed PyMca | 570 | Yannick Chastang | 0 | Bruker Tracer III-SD | YannickConfig1.0quant.cfg | 60 | 40 | 12 | 33 | µm | Ti | 0 | µm | 0 | µm | 0 | 0 | 0 | 0 | 0 | 0 | 0 | 0 | 0 | 0 | 0 | 0 | 0 | 1780_Feuchere_Sothebys_2020_WallAppliques_1_Back_Unprepared_Xrf1.csv | 0.01526776 | 0.006986729 | 0.01929563 | 0.02073309 | 0.02181361 | 0.9714692 | 0.2646523 | #N/A | 0.04996191 | 0.01238576 | 0.02932886 | 0.01920941 | 0.159412 | #N/A | 0.04904462 | 0.3085523 | 0.2322338 | #N/A | 0.03899556 | #N/A | #N/A | #N/A | #N/A | #N/A | #N/A
1041 | 1780_Feuchere_Sothebys_2020_WallAppliques_1_Back_Unprepared_Xrf2.csv | -0.002242725 | ± | 0.01371878 | * | 0.001973574 | ± | 0.006971375 | * | 0.3371979 | ± | 0.01921415 |  | 0.002477017 | ± | 0.02073327 | * | 0.06705356 | ± | 0.02179997 |  | 74.31192 | ± | 0.9749279 |  | 20.9951 | ± | 0.2679076 |  | #N/A | ± | #N/A | #N/A | 0.3034232 | ± | 0.05091827 |  | -0.0002862232 | ± | 0.01241023 | * | 0.1095767 | ± | 0.02952521 |  | 0.003941041 | ± | 0.01919794 | * | 1.116034 | ± | 0.1594206 |  | #N/A | ± | #N/A | #N/A | 0.08985008 | ± | 0.04871789 |  | 1.414045 | ± | 0.3223168 | † | 2.402965 | ± | 0.2425937 |  | #N/A | ± | #N/A | #N/A | -0.01350177 | ± | 0.03887966 | * | #N/A | ± | #N/A | #N/A | #N/A | ± | #N/A | #N/A | #N/A | ± | #N/A | #N/A | #N/A | ± | #N/A | #N/A | #N/A | ± | #N/A | #N/A | #N/A | ± | #N/A | #N/A | 101.1395 | †† | ††† | 0.3593528 | 0 | 91.74348 | 92.37289 | -2.721465 | 0 | 0 | Pair of gilt bronze wall lights, illustrated in Ottomeyer. | Attributed to Pierre-François and Lucien-François Feuchere | 2 | 0 | 0 | Sotheby's London, Treasure sale November 2020 | 0 | 0 | 0 | 1780 | 20 | 0 | 0 | France | 3 | GB | C | 0 | 0 | 2016-09-06 | ED-XRF | CHARMed PyMca | 570 | Yannick Chastang | 0 | Bruker Tracer III-SD | YannickConfig1.0quant.cfg | 60 | 40 | 12 | 33 | µm | Ti | 0 | µm | 0 | µm | 0 | 0 | 0 | 0 | 0 | 0 | 0 | 0 | 0 | 0 | 0 | 0 | 0 | 1780_Feuchere_Sothebys_2020_WallAppliques_1_Back_Unprepared_Xrf2.csv | 0.01371878 | 0.006971375 | 0.01921415 | 0.02073327 | 0.02179997 | 0.9749279 | 0.2679076 | #N/A | 0.05091827 | 0.01241023 | 0.02952521 | 0.01919794 | 0.1594206 | #N/A | 0.04871789 | 0.3223168 | 0.2425937 | #N/A | 0.03887966 | #N/A | #N/A | #N/A | #N/A | #N/A | #N/A
1042 | 1780_Feuchere_Sothebys_2020_WallAppliques_1_Back_Unprepared_Xrf3.csv | -0.002116656 | ± | 0.01374815 | * | 0.0006720385 | ± | 0.006937947 | * | 0.7879367 | ± | 0.02328197 |  | 0.00190457 | ± | 0.0207287 | * | 0.09654043 | ± | 0.0218873 |  | 77.0202 | ± | 0.9685886 |  | 19.15663 | ± | 0.2599571 |  | #N/A | ± | #N/A | #N/A | 0.2779958 | ± | 0.05064725 |  | 0.00315405 | ± | 0.01248512 | * | 0.0769789 | ± | 0.02883957 |  | -0.003050406 | ± | 0.01913964 | * | 0.8225686 | ± | 0.159046 |  | #N/A | ± | #N/A | #N/A | 0.0986635 | ± | 0.04881557 |  | 0.8418916 | ± | 0.2909117 | † | 1.440107 | ± | 0.2189565 |  | #N/A | ± | #N/A | #N/A | -0.0128743 | ± | 0.03889389 | * | #N/A | ± | #N/A | #N/A | #N/A | ± | #N/A | #N/A | #N/A | ± | #N/A | #N/A | #N/A | ± | #N/A | #N/A | #N/A | ± | #N/A | #N/A | #N/A | ± | #N/A | #N/A | 100.6072 | †† | ††† | 0.4854549 | 0 | 91.74348 | 91.90054 | -2.930494 | 0 | 0 | Pair of gilt bronze wall lights, illustrated in Ottomeyer. | Attributed to Pierre-François and Lucien-François Feuchere | 2 | 0 | 0 | Sotheby's London, Treasure sale November 2020 | 0 | 0 | 0 | 1780 | 20 | 0 | 0 | France | 3 | GB | C | 0 | 0 | 2016-09-06 | ED-XRF | CHARMed PyMca | 570 | Yannick Chastang | 0 | Bruker Tracer III-SD | YannickConfig1.0quant.cfg | 60 | 40 | 12 | 33 | µm | Ti | 0 | µm | 0 | µm | 0 | 0 | 0 | 0 | 0 | 0 | 0 | 0 | 0 | 0 | 0 | 0 | 0 | 1780_Feuchere_Sothebys_2020_WallAppliques_1_Back_Unprepared_Xrf3.csv | 0.01374815 | 0.006937947 | 0.02328197 | 0.0207287 | 0.0218873 | 0.9685886 | 0.2599571 | #N/A | 0.05064725 | 0.01248512 | 0.02883957 | 0.01913964 | 0.159046 | #N/A | 0.04881557 | 0.2909117 | 0.2189565 | #N/A | 0.03889389 | #N/A | #N/A | #N/A | #N/A | #N/A | #N/A
1043 | 1780_Feuchere_Sothebys_2020_WallAppliques_1_Back_Unprepared_Xrf4.csv | -0.003373796 | ± | 0.01345597 | * | 0.0003881797 | ± | 0.006930665 | * | 0.8258223 | ± | 0.02372315 |  | 0.003619477 | ± | 0.02074245 | * | 0.09656103 | ± | 0.02188736 |  | 77.39875 | ± | 0.9680595 |  | 19.05046 | ± | 0.2595112 |  | #N/A | ± | #N/A | #N/A | 0.3022179 | ± | 0.05090535 |  | -0.0003509908 | ± | 0.01240883 | * | 0.09055161 | ± | 0.02912312 |  | 0.003563908 | ± | 0.01919468 | * | 0.789937 | ± | 0.1590077 |  | #N/A | ± | #N/A | #N/A | 0.09039041 | ± | 0.04872387 |  | 1.362466 | ± | 0.2819788 | † | 1.148373 | ± | 0.2122331 |  | #N/A | ± | #N/A | #N/A | -0.01304054 | ± | 0.03889011 | * | #N/A | ± | #N/A | #N/A | #N/A | ± | #N/A | #N/A | #N/A | ± | #N/A | #N/A | #N/A | ± | #N/A | #N/A | #N/A | ± | #N/A | #N/A | #N/A | ± | #N/A | #N/A | 101.1463 | †† | ††† | 0.4645339 | 0 | 91.74348 | 93.72071 | -2.125004 | 0 | 0 | Pair of gilt bronze wall lights, illustrated in Ottomeyer. | Attributed to Pierre-François and Lucien-François Feuchere | 2 | 0 | 0 | Sotheby's London, Treasure sale November 2020 | 0 | 0 | 0 | 1780 | 20 | 0 | 0 | France | 3 | GB | C | 0 | 0 | 2016-09-06 | ED-XRF | CHARMed PyMca | 570 | Yannick Chastang | 0 | Bruker Tracer III-SD | YannickConfig1.0quant.cfg | 60 | 40 | 12 | 33 | µm | Ti | 0 | µm | 0 | µm | 0 | 0 | 0 | 0 | 0 | 0 | 0 | 0 | 0 | 0 | 0 | 0 | 0 | 1780_Feuchere_Sothebys_2020_WallAppliques_1_Back_Unprepared_Xrf4.csv | 0.01345597 | 0.006930665 | 0.02372315 | 0.02074245 | 0.02188736 | 0.9680595 | 0.2595112 | #N/A | 0.05090535 | 0.01240883 | 0.02912312 | 0.01919468 | 0.1590077 | #N/A | 0.04872387 | 0.2819788 | 0.2122331 | #N/A | 0.03889011 | #N/A | #N/A | #N/A | #N/A | #N/A | #N/A
1044 | 1780_Feuchere_Sothebys_2020_WallAppliques_1_Back_Unprepared_Xrf5.csv | 0.0004454129 | ± | 0.01434841 | * | -0.0002114281 | ± | 0.006915295 | * | 0.8165907 | ± | 0.02361423 |  | 9.190723e-05 | ± | 0.0207143 | * | 0.09267863 | ± | 0.02187549 |  | 74.43756 | ± | 0.9745347 |  | 20.70527 | ± | 0.2666254 |  | #N/A | ± | #N/A | #N/A | 0.2866155 | ± | 0.05073875 |  | 0.0007559111 | ± | 0.0124328 | * | 0.09875077 | ± | 0.02929574 |  | 0.001055372 | ± | 0.0191733 | * | 1.603783 | ± | 0.1601645 |  | #N/A | ± | #N/A | #N/A | 0.1279545 | ± | 0.0491436 |  | 1.421282 | ± | 0.2959293 | † | 1.600213 | ± | 0.222733 |  | #N/A | ± | #N/A | #N/A | -0.01348654 | ± | 0.03888 | * | #N/A | ± | #N/A | #N/A | #N/A | ± | #N/A | #N/A | #N/A | ± | #N/A | #N/A | #N/A | ± | #N/A | #N/A | #N/A | ± | #N/A | #N/A | #N/A | ± | #N/A | #N/A | 101.1793 | †† | ††† | 0.3490673 | 0 | 91.74348 | 93.85428 | -2.065893 | 0 | 0 | Pair of gilt bronze wall lights, illustrated in Ottomeyer. | Attributed to Pierre-François and Lucien-François Feuchere | 2 | 0 | 0 | Sotheby's London, Treasure sale November 2020 | 0 | 0 | 0 | 1780 | 20 | 0 | 0 | France | 3 | GB | C | 0 | 0 | 2016-09-06 | ED-XRF | CHARMed PyMca | 570 | Yannick Chastang | 0 | Bruker Tracer III-SD | YannickConfig1.0quant.cfg | 60 | 40 | 12 | 33 | µm | Ti | 0 | µm | 0 | µm | 0 | 0 | 0 | 0 | 0 | 0 | 0 | 0 | 0 | 0 | 0 | 0 | 0 | 1780_Feuchere_Sothebys_2020_WallAppliques_1_Back_Unprepared_Xrf5.csv | 0.01434841 | 0.006915295 | 0.02361423 | 0.0207143 | 0.02187549 | 0.9745347 | 0.2666254 | #N/A | 0.05073875 | 0.0124328 | 0.02929574 | 0.0191733 | 0.1601645 | #N/A | 0.0491436 | 0.2959293 | 0.222733 | #N/A | 0.03888 | #N/A | #N/A | #N/A | #N/A | #N/A | #N/A
1045 | 1780_Feuchere_Sothebys_2020_WallAppliques_1_Back_Unprepared_Xrf6.csv | -0.0009081249 | ± | 0.01403049 | * | -0.0005424458 | ± | 0.006906816 | * | 0.7534208 | ± | 0.02289343 |  | 0.004713551 | ± | 0.02075129 | * | 0.09970054 | ± | 0.02189705 |  | 77.38813 | ± | 0.9680732 |  | 18.68003 | ± | 0.2579667 |  | #N/A | ± | #N/A | #N/A | 0.3401874 | ± | 0.05131604 |  | 0.0009464378 | ± | 0.01243694 | * | 0.07567042 | ± | 0.02881238 |  | 0.0008326481 | ± | 0.01917143 | * | 0.8277997 | ± | 0.1590522 |  | #N/A | ± | #N/A | #N/A | 0.1139265 | ± | 0.04898585 |  | 1.598833 | ± | 0.2929788 | † | 1.506382 | ± | 0.2205123 |  | #N/A | ± | #N/A | #N/A | -0.01238576 | ± | 0.03890498 | * | #N/A | ± | #N/A | #N/A | #N/A | ± | #N/A | #N/A | #N/A | ± | #N/A | #N/A | #N/A | ± | #N/A | #N/A | #N/A | ± | #N/A | #N/A | #N/A | ± | #N/A | #N/A | 101.3767 | †† | ††† | 0.707916 | 0 | 91.74348 | 92.65805 | -2.595267 | 0 | 0 | Pair of gilt bronze wall lights, illustrated in Ottomeyer. | Attributed to Pierre-François and Lucien-François Feuchere | 2 | 0 | 0 | Sotheby's London, Treasure sale November 2020 | 0 | 0 | 0 | 1780 | 20 | 0 | 0 | France | 3 | GB | C | 0 | 0 | 2016-09-06 | ED-XRF | CHARMed PyMca | 570 | Yannick Chastang | 0 | Bruker Tracer III-SD | YannickConfig1.0quant.cfg | 60 | 40 | 12 | 33 | µm | Ti | 0 | µm | 0 | µm | 0 | 0 | 0 | 0 | 0 | 0 | 0 | 0 | 0 | 0 | 0 | 0 | 0 | 1780_Feuchere_Sothebys_2020_WallAppliques_1_Back_Unprepared_Xrf6.csv | 0.01403049 | 0.006906816 | 0.02289343 | 0.02075129 | 0.02189705 | 0.9680732 | 0.2579667 | #N/A | 0.05131604 | 0.01243694 | 0.02881238 | 0.01917143 | 0.1590522 | #N/A | 0.04898585 | 0.2929788 | 0.2205123 | #N/A | 0.03890498 | #N/A | #N/A | #N/A | #N/A | #N/A | #N/A
1046 | 1780_Feuchere_Sothebys_2020_WallAppliques_1_Back_Unprepared_Xrf7.csv | -0.003785323 | ± | 0.01336066 | * | -0.002007415 | ± | 0.006869346 | * | 0.7419536 | ± | 0.02276717 |  | 0.002492024 | ± | 0.02073339 | * | 0.09301598 | ± | 0.02187651 |  | 77.24235 | ± | 0.9682675 |  | 18.85339 | ± | 0.2586874 |  | #N/A | ± | #N/A | #N/A | 0.9521177 | ± | 0.05896372 |  | 0.009724331 | ± | 0.01263111 |  | 0.08774734 | ± | 0.02906431 |  | 0.009520156 | ± | 0.01924786 | * | 0.8140103 | ± | 0.1590359 |  | #N/A | ± | #N/A | #N/A | 0.103363 | ± | 0.04886785 |  | 6.979595 | ± | 0.2759078 | † | 0.9448641 | ± | 0.2076637 |  | #N/A | ± | #N/A | #N/A | -0.01342814 | ± | 0.03888133 | * | #N/A | ± | #N/A | #N/A | #N/A | ± | #N/A | #N/A | #N/A | ± | #N/A | #N/A | #N/A | ± | #N/A | #N/A | #N/A | ± | #N/A | #N/A | #N/A | ± | #N/A | #N/A | 106.8149 | †† | ††† | 0.4855473 | 0 | 91.74348 | 87.43331 | -4.907406 | 0 | 0 | Pair of gilt bronze wall lights, illustrated in Ottomeyer. | Attributed to Pierre-François and Lucien-François Feuchere | 2 | 0 | 0 | Sotheby's London, Treasure sale November 2020 | 0 | 0 | 0 | 1780 | 20 | 0 | 0 | France | 3 | GB | C | 0 | 0 | 2016-09-06 | ED-XRF | CHARMed PyMca | 570 | Yannick Chastang | 0 | Bruker Tracer III-SD | YannickConfig1.0quant.cfg | 60 | 40 | 12 | 33 | µm | Ti | 0 | µm | 0 | µm | 0 | 0 | 0 | 0 | 0 | 0 | 0 | 0 | 0 | 0 | 0 | 0 | 0 | 1780_Feuchere_Sothebys_2020_WallAppliques_1_Back_Unprepared_Xrf7.csv | 0.01336066 | 0.006869346 | 0.02276717 | 0.02073339 | 0.02187651 | 0.9682675 | 0.2586874 | #N/A | 0.05896372 | 0.01263111 | 0.02906431 | 0.01924786 | 0.1590359 | #N/A | 0.04886785 | 0.2759078 | 0.2076637 | #N/A | 0.03888133 | #N/A | #N/A | #N/A | #N/A | #N/A | #N/A
1047 | 1780_Feuchere_Sothebys_2020_WallAppliques_1_Back_Unprepared_Xrf8.csv | 0.004568699 | ± | 0.01532796 | * | -0.001051677 | ± | 0.006893781 | * | 0.7629369 | ± | 0.02299928 |  | 0.002660516 | ± | 0.02073474 | * | 0.09734839 | ± | 0.02188978 |  | 77.6612 | ± | 0.967744 |  | 18.55955 | ± | 0.2574682 |  | #N/A | ± | #N/A | #N/A | 0.1832868 | ± | 0.04966724 |  | -0.0007862244 | ± | 0.01239943 | * | 0.08931835 | ± | 0.02909724 |  | 0.004656879 | ± | 0.01920418 | * | 0.9020379 | ± | 0.159142 |  | #N/A | ± | #N/A | #N/A | 0.118274 | ± | 0.04903461 |  | 0.2469282 | ± | 0.2900641 |  | 1.412799 | ± | 0.2183185 |  | #N/A | ± | #N/A | #N/A | -0.01363411 | ± | 0.03887666 | * | #N/A | ± | #N/A | #N/A | #N/A | ± | #N/A | #N/A | #N/A | ± | #N/A | #N/A | #N/A | ± | #N/A | #N/A | #N/A | ± | #N/A | #N/A | #N/A | ± | #N/A | #N/A | 100.0301 | †† | ††† | 0.3964233 | 0 | 91.74348 | 93.91136 | -2.040634 | 0 | 0 | Pair of gilt bronze wall lights, illustrated in Ottomeyer. | Attributed to Pierre-François and Lucien-François Feuchere | 2 | 0 | 0 | Sotheby's London, Treasure sale November 2020 | 0 | 0 | 0 | 1780 | 20 | 0 | 0 | France | 3 | GB | C | 0 | 0 | 2016-09-06 | ED-XRF | CHARMed PyMca | 570 | Yannick Chastang | 0 | Bruker Tracer III-SD | YannickConfig1.0quant.cfg | 60 | 40 | 12 | 33 | µm | Ti | 0 | µm | 0 | µm | 0 | 0 | 0 | 0 | 0 | 0 | 0 | 0 | 0 | 0 | 0 | 0 | 0 | 1780_Feuchere_Sothebys_2020_WallAppliques_1_Back_Unprepared_Xrf8.csv | 0.01532796 | 0.006893781 | 0.02299928 | 0.02073474 | 0.02188978 | 0.967744 | 0.2574682 | #N/A | 0.04966724 | 0.01239943 | 0.02909724 | 0.01920418 | 0.159142 | #N/A | 0.04903461 | 0.2900641 | 0.2183185 | #N/A | 0.03887666 | #N/A | #N/A | #N/A | #N/A | #N/A | #N/A
1048 | 1780_Feuchere_Sothebys_2020_WallAppliques_1_Back_Unprepared_Xrf9.csv | 0.001542656 | ± | 0.01460745 | * | -0.0001558423 | ± | 0.006916719 | * | 0.5524748 | ± | 0.02088515 |  | -0.0005951905 | ± | 0.02070889 | * | 0.1022594 | ± | 0.021905 |  | 72.36643 | ± | 0.9822472 |  | 19.59298 | ± | 0.2618048 |  | #N/A | ± | #N/A | #N/A | 0.1433155 | ± | 0.04926756 |  | 0.004056463 | ± | 0.01250494 | * | 0.1220026 | ± | 0.02979075 |  | 0.003388745 | ± | 0.01919316 | * | 1.06623 | ± | 0.1593531 |  | #N/A | ± | #N/A | #N/A | 0.2153016 | ± | 0.05015288 |  | -0.004414161 | ± | 0.436755 |  | 5.349528 | ± | 0.3287263 |  | #N/A | ± | #N/A | #N/A | 0.02477035 | ± | 0.03979953 | * | #N/A | ± | #N/A | #N/A | #N/A | ± | #N/A | #N/A | #N/A | ± | #N/A | #N/A | #N/A | ± | #N/A | #N/A | #N/A | ± | #N/A | #N/A | #N/A | ± | #N/A | #N/A | 99.53912 | †† | ††† | 0.4605003 | 0 | 91.74348 | 94.25045703 | -1.890571 | 0 | 0 | Pair of gilt bronze wall lights, illustrated in Ottomeyer. | Attributed to Pierre-François and Lucien-François Feuchere | 2 | 0 | 0 | Sotheby's London, Treasure sale November 2020 | 0 | 0 | 0 | 1780 | 20 | 0 | 0 | France | 3 | GB | C | 0 | 0 | 2016-09-06 | ED-XRF | CHARMed PyMca | 570 | Yannick Chastang | 0 | Bruker Tracer III-SD | YannickConfig1.0quant.cfg | 60 | 40 | 12 | 33 | µm | Ti | 0 | µm | 0 | µm | 0 | 0 | 0 | 0 | 0 | 0 | 0 | 0 | 0 | 0 | 0 | 0 | 0 | 1780_Feuchere_Sothebys_2020_WallAppliques_1_Back_Unprepared_Xrf9.csv | 0.01460745 | 0.006916719 | 0.02088515 | 0.02070889 | 0.021905 | 0.9822472 | 0.2618048 | #N/A | 0.04926756 | 0.01250494 | 0.02979075 | 0.01919316 | 0.1593531 | #N/A | 0.05015288 | 0.436755 | 0.3287263 | #N/A | 0.03979953 | #N/A | #N/A | #N/A | #N/A | #N/A | #N/A
1049 | 1780_Feuchere_Sothebys_2020_WallAppliques_1_Back_Unprepared_Xrf10.csv | 0.002367699 | ± | 0.014803 | * | 0.005933154 | ± | 0.0070735 |  | 0.60572 | ± | 0.02137512 |  | -0.001176537 | ± | 0.02070432 | * | 0.09625068 | ± | 0.02188641 |  | 71.95864 | ± | 0.9840745 |  | 19.2425 | ± | 0.2603188 |  | #N/A | ± | #N/A | #N/A | 0.1376823 | ± | 0.04921189 |  | -0.0004791245 | ± | 0.01240606 | * | 0.1208249 | ± | 0.02976548 |  | -0.008061451 | ± | 0.01910076 | * | 1.055011 | ± | 0.1593382 |  | #N/A | ± | #N/A | #N/A | 0.2296616 | ± | 0.05032326 |  | -0.009591097 | ± | 0.4674605 |  | 6.037653 | ± | 0.3518371 |  | #N/A | ± | #N/A | #N/A | 0.0189504 | ± | 0.03965282 | * | #N/A | ± | #N/A | #N/A | #N/A | ± | #N/A | #N/A | #N/A | ± | #N/A | #N/A | #N/A | ± | #N/A | #N/A | #N/A | ± | #N/A | #N/A | #N/A | ± | #N/A | #N/A | 99.49189 | †† |  | 0.4845963 | 0 | 91.74348 | 96.98921408 | -0.6785706 | 0 | 0 | Pair of gilt bronze wall lights, illustrated in Ottomeyer. | Attributed to Pierre-François and Lucien-François Feuchere | 2 | 0 | 0 | Sotheby's London, Treasure sale November 2020 | 0 | 0 | 0 | 1780 | 20 | 0 | 0 | France | 3 | GB | C | 0 | 0 | 2016-09-06 | ED-XRF | CHARMed PyMca | 570 | Yannick Chastang | 0 | Bruker Tracer III-SD | YannickConfig1.0quant.cfg | 60 | 40 | 12 | 33 | µm | Ti | 0 | µm | 0 | µm | 0 | 0 | 0 | 0 | 0 | 0 | 0 | 0 | 0 | 0 | 0 | 0 | 0 | 1780_Feuchere_Sothebys_2020_WallAppliques_1_Back_Unprepared_Xrf10.csv | 0.014803 | 0.0070735 | 0.02137512 | 0.02070432 | 0.02188641 | 0.9840745 | 0.2603188 | #N/A | 0.04921189 | 0.01240606 | 0.02976548 | 0.01910076 | 0.1593382 | #N/A | 0.05032326 | 0.4674605 | 0.3518371 | #N/A | 0.03965282 | #N/A | #N/A | #N/A | #N/A | #N/A | #N/A
1050 | 1780_Feuchere_Sothebys_2020_WallAppliques_1_Back_Unprepared_Xrf11.csv | -0.001223373 | ± | 0.0139567 | * | -0.000929739 | ± | 0.006896902 | * | 0.4877191 | ± | 0.02033024 |  | -7.000281e-05 | ± | 0.02071303 | * | 0.1250878 | ± | 0.02197812 |  | 72.90675 | ± | 0.9799825 |  | 18.25818 | ± | 0.2562293 |  | #N/A | ± | #N/A | #N/A | 2.286543 | ± | 0.08236047 |  | 0.01652241 | ± | 0.01278628 |  | 0.1039221 | ± | 0.02940514 |  | -0.007364079 | ± | 0.01910602 | * | 1.439804 | ± | 0.1598975 |  | #N/A | ± | #N/A | #N/A | 0.4074624 | ± | 0.05253703 |  | 13.75798 | ± | 0.372541 | † | 3.784736 | ± | 0.2803953 |  | #N/A | ± | #N/A | #N/A | -0.01300395 | ± | 0.03889094 | * | #N/A | ± | #N/A | #N/A | #N/A | ± | #N/A | #N/A | #N/A | ± | #N/A | #N/A | #N/A | ± | #N/A | #N/A | #N/A | ± | #N/A | #N/A | #N/A | ± | #N/A | #N/A | 113.5521 | †† | ††† | 0.3548334 | 0 | 91.74348 | 82.21218 | -7.217947 | 0 | 0 | Pair of gilt bronze wall lights, illustrated in Ottomeyer. | Attributed to Pierre-François and Lucien-François Feuchere | 2 | 0 | 0 | Sotheby's London, Treasure sale November 2020 | 0 | 0 | 0 | 1780 | 20 | 0 | 0 | France | 3 | GB | C | 0 | 0 | 2016-09-06 | ED-XRF | CHARMed PyMca | 570 | Yannick Chastang | 0 | Bruker Tracer III-SD | YannickConfig1.0quant.cfg | 60 | 40 | 12 | 33 | µm | Ti | 0 | µm | 0 | µm | 0 | 0 | 0 | 0 | 0 | 0 | 0 | 0 | 0 | 0 | 0 | 0 | 0 | 1780_Feuchere_Sothebys_2020_WallAppliques_1_Back_Unprepared_Xrf11.csv | 0.0139567 | 0.006896902 | 0.02033024 | 0.02071303 | 0.02197812 | 0.9799825 | 0.2562293 | #N/A | 0.08236047 | 0.01278628 | 0.02940514 | 0.01910602 | 0.1598975 | #N/A | 0.05253703 | 0.372541 | 0.2803953 | #N/A | 0.03889094 | #N/A | #N/A | #N/A | #N/A | #N/A | #N/A
1051 | 1780_Feuchere_Sothebys_2020_WallAppliques_1_Back_Unprepared_Xrf12.csv | 0.004118746 | ± | 0.01522025 | * | 0.005685286 | ± | 0.007067088 |  | 0.4823081 | ± | 0.02028591 |  | 0.002732203 | ± | 0.02073532 | * | 0.1270482 | ± | 0.02198458 |  | 75.40333 | ± | 0.9718342 |  | 18.29615 | ± | 0.2563848 |  | #N/A | ± | #N/A | #N/A | 0.2259566 | ± | 0.05010303 |  | -0.001418918 | ± | 0.01238581 | * | 0.1131718 | ± | 0.0296018 |  | 0.0002721624 | ± | 0.01916675 | * | 1.36414 | ± | 0.15978 |  | #N/A | ± | #N/A | #N/A | 0.3345356 | ± | 0.0516057 |  | 0.09458416 | ± | 0.3567603 |  | 3.368181 | ± | 0.2685179 |  | #N/A | ± | #N/A | #N/A | 0.004219745 | ± | 0.03929243 | * | #N/A | ± | #N/A | #N/A | #N/A | ± | #N/A | #N/A | #N/A | ± | #N/A | #N/A | #N/A | ± | #N/A | #N/A | #N/A | ± | #N/A | #N/A | #N/A | ± | #N/A | #N/A | 99.82501 | †† | ††† | 0.4748368 | 0 | 91.74348 | 92.29108 | -2.757668 | 0 | 0 | Pair of gilt bronze wall lights, illustrated in Ottomeyer. | Attributed to Pierre-François and Lucien-François Feuchere | 2 | 0 | 0 | Sotheby's London, Treasure sale November 2020 | 0 | 0 | 0 | 1780 | 20 | 0 | 0 | France | 3 | GB | C | 0 | 0 | 2016-09-06 | ED-XRF | CHARMed PyMca | 570 | Yannick Chastang | 0 | Bruker Tracer III-SD | YannickConfig1.0quant.cfg | 60 | 40 | 12 | 33 | µm | Ti | 0 | µm | 0 | µm | 0 | 0 | 0 | 0 | 0 | 0 | 0 | 0 | 0 | 0 | 0 | 0 | 0 | 1780_Feuchere_Sothebys_2020_WallAppliques_1_Back_Unprepared_Xrf12.csv | 0.01522025 | 0.007067088 | 0.02028591 | 0.02073532 | 0.02198458 | 0.9718342 | 0.2563848 | #N/A | 0.05010303 | 0.01238581 | 0.0296018 | 0.01916675 | 0.15978 | #N/A | 0.0516057 | 0.3567603 | 0.2685179 | #N/A | 0.03929243 | #N/A | #N/A | #N/A | #N/A | #N/A | #N/A
1052 | 1780_Feuchere_Sothebys_2020_WallAppliques_1_Binet1_Unprepared.csv | -0.0003299527 | ± | 0.01416607 | * | 0.01648829 | ± | 0.007348869 |  | 0.2736838 | ± | 0.0188161 |  | 0.001461459 | ± | 0.02072517 | * | 0.03455152 | ± | 0.02171135 |  | 71.68567 | ± | 0.9853544 |  | 26.19701 | ± | 0.2927515 |  | #N/A | ± | #N/A | #N/A | 0.1824231 | ± | 0.04965851 |  | 0.001791187 | ± | 0.01245532 | * | 0.01596765 | ± | 0.02759901 | * | 0.00174861 | ± | 0.01917915 | * | 0.002065005 | ± | 0.1582896 | * | #N/A | ± | #N/A | #N/A | 0.02227964 | ± | 0.04798476 | * | 1.262259 | ± | 0.2852465 | † | 1.256121 | ± | 0.2146926 |  | #N/A | ± | #N/A | #N/A | -0.01294495 | ± | 0.03889228 | * | #N/A | ± | #N/A | #N/A | #N/A | ± | #N/A | #N/A | #N/A | ± | #N/A | #N/A | #N/A | ± | #N/A | #N/A | #N/A | ± | #N/A | #N/A | #N/A | ± | #N/A | #N/A | 100.9403 | †† |  | 2.290573 | 0 | 91.74348 | 97.03098 | -0.6600857 | 0 | 0 | Pair of gilt bronze wall lights, illustrated in Ottomeyer. | Attributed to Pierre-François and Lucien-François Feuchere | 2 | 0 | 0 | Sotheby's London, Treasure sale November 2020 | 0 | 0 | 0 | 1780 | 20 | 0 | 0 | France | 3 | GB | C | 0 | 0 | 2016-09-06 | ED-XRF | CHARMed PyMca | 570 | Yannick Chastang | 0 | Bruker Tracer III-SD | YannickConfig1.0quant.cfg | 60 | 40 | 12 | 33 | µm | Ti | 0 | µm | 0 | µm | 0 | 0 | 0 | 0 | 0 | 0 | 0 | 0 | 0 | 0 | 0 | 0 | 0 | 1780_Feuchere_Sothebys_2020_WallAppliques_1_Binet1_Unprepared.csv | 0.01416607 | 0.007348869 | 0.0188161 | 0.02072517 | 0.02171135 | 0.9853544 | 0.2927515 | #N/A | 0.04965851 | 0.01245532 | 0.02759901 | 0.01917915 | 0.1582896 | #N/A | 0.04798476 | 0.2852465 | 0.2146926 | #N/A | 0.03889228 | #N/A | #N/A | #N/A | #N/A | #N/A | #N/A
1053 | 1780_Feuchere_Sothebys_2020_WallAppliques_1_Binet2_Unprepared.csv | -0.003404115 | ± | 0.01344894 | * | 0.004582402 | ± | 0.007038589 | * | 0.1922313 | ± | 0.01836895 |  | 0.01797022 | ± | 0.02086267 |  | 0.06663166 | ± | 0.02179877 |  | 71.43119 | ± | 0.9865887 |  | 26.55819 | ± | 0.2946053 |  | #N/A | ± | #N/A | #N/A | 0.45331 | ± | 0.05258382 |  | 0.004780952 | ± | 0.0125209 | * | 0.08111652 | ± | 0.02892572 |  | 0.01504317 | ± | 0.01930025 | * | 0.1542361 | ± | 0.1583975 |  | #N/A | ± | #N/A | #N/A | 0.008519529 | ± | 0.04783887 | * | 4.008319 | ± | 0.2700907 | † | 0.7455858 | ± | 0.2032854 |  | #N/A | ± | #N/A | #N/A | 0.0007282058 | ± | 0.03920931 | * | #N/A | ± | #N/A | #N/A | #N/A | ± | #N/A | #N/A | #N/A | ± | #N/A | #N/A | #N/A | ± | #N/A | #N/A | #N/A | ± | #N/A | #N/A | #N/A | ± | #N/A | #N/A | 103.739 | †† | ††† | 0.6418651 | 0 | 91.74348 | 92.18933201 | -2.802694 | 0 | 0 | Pair of gilt bronze wall lights, illustrated in Ottomeyer. | Attributed to Pierre-François and Lucien-François Feuchere | 2 | 0 | 0 | Sotheby's London, Treasure sale November 2020 | 0 | 0 | 0 | 1780 | 20 | 0 | 0 | France | 3 | GB | C | 0 | 0 | 2016-09-06 | ED-XRF | CHARMed PyMca | 570 | Yannick Chastang | 0 | Bruker Tracer III-SD | YannickConfig1.0quant.cfg | 60 | 40 | 12 | 33 | µm | Ti | 0 | µm | 0 | µm | 0 | 0 | 0 | 0 | 0 | 0 | 0 | 0 | 0 | 0 | 0 | 0 | 0 | 1780_Feuchere_Sothebys_2020_WallAppliques_1_Binet2_Unprepared.csv | 0.01344894 | 0.007038589 | 0.01836895 | 0.02086267 | 0.02179877 | 0.9865887 | 0.2946053 | #N/A | 0.05258382 | 0.0125209 | 0.02892572 | 0.01930025 | 0.1583975 | #N/A | 0.04783887 | 0.2700907 | 0.2032854 | #N/A | 0.03920931 | #N/A | #N/A | #N/A | #N/A | #N/A | #N/A
1054 | 1780_Feuchere_Sothebys_2020_WallAppliques_2_Back_Unprepared_Xrf1.csv | -0.004814447 | ± | 0.01312305 | * | -0.0007042253 | ± | 0.006902674 | * | 0.6148383 | ± | 0.02146207 |  | 0.002266434 | ± | 0.02073159 | * | 0.1753827 | ± | 0.02215314 |  | 78.03122 | ± | 0.9673707 |  | 15.08669 | ± | 0.2438983 |  | #N/A | ± | #N/A | #N/A | 0.2627757 | ± | 0.05048663 |  | -0.001291564 | ± | 0.01238855 | * | 0.09560917 | ± | 0.02922948 |  | -0.001265166 | ± | 0.01915407 | * | 1.66205 | ± | 0.1602635 |  | #N/A | ± | #N/A | #N/A | 0.5385316 | ± | 0.05429239 |  | 0.03493523 | ± | 0.3560592 |  | 3.34933 | ± | 0.2679902 |  | #N/A | ± | #N/A | #N/A | -0.0009037241 | ± | 0.03917076 | * | #N/A | ± | #N/A | #N/A | #N/A | ± | #N/A | #N/A | #N/A | ± | #N/A | #N/A | #N/A | ± | #N/A | #N/A | #N/A | ± | #N/A | #N/A | #N/A | ± | #N/A | #N/A | 99.84465 | †† |  | 0.3276447 | 0 | 91.74348 | 98.23486 | -0.1273279 | 0 | 0 | Pair of gilt bronze wall lights, illustrated in Ottomeyer. | Attributed to Pierre-François and Lucien-François Feuchere | 2 | 0 | 0 | Sotheby's London, Treasure sale November 2020 | 0 | 0 | 0 | 1780 | 20 | 0 | 0 | France | 3 | GB | C | 0 | 0 | 2016-09-06 | ED-XRF | CHARMed PyMca | 570 | Yannick Chastang | 0 | Bruker Tracer III-SD | YannickConfig1.0quant.cfg | 60 | 40 | 12 | 33 | µm | Ti | 0 | µm | 0 | µm | 0 | 0 | 0 | 0 | 0 | 0 | 0 | 0 | 0 | 0 | 0 | 0 | 0 | 1780_Feuchere_Sothebys_2020_WallAppliques_2_Back_Unprepared_Xrf1.csv | 0.01312305 | 0.006902674 | 0.02146207 | 0.02073159 | 0.02215314 | 0.9673707 | 0.2438983 | #N/A | 0.05048663 | 0.01238855 | 0.02922948 | 0.01915407 | 0.1602635 | #N/A | 0.05429239 | 0.3560592 | 0.2679902 | #N/A | 0.03917076 | #N/A | #N/A | #N/A | #N/A | #N/A | #N/A
1055 | 1780_Feuchere_Sothebys_2020_WallAppliques_2_Back_Unprepared_Xrf2.csv | 0.00596011 | ± | 0.01566227 | * | -0.002671176 | ± | 0.006852397 | * | 0.6709476 | ± | 0.02201679 |  | 0.001209995 | ± | 0.02072316 | * | 0.1748042 | ± | 0.02215102 |  | 77.01285 | ± | 0.9685998 |  | 15.62094 | ± | 0.2458852 |  | #N/A | ± | #N/A | #N/A | 0.2317842 | ± | 0.05016327 |  | 0.001573117 | ± | 0.01245057 | * | 0.06645778 | ± | 0.02862167 |  | 0.005312994 | ± | 0.01920994 | * | 1.644717 | ± | 0.1602338 |  | #N/A | ± | #N/A | #N/A | 0.5532471 | ± | 0.05449602 |  | 0.01930324 | ± | 0.3712351 |  | 3.75081 | ± | 0.2794124 |  | #N/A | ± | #N/A | #N/A | 0.01024831 | ± | 0.03943802 | * | #N/A | ± | #N/A | #N/A | #N/A | ± | #N/A | #N/A | #N/A | ± | #N/A | #N/A | #N/A | ± | #N/A | #N/A | #N/A | ± | #N/A | #N/A | #N/A | ± | #N/A | #N/A | 99.76749 | †† | ††† | 0.3394669 | 0 | 91.74348 | 73.69348 | -10.98778 | R | 0 | Pair of gilt bronze wall lights, illustrated in Ottomeyer. | Attributed to Pierre-François and Lucien-François Feuchere | 2 | 0 | 0 | Sotheby's London, Treasure sale November 2020 | 0 | 1760 | 1800 | 1780 | 20 | 0 | 0 | France | 3 | Gilt Bronzes | Casting | 0 | 0 | 2016-09-06 | ED-XRF | CHARMed PyMca | 570 | Yannick Chastang | 0 | Bruker Tracer III-SD | YannickConfig1.0quant.cfg | 60 | 40 | 12 | 33 | µm | Ti | 0 | µm | 0 | µm | 0 | 0 | 0 | 0 | 0 | 0 | 0 | 0 | 0 | 0 | 0 | 0 | 0 | 1780_Feuchere_Sothebys_2020_WallAppliques_2_Back_Unprepared_Xrf2.csv | 0.01566227 | 0.006852397 | 0.02201679 | 0.02072316 | 0.02215102 | 0.9685998 | 0.2458852 | #N/A | 0.05016327 | 0.01245057 | 0.02862167 | 0.01920994 | 0.1602338 | #N/A | 0.05449602 | 0.3712351 | 0.2794124 | #N/A | 0.03943802 | #N/A | #N/A | #N/A | #N/A | #N/A | #N/A
1056 | 1780_Feuchere_Sothebys_2020_WallAppliques_2_Back_Unprepared_Xrf3.csv | -0.003742922 | ± | 0.01337047 | * | -0.001405967 | ± | 0.006884719 | * | 0.5754038 | ± | 0.02109242 |  | 0.001259427 | ± | 0.02072356 | * | 0.09750304 | ± | 0.02189026 |  | 76.69672 | ± | 0.9691102 |  | 18.07877 | ± | 0.2554974 |  | #N/A | ± | #N/A | #N/A | 0.1859902 | ± | 0.04969457 |  | -0.001082338 | ± | 0.01239305 | * | 0.1295999 | ± | 0.02995424 |  | -0.0009676498 | ± | 0.01915651 | * | 1.532717 | ± | 0.1600467 |  | #N/A | ± | #N/A | #N/A | 0.2203544 | ± | 0.05021268 |  | 0.3005601 | ± | 0.318206 | † | 2.281904 | ± | 0.2394997 |  | #N/A | ± | #N/A | #N/A | -0.005553772 | ± | 0.03906197 | * | #N/A | ± | #N/A | #N/A | #N/A | ± | #N/A | #N/A | #N/A | ± | #N/A | #N/A | #N/A | ± | #N/A | #N/A | #N/A | ± | #N/A | #N/A | #N/A | ± | #N/A | #N/A | 100.088 | †† |  | 0.4082418 | 0 | 91.74348 | 96.15777 | -1.046516 | R | 0 | Pair of gilt bronze wall lights, illustrated in Ottomeyer. | Attributed to Pierre-François and Lucien-François Feuchere | 2 | 0 | 0 | Sotheby's London, Treasure sale November 2020 | 0 | 1760 | 1800 | 1780 | 20 | 0 | 0 | France | 3 | Gilt Bronzes | Casting | 0 | 0 | 2016-09-06 | ED-XRF | CHARMed PyMca | 570 | Yannick Chastang | 0 | Bruker Tracer III-SD | YannickConfig1.0quant.cfg | 60 | 40 | 12 | 33 | µm | Ti | 0 | µm | 0 | µm | 0 | 0 | 0 | 0 | 0 | 0 | 0 | 0 | 0 | 0 | 0 | 0 | 0 | 1780_Feuchere_Sothebys_2020_WallAppliques_2_Back_Unprepared_Xrf3.csv | 0.01337047 | 0.006884719 | 0.02109242 | 0.02072356 | 0.02189026 | 0.9691102 | 0.2554974 | #N/A | 0.04969457 | 0.01239305 | 0.02995424 | 0.01915651 | 0.1600467 | #N/A | 0.05021268 | 0.318206 | 0.2394997 | #N/A | 0.03906197 | #N/A | #N/A | #N/A | #N/A | #N/A | #N/A
1057 | 1780_Feuchere_Sothebys_2020_WallAppliques_Gilding.csv | 0.02355873 | ± | 0.02005454 |  | 0.006242202 | ± | 0.007081498 |  | 0.2811336 | ± | 0.01886055 |  | 0.0003616166 | ± | 0.02071644 | * | 0.05217781 | ± | 0.02175842 |  | 62.07925 | ± | 1.059387 |  | 12.3593 | ± | 0.2343254 |  | #N/A | ± | #N/A | #N/A | 21.10067 | ± | 1.392971 | ** | 0.2006514 | ± | 0.01857949 |  | 0.2553669 | ± | 0.03278607 |  | 0.060554 | ± | 0.01984436 |  | 3.067748 | ± | 0.1633069 |  | #N/A | ± | #N/A | #N/A | 0.4346228 | ± | 0.05289217 |  | 180.8392 | ± | 0.2679409 | † | 0.6708202 | ± | 0.2016673 |  | #N/A | ± | #N/A | #N/A | 0.1549392 | ± | 0.04372105 |  | #N/A | ± | #N/A | #N/A | #N/A | ± | #N/A | #N/A | #N/A | ± | #N/A | #N/A | #N/A | ± | #N/A | #N/A | #N/A | ± | #N/A | #N/A | #N/A | ± | #N/A | #N/A | 281.5866 | †† | ††† | 0.07952462 | 0 | 91.74348 | 38.553528 | -26.5385 | 0 | 0 | Pair of gilt bronze wall lights, illustrated in Ottomeyer. | Attributed to Pierre-François and Lucien-François Feuchere | 2 | 0 | 0 | Sotheby's London, Treasure sale November 2020 | 0 | 0 | 0 | 1780 | 20 | 0 | 0 | France | 3 | GB | C | 0 | 0 | 2016-09-06 | ED-XRF | CHARMed PyMca | 570 | Yannick Chastang | 0 | Bruker Tracer III-SD | YannickConfig1.0quant.cfg | 60 | 40 | 12 | 33 | µm | Ti | 0 | µm | 0 | µm | 0 | 0 | 0 | 0 | 0 | 0 | 0 | 0 | 0 | 0 | 0 | 0 | 0 | 1780_Feuchere_Sothebys_2020_WallAppliques_Gilding.csv | 0.02005454 | 0.007081498 | 0.01886055 | 0.02071644 | 0.02175842 | 1.059387 | 0.2343254 | #N/A | 1.392971 | 0.01857949 | 0.03278607 | 0.01984436 | 0.1633069 | #N/A | 0.05289217 | 0.2679409 | 0.2016673 | #N/A | 0.04372105 | #N/A | #N/A | #N/A | #N/A | #N/A | #N/A
1170 | 1860-90_French_Barbedienne_Urns_GiltBronzes_LennoxCato_Prepared_Base1.csv | 0.0003335767 | ± | 0.01432207 | * | 0.01463756 | ± | 0.007300257 |  | 0.1733976 | ± | 0.01827569 |  | -0.006703953 | ± | 0.02066165 | * | 0.007949742 | ± | 0.02164477 | * | 83.48774 | ± | 0.9715771 |  | 13.34922 | ± | 0.2376897 |  | #N/A | ± | #N/A | #N/A | 0.09517707 | ± | 0.04879718 |  | 0.0024426 | ± | 0.01246954 | * | 0.009301685 | ± | 0.02746684 | * | 0.008494521 | ± | 0.01923846 | * | 2.643389 | ± | 0.1622556 |  | #N/A | ± | #N/A | #N/A | 0.02244179 | ± | 0.04798648 | * | 0.6858309 | ± | 0.2557233 | † | 0.2335395 | ± | 0.1924717 |  | #N/A | ± | #N/A | #N/A | -0.01211033 | ± | 0.03891125 | * | #N/A | ± | #N/A | #N/A | #N/A | ± | #N/A | #N/A | #N/A | ± | #N/A | #N/A | #N/A | ± | #N/A | #N/A | #N/A | ± | #N/A | #N/A | #N/A | ± | #N/A | #N/A | 100.7151 | †† |  | 0.331577 | 0 | 91.74348 | 98.0801551 | -0.1957893 | 0 | 0 | Pair of mounted urns. GILT BRONZES | Barbedienne à Paris (signed) | 3 | 0 | 0 | Lennox Cato | 0 | 0 | 0 | 1870 | 20 | 0 | 0 | France | 3 | GB | C | 0 | 0 | 2017-02-09 | ED-XRF | CHARMed PyMca | 726 | Yannick Chastang | 0 | Bruker Tracer III-SD | YannickConfig1.0quant.cfg | 60 | 40 | 12 | 33 | µm | Ti | 0 | µm | 0 | µm | 0 | 0 | 0 | 0 | 0 | 0 | 0 | 0 | 0 | 0 | 0 | 0 | 0 | 1860-90_French_Barbedienne_Urns_GiltBronzes_LennoxCato_Prepared_Base1.csv | 0.01432207 | 0.007300257 | 0.01827569 | 0.02066165 | 0.02164477 | 0.9715771 | 0.2376897 | #N/A | 0.04879718 | 0.01246954 | 0.02746684 | 0.01923846 | 0.1622556 | #N/A | 0.04798648 | 0.2557233 | 0.1924717 | #N/A | 0.03891125 | #N/A | #N/A | #N/A | #N/A | #N/A | #N/A
1171 | 1860-90_French_Barbedienne_Urns_GiltBronzes_LennoxCato_Prepared_Base2_2.csv | -0.007445539 | ± | 0.01252028 | * | 0.01281647 | ± | 0.007252559 |  | 0.1753077 | ± | 0.01828498 |  | -0.002773612 | ± | 0.02069185 | * | 0.01025936 | ± | 0.02165034 | * | 83.46508 | ± | 0.971522 |  | 13.34611 | ± | 0.2376789 |  | #N/A | ± | #N/A | #N/A | 0.07522298 | ± | 0.04860572 |  | 0.0003371617 | ± | 0.01242372 | * | 0.01367162 | ± | 0.02755341 | * | 0.01112562 | ± | 0.01926279 | * | 2.717233 | ± | 0.1624303 |  | #N/A | ± | #N/A | #N/A | 0.01494377 | ± | 0.04790684 | * | 0.6825296 | ± | 0.2550732 | † | 0.2096436 | ± | 0.1919824 |  | #N/A | ± | #N/A | #N/A | -0.013678 | ± | 0.03887567 | * | #N/A | ± | #N/A | #N/A | #N/A | ± | #N/A | #N/A | #N/A | ± | #N/A | #N/A | #N/A | ± | #N/A | #N/A | #N/A | ± | #N/A | #N/A | #N/A | ± | #N/A | #N/A | 100.7104 | †† |  | 0.294584 | 0 | 91.74348 | 98.92944 | 0.1800513 | 0 | 0 | Pair of mounted urns. GILT BRONZES | Barbedienne à Paris (signed) | 3 | 0 | 0 | Lennox Cato | 0 | 0 | 0 | 1870 | 20 | 0 | 0 | France | 3 | GB | C | 0 | 0 | 2017-02-09 | ED-XRF | CHARMed PyMca | 726 | Yannick Chastang | 0 | Bruker Tracer III-SD | YannickConfig1.0quant.cfg | 60 | 40 | 12 | 33 | µm | Ti | 0 | µm | 0 | µm | 0 | 0 | 0 | 0 | 0 | 0 | 0 | 0 | 0 | 0 | 0 | 0 | 0 | 1860-90_French_Barbedienne_Urns_GiltBronzes_LennoxCato_Prepared_Base2_2.csv | 0.01252028 | 0.007252559 | 0.01828498 | 0.02069185 | 0.02165034 | 0.971522 | 0.2376789 | #N/A | 0.04860572 | 0.01242372 | 0.02755341 | 0.01926279 | 0.1624303 | #N/A | 0.04790684 | 0.2550732 | 0.1919824 | #N/A | 0.03887567 | #N/A | #N/A | #N/A | #N/A | #N/A | #N/A
1172 | 1860-90_French_Barbedienne_Urns_GiltBronzes_LennoxCato_Prepared_Base2_Gilding.csv | -0.0007596875 | ± | 0.01406527 | * | 0.004004075 | ± | 0.007023665 | * | 0.1007234 | ± | 0.01795148 |  | -0.006254557 | ± | 0.02066507 | * | 0.01278657 | ± | 0.02165648 | * | 82.35223 | ± | 0.969203 |  | 13.76953 | ± | 0.2391561 |  | #N/A | ± | #N/A | #N/A | 0.6214854 | ± | 0.05459098 |  | -0.001201537 | ± | 0.01239049 | * | 0.008334065 | ± | 0.02744771 | * | 0.01660365 | ± | 0.01931559 |  | 3.045599 | ± | 0.1632492 |  | #N/A | ± | #N/A | #N/A | 0.004865615 | ± | 0.04780033 | * | 16.79836 | ± | 0.2533651 | † | 0.146538 | ± | 0.1906968 | * | #N/A | ± | #N/A | #N/A | -0.01336018 | ± | 0.03888287 | * | #N/A | ± | #N/A | #N/A | #N/A | ± | #N/A | #N/A | #N/A | ± | #N/A | #N/A | #N/A | ± | #N/A | #N/A | #N/A | ± | #N/A | #N/A | #N/A | ± | #N/A | #N/A | 116.8595 | †† | ††† | 0.1260639 | 0 | 91.74348 | 86.62564 | -5.264832 | 0 | 0 | Pair of mounted urns. GILT BRONZES | Barbedienne à Paris (signed) | 3 | 0 | 0 | Lennox Cato | 0 | 0 | 0 | 1870 | 20 | 0 | 0 | France | 3 | GB | C | 0 | 0 | 2017-02-09 | ED-XRF | CHARMed PyMca | 726 | Yannick Chastang | 0 | Bruker Tracer III-SD | YannickConfig1.0quant.cfg | 60 | 40 | 12 | 33 | µm | Ti | 0 | µm | 0 | µm | 0 | 0 | 0 | 0 | 0 | 0 | 0 | 0 | 0 | 0 | 0 | 0 | 0 | 1860-90_French_Barbedienne_Urns_GiltBronzes_LennoxCato_Prepared_Base2_Gilding.csv | 0.01406527 | 0.007023665 | 0.01795148 | 0.02066507 | 0.02165648 | 0.969203 | 0.2391561 | #N/A | 0.05459098 | 0.01239049 | 0.02744771 | 0.01931559 | 0.1632492 | #N/A | 0.04780033 | 0.2533651 | 0.1906968 | #N/A | 0.03888287 | #N/A | #N/A | #N/A | #N/A | #N/A | #N/A
1173 | 1860-90_French_Barbedienne_Urns_GiltBronzes_LennoxCato_Prepared_Base2.csv | -0.001311025 | ± | 0.0139362 | * | 0.01826889 | ± | 0.007395772 |  | 0.1913613 | ± | 0.01836456 |  | -0.006281637 | ± | 0.02066486 | * | 0.00971821 | ± | 0.02164903 | * | 83.44354 | ± | 0.97147 |  | 13.34188 | ± | 0.2376642 |  | #N/A | ± | #N/A | #N/A | 0.06020898 | ± | 0.04846302 |  | 0.000417925 | ± | 0.01242547 | * | 0.01843642 | ± | 0.02764813 | * | 0.02126426 | ± | 0.0193628 |  | 2.698494 | ± | 0.1623856 |  | #N/A | ± | #N/A | #N/A | 0.02855571 | ± | 0.04805168 | * | 0.8004021 | ± | 0.2552717 | † | 0.2169477 | ± | 0.1921318 |  | #N/A | ± | #N/A | #N/A | -0.01288391 | ± | 0.03889367 | * | #N/A | ± | #N/A | #N/A | #N/A | ± | #N/A | #N/A | #N/A | ± | #N/A | #N/A | #N/A | ± | #N/A | #N/A | #N/A | ± | #N/A | #N/A | #N/A | ± | #N/A | #N/A | 100.829 | †† |  | 0.3018719 | 0 | 91.74348 | 98.42872 | -0.04153527 | 0 | 0 | Pair of mounted urns. GILT BRONZES | Barbedienne à Paris (signed) | 3 | 0 | 0 | Lennox Cato | 0 | 0 | 0 | 1870 | 20 | 0 | 0 | France | 3 | GB | C | 0 | 0 | 2017-02-09 | ED-XRF | CHARMed PyMca | 726 | Yannick Chastang | 0 | Bruker Tracer III-SD | YannickConfig1.0quant.cfg | 60 | 40 | 12 | 33 | µm | Ti | 0 | µm | 0 | µm | 0 | 0 | 0 | 0 | 0 | 0 | 0 | 0 | 0 | 0 | 0 | 0 | 0 | 1860-90_French_Barbedienne_Urns_GiltBronzes_LennoxCato_Prepared_Base2.csv | 0.0139362 | 0.007395772 | 0.01836456 | 0.02066486 | 0.02164903 | 0.97147 | 0.2376642 | #N/A | 0.04846302 | 0.01242547 | 0.02764813 | 0.0193628 | 0.1623856 | #N/A | 0.04805168 | 0.2552717 | 0.1921318 | #N/A | 0.03889367 | #N/A | #N/A | #N/A | #N/A | #N/A | #N/A
1174 | 1860-90_French_Barbedienne_Urns_GiltBronzes_LennoxCato_Prepared_FlatBase1.csv | -0.000189837 | ± | 0.01419898 | * | -0.00115616 | ± | 0.006891108 | * | 0.05219817 | ± | 0.01776654 |  | -0.008295774 | ± | 0.02064962 | * | 0.001565516 | ± | 0.02162959 | * | 66.78227 | ± | 1.016099 |  | 32.18987 | ± | 0.3256744 |  | #N/A | ± | #N/A | #N/A | 0.00129633 | ± | 0.04791435 | * | -0.0002188523 | ± | 0.01241169 | * | 0.006747833 | ± | 0.02741638 | * | 0.02185553 | ± | 0.01936894 |  | 0.02691495 | ± | 0.1583062 | * | #N/A | ± | #N/A | #N/A | 0.009360444 | ± | 0.04784776 | * | 0.1466304 | ± | 0.2651014 |  | 0.5711118 | ± | 0.1995302 |  | #N/A | ± | #N/A | #N/A | -0.005910186 | ± | 0.0390537 | * | #N/A | ± | #N/A | #N/A | #N/A | ± | #N/A | #N/A | #N/A | ± | #N/A | #N/A | #N/A | ± | #N/A | #N/A | #N/A | ± | #N/A | #N/A | #N/A | ± | #N/A | #N/A | 99.79404 | †† |  | 1.368933 | 0 | 91.74348 | 99.77999 | 0.5564481 | R | 0 | Pair of mounted urns. GILT BRONZES | Barbedienne à Paris (signed) | 3 | 0 | 0 | Lennox Cato | 0 | 1850 | 1890 | 1870 | 20 | 0 | 0 | France | 3 | Gilt Bronzes | Casting | 0 | P | 2017-02-09 | ED-XRF | CHARMed PyMca | 726 | Yannick Chastang | 0 | Bruker Tracer III-SD | YannickConfig1.0quant.cfg | 60 | 40 | 12 | 33 | µm | Ti | 0 | µm | 0 | µm | 0 | 0 | 0 | 0 | 0 | 0 | 0 | 0 | 0 | 0 | 0 | 0 | 0 | 1860-90_French_Barbedienne_Urns_GiltBronzes_LennoxCato_Prepared_FlatBase1.csv | 0.01419898 | 0.006891108 | 0.01776654 | 0.02064962 | 0.02162959 | 1.016099 | 0.3256744 | #N/A | 0.04791435 | 0.01241169 | 0.02741638 | 0.01936894 | 0.1583062 | #N/A | 0.04784776 | 0.2651014 | 0.1995302 | #N/A | 0.0390537 | #N/A | #N/A | #N/A | #N/A | #N/A | #N/A
1175 | 1860-90_French_Barbedienne_Urns_GiltBronzes_LennoxCato_Prepared_FlatBase2.csv | -0.005450792 | ± | 0.01297664 | * | 0.0004183415 | ± | 0.006931439 | * | 0.05614031 | ± | 0.01778062 |  | -0.006523119 | ± | 0.02066303 | * | 0.002924579 | ± | 0.02163279 | * | 65.53946 | ± | 1.026225 |  | 33.32737 | ± | 0.3324435 |  | #N/A | ± | #N/A | #N/A | 0.01958357 | ± | 0.04808274 | * | 0.001605191 | ± | 0.01245127 | * | 0.009942157 | ± | 0.02747951 | * | 0.02527694 | ± | 0.01940513 |  | 0.04105772 | ± | 0.1583159 | * | #N/A | ± | #N/A | #N/A | 0.008285408 | ± | 0.0478364 | * | 0.1756602 | ± | 0.2663525 |  | 0.6151815 | ± | 0.2004719 |  | #N/A | ± | #N/A | #N/A | -0.0100104 | ± | 0.03895918 | * | #N/A | ± | #N/A | #N/A | #N/A | ± | #N/A | #N/A | #N/A | ± | #N/A | #N/A | #N/A | ± | #N/A | #N/A | #N/A | ± | #N/A | #N/A | #N/A | ± | #N/A | #N/A | 99.80091 | †† |  | 0.9926271 | 0 | 91.74348 | 100.1808 | 0.7338417 | R | 0 | Pair of mounted urns. GILT BRONZES | Barbedienne à Paris (signed) | 3 | 0 | 0 | Lennox Cato | 0 | 1850 | 1890 | 1870 | 20 | 0 | 0 | France | 3 | Gilt Bronzes | Casting | 0 | P | 2017-02-09 | ED-XRF | CHARMed PyMca | 726 | Yannick Chastang | 0 | Bruker Tracer III-SD | YannickConfig1.0quant.cfg | 60 | 40 | 12 | 33 | µm | Ti | 0 | µm | 0 | µm | 0 | 0 | 0 | 0 | 0 | 0 | 0 | 0 | 0 | 0 | 0 | 0 | 0 | 1860-90_French_Barbedienne_Urns_GiltBronzes_LennoxCato_Prepared_FlatBase2.csv | 0.01297664 | 0.006931439 | 0.01778062 | 0.02066303 | 0.02163279 | 1.026225 | 0.3324435 | #N/A | 0.04808274 | 0.01245127 | 0.02747951 | 0.01940513 | 0.1583159 | #N/A | 0.0478364 | 0.2663525 | 0.2004719 | #N/A | 0.03895918 | #N/A | #N/A | #N/A | #N/A | #N/A | #N/A
1218 | 2004_English_Barret and Jarvis_Staplehurst.csv | -0.004473269 | ± | 0.01320171 | * | 0.005559594 | ± | 0.007063838 | * | 0.3913308 | ± | 0.01958755 |  | -0.006309184 | ± | 0.02066465 | * | 0.3742143 | ± | 0.0230327 |  | 65.80279 | ± | 1.024001 |  | 30.13859 | ± | 0.3138869 |  | #N/A | ± | #N/A | #N/A | -0.00950005 | ± | 0.04781574 | * | -9.585767e-05 | ± | 0.01241434 | * | 0.02125966 | ± | 0.02770441 | * | 0.005994245 | ± | 0.01921596 | * | 0.5478036 | ± | 0.1587449 |  | #N/A | ± | #N/A | #N/A | 0.01101553 | ± | 0.04786525 | * | -0.009513679 | ± | 0.3174066 |  | 2.258201 | ± | 0.2388981 |  | #N/A | ± | #N/A | #N/A | -0.002272618 | ± | 0.03913857 | * | #N/A | ± | #N/A | #N/A | #N/A | ± | #N/A | #N/A | #N/A | ± | #N/A | #N/A | #N/A | ± | #N/A | #N/A | #N/A | ± | #N/A | #N/A | #N/A | ± | #N/A | #N/A | 99.5246 | †† |  | 0.3421401 | 0 | 91.74348 | 102.331 | 1.685357 | R | 0 | Brass ea shell, modern cast | Barret and Jarvis Foundry, Kent, UK | 0 | arret and Jarvis | 3 | yannick Chastang | 0 | 2002 | 2006 | 2004 | 2 | 0 | 0 | England | 3 | Furniture | Casting | 0 | P | 2015-02-14 | ED-XRF | CHARMed PyMca | 526 | Yannick Chastang | 0 | Bruker Tracer III-SD | YannickConfig1.0quant.cfg | 60 | 40 | 12 | 33 | µm | Ti | 0 | µm | 0 | µm | 0 | 0 | 0 | 0 | 0 | 0 | 0 | 0 | 0 | 0 | 0 | 0 | 0 | 2004_English_Barret and Jarvis_Staplehurst.csv | 0.01320171 | 0.007063838 | 0.01958755 | 0.02066465 | 0.0230327 | 1.024001 | 0.3138869 | #N/A | 0.04781574 | 0.01241434 | 0.02770441 | 0.01921596 | 0.1587449 | #N/A | 0.04786525 | 0.3174066 | 0.2388981 | #N/A | 0.03913857 | #N/A | #N/A | #N/A | #N/A | #N/A | #N/A
679 | 1850_English_Boulle_Wrothamcabinet_Lockreplaced_2.csv | 0.006980936 | ± | 0.01590875 | * | -0.001811057 | ± | 0.006874363 | * | 0.6836946 | ± | 0.02214751 |  | -0.004369477 | ± | 0.02067951 | * | 0.07515261 | ± | 0.0218233 |  | 75.35398 | ± | 0.9719584 |  | 18.81079 | ± | 0.2585099 |  | #N/A | ± | #N/A | #N/A | 0.1957224 | ± | 0.04979327 |  | -0.0009851606 | ± | 0.01239515 | * | 0.07582279 | ± | 0.02881555 |  | 0.0008123273 | ± | 0.01917126 | * | 0.9708616 | ± | 0.1592284 |  | #N/A | ± | #N/A | #N/A | 0.09802297 | ± | 0.04880846 |  | 0.04619876 | ± | 0.3571906 |  | 3.379737 | ± | 0.2688417 |  | #N/A | ± | #N/A | #N/A | 0.02093271 | ± | 0.03970252 | * | #N/A | ± | #N/A | #N/A | #N/A | ± | #N/A | #N/A | #N/A | ± | #N/A | #N/A | #N/A | ± | #N/A | #N/A | #N/A | ± | #N/A | #N/A | #N/A | ± | #N/A | #N/A | 99.71154 | †† |  | 0.3291663 | 0 | 91.74348 | 97.90132587 | -0.2749278 | R | 0 | Locks on a c. 1680 cabinet, replaced during the 19th century or later in England. Cast brass. | cabinet attributed to A.C. Boulle, locks later | 0 | 0 | 0 | Wrotham / Fitzwilliam museum | 0 | 1810 | 1850 | 1830 | 20 | 0 | 0 | England | 2 | Hardware | Casting | 0 | 0 | 2015-02-14 | ED-XRF | CHARMed PyMca | 0 | Yannick Chastang | 0 | Bruker Tracer III-SD | YannickConfig1.0quant.cfg | 60 | 40 | 12 | 33 | µm | Ti | 0 | µm | 0 | µm | 0 | 0 | 0 | 0 | 0 | 0 | 0 | 0 | 0 | 0 | 0 | 0 | 0 | 1850_English_Boulle_Wrothamcabinet_Lockreplaced_2.csv | 0.01590875 | 0.006874363 | 0.02214751 | 0.02067951 | 0.0218233 | 0.9719584 | 0.2585099 | #N/A | 0.04979327 | 0.01239515 | 0.02881555 | 0.01917126 | 0.1592284 | #N/A | 0.04880846 | 0.3571906 | 0.2688417 | #N/A | 0.03970252 | #N/A | #N/A | #N/A | #N/A | #N/A | #N/A
680 | 1850_English_Boulle_Wrothamcabinet_Lockreplaced.csv | 0.00362003 | ± | 0.01510111 | * | -0.002265869 | ± | 0.006862744 | * | 0.6788284 | ± | 0.0220974 |  | -0.003900975 | ± | 0.02068312 | * | 0.06673074 | ± | 0.02179905 |  | 71.88948 | ± | 0.9843945 |  | 22.7418 | ± | 0.2758627 |  | #N/A | ± | #N/A | #N/A | 0.2031229 | ± | 0.04986865 |  | -0.0008359927 | ± | 0.01239836 | * | 0.08103605 | ± | 0.02892404 |  | -0.0004405832 | ± | 0.01916085 | * | 0.8833756 | ± | 0.1591191 |  | #N/A | ± | #N/A | #N/A | 0.1004903 | ± | 0.04883588 |  | 0.07102647 | ± | 0.3420294 |  | 2.965475 | ± | 0.2574305 |  | #N/A | ± | #N/A | #N/A | 0.0259235 | ± | 0.03982889 | * | #N/A | ± | #N/A | #N/A | #N/A | ± | #N/A | #N/A | #N/A | ± | #N/A | #N/A | #N/A | ± | #N/A | #N/A | #N/A | ± | #N/A | #N/A | #N/A | ± | #N/A | #N/A | 99.70347 | †† |  | 0.3245146 | 0 | 91.74348 | 97.52106 | -0.4432099 | R | 0 | Locks on a c. 1680 cabinet, replaced during the 19th century or later in England. Cast brass. | cabinet attributed to A.C. Boulle, locks later | 0 | 0 | 0 | Wrotham / Fitzwilliam museum | 0 | 1810 | 1850 | 1830 | 20 | 0 | 0 | England | 2 | Hardware | Casting | 0 | 0 | 2015-02-14 | ED-XRF | CHARMed PyMca | 0 | Yannick Chastang | 0 | Bruker Tracer III-SD | YannickConfig1.0quant.cfg | 60 | 40 | 12 | 33 | µm | Ti | 0 | µm | 0 | µm | 0 | 0 | 0 | 0 | 0 | 0 | 0 | 0 | 0 | 0 | 0 | 0 | 0 | 1850_English_Boulle_Wrothamcabinet_Lockreplaced.csv | 0.01510111 | 0.006862744 | 0.0220974 | 0.02068312 | 0.02179905 | 0.9843945 | 0.2758627 | #N/A | 0.04986865 | 0.01239836 | 0.02892404 | 0.01916085 | 0.1591191 | #N/A | 0.04883588 | 0.3420294 | 0.2574305 | #N/A | 0.03982889 | #N/A | #N/A | #N/A | #N/A | #N/A | #N/A
970 | 1760_French_Caffieri_BronzeBase_Marked2_SwanPorcelain_Prepared_Xrf2.csv | -0.004061217 | ± | 0.01329686 | * | -0.001369361 | ± | 0.006885655 | * | 0.4562329 | ± | 0.02007668 |  | 0.0002198165 | ± | 0.02071532 | * | 0.1008704 | ± | 0.02190068 |  | 85.24996 | ± | 0.9768212 |  | 11.49308 | ± | 0.2314847 |  | #N/A | ± | #N/A | #N/A | 0.1922997 | ± | 0.0497585 |  | -0.001420135 | ± | 0.01238578 | * | 0.07631968 | ± | 0.02882587 |  | 0.006052763 | ± | 0.01921648 | * | 1.049477 | ± | 0.1593308 |  | #N/A | ± | #N/A | #N/A | 0.08350858 | ± | 0.0486479 |  | 0.08242778 | ± | 0.2844905 |  | 1.231299 | ± | 0.2141235 |  | #N/A | ± | #N/A | #N/A | -0.01344519 | ± | 0.03888094 | * | #N/A | ± | #N/A | #N/A | #N/A | ± | #N/A | #N/A | #N/A | ± | #N/A | #N/A | #N/A | ± | #N/A | #N/A | #N/A | ± | #N/A | #N/A | #N/A | ± | #N/A | #N/A | 100.0014 | †† | ††† | 0.3302895 | 0 | 91.74348 | 80.17666 | -8.118739 | R | 0 | Gilded bronze base for Dresden porcelain pair of swans, possibly delivered to Madame de Pompadour. | Caffieri, attributed. | 2 | 0 | 0 | Duke of Buccleuch and Queensberry, Boughton House, Rainbow Room. | 0 | 1745 | 1765 | 1755 | 10 | 0 | 0 | France | 3 | Gilt Bronzes | Casting | 0 | P | 2015-07-04 | ED-XRF | CHARMed PyMca | 666 | Yannick Chastang | 0 | Bruker Tracer III-SD | YannickConfig1.0quant.cfg | 60 | 40 | 12 | 33 | µm | Ti | 0 | µm | 0 | µm | 0 | 0 | 0 | 0 | 0 | 0 | 0 | 0 | 0 | 0 | 0 | 0 | 0 | 1760_French_Caffieri_BronzeBase_Marked2_SwanPorcelain_Prepared_Xrf2.csv | 0.01329686 | 0.006885655 | 0.02007668 | 0.02071532 | 0.02190068 | 0.9768212 | 0.2314847 | #N/A | 0.0497585 | 0.01238578 | 0.02882587 | 0.01921648 | 0.1593308 | #N/A | 0.0486479 | 0.2844905 | 0.2141235 | #N/A | 0.03888094 | #N/A | #N/A | #N/A | #N/A | #N/A | #N/A
1242 | Eagle_bronzeBase_Unprepared_Back_Xrf4_Brazing_Soldering.csv | 0.01375771 | ± | 0.01757092 |  | -0.0009749537 | ± | 0.006895745 | * | 0.6780481 | ± | 0.02208939 |  | -0.007995565 | ± | 0.02065188 | * | 0.01939234 | ± | 0.02167275 |  | 57.38701 | ± | 1.116042 |  | 25.13394 | ± | 0.2873923 |  | #N/A | ± | #N/A | #N/A | 1.280108 | ± | 0.06386041 |  | 0.07502711 | ± | 0.0142945 |  | 14.03959 | ± | 1.776618 | ** | 0.144049 | ± | 0.02136395 |  | 0.5129049 | ± | 0.1587102 |  | #N/A | ± | #N/A | #N/A | -0.003183304 | ± | 0.04771571 | * | 0.2304779 | ± | 0.2602326 |  | 0.3974871 | ± | 0.1958657 |  | #N/A | ± | #N/A | #N/A | -0.007435273 | ± | 0.0390184 | * | #N/A | ± | #N/A | #N/A | #N/A | ± | #N/A | #N/A | #N/A | ± | #N/A | #N/A | #N/A | ± | #N/A | #N/A | #N/A | ± | #N/A | #N/A | #N/A | ± | #N/A | #N/A | 99.8922 | †† | ††† | 0.8793617 | 0 | 91.74348 | 91.84565 | -2.954785 | 0 | 0 | Newly made gilt bronze bases for a pair of Japanese ceramic eagle, in rococo style | Frederic Morel, 75010, Paris | 3 | 0 | 0 | Private Collection | Fake. Early 2010, I was asked by Gregory Mauge to make new (fake) bases for the eagles. Refused. In 2019, I visited Frederic Morel and saw the newly made bases. Newly made and to be sold as original (as far as I know) | 0 | 0 | 2019 | 5 | 0 | 0 | French | 3 | GB | B | 0 | 0 | 2016-02-10 | ED-XRF | CHARMed PyMca | 361 | Yannick Chastang | 0 | Bruker Tracer III-SD | YannickConfig1.0quant.cfg | 60 | 40 | 12 | 33 | µm | Ti | 0 | µm | 0 | µm | 0 | 0 | 0 | 0 | 0 | 0 | 0 | 0 | 0 | 0 | 0 | 0 | 0 | Eagle_bronzeBase_Unprepared_Back_Xrf4_Brazing_Soldering.csv | 0.01757092 | 0.006895745 | 0.02208939 | 0.02065188 | 0.02167275 | 1.116042 | 0.2873923 | #N/A | 0.06386041 | 0.0142945 | 1.776618 | 0.02136395 | 0.1587102 | #N/A | 0.04771571 | 0.2602326 | 0.1958657 | #N/A | 0.0390184 | #N/A | #N/A | #N/A | #N/A | #N/A | #N/A
1243 | Eagle_bronzeBase_Unprepared_Gilding.csv | 0.002216617 | ± | 0.01476714 | * | 0.002289636 | ± | 0.006979504 | * | 0.1296694 | ± | 0.01807383 |  | -0.007647642 | ± | 0.0206545 | * | 0.05570767 | ± | 0.02176813 |  | 72.28445 | ± | 0.9826064 |  | 23.98303 | ± | 0.2817536 |  | #N/A | ± | #N/A | #N/A | 1.369416 | ± | 0.06529014 |  | 0.0242723 | ± | 0.01296827 |  | 0.005557651 | ± | 0.0273929 | * | 0.01202991 | ± | 0.0192713 | * | 1.281433 | ± | 0.1596559 |  | #N/A | ± | #N/A | #N/A | 0.04838721 | ± | 0.04826472 |  | 30.82828 | ± | 0.2683296 | † | 0.684384 | ± | 0.2019599 |  | #N/A | ± | #N/A | #N/A | -0.01256774 | ± | 0.03890085 | * | #N/A | ± | #N/A | #N/A | #N/A | ± | #N/A | #N/A | #N/A | ± | #N/A | #N/A | #N/A | ± | #N/A | #N/A | #N/A | ± | #N/A | #N/A | #N/A | ± | #N/A | #N/A | 130.6909 | †† | ††† | 0.2178231 | 0 | 91.74348 | 65.72698 | -14.51325 | 0 | 0 | Newly made gilt bronze bases for a pair of Japanese ceramic eagle, in rococo style | Frederic Morel, 75010, Paris | 3 | 0 | 0 | Private Collection | Fake. Early 2010, I was asked by Gregory Mauge to make new (fake) bases for the eagles. Refused. In 2019, I visited Frederic Morel and saw the newly made bases. Newly made and to be sold as original (as far as I know) | 0 | 0 | 2019 | 5 | 0 | 0 | French | 3 | GB | G | 0 | 0 | 2016-02-10 | ED-XRF | CHARMed PyMca | 361 | Yannick Chastang | 0 | Bruker Tracer III-SD | YannickConfig1.0quant.cfg | 60 | 40 | 12 | 33 | µm | Ti | 0 | µm | 0 | µm | 0 | 0 | 0 | 0 | 0 | 0 | 0 | 0 | 0 | 0 | 0 | 0 | 0 | Eagle_bronzeBase_Unprepared_Gilding.csv | 0.01476714 | 0.006979504 | 0.01807383 | 0.0206545 | 0.02176813 | 0.9826064 | 0.2817536 | #N/A | 0.06529014 | 0.01296827 | 0.0273929 | 0.0192713 | 0.1596559 | #N/A | 0.04826472 | 0.2683296 | 0.2019599 | #N/A | 0.03890085 | #N/A | #N/A | #N/A | #N/A | #N/A | #N/A
972 | 1760_French_Caffieri_BronzeBase_Marked2_SwanPorcelain_Unprepared_Xrf1.csv | -0.004509496 | ± | 0.01319335 | * | -0.000635391 | ± | 0.006904436 | * | 0.4303435 | ± | 0.01987615 |  | -0.001972112 | ± | 0.0206981 | * | 0.09853696 | ± | 0.02189345 |  | 82.82676 | ± | 0.9700993 |  | 13.10986 | ± | 0.2368647 |  | #N/A | ± | #N/A | #N/A | 0.1193073 | ± | 0.04903147 |  | 0.0003601426 | ± | 0.01242422 | * | 0.08348456 | ± | 0.02897514 |  | -0.003217891 | ± | 0.0191383 | * | 1.065009 | ± | 0.1593515 |  | #N/A | ± | #N/A | #N/A | 0.1140693 | ± | 0.04898745 |  | 0.01186704 | ± | 0.3094746 |  | 2.020066 | ± | 0.2329279 |  | #N/A | ± | #N/A | #N/A | 0.01155639 | ± | 0.03946996 | * | #N/A | ± | #N/A | #N/A | #N/A | ± | #N/A | #N/A | #N/A | ± | #N/A | #N/A | #N/A | ± | #N/A | #N/A | #N/A | ± | #N/A | #N/A | #N/A | ± | #N/A | #N/A | 99.88088 | †† |  | 0.3617857 | 0 | 91.74348 | 98.60654439 | 0.03715723 | R | 0 | Gilded bronze base for Dresden porcelain pair of swans, possibly delivered to Madame de Pompadour. | Caffieri, attributed. | 2 | 0 | 0 | Duke of Buccleuch and Queensberry, Boughton House, Rainbow Room. | 0 | 1745 | 1765 | 1755 | 10 | 0 | 0 | France | 3 | Gilt Bronzes | Casting | 0 | 0 | 2015-07-04 | ED-XRF | CHARMed PyMca | 666 | Yannick Chastang | 0 | Bruker Tracer III-SD | YannickConfig1.0quant.cfg | 60 | 40 | 12 | 33 | µm | Ti | 0 | µm | 0 | µm | 0 | 0 | 0 | 0 | 0 | 0 | 0 | 0 | 0 | 0 | 0 | 0 | 0 | 1760_French_Caffieri_BronzeBase_Marked2_SwanPorcelain_Unprepared_Xrf1.csv | 0.01319335 | 0.006904436 | 0.01987615 | 0.0206981 | 0.02189345 | 0.9700993 | 0.2368647 | #N/A | 0.04903147 | 0.01242422 | 0.02897514 | 0.0191383 | 0.1593515 | #N/A | 0.04898745 | 0.3094746 | 0.2329279 | #N/A | 0.03946996 | #N/A | #N/A | #N/A | #N/A | #N/A | #N/A
973 | 1760_French_Caffieri_BronzeBase_Marked2_SwanPorcelain_Unprepared_Xrf2.csv | 0.007153636 | ± | 0.01595055 | * | -0.002727593 | ± | 0.006850957 | * | 0.486742 | ± | 0.02032221 |  | -0.004400247 | ± | 0.02067927 | * | 0.1129193 | ± | 0.02193865 |  | 86.20973 | ± | 0.9804753 |  | 10.12745 | ± | 0.2272015 |  | #N/A | ± | #N/A | #N/A | 0.266369 | ± | 0.05052444 |  | -0.000317031 | ± | 0.01240956 | * | 0.08359108 | ± | 0.02897736 |  | 0.01159506 | ± | 0.0192672 | * | 1.267394 | ± | 0.1596352 |  | #N/A | ± | #N/A | #N/A | 0.1463177 | ± | 0.04935192 |  | 0.001997702 | ± | 0.2850029 |  | 1.248129 | ± | 0.2145092 |  | #N/A | ± | #N/A | #N/A | -0.005319425 | ± | 0.03906742 | * | #N/A | ± | #N/A | #N/A | #N/A | ± | #N/A | #N/A | #N/A | ± | #N/A | #N/A | #N/A | ± | #N/A | #N/A | #N/A | ± | #N/A | #N/A | #N/A | ± | #N/A | #N/A | 99.95663 | †† | ††† | 0.5316334 | 0 | 91.74348 | 77.3998 | -9.347602 | 0 | 0 | Gilded bronze base for Dresden porcelain pair of swans, possibly delivered to Madame de Pompadour. | Caffieri, attributed. | 2 | 0 | 0 | Duke of Buccleuch and Queensberry, Boughton House, Rainbow Room. | 0 | 0 | 0 | 1755 | 10 | 0 | 0 | France | 3 | GB | C | 0 | 0 | 2015-07-04 | ED-XRF | CHARMed PyMca | 666 | Yannick Chastang | 0 | Bruker Tracer III-SD | YannickConfig1.0quant.cfg | 60 | 40 | 12 | 33 | µm | Ti | 0 | µm | 0 | µm | 0 | 0 | 0 | 0 | 0 | 0 | 0 | 0 | 0 | 0 | 0 | 0 | 0 | 1760_French_Caffieri_BronzeBase_Marked2_SwanPorcelain_Unprepared_Xrf2.csv | 0.01595055 | 0.006850957 | 0.02032221 | 0.02067927 | 0.02193865 | 0.9804753 | 0.2272015 | #N/A | 0.05052444 | 0.01240956 | 0.02897736 | 0.0192672 | 0.1596352 | #N/A | 0.04935192 | 0.2850029 | 0.2145092 | #N/A | 0.03906742 | #N/A | #N/A | #N/A | #N/A | #N/A | #N/A
974 | 1760_French_Caffieri_BronzeBase_Marked2_SwanPorcelain_Unprepared_Xrf3.csv | -0.001111106 | ± | 0.01398297 | * | -0.002097858 | ± | 0.006867035 | * | 0.5015112 | ± | 0.02044466 |  | 0.001925321 | ± | 0.02072886 | * | 0.09973395 | ± | 0.02189715 |  | 82.08131 | ± | 0.968753 |  | 13.79042 | ± | 0.2392296 |  | #N/A | ± | #N/A | #N/A | 0.1418807 | ± | 0.04925336 |  | 0.002174615 | ± | 0.01246369 | * | 0.06644653 | ± | 0.02862144 |  | -0.005106443 | ± | 0.01912339 | * | 1.065863 | ± | 0.1593526 |  | #N/A | ± | #N/A | #N/A | 0.1402624 | ± | 0.049283 |  | 0.199534 | ± | 0.3076684 |  | 1.965073 | ± | 0.2315686 |  | #N/A | ± | #N/A | #N/A | -0.005420723 | ± | 0.03906507 | * | #N/A | ± | #N/A | #N/A | #N/A | ± | #N/A | #N/A | #N/A | ± | #N/A | #N/A | #N/A | ± | #N/A | #N/A | #N/A | ± | #N/A | #N/A | #N/A | ± | #N/A | #N/A | 100.0424 | †† | ††† | 0.2291744 | 0 | 91.74348 | 83.93303417 | -6.456408 | R | 0 | Gilded bronze base for Dresden porcelain pair of swans, possibly delivered to Madame de Pompadour. | Caffieri, attributed. | 2 | 0 | 0 | Duke of Buccleuch and Queensberry, Boughton House, Rainbow Room. | 0 | 1745 | 1765 | 1755 | 10 | 0 | 0 | France | 3 | Gilt Bronzes | Casting | 0 | 0 | 2015-07-04 | ED-XRF | CHARMed PyMca | 666 | Yannick Chastang | 0 | Bruker Tracer III-SD | YannickConfig1.0quant.cfg | 60 | 40 | 12 | 33 | µm | Ti | 0 | µm | 0 | µm | 0 | 0 | 0 | 0 | 0 | 0 | 0 | 0 | 0 | 0 | 0 | 0 | 0 | 1760_French_Caffieri_BronzeBase_Marked2_SwanPorcelain_Unprepared_Xrf3.csv | 0.01398297 | 0.006867035 | 0.02044466 | 0.02072886 | 0.02189715 | 0.968753 | 0.2392296 | #N/A | 0.04925336 | 0.01246369 | 0.02862144 | 0.01912339 | 0.1593526 | #N/A | 0.049283 | 0.3076684 | 0.2315686 | #N/A | 0.03906507 | #N/A | #N/A | #N/A | #N/A | #N/A | #N/A
1454 | 1954_84_Cesar_lhommedevitraneuse_patinabronze.csv | 0.003329914 | ± | 0.01503191 | * | 0.0007678784 | ± | 0.006940406 | * | 0.3440789 | ± | 0.01925987 |  | -0.004935441 | ± | 0.02067516 | * | 0.2870404 | ± | 0.02261021 |  | 69.09717 | ± | 0.9997542 |  | 28.89849 | ± | 0.3070225 |  | #N/A | ± | #N/A | #N/A | 0.03761467 | ± | 0.04825047 | * | 0.002337911 | ± | 0.01246725 | * | 0.01720498 | ± | 0.02762362 | * | 0.01542525 | ± | 0.01930398 | * | 0.6485875 | ± | 0.1588498 |  | #N/A | ± | #N/A | #N/A | 0.02558833 | ± | 0.04802001 | * | -0.009895586 | ± | 0.2583597 |  | 0.32977 | ± | 0.194456 |  | #N/A | ± | #N/A | #N/A | -0.004921158 | ± | 0.03907668 | * | #N/A | ± | #N/A | #N/A | #N/A | ± | #N/A | #N/A | #N/A | ± | #N/A | #N/A | #N/A | ± | #N/A | #N/A | #N/A | ± | #N/A | #N/A | #N/A | ± | #N/A | #N/A | 99.68766 | †† | ††† | 0.5332346 | 0 | 91.74348 | 82.135522 | -7.251873 | 0 | 0 | L'homme de villetaneuse, produced between 1954 and 1984. Patinated BRONZE | Cesar Baldaccini (known as Cesar) | 3 | 0 | 0 | Private, provenance Gismondi | 0 | 0 | 0 | 1954 | 20 | 0 | 0 | French | 3 | BS | C | 0 | 0 | 2015-02-19 | ED-XRF | CHARMed PyMca | 5 | Yannick Chastang | 0 | Bruker Tracer III-SD | YannickConfig1.0quant.cfg | 60 | 40 | 12 | 33 | µm | Ti | 0 | µm | 0 | µm | 0 | 0 | 0 | 0 | 0 | 0 | 0 | 0 | 0 | 0 | 0 | 0 | 0 | 1954_84_Cesar_lhommedevitraneuse_patinabronze.csv | 0.01503191 | 0.006940406 | 0.01925987 | 0.02067516 | 0.02261021 | 0.9997542 | 0.3070225 | #N/A | 0.04825047 | 0.01246725 | 0.02762362 | 0.01930398 | 0.1588498 | #N/A | 0.04802001 | 0.2583597 | 0.194456 | #N/A | 0.03907668 | #N/A | #N/A | #N/A | #N/A | #N/A | #N/A
1455 | 1954_84_Cesar_lhommedevitraneuse_patinabronze2.csv | 0.003677542 | ± | 0.01511484 | * | 0.001255079 | ± | 0.006952913 | * | 0.3626715 | ± | 0.01938595 |  | -0.005093293 | ± | 0.02067394 | * | 0.2928467 | ± | 0.02263656 |  | 68.22192 | ± | 1.005549 |  | 28.37719 | ± | 0.3041958 |  | #N/A | ± | #N/A | #N/A | 0.02513724 | ± | 0.04813422 | * | 0.00192461 | ± | 0.01245823 | * | 0.007326905 | ± | 0.02742782 | * | 0.006443096 | ± | 0.01921996 | * | 0.6212452 | ± | 0.1588207 |  | #N/A | ± | #N/A | #N/A | 0.06019746 | ± | 0.04839274 |  | -0.00989462 | ± | 0.2968929 |  | 1.630665 | ± | 0.2234583 |  | #N/A | ± | #N/A | #N/A | 0.01063719 | ± | 0.0394475 | * | #N/A | ± | #N/A | #N/A | #N/A | ± | #N/A | #N/A | #N/A | ± | #N/A | #N/A | #N/A | ± | #N/A | #N/A | #N/A | ± | #N/A | #N/A | #N/A | ± | #N/A | #N/A | 99.60815 | †† | ††† | 0.4366604 | 0 | 91.74348 | 62.7743878 | -15.81988 | 0 | 0 | L'homme de villetaneuse, produced between 1954 and 1984. Patinated BRONZE | Cesar Baldaccini (known as Cesar) | 3 | 0 | 0 | Private, provenance Gismondi | 0 | 0 | 0 | 1954 | 20 | 0 | 0 | French | 3 | BS | C | 0 | 0 | 2015-02-19 | ED-XRF | CHARMed PyMca | 5 | Yannick Chastang | 0 | Bruker Tracer III-SD | YannickConfig1.0quant.cfg | 60 | 40 | 12 | 33 | µm | Ti | 0 | µm | 0 | µm | 0 | 0 | 0 | 0 | 0 | 0 | 0 | 0 | 0 | 0 | 0 | 0 | 0 | 1954_84_Cesar_lhommedevitraneuse_patinabronze2.csv | 0.01511484 | 0.006952913 | 0.01938595 | 0.02067394 | 0.02263656 | 1.005549 | 0.3041958 | #N/A | 0.04813422 | 0.01245823 | 0.02742782 | 0.01921996 | 0.1588207 | #N/A | 0.04839274 | 0.2968929 | 0.2234583 | #N/A | 0.0394475 | #N/A | #N/A | #N/A | #N/A | #N/A | #N/A
642 | 1844_French_Chardoillet_PatentedPlane_Brass_Xrf1.csv | 0.00453471 | ± | 0.01531981 | * | 0.003920386 | ± | 0.007021507 | * | 0.2774386 | ± | 0.01883843 |  | -0.00177066 | ± | 0.02069967 | * | 0.07107464 | ± | 0.02181149 |  | 86.13667 | ± | 0.9801774 |  | 3.832443 | ± | 0.2105498 |  | #N/A | ± | #N/A | #N/A | 0.06745686 | ± | 0.04853176 |  | 0.01651306 | ± | 0.01278606 |  | 0.04955208 | ± | 0.02827501 |  | 0.003788253 | ± | 0.01919662 | * | 5.982421 | ± | 0.1736265 |  | #N/A | ± | #N/A | #N/A | 0.08429174 | ± | 0.04865653 |  | -0.007886652 | ± | 0.3575464 |  | 3.389282 | ± | 0.2691095 |  | #N/A | ± | #N/A | #N/A | 0.04422824 | ± | 0.04030783 |  | #N/A | ± | #N/A | #N/A | #N/A | ± | #N/A | #N/A | #N/A | ± | #N/A | #N/A | #N/A | ± | #N/A | #N/A | #N/A | ± | #N/A | #N/A | #N/A | ± | #N/A | #N/A | 99.95396 | †† |  | 0.2777987 | 0 | 91.74348 | 97.5891914 | -0.4130587 | R | 0 | Woodworking metal plane. Brass frog (cast brass element holding blade) | Chardoillet, French patent, 1844 | 3 | 0 | 0 | Yannick Chastang | 0 | 1835 | 1855 | 1845 | 10 | 0 | 0 | France | 3 | Scientific Instrument | Casting | 0 | 0 | 2015-07-30 | ED-XRF | CHARMed PyMca | 166 | Yannick Chastang | 0 | Bruker Tracer III-SD | YannickConfig1.0quant.cfg | 60 | 40 | 12 | 33 | µm | Ti | 0 | µm | 0 | µm | 0 | 0 | 0 | 0 | 0 | 0 | 0 | 0 | 0 | 0 | 0 | 0 | 0 | 1844_French_Chardoillet_PatentedPlane_Brass_Xrf1.csv | 0.01531981 | 0.007021507 | 0.01883843 | 0.02069967 | 0.02181149 | 0.9801774 | 0.2105498 | #N/A | 0.04853176 | 0.01278606 | 0.02827501 | 0.01919662 | 0.1736265 | #N/A | 0.04865653 | 0.3575464 | 0.2691095 | #N/A | 0.04030783 | #N/A | #N/A | #N/A | #N/A | #N/A | #N/A
643 | 1844_French_Chardoillet_PatentedPlane_Brass_Xrf2.csv | 0.0001018237 | ± | 0.01426754 | * | 0.001384827 | ± | 0.006956245 | * | 0.2272636 | ± | 0.01855255 |  | 0.0008733881 | ± | 0.02072049 | * | 0.0673774 | ± | 0.0218009 |  | 86.13823 | ± | 0.9801837 |  | 3.992109 | ± | 0.2109094 |  | #N/A | ± | #N/A | #N/A | 0.07026169 | ± | 0.04855844 |  | 0.04589953 | ± | 0.01350489 |  | 0.04796596 | ± | 0.0282427 |  | -0.002515444 | ± | 0.01914393 | * | 5.887234 | ± | 0.173204 |  | #N/A | ± | #N/A | #N/A | 0.09560635 | ± | 0.04878164 |  | -0.008344039 | ± | 0.3562107 |  | 3.353405 | ± | 0.2681042 |  | #N/A | ± | #N/A | #N/A | 0.03889394 | ± | 0.04016576 |  | #N/A | ± | #N/A | #N/A | #N/A | ± | #N/A | #N/A | #N/A | ± | #N/A | #N/A | #N/A | ± | #N/A | #N/A | #N/A | ± | #N/A | #N/A | #N/A | ± | #N/A | #N/A | 99.95575 | †† |  | 0.2823916 | 0 | 91.74348 | 97.82744963 | -0.3076207 | R | 0 | Woodworking metal plane. Brass frog (cast brass element holding blade) | Chardoillet, French patent, 1844 | 3 | 0 | 0 | Yannick Chastang | 0 | 1835 | 1855 | 1845 | 10 | 0 | 0 | France | 3 | Scientific Instrument | Casting | 0 | 0 | 2015-07-30 | ED-XRF | CHARMed PyMca | 166 | Yannick Chastang | 0 | Bruker Tracer III-SD | YannickConfig1.0quant.cfg | 60 | 40 | 12 | 33 | µm | Ti | 0 | µm | 0 | µm | 0 | 0 | 0 | 0 | 0 | 0 | 0 | 0 | 0 | 0 | 0 | 0 | 0 | 1844_French_Chardoillet_PatentedPlane_Brass_Xrf2.csv | 0.01426754 | 0.006956245 | 0.01855255 | 0.02072049 | 0.0218009 | 0.9801837 | 0.2109094 | #N/A | 0.04855844 | 0.01350489 | 0.0282427 | 0.01914393 | 0.173204 | #N/A | 0.04878164 | 0.3562107 | 0.2681042 | #N/A | 0.04016576 | #N/A | #N/A | #N/A | #N/A | #N/A | #N/A
844 | 1730_or_1850_French_or_English_Cressent_Kingwood_Commode_Drumlanrig_GiltBronze_InterlacedLL_TopLeg_Back_Preprared_Xrf4.csv | 0.004207931 | ± | 0.01524158 | * | -0.001248114 | ± | 0.006888756 | * | 0.5751723 | ± | 0.0210903 |  | -0.001702758 | ± | 0.0207002 | * | 0.09155943 | ± | 0.02187208 |  | 78.33252 | ± | 0.9671286 |  | 15.96197 | ± | 0.2471726 |  | #N/A | ± | #N/A | #N/A | 0.1070884 | ± | 0.04891246 |  | -2.141607e-05 | ± | 0.01241596 | * | 0.09278978 | ± | 0.02917014 |  | 0.006157908 | ± | 0.01921742 | * | 1.587175 | ± | 0.1601367 |  | #N/A | ± | #N/A | #N/A | 0.1394702 | ± | 0.049274 |  | 0.001443567 | ± | 0.3381963 |  | 2.858311 | ± | 0.2545455 |  | #N/A | ± | #N/A | #N/A | 0.002749027 | ± | 0.03925731 | * | #N/A | ± | #N/A | #N/A | #N/A | ± | #N/A | #N/A | #N/A | ± | #N/A | #N/A | #N/A | ± | #N/A | #N/A | #N/A | ± | #N/A | #N/A | #N/A | ± | #N/A | #N/A | 99.75765 | †† | ††† | 0.3294043 | 0 | 91.74348 | 85.49211736 | -5.766456 | 0 | 0 | Commode, with interlaced L, Morning Room, Drumlanrig Castle | Charles Cressent or later 19th century copy? | 1 | 0 | 0 | Duke of Buccleuch and Queensberry | The commode is almost too good to be true, with Double L. The construction is pine and convincing. The bronze Xrf are convincint too. I am cautious about it because I have seen many copies of Cressent style furniture made of pine and of similar construction. Not a reference object. | 0 | 0 | 1730 | 20 | 0 | 0 | France | 1 | F | C | 0 | P | 2015-06-07 | ED-XRF | CHARMed PyMca | 113 | Yannick Chastang | 0 | Bruker Tracer III-SD | YannickConfig1.0quant.cfg | 60 | 40 | 12 | 33 | µm | Ti | 0 | µm | 0 | µm | 0 | 0 | 0 | 0 | 0 | 0 | 0 | 0 | 0 | 0 | 0 | 0 | 0 | 1730_or_1850_French_or_English_Cressent_Kingwood_Commode_Drumlanrig_GiltBronze_InterlacedLL_TopLeg_Back_Preprared_Xrf4.csv | 0.01524158 | 0.006888756 | 0.0210903 | 0.0207002 | 0.02187208 | 0.9671286 | 0.2471726 | #N/A | 0.04891246 | 0.01241596 | 0.02917014 | 0.01921742 | 0.1601367 | #N/A | 0.049274 | 0.3381963 | 0.2545455 | #N/A | 0.03925731 | #N/A | #N/A | #N/A | #N/A | #N/A | #N/A
845 | 1730_or_1850_French_or_English_Cressent_Kingwood_Commode_Drumlanrig_GiltBronze_InterlacedLL_TopLeg_Back_Unpreprared_Xrf4.csv | -0.001605519 | ± | 0.01386739 | * | -0.0006953187 | ± | 0.006902902 | * | 0.5757002 | ± | 0.02109513 |  | -0.000559857 | ± | 0.02070917 | * | 0.08612447 | ± | 0.0218557 |  | 78.93683 | ± | 0.96681 |  | 15.87429 | ± | 0.2468402 |  | #N/A | ± | #N/A | #N/A | 0.08752184 | ± | 0.04872349 |  | -0.001336824 | ± | 0.01238757 | * | 0.1062442 | ± | 0.02945439 |  | -0.003228181 | ± | 0.01913821 | * | 1.620773 | ± | 0.1601931 |  | #N/A | ± | #N/A | #N/A | 0.1537713 | ± | 0.04943707 |  | -0.002397675 | ± | 0.3212745 |  | 2.372398 | ± | 0.2418092 |  | #N/A | ± | #N/A | #N/A | -0.008145117 | ± | 0.03900203 | * | #N/A | ± | #N/A | #N/A | #N/A | ± | #N/A | #N/A | #N/A | ± | #N/A | #N/A | #N/A | ± | #N/A | #N/A | #N/A | ± | #N/A | #N/A | #N/A | ± | #N/A | #N/A | 99.79569 | †† | ††† | 0.2919565 | 0 | 91.74348 | 92.56541 | -2.636265 | 0 | 0 | Commode, with interlaced L, Morning Room, Drumlanrig Castle | Charles Cressent or later 19th century copy? | 1 | 0 | 0 | Duke of Buccleuch and Queensberry | The commode is almost too good to be true, with Double L. The construction is pine and convincing. The bronze Xrf are convincint too. I am cautious about it because I have seen many copies of Cressent style furniture made of pine and of similar construction. Not a reference object. | 0 | 0 | 1730 | 20 | 0 | 0 | France | 1 | F | C | 0 | 0 | 2015-06-07 | ED-XRF | CHARMed PyMca | 113 | Yannick Chastang | 0 | Bruker Tracer III-SD | YannickConfig1.0quant.cfg | 60 | 40 | 12 | 33 | µm | Ti | 0 | µm | 0 | µm | 0 | 0 | 0 | 0 | 0 | 0 | 0 | 0 | 0 | 0 | 0 | 0 | 0 | 1730_or_1850_French_or_English_Cressent_Kingwood_Commode_Drumlanrig_GiltBronze_InterlacedLL_TopLeg_Back_Unpreprared_Xrf4.csv | 0.01386739 | 0.006902902 | 0.02109513 | 0.02070917 | 0.0218557 | 0.96681 | 0.2468402 | #N/A | 0.04872349 | 0.01238757 | 0.02945439 | 0.01913821 | 0.1601931 | #N/A | 0.04943707 | 0.3212745 | 0.2418092 | #N/A | 0.03900203 | #N/A | #N/A | #N/A | #N/A | #N/A | #N/A
846 | 1730_or_1850_French_or_English_Cressent_Kingwood_Commode_Drumlanrig_GiltBronze_LargeCentralEscutcheon_Back_Preprared_Xrf3.csv | -0.0001597537 | ± | 0.01420604 | * | 0.0007476635 | ± | 0.006939887 | * | 0.1565267 | ± | 0.01819538 |  | -0.005978212 | ± | 0.02066718 | * | 0.07858676 | ± | 0.02183334 |  | 65.00944 | ± | 1.03083 |  | 31.09773 | ± | 0.3193314 |  | #N/A | ± | #N/A | #N/A | 0.1274388 | ± | 0.0491111 |  | -0.0004346575 | ± | 0.01240702 | * | 0.05545167 | ± | 0.0283955 |  | 0.007910036 | ± | 0.01923315 | * | 1.17835 | ± | 0.1595072 |  | #N/A | ± | #N/A | #N/A | 0.08420271 | ± | 0.04865555 |  | 0.02933103 | ± | 0.3027804 |  | 1.814744 | ± | 0.2278895 |  | #N/A | ± | #N/A | #N/A | 0.02893256 | ± | 0.03990596 | * | #N/A | ± | #N/A | #N/A | #N/A | ± | #N/A | #N/A | #N/A | ± | #N/A | #N/A | #N/A | ± | #N/A | #N/A | #N/A | ± | #N/A | #N/A | #N/A | ± | #N/A | #N/A | 99.66283 | †† |  | 0.3131531 | 0 | 91.74348 | 95.44948029 | -1.359959 | 0 | 0 | Commode, with interlaced L, Morning Room, Drumlanrig Castle | Charles Cressent or later 19th century copy? | 1 | 0 | 0 | Duke of Buccleuch and Queensberry | The commode is almost too good to be true, with Double L. The construction is pine and convincing. The bronze Xrf are convincint too. I am cautious about it because I have seen many copies of Cressent style furniture made of pine and of similar construction. Not a reference object. | 0 | 0 | 1730 | 20 | 0 | 0 | France | 1 | F | C | 0 | P | 2015-06-07 | ED-XRF | CHARMed PyMca | 113 | Yannick Chastang | 0 | Bruker Tracer III-SD | YannickConfig1.0quant.cfg | 60 | 40 | 12 | 33 | µm | Ti | 0 | µm | 0 | µm | 0 | 0 | 0 | 0 | 0 | 0 | 0 | 0 | 0 | 0 | 0 | 0 | 0 | 1730_or_1850_French_or_English_Cressent_Kingwood_Commode_Drumlanrig_GiltBronze_LargeCentralEscutcheon_Back_Preprared_Xrf3.csv | 0.01420604 | 0.006939887 | 0.01819538 | 0.02066718 | 0.02183334 | 1.03083 | 0.3193314 | #N/A | 0.0491111 | 0.01240702 | 0.0283955 | 0.01923315 | 0.1595072 | #N/A | 0.04865555 | 0.3027804 | 0.2278895 | #N/A | 0.03990596 | #N/A | #N/A | #N/A | #N/A | #N/A | #N/A
847 | 1730_or_1850_French_or_English_Cressent_Kingwood_Commode_Drumlanrig_GiltBronze_LargeCentralEscutcheon_Back_Unpreprared_Xrf3.csv | -0.006497199 | ± | 0.01273676 | * | 0.003927391 | ± | 0.007021687 | * | 0.1714472 | ± | 0.01826625 |  | -0.008376517 | ± | 0.02064901 | * | 0.07963079 | ± | 0.02183641 |  | 65.69809 | ± | 1.02488 |  | 30.86247 | ± | 0.317985 |  | #N/A | ± | #N/A | #N/A | 0.1111953 | ± | 0.04895237 |  | -0.001372095 | ± | 0.01238681 | * | 0.06375605 | ± | 0.02856598 |  | 0.02312812 | ± | 0.01938227 |  | 1.183154 | ± | 0.159514 |  | #N/A | ± | #N/A | #N/A | 0.07090369 | ± | 0.04850952 |  | 0.008102845 | ± | 0.2895024 |  | 1.394663 | ± | 0.2178958 |  | #N/A | ± | #N/A | #N/A | 0.009744312 | ± | 0.03942575 | * | #N/A | ± | #N/A | #N/A | #N/A | ± | #N/A | #N/A | #N/A | ± | #N/A | #N/A | #N/A | ± | #N/A | #N/A | #N/A | ± | #N/A | #N/A | #N/A | ± | #N/A | #N/A | 99.66397 | †† |  | 0.3016308 | 0 | 91.74348 | 95.81119 | -1.199889 | 0 | 0 | Commode, with interlaced L, Morning Room, Drumlanrig Castle | Charles Cressent or later 19th century copy? | 1 | 0 | 0 | Duke of Buccleuch and Queensberry | The commode is almost too good to be true, with Double L. The construction is pine and convincing. The bronze Xrf are convincint too. I am cautious about it because I have seen many copies of Cressent style furniture made of pine and of similar construction. Not a reference object. | 0 | 0 | 1730 | 20 | 0 | 0 | France | 1 | F | C | 0 | 0 | 2015-06-07 | ED-XRF | CHARMed PyMca | 113 | Yannick Chastang | 0 | Bruker Tracer III-SD | YannickConfig1.0quant.cfg | 60 | 40 | 12 | 33 | µm | Ti | 0 | µm | 0 | µm | 0 | 0 | 0 | 0 | 0 | 0 | 0 | 0 | 0 | 0 | 0 | 0 | 0 | 1730_or_1850_French_or_English_Cressent_Kingwood_Commode_Drumlanrig_GiltBronze_LargeCentralEscutcheon_Back_Unpreprared_Xrf3.csv | 0.01273676 | 0.007021687 | 0.01826625 | 0.02064901 | 0.02183641 | 1.02488 | 0.317985 | #N/A | 0.04895237 | 0.01238681 | 0.02856598 | 0.01938227 | 0.159514 | #N/A | 0.04850952 | 0.2895024 | 0.2178958 | #N/A | 0.03942575 | #N/A | #N/A | #N/A | #N/A | #N/A | #N/A
848 | 1730_or_1850_French_or_English_Cressent_Kingwood_Commode_Drumlanrig_GiltBronze_ProperLeft_Figure_Back_Preprared_Xrf1.csv | -2.507525e-05 | ± | 0.0142377 | * | 0.0007361473 | ± | 0.006939592 | * | 0.2971752 | ± | 0.01895828 |  | -0.002816641 | ± | 0.02069152 | * | 0.04756447 | ± | 0.02174587 |  | 74.31003 | ± | 0.9749339 |  | 22.96032 | ± | 0.2768855 |  | #N/A | ± | #N/A | #N/A | 0.06356506 | ± | 0.04849482 |  | -0.001348834 | ± | 0.01238732 | * | 0.08394137 | ± | 0.02898468 |  | 0.00348896 | ± | 0.01919403 | * | 0.5924937 | ± | 0.1587906 |  | #N/A | ± | #N/A | #N/A | 0.03699581 | ± | 0.04814206 | * | 0.01211975 | ± | 0.2881911 |  | 1.352185 | ± | 0.2169088 |  | #N/A | ± | #N/A | #N/A | -0.004320529 | ± | 0.03909067 | * | #N/A | ± | #N/A | #N/A | #N/A | ± | #N/A | #N/A | #N/A | ± | #N/A | #N/A | #N/A | ± | #N/A | #N/A | #N/A | ± | #N/A | #N/A | #N/A | ± | #N/A | #N/A | 99.7521 | †† | ††† | 0.3187264 | 0 | 91.74348 | 93.40577 | -2.264375 | 0 | 0 | Commode, with interlaced L, Morning Room, Drumlanrig Castle | Charles Cressent or later 19th century copy? | 1 | 0 | 0 | Duke of Buccleuch and Queensberry | The commode is almost too good to be true, with Double L. The construction is pine and convincing. The bronze Xrf are convincint too. I am cautious about it because I have seen many copies of Cressent style furniture made of pine and of similar construction. Not a reference object. | 0 | 0 | 1730 | 20 | 0 | 0 | France | 1 | F | C | 0 | P | 2015-06-07 | ED-XRF | CHARMed PyMca | 113 | Yannick Chastang | 0 | Bruker Tracer III-SD | YannickConfig1.0quant.cfg | 60 | 40 | 12 | 33 | µm | Ti | 0 | µm | 0 | µm | 0 | 0 | 0 | 0 | 0 | 0 | 0 | 0 | 0 | 0 | 0 | 0 | 0 | 1730_or_1850_French_or_English_Cressent_Kingwood_Commode_Drumlanrig_GiltBronze_ProperLeft_Figure_Back_Preprared_Xrf1.csv | 0.0142377 | 0.006939592 | 0.01895828 | 0.02069152 | 0.02174587 | 0.9749339 | 0.2768855 | #N/A | 0.04849482 | 0.01238732 | 0.02898468 | 0.01919403 | 0.1587906 | #N/A | 0.04814206 | 0.2881911 | 0.2169088 | #N/A | 0.03909067 | #N/A | #N/A | #N/A | #N/A | #N/A | #N/A
849 | 1730_or_1850_French_or_English_Cressent_Kingwood_Commode_Drumlanrig_GiltBronze_ProperLeft_Figure_Back_Preprared_Xrf2.csv | -0.001657375 | ± | 0.01385528 | * | -0.000586398 | ± | 0.006905691 | * | 0.2976137 | ± | 0.01896099 |  | -0.006009721 | ± | 0.02066694 | * | 0.04909335 | ± | 0.02175001 |  | 74.31506 | ± | 0.9749179 |  | 22.85134 | ± | 0.2763746 |  | #N/A | ± | #N/A | #N/A | 0.07712437 | ± | 0.04862388 |  | 0.002393605 | ± | 0.01246847 | * | 0.07866415 | ± | 0.02887463 |  | 0.003129388 | ± | 0.01919093 | * | 0.5814913 | ± | 0.1587793 |  | #N/A | ± | #N/A | #N/A | 0.03955893 | ± | 0.04816959 |  | 0.007412759 | ± | 0.2911868 |  | 1.448952 | ± | 0.2191636 |  | #N/A | ± | #N/A | #N/A | -0.002383963 | ± | 0.03913596 | * | #N/A | ± | #N/A | #N/A | #N/A | ± | #N/A | #N/A | #N/A | ± | #N/A | #N/A | #N/A | ± | #N/A | #N/A | #N/A | ± | #N/A | #N/A | #N/A | ± | #N/A | #N/A | 99.7412 | †† | ††† | 0.2946456 | 0 | 91.74348 | 91.76878036 | -2.988803 | 0 | 0 | Commode, with interlaced L, Morning Room, Drumlanrig Castle | Charles Cressent or later 19th century copy? | 1 | 0 | 0 | Duke of Buccleuch and Queensberry | The commode is almost too good to be true, with Double L. The construction is pine and convincing. The bronze Xrf are convincint too. I am cautious about it because I have seen many copies of Cressent style furniture made of pine and of similar construction. Not a reference object. | 0 | 0 | 1730 | 20 | 0 | 0 | France | 1 | F | C | 0 | P | 2015-06-07 | ED-XRF | CHARMed PyMca | 113 | Yannick Chastang | 0 | Bruker Tracer III-SD | YannickConfig1.0quant.cfg | 60 | 40 | 12 | 33 | µm | Ti | 0 | µm | 0 | µm | 0 | 0 | 0 | 0 | 0 | 0 | 0 | 0 | 0 | 0 | 0 | 0 | 0 | 1730_or_1850_French_or_English_Cressent_Kingwood_Commode_Drumlanrig_GiltBronze_ProperLeft_Figure_Back_Preprared_Xrf2.csv | 0.01385528 | 0.006905691 | 0.01896099 | 0.02066694 | 0.02175001 | 0.9749179 | 0.2763746 | #N/A | 0.04862388 | 0.01246847 | 0.02887463 | 0.01919093 | 0.1587793 | #N/A | 0.04816959 | 0.2911868 | 0.2191636 | #N/A | 0.03913596 | #N/A | #N/A | #N/A | #N/A | #N/A | #N/A
850 | 1730_or_1850_French_or_English_Cressent_Kingwood_Commode_Drumlanrig_GiltBronze_ProperLeft_Figure_Back_Unpreprared_Xrf1.csv | 0.001091551 | ± | 0.01450081 | * | -0.002528024 | ± | 0.006856051 | * | 0.3206789 | ± | 0.01910646 |  | -0.0009059179 | ± | 0.02070644 | * | 0.05457729 | ± | 0.02176501 |  | 75.83177 | ± | 0.9708187 |  | 22.0299 | ± | 0.2725732 |  | #N/A | ± | #N/A | #N/A | 0.04220292 | ± | 0.04829342 |  | -0.0003115434 | ± | 0.01240968 | * | 0.07452256 | ± | 0.02878855 |  | -0.0005572402 | ± | 0.01915988 | * | 0.5362444 | ± | 0.1587333 |  | #N/A | ± | #N/A | #N/A | 0.04824716 | ± | 0.04826321 |  | 0.01173406 | ± | 0.2733531 |  | 0.8578791 | ± | 0.2057409 |  | #N/A | ± | #N/A | #N/A | -0.007431831 | ± | 0.03901848 | * | #N/A | ± | #N/A | #N/A | #N/A | ± | #N/A | #N/A | #N/A | ± | #N/A | #N/A | #N/A | ± | #N/A | #N/A | #N/A | ± | #N/A | #N/A | #N/A | ± | #N/A | #N/A | 99.79711 | †† |  | 0.2679024 | 0 | 91.74348 | 95.39015 | -1.386216 | 0 | 0 | Commode, with interlaced L, Morning Room, Drumlanrig Castle | Charles Cressent or later 19th century copy? | 1 | 0 | 0 | Duke of Buccleuch and Queensberry | The commode is almost too good to be true, with Double L. The construction is pine and convincing. The bronze Xrf are convincint too. I am cautious about it because I have seen many copies of Cressent style furniture made of pine and of similar construction. Not a reference object. | 0 | 0 | 1730 | 20 | 0 | 0 | France | 1 | F | C | 0 | 0 | 2015-06-07 | ED-XRF | CHARMed PyMca | 113 | Yannick Chastang | 0 | Bruker Tracer III-SD | YannickConfig1.0quant.cfg | 60 | 40 | 12 | 33 | µm | Ti | 0 | µm | 0 | µm | 0 | 0 | 0 | 0 | 0 | 0 | 0 | 0 | 0 | 0 | 0 | 0 | 0 | 1730_or_1850_French_or_English_Cressent_Kingwood_Commode_Drumlanrig_GiltBronze_ProperLeft_Figure_Back_Unpreprared_Xrf1.csv | 0.01450081 | 0.006856051 | 0.01910646 | 0.02070644 | 0.02176501 | 0.9708187 | 0.2725732 | #N/A | 0.04829342 | 0.01240968 | 0.02878855 | 0.01915988 | 0.1587333 | #N/A | 0.04826321 | 0.2733531 | 0.2057409 | #N/A | 0.03901848 | #N/A | #N/A | #N/A | #N/A | #N/A | #N/A
851 | 1730_or_1850_French_or_English_Cressent_Kingwood_Commode_Drumlanrig_GiltBronze_ProperLeft_Figure_Back_Unpreprared_Xrf2.csv | -0.004922264 | ± | 0.01309821 | * | 0.002409578 | ± | 0.006982589 | * | 0.2994731 | ± | 0.01897251 |  | -0.005264337 | ± | 0.02067263 | * | 0.04547589 | ± | 0.02174024 |  | 74.61347 | ± | 0.9740004 |  | 22.7233 | ± | 0.2757764 |  | #N/A | ± | #N/A | #N/A | 0.0518612 | ± | 0.04838418 |  | 0.0009485874 | ± | 0.01243698 | * | 0.06731267 | ± | 0.02863932 |  | 0.01077923 | ± | 0.01925955 | * | 0.5606063 | ± | 0.1587579 |  | #N/A | ± | #N/A | #N/A | 0.03572265 | ± | 0.04812839 | * | 0.01169203 | ± | 0.2877056 |  | 1.336412 | ± | 0.2165434 |  | #N/A | ± | #N/A | #N/A | 0.0006116359 | ± | 0.03920655 | * | #N/A | ± | #N/A | #N/A | #N/A | ± | #N/A | #N/A | #N/A | ± | #N/A | #N/A | #N/A | ± | #N/A | #N/A | #N/A | ± | #N/A | #N/A | #N/A | ± | #N/A | #N/A | 99.74988 | †† | ††† | 0.2401192 | 0 | 91.74348 | 88.32005024 | -4.514993 | 0 | 0 | Commode, with interlaced L, Morning Room, Drumlanrig Castle | Charles Cressent or later 19th century copy? | 1 | 0 | 0 | Duke of Buccleuch and Queensberry | The commode is almost too good to be true, with Double L. The construction is pine and convincing. The bronze Xrf are convincint too. I am cautious about it because I have seen many copies of Cressent style furniture made of pine and of similar construction. Not a reference object. | 0 | 0 | 1730 | 20 | 0 | 0 | France | 1 | F | C | 0 | 0 | 2015-06-07 | ED-XRF | CHARMed PyMca | 113 | Yannick Chastang | 0 | Bruker Tracer III-SD | YannickConfig1.0quant.cfg | 60 | 40 | 12 | 33 | µm | Ti | 0 | µm | 0 | µm | 0 | 0 | 0 | 0 | 0 | 0 | 0 | 0 | 0 | 0 | 0 | 0 | 0 | 1730_or_1850_French_or_English_Cressent_Kingwood_Commode_Drumlanrig_GiltBronze_ProperLeft_Figure_Back_Unpreprared_Xrf2.csv | 0.01309821 | 0.006982589 | 0.01897251 | 0.02067263 | 0.02174024 | 0.9740004 | 0.2757764 | #N/A | 0.04838418 | 0.01243698 | 0.02863932 | 0.01925955 | 0.1587579 | #N/A | 0.04812839 | 0.2877056 | 0.2165434 | #N/A | 0.03920655 | #N/A | #N/A | #N/A | #N/A | #N/A | #N/A
852 | 1730_or_1850_French_or_English_Cressent_Kingwood_Commode_Drumlanrig_GiltBronze_ProperLeft_Figure_Gilding.csv | 0.003309294 | ± | 0.015027 | * | 0.0007455334 | ± | 0.006939832 | * | 0.2828171 | ± | 0.01887068 |  | -0.002997422 | ± | 0.02069011 | * | 0.04880644 | ± | 0.02174923 |  | 73.97804 | ± | 0.9760197 |  | 23.37669 | ± | 0.2788512 |  | #N/A | ± | #N/A | #N/A | 0.1337811 | ± | 0.04917344 |  | 0.004132685 | ± | 0.01250661 | * | 0.08224498 | ± | 0.02894926 |  | 0.00707152 | ± | 0.01922558 | * | 0.6220097 | ± | 0.1588215 |  | #N/A | ± | #N/A | #N/A | 0.04400682 | ± | 0.04821746 |  | 0.02609296 | ± | 0.2827716 |  | 1.174623 | ± | 0.2128298 |  | #N/A | ± | #N/A | #N/A | 0.0005618955 | ± | 0.03920537 | * | #N/A | ± | #N/A | #N/A | #N/A | ± | #N/A | #N/A | #N/A | ± | #N/A | #N/A | #N/A | ± | #N/A | #N/A | #N/A | ± | #N/A | #N/A | #N/A | ± | #N/A | #N/A | 99.78194 | †† |  | 0.3621485 | 0 | 91.74348 | 95.61149199 | -1.288263 | 0 | 0 | Commode, with interlaced L, Morning Room, Drumlanrig Castle | Charles Cressent or later 19th century copy? | 1 | 0 | 0 | Duke of Buccleuch and Queensberry | The commode is almost too good to be true, with Double L. The construction is pine and convincing. The bronze Xrf are convincint too. I am cautious about it because I have seen many copies of Cressent style furniture made of pine and of similar construction. Not a reference object. | 0 | 0 | 1730 | 20 | 0 | 0 | France | 1 | F | C | 0 | 0 | 2015-06-07 | ED-XRF | CHARMed PyMca | 113 | Yannick Chastang | 0 | Bruker Tracer III-SD | YannickConfig1.0quant.cfg | 60 | 40 | 12 | 33 | µm | Ti | 0 | µm | 0 | µm | 0 | 0 | 0 | 0 | 0 | 0 | 0 | 0 | 0 | 0 | 0 | 0 | 0 | 1730_or_1850_French_or_English_Cressent_Kingwood_Commode_Drumlanrig_GiltBronze_ProperLeft_Figure_Gilding.csv | 0.015027 | 0.006939832 | 0.01887068 | 0.02069011 | 0.02174923 | 0.9760197 | 0.2788512 | #N/A | 0.04917344 | 0.01250661 | 0.02894926 | 0.01922558 | 0.1588215 | #N/A | 0.04821746 | 0.2827716 | 0.2128298 | #N/A | 0.03920537 | #N/A | #N/A | #N/A | #N/A | #N/A | #N/A
853 | 1730_or_1850_French_or_English_Cressent_Kingwood_Commode_Drumlanrig_GiltBronze_SmallEscutcheon_Back_Preprared_Xrf5.csv | -0.003033236 | ± | 0.01353497 | * | 0.004966757 | ± | 0.007048515 | * | 0.3995145 | ± | 0.01964674 |  | -0.005204402 | ± | 0.02067309 | * | 0.06672931 | ± | 0.02179905 |  | 76.1137 | ± | 0.9702116 |  | 19.60742 | ± | 0.2618664 |  | #N/A | ± | #N/A | #N/A | 0.0787142 | ± | 0.04863907 |  | -0.0006763111 | ± | 0.01240181 | * | 0.08463285 | ± | 0.02899913 |  | 0.0008396002 | ± | 0.01917149 | * | 0.7780546 | ± | 0.1589939 |  | #N/A | ± | #N/A | #N/A | 0.07394226 | ± | 0.04854279 |  | -0.001399427 | ± | 0.3259562 |  | 2.509016 | ± | 0.2453329 |  | #N/A | ± | #N/A | #N/A | 0.01262082 | ± | 0.03949604 | * | #N/A | ± | #N/A | #N/A | #N/A | ± | #N/A | #N/A | #N/A | ± | #N/A | #N/A | #N/A | ± | #N/A | #N/A | #N/A | ± | #N/A | #N/A | #N/A | ± | #N/A | #N/A | 99.71984 | †† |  | 0.3345999 | 0 | 91.74348 | 96.86622 | -0.733 | 0 | 0 | Commode, with interlaced L, Morning Room, Drumlanrig Castle | Charles Cressent or later 19th century copy? | 1 | 0 | 0 | Duke of Buccleuch and Queensberry | The commode is almost too good to be true, with Double L. The construction is pine and convincing. The bronze Xrf are convincint too. I am cautious about it because I have seen many copies of Cressent style furniture made of pine and of similar construction. Not a reference object. | 0 | 0 | 1730 | 20 | 0 | 0 | France | 1 | F | C | 0 | P | 2015-06-07 | ED-XRF | CHARMed PyMca | 113 | Yannick Chastang | 0 | Bruker Tracer III-SD | YannickConfig1.0quant.cfg | 60 | 40 | 12 | 33 | µm | Ti | 0 | µm | 0 | µm | 0 | 0 | 0 | 0 | 0 | 0 | 0 | 0 | 0 | 0 | 0 | 0 | 0 | 1730_or_1850_French_or_English_Cressent_Kingwood_Commode_Drumlanrig_GiltBronze_SmallEscutcheon_Back_Preprared_Xrf5.csv | 0.01353497 | 0.007048515 | 0.01964674 | 0.02067309 | 0.02179905 | 0.9702116 | 0.2618664 | #N/A | 0.04863907 | 0.01240181 | 0.02899913 | 0.01917149 | 0.1589939 | #N/A | 0.04854279 | 0.3259562 | 0.2453329 | #N/A | 0.03949604 | #N/A | #N/A | #N/A | #N/A | #N/A | #N/A
854 | 1730_or_1850_French_or_English_Cressent_Kingwood_Commode_Drumlanrig_GiltBronze_SmallEscutcheon_Back_Unpreprared_Xrf5.csv | 0.001774337 | ± | 0.01466229 | * | -0.0002722753 | ± | 0.006913736 | * | 0.4079106 | ± | 0.01970821 |  | -0.0009799678 | ± | 0.02070586 | * | 0.06397104 | ± | 0.02179122 |  | 76.78825 | ± | 0.9689561 |  | 19.49621 | ± | 0.261393 |  | #N/A | ± | #N/A | #N/A | 0.05514757 | ± | 0.04841518 |  | 0.001231534 | ± | 0.01244313 | * | 0.07594077 | ± | 0.028818 |  | 0.009157144 | ± | 0.01924452 | * | 0.7517989 | ± | 0.1589638 |  | #N/A | ± | #N/A | #N/A | 0.05703227 | ± | 0.04835834 |  | -2.909498e-05 | ± | 0.309581 |  | 2.023296 | ± | 0.233008 |  | #N/A | ± | #N/A | #N/A | 0.019411 | ± | 0.03966434 | * | #N/A | ± | #N/A | #N/A | #N/A | ± | #N/A | #N/A | #N/A | ± | #N/A | #N/A | #N/A | ± | #N/A | #N/A | #N/A | ± | #N/A | #N/A | #N/A | ± | #N/A | #N/A | 99.74985 | †† | ††† | 0.3172176 | 0 | 91.74348 | 93.62678863 | -2.166567 | 0 | 0 | Commode, with interlaced L, Morning Room, Drumlanrig Castle | Charles Cressent or later 19th century copy? | 1 | 0 | 0 | Duke of Buccleuch and Queensberry | The commode is almost too good to be true, with Double L. The construction is pine and convincing. The bronze Xrf are convincint too. I am cautious about it because I have seen many copies of Cressent style furniture made of pine and of similar construction. Not a reference object. | 0 | 0 | 1730 | 20 | 0 | 0 | France | 1 | F | C | 0 | 0 | 2015-06-07 | ED-XRF | CHARMed PyMca | 113 | Yannick Chastang | 0 | Bruker Tracer III-SD | YannickConfig1.0quant.cfg | 60 | 40 | 12 | 33 | µm | Ti | 0 | µm | 0 | µm | 0 | 0 | 0 | 0 | 0 | 0 | 0 | 0 | 0 | 0 | 0 | 0 | 0 | 1730_or_1850_French_or_English_Cressent_Kingwood_Commode_Drumlanrig_GiltBronze_SmallEscutcheon_Back_Unpreprared_Xrf5.csv | 0.01466229 | 0.006913736 | 0.01970821 | 0.02070586 | 0.02179122 | 0.9689561 | 0.261393 | #N/A | 0.04841518 | 0.01244313 | 0.028818 | 0.01924452 | 0.1589638 | #N/A | 0.04835834 | 0.309581 | 0.233008 | #N/A | 0.03966434 | #N/A | #N/A | #N/A | #N/A | #N/A | #N/A
82 | 41610_1_1.csv | 0.002272838 | ± | 0.01841177 | * | 0.003535726 | ± | 0.00680363 | * | 0.2228982 | ± | 0.01952531 |  | -0.003015033 | ± | 0.02208069 | * | 0.0322294 | ± | 0.02745561 |  | 76.13669 | ± | 1.436253 |  | 21.13587 | ± | 0.2556865 |  | #N/A | ± | #N/A | #N/A | 0.08260609 | ± | 0.05748088 |  | 0.001375284 | ± | 0.01167178 | * | 0.09478396 | ± | 0.01909852 |  | 0.008000134 | ± | 0.01616403 | * | 0.3409289 | ± | 0.1516764 |  | #N/A | ± | #N/A | #N/A | 0.08667306 | ± | 0.04507243 |  | -0.0001256876 | ± | 0.2628535 |  | 1.074899 | ± | 0.1978383 |  | #N/A | ± | #N/A | #N/A | -0.00540829 | ± | 0.01185832 | * | #VALUE! | ± | #VALUE! | #VALUE! | #N/A | ± | #N/A | #N/A | #N/A | ± | #N/A | #N/A | #N/A | ± | #N/A | #N/A | #N/A | ± | #N/A | #N/A | #N/A | ± | #N/A | #N/A | 99.21421 |  |  | 0.2757566 | 0 | 94.05793 | 100.8051 | 0.6310445 | R | 41610 | Secretary Bookcase | Christian Zacharias Schmidt | 3 | 0 | 0 | Kunstgewerbemuseum Dresden | Saxony, probably Dresden; Bezeichnet auf der Kommodendeckplatte in Tinte in Sütterlinschrift "fov frwdiget Christian Zacharias Schmidt 1790" | 1790 | 1790 | 1790 | 0 | Dresden | 1 | Germany | 2 | Furniture | Casting | C | 0 | 2013-10-18 | ED-XRF | CHARMed PyMca | 42 | Arlen Heginbotham | 0 | Bruker Tracer III-SD | GettyS1_2017.3.cfg | 60 | 40 | 15 | 392 | µm | Al | 33 | µm | Ti | µm | DresdenPart3_config.3_Py5.2.1_3.2.xlsx | 0 | 0 | 0 | 0 | 0 | 0 | 0 | 0 | 0 | 0 | 0 | 0 | 41610_1_1.csv | 0.01841177 | 0.00680363 | 0.01952531 | 0.02208069 | 0.02745561 | 1.436253 | 0.2556865 | #N/A | 0.05748088 | 0.01167178 | 0.01909852 | 0.01616403 | 0.1516764 | #N/A | 0.04507243 | 0.2628535 | 0.1978383 | #N/A | 0.01185832 | #VALUE! | #N/A | #N/A | #N/A | #N/A | #N/A
83 | 41610_2_1.csv | 0.0003520928 | ± | 0.01794705 | * | -0.0009625472 | ± | 0.006710316 | * | 0.2350194 | ± | 0.01959575 |  | -0.007546617 | ± | 0.02204974 | * | 0.03880566 | ± | 0.02747319 |  | 74.06145 | ± | 1.44698 |  | 22.95238 | ± | 0.2637504 |  | #N/A | ± | #N/A | #N/A | 0.06681916 | ± | 0.05730303 |  | 0.0015205 | ± | 0.01167504 | * | 0.08815248 | ± | 0.01898648 |  | 0.006427311 | ± | 0.01611789 | * | 0.332895 | ± | 0.1516149 |  | #N/A | ± | #N/A | #N/A | 0.08894558 | ± | 0.04509131 |  | -0.008085448 | ± | 0.2668258 |  | 1.304516 | ± | 0.2008281 |  | #N/A | ± | #N/A | #N/A | 0.001123365 | ± | 0.01194 | * | #VALUE! | ± | #VALUE! | #VALUE! | #N/A | ± | #N/A | #N/A | #N/A | ± | #N/A | #N/A | #N/A | ± | #N/A | #N/A | #N/A | ± | #N/A | #N/A | #N/A | ± | #N/A | #N/A | 99.16181 |  |  | 0.2343907 | 0 | 94.05793 | 100.5598 | 0.4990009 | R | 41610 | Secretary Bookcase | Christian Zacharias Schmidt | 3 | 0 | 0 | Kunstgewerbemuseum Dresden | Saxony, probably Dresden; Bezeichnet auf der Kommodendeckplatte in Tinte in Sütterlinschrift "fov frwdiget Christian Zacharias Schmidt 1790" | 1790 | 1790 | 1790 | 0 | Dresden | 1 | Germany | 2 | Furniture | Casting | C | 0 | 2013-10-18 | ED-XRF | CHARMed PyMca | 42 | Arlen Heginbotham | 0 | Bruker Tracer III-SD | GettyS1_2017.3.cfg | 60 | 40 | 15 | 392 | µm | Al | 33 | µm | Ti | µm | DresdenPart3_config.3_Py5.2.1_3.2.xlsx | 0 | 0 | 0 | 0 | 0 | 0 | 0 | 0 | 0 | 0 | 0 | 0 | 41610_2_1.csv | 0.01794705 | 0.006710316 | 0.01959575 | 0.02204974 | 0.02747319 | 1.44698 | 0.2637504 | #N/A | 0.05730303 | 0.01167504 | 0.01898648 | 0.01611789 | 0.1516149 | #N/A | 0.04509131 | 0.2668258 | 0.2008281 | #N/A | 0.01194 | #VALUE! | #N/A | #N/A | #N/A | #N/A | #N/A
84 | 41610_3_1brushed.csv | 0.002232962 | ± | 0.01840208 | * | 0.0003387115 | ± | 0.006737244 | * | 0.2254698 | ± | 0.01954012 |  | -0.005554867 | ± | 0.02206323 | * | 0.02974778 | ± | 0.02744908 |  | 73.3362 | ± | 1.451663 |  | 23.43772 | ± | 0.2659742 |  | #N/A | ± | #N/A | #N/A | 0.05431598 | ± | 0.05716329 |  | -0.0008436782 | ± | 0.01162214 | * | 0.07790227 | ± | 0.01881434 |  | 0.0006229438 | ± | 0.01595063 | * | 0.304213 | ± | 0.1513961 |  | #N/A | ± | #N/A | #N/A | 0.06484803 | ± | 0.04489256 |  | 0.003686627 | ± | 0.2722553 |  | 1.608292 | ± | 0.2049147 |  | #N/A | ± | #N/A | #N/A | -0.001267282 | ± | 0.01190998 | * | #VALUE! | ± | #VALUE! | #VALUE! | #N/A | ± | #N/A | #N/A | #N/A | ± | #N/A | #N/A | #N/A | ± | #N/A | #N/A | #N/A | ± | #N/A | #N/A | #N/A | ± | #N/A | #N/A | 99.13793 |  |  | 0.1582583 | 0 | 94.05793 | 101.5376 | 1.025236 | R | 41610 | Secretary Bookcase | Christian Zacharias Schmidt | 3 | 0 | 0 | Kunstgewerbemuseum Dresden | Saxony, probably Dresden; Bezeichnet auf der Kommodendeckplatte in Tinte in Sütterlinschrift "fov frwdiget Christian Zacharias Schmidt 1790" | 1790 | 1790 | 1790 | 0 | Dresden | 1 | Germany | 2 | Furniture | Casting | C | P | 2013-10-18 | ED-XRF | CHARMed PyMca | 42 | Arlen Heginbotham | 0 | Bruker Tracer III-SD | GettyS1_2017.3.cfg | 60 | 40 | 15 | 392 | µm | Al | 33 | µm | Ti | µm | DresdenPart3_config.3_Py5.2.1_3.2.xlsx | 0 | 0 | 0 | 0 | 0 | 0 | 0 | 0 | 0 | 0 | 0 | 0 | 41610_3_1brushed.csv | 0.01840208 | 0.006737244 | 0.01954012 | 0.02206323 | 0.02744908 | 1.451663 | 0.2659742 | #N/A | 0.05716329 | 0.01162214 | 0.01881434 | 0.01595063 | 0.1513961 | #N/A | 0.04489256 | 0.2722553 | 0.2049147 | #N/A | 0.01190998 | #VALUE! | #N/A | #N/A | #N/A | #N/A | #N/A
123 | 41610_1_2gilding.csv | 0.009871113 | ± | 0.02029085 | * | 0.009232344 | ± | 0.006922728 |  | 0.2232492 | ± | 0.01952733 |  | -0.00336954 | ± | 0.02207824 | * | 0.02031487 | ± | 0.02742479 | * | 72.65835 | ± | 1.456476 |  | 21.1206 | ± | 0.2556204 |  | #N/A | ± | #N/A | #N/A | 3.087868 | ± | 0.1199772 |  | 0.1276272 | ± | 0.01511403 |  | 0.1164229 | ± | 0.01946779 |  | 0.002952618 | ± | 0.01601719 | * | 0.3847628 | ± | 0.1520132 |  | #N/A | ± | #N/A | #N/A | 0.08669341 | ± | 0.0450726 |  | 26.5101 | ± | 0.2691439 | † | 1.435576 | ± | 0.2025729 |  | #N/A | ± | #N/A | #N/A | 0.03718198 | ± | 0.01240999 |  | #N/A | ± | #N/A | #N/A | #N/A | ± | #N/A | #N/A | #N/A | ± | #N/A | #N/A | #N/A | ± | #N/A | #N/A | #N/A | ± | #N/A | #N/A | #N/A | ± | #N/A | #N/A | 125.8274 |  | ††† | 0.1719064 | 0 | 94.05793 | 72.6137094 | -14.54035 | R | 41610 | Secretary Bookcase | Christian Zacharias Schmidt | 3 | 0 | 0 | Kunstgewerbemuseum Dresden | Saxony, probably Dresden; Bezeichnet auf der Kommodendeckplatte in Tinte in Sütterlinschrift "fov frwdiget Christian Zacharias Schmidt 1790" | 1790 | 1790 | 1790 | 0 | Dresden | 1 | Germany | 2 | Furniture | Casting | C | 0 | 2013-10-18 | ED-XRF | CHARMed PyMca | 42 | Arlen Heginbotham | 0 | Bruker Tracer III-SD | GettyS1_2017.3.cfg | 60 | 40 | 15 | 392 | µm | Al | 33 | µm | Ti | µm | DresdenPart5_config.3_Py5.2.1_3.2.xlsx | 0 | 0 | 0 | 0 | 0 | 0 | 0 | 0 | 0 | 0 | 0 | 0 | 41610_1_2gilding.csv | 0.02029085 | 0.006922728 | 0.01952733 | 0.02207824 | 0.02742479 | 1.456476 | 0.2556204 | #N/A | 0.1199772 | 0.01511403 | 0.01946779 | 0.01601719 | 0.1520132 | #N/A | 0.0450726 | 0.2691439 | 0.2025729 | #N/A | 0.01240999 | #N/A | #N/A | #N/A | #N/A | #N/A | #N/A
667 | 1920_French_FrancoisLinke_lockClementLinke 2185.csv | 9.443654e-05 | ± | 0.0142658 | * | -0.0002350658 | ± | 0.00691469 | * | 0.05279605 | ± | 0.01776867 |  | -0.008074535 | ± | 0.02065128 | * | 0.07184806 | ± | 0.02181372 |  | 63.11713 | ± | 1.048672 |  | 35.86708 | ± | 0.3481557 |  | #N/A | ± | #N/A | #N/A | 0.01178032 | ± | 0.04801067 | * | 0.001873024 | ± | 0.01245711 | * | 0.02524276 | ± | 0.02778402 |  | 0.02982114 | ± | 0.01945495 |  | 0.004791389 | ± | 0.1582914 | * | #N/A | ± | #N/A | #N/A | 0.01088623 | ± | 0.04786388 | * | -0.005974936 | ± | 0.2607455 |  | 0.4159392 | ± | 0.1962517 |  | #N/A | ± | #N/A | #N/A | -0.002724202 | ± | 0.03912798 | * | #N/A | ± | #N/A | #N/A | #N/A | ± | #N/A | #N/A | #N/A | ± | #N/A | #N/A | #N/A | ± | #N/A | #N/A | #N/A | ± | #N/A | #N/A | #N/A | ± | #N/A | #N/A | 99.59227 | †† |  | 1.406283 | 0 | 91.74348 | 96.40266 | -0.9381401 | R | 0 | Brass lock, cast brass | Clement Linke (Francois Linke's brother), lock | 3 | 0 | 0 | Xu Nan, private | 0 | 1910 | 1930 | 1920 | 10 | 0 | 0 | France | 3 | Hardware | Casting | 0 | 0 | 2015-02-14 | ED-XRF | CHARMed PyMca | 0 | Yannick Chastang | 0 | Bruker Tracer III-SD | YannickConfig1.0quant.cfg | 60 | 40 | 12 | 33 | µm | Ti | 0 | µm | 0 | µm | 0 | 0 | 0 | 0 | 0 | 0 | 0 | 0 | 0 | 0 | 0 | 0 | 0 | 1920_French_FrancoisLinke_lockClementLinke 2185.csv | 0.0142658 | 0.00691469 | 0.01776867 | 0.02065128 | 0.02181372 | 1.048672 | 0.3481557 | #N/A | 0.04801067 | 0.01245711 | 0.02778402 | 0.01945495 | 0.1582914 | #N/A | 0.04786388 | 0.2607455 | 0.1962517 | #N/A | 0.03912798 | #N/A | #N/A | #N/A | #N/A | #N/A | #N/A
74 | 39570_1_1.csv | 0.005918788 | ± | 0.01930531 | * | 0.003010457 | ± | 0.006792701 | * | 0.6100227 | ± | 0.02255383 |  | 0.003717363 | ± | 0.02212839 | * | 0.1902657 | ± | 0.02798941 |  | 75.39456 | ± | 1.439635 |  | 20.88225 | ± | 0.2545932 |  | #N/A | ± | #N/A | #N/A | 0.1016788 | ± | 0.05769784 |  | -0.0002827094 | ± | 0.01163466 | * | 0.03820314 | ± | 0.01815955 |  | 0.001230566 | ± | 0.01596792 | * | 0.6987587 | ± | 0.1544937 |  | #N/A | ± | #N/A | #N/A | 0.06757369 | ± | 0.04491489 |  | 0.002559973 | ± | 0.2652669 |  | 1.21518 | ± | 0.1996547 |  | #N/A | ± | #N/A | #N/A | -0.00575282 | ± | 0.01185404 | * | #N/A | ± | #N/A | #N/A | #N/A | ± | #N/A | #N/A | #N/A | ± | #N/A | #N/A | #N/A | ± | #N/A | #N/A | #N/A | ± | #N/A | #N/A | #N/A | ± | #N/A | #N/A | 99.2089 |  | ††† | 0.1986353 | 0 | 94.05793 | 84.62618 | -8.07576 | R | 39570 | Long Case Clock | David Roentgen | 3 | 0 | 0 | Kunstgewerbemuseum Dresden | 0 | 1765 | 1775 | 1770 | 5 | Neuwied | 3 | Germany | 3 | Furniture | Casting | 0 | P | 2013-10-18 | ED-XRF | CHARMed PyMca | 42 | Arlen Heginbotham | 0 | Bruker Tracer III-SD | GettyS1_2017.3.cfg | 60 | 40 | 15 | 392 | µm | Al | 33 | µm | Ti | µm | DresdenPart3_config.3_Py5.2.1_3.2.xlsx | 0 | 0 | 0 | 0 | 0 | 0 | 0 | 0 | 0 | 0 | 0 | 0 | 39570_1_1.csv | 0.01930531 | 0.006792701 | 0.02255383 | 0.02212839 | 0.02798941 | 1.439635 | 0.2545932 | #N/A | 0.05769784 | 0.01163466 | 0.01815955 | 0.01596792 | 0.1544937 | #N/A | 0.04491489 | 0.2652669 | 0.1996547 | #N/A | 0.01185404 | #N/A | #N/A | #N/A | #N/A | #N/A | #N/A
75 | 39570_2_1.csv | -0.002919752 | ± | 0.01716501 | * | -0.0001956209 | ± | 0.00672618 | * | 0.5621202 | ± | 0.0220919 |  | -0.002277001 | ± | 0.02208582 | * | 0.1780196 | ± | 0.02793974 |  | 77.63377 | ± | 1.430973 |  | 17.39564 | ± | 0.2403735 |  | #N/A | ± | #N/A | #N/A | 0.1572592 | ± | 0.0583432 |  | -0.0011633 | ± | 0.01161502 | * | 0.07090124 | ± | 0.01869749 |  | -0.003648457 | ± | 0.01583061 | * | 1.007393 | ± | 0.157048 |  | #N/A | ± | #N/A | #N/A | 0.1182969 | ± | 0.0453376 |  | 0.0478097 | ± | 0.2826048 |  | 2.159007 | ± | 0.2127043 |  | #N/A | ± | #N/A | #N/A | 0.001297561 | ± | 0.0119422 | * | #N/A | ± | #N/A | #N/A | #N/A | ± | #N/A | #N/A | #N/A | ± | #N/A | #N/A | #N/A | ± | #N/A | #N/A | #N/A | ± | #N/A | #N/A | #N/A | ± | #N/A | #N/A | 99.32131 |  | ††† | 0.1551377 | 0 | 94.05793 | 89.78626 | -5.298827 | R | 39570 | Long Case Clock | David Roentgen | 3 | 0 | 0 | Kunstgewerbemuseum Dresden | 0 | 1765 | 1775 | 1770 | 5 | Neuwied | 3 | Germany | 3 | Furniture | Casting | 0 | P | 2013-10-18 | ED-XRF | CHARMed PyMca | 42 | Arlen Heginbotham | 0 | Bruker Tracer III-SD | GettyS1_2017.3.cfg | 60 | 40 | 15 | 392 | µm | Al | 33 | µm | Ti | µm | DresdenPart3_config.3_Py5.2.1_3.2.xlsx | 0 | 0 | 0 | 0 | 0 | 0 | 0 | 0 | 0 | 0 | 0 | 0 | 39570_2_1.csv | 0.01716501 | 0.00672618 | 0.0220919 | 0.02208582 | 0.02793974 | 1.430973 | 0.2403735 | #N/A | 0.0583432 | 0.01161502 | 0.01869749 | 0.01583061 | 0.157048 | #N/A | 0.0453376 | 0.2826048 | 0.2127043 | #N/A | 0.0119422 | #N/A | #N/A | #N/A | #N/A | #N/A | #N/A
76 | 39570_3_1.csv | 0.004633212 | ± | 0.01898853 | * | 0.004986175 | ± | 0.006833856 | * | 0.6626343 | ± | 0.02308953 |  | -0.001154022 | ± | 0.02209367 | * | 0.177868 | ± | 0.02793914 |  | 78.72268 | ± | 1.428426 |  | 16.27115 | ± | 0.2361094 |  | #N/A | ± | #N/A | #N/A | 0.1759082 | ± | 0.0585641 |  | 0.0001850622 | ± | 0.01164511 | * | 0.06313239 | ± | 0.01856852 |  | -0.004312243 | ± | 0.01581219 | * | 1.185907 | ± | 0.1585781 |  | #N/A | ± | #N/A | #N/A | 0.1406032 | ± | 0.04552788 |  | 0.05975298 | ± | 0.2780966 |  | 1.923367 | ± | 0.2093111 |  | #N/A | ± | #N/A | #N/A | 0.00292561 | ± | 0.01196273 | * | #N/A | ± | #N/A | #N/A | #N/A | ± | #N/A | #N/A | #N/A | ± | #N/A | #N/A | #N/A | ± | #N/A | #N/A | #N/A | ± | #N/A | #N/A | #N/A | ± | #N/A | #N/A | 99.39027 |  | ††† | 0.157225 | 0 | 94.05793 | 90.58677263 | -4.868026 | R | 39570 | Long Case Clock | David Roentgen | 3 | 0 | 0 | Kunstgewerbemuseum Dresden | 0 | 1765 | 1775 | 1770 | 5 | Neuwied | 3 | Germany | 3 | Furniture | Casting | C | 0 | 2013-10-18 | ED-XRF | CHARMed PyMca | 42 | Arlen Heginbotham | 0 | Bruker Tracer III-SD | GettyS1_2017.3.cfg | 60 | 40 | 15 | 392 | µm | Al | 33 | µm | Ti | µm | DresdenPart3_config.3_Py5.2.1_3.2.xlsx | 0 | 0 | 0 | 0 | 0 | 0 | 0 | 0 | 0 | 0 | 0 | 0 | 39570_3_1.csv | 0.01898853 | 0.006833856 | 0.02308953 | 0.02209367 | 0.02793914 | 1.428426 | 0.2361094 | #N/A | 0.0585641 | 0.01164511 | 0.01856852 | 0.01581219 | 0.1585781 | #N/A | 0.04552788 | 0.2780966 | 0.2093111 | #N/A | 0.01196273 | #N/A | #N/A | #N/A | #N/A | #N/A | #N/A
1214 | 2000_English_DennisBuggins_Shaunchaplin_candelabra.csv | 0.005055427 | ± | 0.01544469 | * | 0.02222433 | ± | 0.007500427 |  | 0.155289 | ± | 0.01818961 |  | -0.008012528 | ± | 0.02065175 | * | 0.1471999 | ± | 0.02205271 |  | 60.14953 | ± | 1.081059 |  | 37.09986 | ± | 0.3560806 |  | #N/A | ± | #N/A | #N/A | 0.0003013573 | ± | 0.04790523 | * | -0.00119132 | ± | 0.01239071 | * | 0.005395631 | ± | 0.0273897 | * | 0.009539068 | ± | 0.01924804 | * | 0.3439237 | ± | 0.1585526 |  | #N/A | ± | #N/A | #N/A | 0.00185558 | ± | 0.04776864 | * | -0.0003091315 | ± | 0.2949461 |  | 1.569045 | ± | 0.221993 |  | #N/A | ± | #N/A | #N/A | 0.0006538014 | ± | 0.03920754 | * | #N/A | ± | #N/A | #N/A | #N/A | ± | #N/A | #N/A | #N/A | ± | #N/A | #N/A | #N/A | ± | #N/A | #N/A | #N/A | ± | #N/A | #N/A | #N/A | ± | #N/A | #N/A | 99.50036 | †† |  | 0.3023538 | 0 | 91.74348 | 97.88934 | -0.2802324 | R | 0 | various off cut from Buggins workshop | Dennis Buggins (faker in Canterbury, Kent, working for Hobbs antique dealer, see press). Cast by Shaun Chaplin foundry (Broadstairs) | 3 | Shaun Chaplin | 3 | Yannick Chastang | 0 | 1990 | 2010 | 2000 | 10 | 0 | 0 | English | 3 | Gilt Bronzes | Casting | 0 | P | 2015-02-01 | ED-XRF | CHARMed PyMca | 513 | Yannick Chastang | 0 | Bruker Tracer III-SD | YannickConfig1.0quant.cfg | 60 | 40 | 12 | 33 | µm | Ti | 0 | µm | 0 | µm | 0 | 0 | 0 | 0 | 0 | 0 | 0 | 0 | 0 | 0 | 0 | 0 | 0 | 2000_English_DennisBuggins_Shaunchaplin_candelabra.csv | 0.01544469 | 0.007500427 | 0.01818961 | 0.02065175 | 0.02205271 | 1.081059 | 0.3560806 | #N/A | 0.04790523 | 0.01239071 | 0.0273897 | 0.01924804 | 0.1585526 | #N/A | 0.04776864 | 0.2949461 | 0.221993 | #N/A | 0.03920754 | #N/A | #N/A | #N/A | #N/A | #N/A | #N/A
1215 | 2000_English_DennisBuggins_Shaunchaplin_candelabra2.csv | -0.007974037 | ± | 0.01240002 | * | 0.02463817 | ± | 0.007564608 |  | 0.1879348 | ± | 0.01834734 |  | -0.008348173 | ± | 0.02064922 | * | 0.1425387 | ± | 0.02203667 |  | 60.33744 | ± | 1.078848 |  | 37.13985 | ± | 0.3563409 |  | #N/A | ± | #N/A | #N/A | -0.01587789 | ± | 0.04775778 | * | -0.001217433 | ± | 0.01239014 | * | 0.004311211 | ± | 0.02736833 | * | 0.006780884 | ± | 0.01922298 | * | 0.3221051 | ± | 0.1585336 |  | #N/A | ± | #N/A | #N/A | 0.01239155 | ± | 0.04787981 | * | -0.009460395 | ± | 0.2885114 |  | 1.362577 | ± | 0.2171499 |  | #N/A | ± | #N/A | #N/A | 0.001866818 | ± | 0.03923632 | * | #N/A | ± | #N/A | #N/A | #N/A | ± | #N/A | #N/A | #N/A | ± | #N/A | #N/A | #N/A | ± | #N/A | #N/A | #N/A | ± | #N/A | #N/A | #N/A | ± | #N/A | #N/A | 99.49955 | †† |  | 0.3357529 | 0 | 91.74348 | 97.55897 | -0.4264323 | R | 0 | various off cut from Buggins workshop | Dennis Buggins (faker in Canterbury, Kent, working for Hobbs antique dealer, see press). Cast by Shaun Chaplin foundry (Broadstairs) | 3 | Shaun Chaplin | 3 | Yannick Chastang | 0 | 1990 | 2010 | 2000 | 10 | 0 | 0 | English | 3 | Gilt Bronzes | Casting | 0 | P | 2015-02-01 | ED-XRF | CHARMed PyMca | 513 | Yannick Chastang | 0 | Bruker Tracer III-SD | YannickConfig1.0quant.cfg | 60 | 40 | 12 | 33 | µm | Ti | 0 | µm | 0 | µm | 0 | 0 | 0 | 0 | 0 | 0 | 0 | 0 | 0 | 0 | 0 | 0 | 0 | 2000_English_DennisBuggins_Shaunchaplin_candelabra2.csv | 0.01240002 | 0.007564608 | 0.01834734 | 0.02064922 | 0.02203667 | 1.078848 | 0.3563409 | #N/A | 0.04775778 | 0.01239014 | 0.02736833 | 0.01922298 | 0.1585336 | #N/A | 0.04787981 | 0.2885114 | 0.2171499 | #N/A | 0.03923632 | #N/A | #N/A | #N/A | #N/A | #N/A | #N/A
1216 | 2000_English_DennisBuggins_Shaunchaplin_japanvase.csv | -0.003999488 | ± | 0.01331113 | * | 0.01070631 | ± | 0.00719746 |  | 0.08053114 | ± | 0.01787146 |  | -0.004119528 | ± | 0.02068143 | * | 0.3414847 | ± | 0.02286732 |  | 83.69201 | ± | 0.9720878 |  | 7.572592 | ± | 0.2198307 |  | #N/A | ± | #N/A | #N/A | 0.01549535 | ± | 0.04804494 | * | -0.0001395108 | ± | 0.0124134 | * | 0.01157714 | ± | 0.02751188 | * | 0.007812159 | ± | 0.01923226 | * | 3.973224 | ± | 0.1659336 |  | #N/A | ± | #N/A | #N/A | 0.08665921 | ± | 0.04868265 |  | -0.009531188 | ± | 0.3838355 |  | 4.074284 | ± | 0.2888961 |  | #N/A | ± | #N/A | #N/A | 0.01138307 | ± | 0.03946572 | * | #N/A | ± | #N/A | #N/A | #N/A | ± | #N/A | #N/A | #N/A | ± | #N/A | #N/A | #N/A | ± | #N/A | #N/A | #N/A | ± | #N/A | #N/A | #N/A | ± | #N/A | #N/A | 99.85997 | †† |  | 0.2693604 | 0 | 91.74348 | 101.7146 | 1.412579 | R | 0 | various off cut from Buggins workshop | Dennis Buggins (faker in Canterbury, Kent, working for Hobbs antique dealer, see press). Cast by Shaun Chaplin foundry (Broadstairs) | 3 | Shaun Chaplin | 3 | Yannick Chastang | 0 | 1990 | 2010 | 2000 | 10 | 0 | 0 | English | 3 | Gilt Bronzes | Casting | 0 | P | 2015-02-01 | ED-XRF | CHARMed PyMca | 513 | Yannick Chastang | 0 | Bruker Tracer III-SD | YannickConfig1.0quant.cfg | 60 | 40 | 12 | 33 | µm | Ti | 0 | µm | 0 | µm | 0 | 0 | 0 | 0 | 0 | 0 | 0 | 0 | 0 | 0 | 0 | 0 | 0 | 2000_English_DennisBuggins_Shaunchaplin_japanvase.csv | 0.01331113 | 0.00719746 | 0.01787146 | 0.02068143 | 0.02286732 | 0.9720878 | 0.2198307 | #N/A | 0.04804494 | 0.0124134 | 0.02751188 | 0.01923226 | 0.1659336 | #N/A | 0.04868265 | 0.3838355 | 0.2888961 | #N/A | 0.03946572 | #N/A | #N/A | #N/A | #N/A | #N/A | #N/A
1217 | 2000_English_DennisBuggins_Shaunchaplin_ramhead.csv | -0.002399908 | ± | 0.01368218 | * | 0.008294556 | ± | 0.00713471 |  | 0.1954674 | ± | 0.01838536 |  | -0.007640943 | ± | 0.02065455 | * | 0.1658678 | ± | 0.02211856 |  | 61.24697 | ± | 1.068455 |  | 35.92968 | ± | 0.3485534 |  | #N/A | ± | #N/A | #N/A | 0.01985493 | ± | 0.04808525 | * | 0.0005408668 | ± | 0.01242814 | * | 0.0143632 | ± | 0.02756714 | * | 0.01885983 | ± | 0.01933818 |  | 0.2070239 | ± | 0.1584384 |  | #N/A | ± | #N/A | #N/A | 0.02385842 | ± | 0.04800157 | * | -0.004696976 | ± | 0.2984776 |  | 1.680546 | ± | 0.224651 |  | #N/A | ± | #N/A | #N/A | -0.0007803234 | ± | 0.03917367 | * | #N/A | ± | #N/A | #N/A | #N/A | ± | #N/A | #N/A | #N/A | ± | #N/A | #N/A | #N/A | ± | #N/A | #N/A | #N/A | ± | #N/A | #N/A | #N/A | ± | #N/A | #N/A | 99.4958 | †† | ††† | 0.4269692 | 0 | 91.74348 | 88.35869 | -4.497893 | R | 0 | various off cut from Buggins workshop | Dennis Buggins (faker in Canterbury, Kent, working for Hobbs antique dealer, see press). Cast by Shaun Chaplin foundry (Broadstairs) | 3 | Shaun Chaplin | 3 | Yannick Chastang | 0 | 1990 | 2010 | 2000 | 10 | 0 | 0 | English | 3 | Gilt Bronzes | Casting | 0 | P | 2015-02-01 | ED-XRF | CHARMed PyMca | 513 | Yannick Chastang | 0 | Bruker Tracer III-SD | YannickConfig1.0quant.cfg | 60 | 40 | 12 | 33 | µm | Ti | 0 | µm | 0 | µm | 0 | 0 | 0 | 0 | 0 | 0 | 0 | 0 | 0 | 0 | 0 | 0 | 0 | 2000_English_DennisBuggins_Shaunchaplin_ramhead.csv | 0.01368218 | 0.00713471 | 0.01838536 | 0.02065455 | 0.02211856 | 1.068455 | 0.3485534 | #N/A | 0.04808525 | 0.01242814 | 0.02756714 | 0.01933818 | 0.1584384 | #N/A | 0.04800157 | 0.2984776 | 0.224651 | #N/A | 0.03917367 | #N/A | #N/A | #N/A | #N/A | #N/A | #N/A
990 | 1710_Boulle_Torcheres_Chatsworth_GiltBronzes_Back_prepared_Xrf3.csv | 0.0005473258 | ± | 0.01437242 | * | -0.002874514 | ± | 0.006847209 | * | 0.704045 | ± | 0.02235983 |  | -0.0004615627 | ± | 0.02070994 | * | 0.07597818 | ± | 0.02182571 |  | 71.80616 | ± | 0.9847839 |  | 24.319 | ± | 0.283382 |  | #N/A | ± | #N/A | #N/A | 0.07529349 | ± | 0.0486064 |  | -0.001168115 | ± | 0.01239121 | * | 0.07301423 | ± | 0.02875727 |  | 0.00305297 | ± | 0.01919027 | * | 0.8222046 | ± | 0.1590455 |  | #N/A | ± | #N/A | #N/A | 0.03407408 | ± | 0.04811072 | * | 0.1802316 | ± | 0.3009566 |  | 1.758081 | ± | 0.2265169 |  | #N/A | ± | #N/A | #N/A | -0.007582625 | ± | 0.039015 | * | #N/A | ± | #N/A | #N/A | #N/A | ± | #N/A | #N/A | #N/A | ± | #N/A | #N/A | #N/A | ± | #N/A | #N/A | #N/A | ± | #N/A | #N/A | #N/A | ± | #N/A | #N/A | 99.83959 | †† |  | 0.4624992 | 0 | 91.74348 | 96.84712 | -0.7414526 | 0 | 0 | Pair of Boulle torcheres (candle stands). GILT BRONZE | Design by A. C. Boulle but probably late 18th century, stamped Delorme | 1 | 0 | 0 | Duke of Devonshire, Chatsworh House | 0 | 0 | 0 | 1770 | 10 | 0 | 0 | France | 3 | F | C | 0 | P | 2016-03-29 | ED-XRF | CHARMed PyMca | 409 | Yannick Chastang | 0 | Bruker Tracer III-SD | YannickConfig1.0quant.cfg | 60 | 40 | 12 | 33 | µm | Ti | 0 | µm | 0 | µm | 0 | 0 | 0 | 0 | 0 | 0 | 0 | 0 | 0 | 0 | 0 | 0 | 0 | 1710_Boulle_Torcheres_Chatsworth_GiltBronzes_Back_prepared_Xrf3.csv | 0.01437242 | 0.006847209 | 0.02235983 | 0.02070994 | 0.02182571 | 0.9847839 | 0.283382 | #N/A | 0.0486064 | 0.01239121 | 0.02875727 | 0.01919027 | 0.1590455 | #N/A | 0.04811072 | 0.3009566 | 0.2265169 | #N/A | 0.039015 | #N/A | #N/A | #N/A | #N/A | #N/A | #N/A
991 | 1710_Boulle_Torcheres_Chatsworth_GiltBronzes_Back_prepared_Xrf4.csv | -0.002505654 | ± | 0.01365757 | * | -0.0006174177 | ± | 0.006904897 | * | 0.6904721 | ± | 0.02221773 |  | 0.001321049 | ± | 0.02072405 | * | 0.07849553 | ± | 0.02183308 |  | 73.98673 | ± | 0.9759904 |  | 21.93793 | ± | 0.272153 |  | #N/A | ± | #N/A | #N/A | 0.1557799 | ± | 0.0493913 |  | 0.0001456688 | ± | 0.01241957 | * | 0.07229425 | ± | 0.02874235 |  | 0.005634777 | ± | 0.01921278 | * | 0.9161914 | ± | 0.1591595 |  | #N/A | ± | #N/A | #N/A | 0.045808 | ± | 0.04823688 |  | 0.560986 | ± | 0.3030261 | † | 1.822352 | ± | 0.2280744 |  | #N/A | ± | #N/A | #N/A | -0.01201338 | ± | 0.03891345 | * | #N/A | ± | #N/A | #N/A | #N/A | ± | #N/A | #N/A | #N/A | ± | #N/A | #N/A | #N/A | ± | #N/A | #N/A | #N/A | ± | #N/A | #N/A | #N/A | ± | #N/A | #N/A | 100.259 | †† | ††† | 0.4042019 | 0 | 91.74348 | 94.8423371 | -1.628642 | 0 | 0 | Pair of Boulle torcheres (candle stands). GILT BRONZE | Design by A. C. Boulle but probably late 18th century, stamped Delorme | 1 | 0 | 0 | Duke of Devonshire, Chatsworh House | 0 | 0 | 0 | 1770 | 10 | 0 | 0 | France | 3 | F | C | 0 | P | 2016-03-29 | ED-XRF | CHARMed PyMca | 409 | Yannick Chastang | 0 | Bruker Tracer III-SD | YannickConfig1.0quant.cfg | 60 | 40 | 12 | 33 | µm | Ti | 0 | µm | 0 | µm | 0 | 0 | 0 | 0 | 0 | 0 | 0 | 0 | 0 | 0 | 0 | 0 | 0 | 1710_Boulle_Torcheres_Chatsworth_GiltBronzes_Back_prepared_Xrf4.csv | 0.01365757 | 0.006904897 | 0.02221773 | 0.02072405 | 0.02183308 | 0.9759904 | 0.272153 | #N/A | 0.0493913 | 0.01241957 | 0.02874235 | 0.01921278 | 0.1591595 | #N/A | 0.04823688 | 0.3030261 | 0.2280744 | #N/A | 0.03891345 | #N/A | #N/A | #N/A | #N/A | #N/A | #N/A
992 | 1710_Boulle_Torcheres_Chatsworth_GiltBronzes_Back_prepared_Xrf6.csv | 0.001242343 | ± | 0.01453643 | * | -0.00118739 | ± | 0.006890309 | * | 0.5211059 | ± | 0.02061072 |  | 0.009786729 | ± | 0.02079299 | * | 0.1468781 | ± | 0.02205159 |  | 72.97753 | ± | 0.979699 |  | 22.46695 | ± | 0.274585 |  | #N/A | ± | #N/A | #N/A | 0.09134644 | ± | 0.04876027 |  | 0.002481427 | ± | 0.01247039 | * | 0.05331016 | ± | 0.0283517 |  | 0.01341765 | ± | 0.01928453 | * | 0.5041628 | ± | 0.1587016 |  | #N/A | ± | #N/A | #N/A | 0.04880177 | ± | 0.0482692 |  | 0.261402 | ± | 0.3357365 |  | 2.788998 | ± | 0.2526941 |  | #N/A | ± | #N/A | #N/A | -0.006334692 | ± | 0.03904386 | * | #N/A | ± | #N/A | #N/A | #N/A | ± | #N/A | #N/A | #N/A | ± | #N/A | #N/A | #N/A | ± | #N/A | #N/A | #N/A | ± | #N/A | #N/A | #N/A | ± | #N/A | #N/A | 99.8799 | †† | ††† | 0.6286687 | 0 | 91.74348 | 92.17940661 | -2.807086 | 0 | 0 | Pair of Boulle torcheres (candle stands). GILT BRONZE | Design by A. C. Boulle but probably late 18th century, stamped Delorme | 1 | 0 | 0 | Duke of Devonshire, Chatsworh House | 0 | 0 | 0 | 1770 | 10 | 0 | 0 | France | 3 | F | C | 0 | P | 2016-03-29 | ED-XRF | CHARMed PyMca | 409 | Yannick Chastang | 0 | Bruker Tracer III-SD | YannickConfig1.0quant.cfg | 60 | 40 | 12 | 33 | µm | Ti | 0 | µm | 0 | µm | 0 | 0 | 0 | 0 | 0 | 0 | 0 | 0 | 0 | 0 | 0 | 0 | 0 | 1710_Boulle_Torcheres_Chatsworth_GiltBronzes_Back_prepared_Xrf6.csv | 0.01453643 | 0.006890309 | 0.02061072 | 0.02079299 | 0.02205159 | 0.979699 | 0.274585 | #N/A | 0.04876027 | 0.01247039 | 0.0283517 | 0.01928453 | 0.1587016 | #N/A | 0.0482692 | 0.3357365 | 0.2526941 | #N/A | 0.03904386 | #N/A | #N/A | #N/A | #N/A | #N/A | #N/A
993 | 1710_Boulle_Torcheres_Chatsworth_GiltBronzes_Back_prepared_Xrf7_AfterCastCopyof6.csv | 0.009165115 | ± | 0.01643956 | * | -9.353505e-06 | ± | 0.006920473 | * | 0.1953438 | ± | 0.01838473 |  | -0.008179656 | ± | 0.02065049 | * | 0.04013244 | ± | 0.021726 |  | 67.40913 | ± | 1.01135 |  | 28.11687 | ± | 0.3027972 |  | #N/A | ± | #N/A | #N/A | 0.01318082 | ± | 0.04802358 | * | 0.001761618 | ± | 0.01245468 | * | 0.01256898 | ± | 0.02753154 | * | 0.01764619 | ± | 0.01932597 |  | 0.4078098 | ± | 0.1586101 |  | #N/A | ± | #N/A | #N/A | 0.02585612 | ± | 0.04802286 | * | -0.009838439 | ± | 0.3533541 |  | 3.276306 | ± | 0.2659541 |  | #N/A | ± | #N/A | #N/A | 0.01451445 | ± | 0.03954264 | * | #N/A | ± | #N/A | #N/A | #N/A | ± | #N/A | #N/A | #N/A | ± | #N/A | #N/A | #N/A | ± | #N/A | #N/A | #N/A | ± | #N/A | #N/A | #N/A | ± | #N/A | #N/A | 99.52226 | †† | ††† | 0.7093899 | 0 | 91.74348 | 92.98407474 | -2.450991 | 0 | 0 | Pair of Boulle torcheres (candle stands). GILT BRONZE | Design by A. C. Boulle but probably late 18th century, stamped Delorme | 1 | 0 | 0 | Duke of Devonshire, Chatsworh House | After cast, probably made in England, replacing missing bronzes. | 0 | 0 | 1850 | 30 | 0 | 0 | England | 3 | F | C | 0 | P | 2016-03-29 | ED-XRF | CHARMed PyMca | 409 | Yannick Chastang | 0 | Bruker Tracer III-SD | YannickConfig1.0quant.cfg | 60 | 40 | 12 | 33 | µm | Ti | 0 | µm | 0 | µm | 0 | 0 | 0 | 0 | 0 | 0 | 0 | 0 | 0 | 0 | 0 | 0 | 0 | 1710_Boulle_Torcheres_Chatsworth_GiltBronzes_Back_prepared_Xrf7_AfterCastCopyof6.csv | 0.01643956 | 0.006920473 | 0.01838473 | 0.02065049 | 0.021726 | 1.01135 | 0.3027972 | #N/A | 0.04802358 | 0.01245468 | 0.02753154 | 0.01932597 | 0.1586101 | #N/A | 0.04802286 | 0.3533541 | 0.2659541 | #N/A | 0.03954264 | #N/A | #N/A | #N/A | #N/A | #N/A | #N/A
994 | 1710_Boulle_Torcheres_Chatsworth_GiltBronzes_Back_prepared_Xrf8.csv | 0.007609454 | ± | 0.01606101 | * | 0.002873621 | ± | 0.006994533 | * | 0.1591511 | ± | 0.01820767 |  | -0.008359438 | ± | 0.02064914 | * | 0.02491002 | ± | 0.0216866 |  | 67.22218 | ± | 1.012741 |  | 27.08873 | ± | 0.2973587 |  | #N/A | ± | #N/A | #N/A | 0.05868371 | ± | 0.04844859 |  | 0.00672305 | ± | 0.01256394 | * | 0.007740849 | ± | 0.02743599 | * | 0.006463465 | ± | 0.01922014 | * | 0.187 | ± | 0.1584227 |  | #N/A | ± | #N/A | #N/A | 0.006634209 | ± | 0.04781898 | * | -0.008286923 | ± | 0.4077335 |  | 4.665682 | ± | 0.3068831 |  | #N/A | ± | #N/A | #N/A | 0.008245977 | ± | 0.03938937 | * | #N/A | ± | #N/A | #N/A | #N/A | ± | #N/A | #N/A | #N/A | ± | #N/A | #N/A | #N/A | ± | #N/A | #N/A | #N/A | ± | #N/A | #N/A | #N/A | ± | #N/A | #N/A | 99.43599 | †† | ††† | 1.465653 | 0 | 91.74348 | 89.54446 | -3.973149 | 0 | 0 | Pair of Boulle torcheres (candle stands). GILT BRONZE | Design by A. C. Boulle but probably late 18th century, stamped Delorme | 1 | 0 | 0 | Duke of Devonshire, Chatsworh House | After cast, probably made in England, replacing missing bronzes. | 0 | 0 | 1850 | 30 | 0 | 0 | England | 3 | F | C | 0 | P | 2016-03-29 | ED-XRF | CHARMed PyMca | 409 | Yannick Chastang | 0 | Bruker Tracer III-SD | YannickConfig1.0quant.cfg | 60 | 40 | 12 | 33 | µm | Ti | 0 | µm | 0 | µm | 0 | 0 | 0 | 0 | 0 | 0 | 0 | 0 | 0 | 0 | 0 | 0 | 0 | 1710_Boulle_Torcheres_Chatsworth_GiltBronzes_Back_prepared_Xrf8.csv | 0.01606101 | 0.006994533 | 0.01820767 | 0.02064914 | 0.0216866 | 1.012741 | 0.2973587 | #N/A | 0.04844859 | 0.01256394 | 0.02743599 | 0.01922014 | 0.1584227 | #N/A | 0.04781898 | 0.4077335 | 0.3068831 | #N/A | 0.03938937 | #N/A | #N/A | #N/A | #N/A | #N/A | #N/A
995 | 1710_Boulle_Torcheres_Chatsworth_GiltBronzes_Back_prepared_Xrf9_2.csv | -0.00514683 | ± | 0.01304653 | * | 0.004005747 | ± | 0.007023708 | * | 0.538064 | ± | 0.02075777 |  | -0.0006567558 | ± | 0.0207084 | * | 0.09892884 | ± | 0.02189466 |  | 72.44345 | ± | 0.9819135 |  | 24.25096 | ± | 0.2830511 |  | #N/A | ± | #N/A | #N/A | 0.09210608 | ± | 0.04876758 |  | 0.002642756 | ± | 0.01247392 | * | 0.06790599 | ± | 0.02865157 |  | -0.005876538 | ± | 0.01911741 | * | 0.4713397 | ± | 0.1586697 |  | #N/A | ± | #N/A | #N/A | 0.05124883 | ± | 0.04829566 |  | 0.03606735 | ± | 0.2980003 |  | 1.66555 | ± | 0.2242918 |  | #N/A | ± | #N/A | #N/A | -0.00184846 | ± | 0.03914853 | * | #N/A | ± | #N/A | #N/A | #N/A | ± | #N/A | #N/A | #N/A | ± | #N/A | #N/A | #N/A | ± | #N/A | #N/A | #N/A | ± | #N/A | #N/A | #N/A | ± | #N/A | #N/A | 99.70874 | †† |  | 0.6139689 | 0 | 91.74348 | 95.98316313 | -1.123785 | 0 | 0 | Pair of Boulle torcheres (candle stands). GILT BRONZE | Design by A. C. Boulle but probably late 18th century, stamped Delorme | 1 | 0 | 0 | Duke of Devonshire, Chatsworh House | 0 | 0 | 0 | 1770 | 10 | 0 | 0 | France | 3 | F | C | 0 | P | 2016-03-29 | ED-XRF | CHARMed PyMca | 409 | Yannick Chastang | 0 | Bruker Tracer III-SD | YannickConfig1.0quant.cfg | 60 | 40 | 12 | 33 | µm | Ti | 0 | µm | 0 | µm | 0 | 0 | 0 | 0 | 0 | 0 | 0 | 0 | 0 | 0 | 0 | 0 | 0 | 1710_Boulle_Torcheres_Chatsworth_GiltBronzes_Back_prepared_Xrf9_2.csv | 0.01304653 | 0.007023708 | 0.02075777 | 0.0207084 | 0.02189466 | 0.9819135 | 0.2830511 | #N/A | 0.04876758 | 0.01247392 | 0.02865157 | 0.01911741 | 0.1586697 | #N/A | 0.04829566 | 0.2980003 | 0.2242918 | #N/A | 0.03914853 | #N/A | #N/A | #N/A | #N/A | #N/A | #N/A
996 | 1710_Boulle_Torcheres_Chatsworth_GiltBronzes_Back_prepared_Xrf9.csv | 0.003711476 | ± | 0.01512294 | * | 0.001904613 | ± | 0.006969602 | * | 0.5329593 | ± | 0.02071318 |  | -0.00179102 | ± | 0.02069951 | * | 0.1016136 | ± | 0.02190299 |  | 71.76842 | ± | 0.9849616 |  | 24.80664 | ± | 0.2857714 |  | #N/A | ± | #N/A | #N/A | 0.1946045 | ± | 0.04978191 |  | 0.002586542 | ± | 0.01247269 | * | 0.07411976 | ± | 0.02878019 |  | -0.003665228 | ± | 0.01913473 | * | 0.4541298 | ± | 0.1586533 |  | #N/A | ± | #N/A | #N/A | 0.06351708 | ± | 0.04842887 |  | 0.4671666 | ± | 0.298323 | † | 1.675691 | ± | 0.2245347 |  | #N/A | ± | #N/A | #N/A | -0.004213928 | ± | 0.03909316 | * | #N/A | ± | #N/A | #N/A | #N/A | ± | #N/A | #N/A | #N/A | ± | #N/A | #N/A | #N/A | ± | #N/A | #N/A | #N/A | ± | #N/A | #N/A | #N/A | ± | #N/A | #N/A | 100.1374 | †† | ††† | 0.7032668 | 0 | 91.74348 | 94.60817076 | -1.732269 | 0 | 0 | Pair of Boulle torcheres (candle stands). GILT BRONZE | Design by A. C. Boulle but probably late 18th century, stamped Delorme | 1 | 0 | 0 | Duke of Devonshire, Chatsworh House | 0 | 0 | 0 | 1770 | 10 | 0 | 0 | France | 3 | F | C | 0 | P | 2016-03-29 | ED-XRF | CHARMed PyMca | 409 | Yannick Chastang | 0 | Bruker Tracer III-SD | YannickConfig1.0quant.cfg | 60 | 40 | 12 | 33 | µm | Ti | 0 | µm | 0 | µm | 0 | 0 | 0 | 0 | 0 | 0 | 0 | 0 | 0 | 0 | 0 | 0 | 0 | 1710_Boulle_Torcheres_Chatsworth_GiltBronzes_Back_prepared_Xrf9.csv | 0.01512294 | 0.006969602 | 0.02071318 | 0.02069951 | 0.02190299 | 0.9849616 | 0.2857714 | #N/A | 0.04978191 | 0.01247269 | 0.02878019 | 0.01913473 | 0.1586533 | #N/A | 0.04842887 | 0.298323 | 0.2245347 | #N/A | 0.03909316 | #N/A | #N/A | #N/A | #N/A | #N/A | #N/A
997 | 1710_Boulle_Torcheres_Chatsworth_GiltBronzes_Back_unprepared_Xrf1.csv | -0.003113353 | ± | 0.01351637 | * | -0.001165895 | ± | 0.006890859 | * | 0.6025214 | ± | 0.02134482 |  | -0.003584461 | ± | 0.02068557 | * | 0.08953654 | ± | 0.02186596 |  | 71.19332 | ± | 0.9877781 |  | 24.0218 | ± | 0.2819408 |  | #N/A | ± | #N/A | #N/A | 0.7865976 | ± | 0.05670395 |  | 0.002204725 | ± | 0.01246434 | * | 0.06813649 | ± | 0.02865633 |  | -0.00124307 | ± | 0.01915425 | * | 0.5919585 | ± | 0.1587901 |  | #N/A | ± | #N/A | #N/A | 0.09893822 | ± | 0.04881862 |  | 4.820939 | ± | 0.316503 | † | 2.231343 | ± | 0.2382179 |  | #N/A | ± | #N/A | #N/A | -0.01332923 | ± | 0.03888357 | * | #N/A | ± | #N/A | #N/A | #N/A | ± | #N/A | #N/A | #N/A | ± | #N/A | #N/A | #N/A | ± | #N/A | #N/A | #N/A | ± | #N/A | #N/A | #N/A | ± | #N/A | #N/A | 104.4849 | †† | ††† | 0.5045252 | 0 | 91.74348 | 84.22221 | -6.328438 | 0 | 0 | Pair of Boulle torcheres (candle stands). GILT BRONZE | Design by A. C. Boulle but probably late 18th century, stamped Delorme | 1 | 0 | 0 | Duke of Devonshire, Chatsworh House | 0 | 0 | 0 | 1770 | 10 | 0 | 0 | France | 3 | F | C | 0 | 0 | 2016-03-29 | ED-XRF | CHARMed PyMca | 409 | Yannick Chastang | 0 | Bruker Tracer III-SD | YannickConfig1.0quant.cfg | 60 | 40 | 12 | 33 | µm | Ti | 0 | µm | 0 | µm | 0 | 0 | 0 | 0 | 0 | 0 | 0 | 0 | 0 | 0 | 0 | 0 | 0 | 1710_Boulle_Torcheres_Chatsworth_GiltBronzes_Back_unprepared_Xrf1.csv | 0.01351637 | 0.006890859 | 0.02134482 | 0.02068557 | 0.02186596 | 0.9877781 | 0.2819408 | #N/A | 0.05670395 | 0.01246434 | 0.02865633 | 0.01915425 | 0.1587901 | #N/A | 0.04881862 | 0.316503 | 0.2382179 | #N/A | 0.03888357 | #N/A | #N/A | #N/A | #N/A | #N/A | #N/A
998 | 1710_Boulle_Torcheres_Chatsworth_GiltBronzes_Back_unprepared_Xrf2.csv | 0.007553344 | ± | 0.01604741 | * | -0.001782673 | ± | 0.006875088 | * | 0.6053217 | ± | 0.02137134 |  | 0.001473192 | ± | 0.02072526 | * | 0.09364563 | ± | 0.02187843 |  | 72.31659 | ± | 0.9824651 |  | 23.45315 | ± | 0.2792146 |  | #N/A | ± | #N/A | #N/A | 0.1107369 | ± | 0.04894791 |  | -0.0003670119 | ± | 0.01240848 | * | 0.05673229 | ± | 0.02842172 |  | -0.003427079 | ± | 0.01913663 | * | 0.5928862 | ± | 0.158791 |  | #N/A | ± | #N/A | #N/A | 0.09757268 | ± | 0.04880346 |  | 0.3720965 | ± | 0.3193979 | † | 2.317146 | ± | 0.2403968 |  | #N/A | ± | #N/A | #N/A | -0.007872167 | ± | 0.03900832 | * | #N/A | ± | #N/A | #N/A | #N/A | ± | #N/A | #N/A | #N/A | ± | #N/A | #N/A | #N/A | ± | #N/A | #N/A | #N/A | ± | #N/A | #N/A | #N/A | ± | #N/A | #N/A | 100.0115 | †† | ††† | 0.5680982 | 0 | 91.74348 | 85.87323 | -5.597801 | 0 | 0 | Pair of Boulle torcheres (candle stands). GILT BRONZE | Design by A. C. Boulle but probably late 18th century, stamped Delorme | 1 | 0 | 0 | Duke of Devonshire, Chatsworh House | 0 | 0 | 0 | 1770 | 10 | 0 | 0 | France | 3 | F | C | 0 | 0 | 2016-03-29 | ED-XRF | CHARMed PyMca | 409 | Yannick Chastang | 0 | Bruker Tracer III-SD | YannickConfig1.0quant.cfg | 60 | 40 | 12 | 33 | µm | Ti | 0 | µm | 0 | µm | 0 | 0 | 0 | 0 | 0 | 0 | 0 | 0 | 0 | 0 | 0 | 0 | 0 | 1710_Boulle_Torcheres_Chatsworth_GiltBronzes_Back_unprepared_Xrf2.csv | 0.01604741 | 0.006875088 | 0.02137134 | 0.02072526 | 0.02187843 | 0.9824651 | 0.2792146 | #N/A | 0.04894791 | 0.01240848 | 0.02842172 | 0.01913663 | 0.158791 | #N/A | 0.04880346 | 0.3193979 | 0.2403968 | #N/A | 0.03900832 | #N/A | #N/A | #N/A | #N/A | #N/A | #N/A
999 | 1710_Boulle_Torcheres_Chatsworth_GiltBronzes_Back_Unprepared_Xrf5.csv | 0.00599412 | ± | 0.01567046 | * | -0.002869658 | ± | 0.006847333 | * | 0.5815112 | ± | 0.02114858 |  | 0.001712655 | ± | 0.02072717 | * | 0.1008756 | ± | 0.02190069 |  | 73.98408 | ± | 0.9759993 |  | 22.82021 | ± | 0.276229 |  | #N/A | ± | #N/A | #N/A | 0.1198237 | ± | 0.04903651 |  | -0.0004834902 | ± | 0.01240597 | * | 0.06989674 | ± | 0.02869271 |  | 0.003978413 | ± | 0.01919827 | * | 0.4897579 | ± | 0.1586875 |  | #N/A | ± | #N/A | #N/A | 0.06889334 | ± | 0.04848753 |  | 0.3733446 | ± | 0.2918568 | † | 1.470462 | ± | 0.2196678 |  | #N/A | ± | #N/A | #N/A | -0.005042872 | ± | 0.03907385 | * | #N/A | ± | #N/A | #N/A | #N/A | ± | #N/A | #N/A | #N/A | ± | #N/A | #N/A | #N/A | ± | #N/A | #N/A | #N/A | ± | #N/A | #N/A | #N/A | ± | #N/A | #N/A | 100.0821 | †† | ††† | 0.6006778 | 0 | 91.74348 | 94.5552 | -1.755711 | 0 | 0 | Pair of Boulle torcheres (candle stands). GILT BRONZE | Design by A. C. Boulle but probably late 18th century, stamped Delorme | 1 | 0 | 0 | Duke of Devonshire, Chatsworh House | 0 | 0 | 0 | 1770 | 10 | 0 | 0 | France | 3 | F | C | 0 | 0 | 2016-03-29 | ED-XRF | CHARMed PyMca | 409 | Yannick Chastang | 0 | Bruker Tracer III-SD | YannickConfig1.0quant.cfg | 60 | 40 | 12 | 33 | µm | Ti | 0 | µm | 0 | µm | 0 | 0 | 0 | 0 | 0 | 0 | 0 | 0 | 0 | 0 | 0 | 0 | 0 | 1710_Boulle_Torcheres_Chatsworth_GiltBronzes_Back_Unprepared_Xrf5.csv | 0.01567046 | 0.006847333 | 0.02114858 | 0.02072717 | 0.02190069 | 0.9759993 | 0.276229 | #N/A | 0.04903651 | 0.01240597 | 0.02869271 | 0.01919827 | 0.1586875 | #N/A | 0.04848753 | 0.2918568 | 0.2196678 | #N/A | 0.03907385 | #N/A | #N/A | #N/A | #N/A | #N/A | #N/A
1000 | 1710_Boulle_Torcheres_Chatsworth_GiltBronzes_Gilding_Xrf1.csv | 0.007033313 | ± | 0.01592142 | * | 0.0002283196 | ± | 0.006926566 | * | 0.5794049 | ± | 0.02112916 |  | 0.002878467 | ± | 0.02073649 | * | 0.09538227 | ± | 0.02188374 |  | 71.07287 | ± | 0.9883936 |  | 25.26036 | ± | 0.288022 |  | #N/A | ± | #N/A | #N/A | 0.1473021 | ± | 0.04930705 |  | 0.0004553423 | ± | 0.01242628 | * | 0.07691139 | ± | 0.02883817 |  | -0.003619926 | ± | 0.01913509 | * | 0.6309083 | ± | 0.1588309 |  | #N/A | ± | #N/A | #N/A | 0.1066329 | ± | 0.0489043 |  | 0.08645979 | ± | 0.299023 |  | 1.697655 | ± | 0.2250615 |  | #N/A | ± | #N/A | #N/A | -0.003399253 | ± | 0.03911218 | * | #N/A | ± | #N/A | #N/A | #N/A | ± | #N/A | #N/A | #N/A | ± | #N/A | #N/A | #N/A | ± | #N/A | #N/A | #N/A | ± | #N/A | #N/A | #N/A | ± | #N/A | #N/A | 99.75746 | †† |  | 0.58646 | 0 | 91.74348 | 97.03587398 | -0.6579219 | 0 | 0 | Pair of Boulle torcheres (candle stands). GILT BRONZE | Design by A. C. Boulle but probably late 18th century, stamped Delorme | 1 | 0 | 0 | Duke of Devonshire, Chatsworh House | 0 | 0 | 0 | 1770 | 10 | 0 | 0 | France | 3 | F | C | 0 | 0 | 2016-03-29 | ED-XRF | CHARMed PyMca | 409 | Yannick Chastang | 0 | Bruker Tracer III-SD | YannickConfig1.0quant.cfg | 60 | 40 | 12 | 33 | µm | Ti | 0 | µm | 0 | µm | 0 | 0 | 0 | 0 | 0 | 0 | 0 | 0 | 0 | 0 | 0 | 0 | 0 | 1710_Boulle_Torcheres_Chatsworth_GiltBronzes_Gilding_Xrf1.csv | 0.01592142 | 0.006926566 | 0.02112916 | 0.02073649 | 0.02188374 | 0.9883936 | 0.288022 | #N/A | 0.04930705 | 0.01242628 | 0.02883817 | 0.01913509 | 0.1588309 | #N/A | 0.0489043 | 0.299023 | 0.2250615 | #N/A | 0.03911218 | #N/A | #N/A | #N/A | #N/A | #N/A | #N/A
1001 | 1710_Boulle_Torcheres_Chatsworth_GiltBronzes_Gilding_Xrf3.csv | 0.007476842 | ± | 0.01602886 | * | 0.008659009 | ± | 0.007144177 |  | 0.5783408 | ± | 0.02111937 |  | 0.004561785 | ± | 0.02075006 | * | 0.07065299 | ± | 0.02181028 |  | 65.89322 | ± | 1.023247 |  | 21.0304 | ± | 0.2680645 |  | #N/A | ± | #N/A | #N/A | 9.758701 | ± | 0.3836182 | ** | 0.06562683 | ± | 0.01403128 |  | 0.1648254 | ± | 0.03072355 |  | -0.004481669 | ± | 0.01912828 | * | 1.234671 | ± | 0.1595876 |  | #N/A | ± | #N/A | #N/A | 0.07713993 | ± | 0.04857786 |  | 65.79749 | ± | 0.2846748 | † | 1.237357 | ± | 0.2142623 |  | #N/A | ± | #N/A | #N/A | 0.05573932 | ± | 0.04062142 |  | #N/A | ± | #N/A | #N/A | #N/A | ± | #N/A | #N/A | #N/A | ± | #N/A | #N/A | #N/A | ± | #N/A | #N/A | #N/A | ± | #N/A | #N/A | #N/A | ± | #N/A | #N/A | 165.9804 | †† | ††† | 0.227485 | 0 | 91.74348 | 64.4773365 | -15.06627 | 0 | 0 | Pair of Boulle torcheres (candle stands). GILT BRONZE | Design by A. C. Boulle but probably late 18th century, stamped Delorme | 1 | 0 | 0 | Duke of Devonshire, Chatsworh House | 0 | 0 | 0 | 1770 | 10 | 0 | 0 | France | 3 | F | C | 0 | 0 | 2016-03-29 | ED-XRF | CHARMed PyMca | 409 | Yannick Chastang | 0 | Bruker Tracer III-SD | YannickConfig1.0quant.cfg | 60 | 40 | 12 | 33 | µm | Ti | 0 | µm | 0 | µm | 0 | 0 | 0 | 0 | 0 | 0 | 0 | 0 | 0 | 0 | 0 | 0 | 0 | 1710_Boulle_Torcheres_Chatsworth_GiltBronzes_Gilding_Xrf3.csv | 0.01602886 | 0.007144177 | 0.02111937 | 0.02075006 | 0.02181028 | 1.023247 | 0.2680645 | #N/A | 0.3836182 | 0.01403128 | 0.03072355 | 0.01912828 | 0.1595876 | #N/A | 0.04857786 | 0.2846748 | 0.2142623 | #N/A | 0.04062142 | #N/A | #N/A | #N/A | #N/A | #N/A | #N/A
985 | 1765_Mauduit_ChineseClock_GiltBronzeBase_Xrf1.csv | 0.3237683 | ± | 0.1417621 | ** | -0.002811112 | ± | 0.006848826 | * | 0.800107 | ± | 0.02342202 |  | -0.006157148 | ± | 0.02066581 | * | 0.07741295 | ± | 0.0218299 |  | 74.90726 | ± | 0.9731502 |  | 20.04772 | ± | 0.2637565 |  | #N/A | ± | #N/A | #N/A | 0.08434392 | ± | 0.04869298 |  | 0.002538594 | ± | 0.01247164 | * | 0.01371266 | ± | 0.02755423 | * | 1.580129e-06 | ± | 0.01916451 | * | 1.10222 | ± | 0.1594017 |  | #N/A | ± | #N/A | #N/A | 0.03387565 | ± | 0.04810859 | * | 0.3297621 | ± | 0.3210793 | † | 2.366666 | ± | 0.2416623 |  | #N/A | ± | #N/A | #N/A | -0.0003229615 | ± | 0.03918445 | * | #N/A | ± | #N/A | #N/A | #N/A | ± | #N/A | #N/A | #N/A | ± | #N/A | #N/A | #N/A | ± | #N/A | #N/A | #N/A | ± | #N/A | #N/A | #N/A | ± | #N/A | #N/A | 100.0801 | †† |  | 0.2469449 | 0 | 91.74348 | 96.35276 | -0.9602233 | 0 | 0 | Clock, chinese. GILT BRONZES | Dial signed Mauduit (Jacques), a Paris. Probably later copy. | 1 | 0 | 0 | Zilka Collection, Sotheby's New York, November 2020. | Many similar clocks in other museums. Quality of the bronzes is lower on this exemples, palm bracnhes very poor. Probably a copy | 0 | 0 | 1850 | 30 | 0 | 0 | France | 1 | GB | C | 0 | 0 | 2016-09-16 | ED-XRF | CHARMed PyMca | 580 | Yannick Chastang | 0 | Bruker Tracer III-SD | YannickConfig1.0quant.cfg | 60 | 40 | 12 | 33 | µm | Ti | 0 | µm | 0 | µm | 0 | 0 | 0 | 0 | 0 | 0 | 0 | 0 | 0 | 0 | 0 | 0 | 0 | 1765_Mauduit_ChineseClock_GiltBronzeBase_Xrf1.csv | 0.1417621 | 0.006848826 | 0.02342202 | 0.02066581 | 0.0218299 | 0.9731502 | 0.2637565 | #N/A | 0.04869298 | 0.01247164 | 0.02755423 | 0.01916451 | 0.1594017 | #N/A | 0.04810859 | 0.3210793 | 0.2416623 | #N/A | 0.03918445 | #N/A | #N/A | #N/A | #N/A | #N/A | #N/A
986 | 1765_Mauduit_ChineseClock_GiltBronzeBase_Xrf2.csv | 0.1921204 | ± | 0.07751027 |  | -0.00250951 | ± | 0.006856523 | * | 0.296136 | ± | 0.01895187 |  | -0.008380037 | ± | 0.02064898 | * | 0.07927824 | ± | 0.02183538 |  | 75.6944 | ± | 0.9711321 |  | 20.42109 | ± | 0.2653787 |  | #N/A | ± | #N/A | #N/A | 0.04688149 | ± | 0.04833732 |  | 0.0007578612 | ± | 0.01243284 | * | 0.01892795 | ± | 0.02765792 | * | 0.005597921 | ± | 0.01921245 | * | 1.082988 | ± | 0.1593756 |  | #N/A | ± | #N/A | #N/A | 0.0518481 | ± | 0.04830215 |  | 0.2301118 | ± | 0.3062627 |  | 1.922066 | ± | 0.2305105 |  | #N/A | ± | #N/A | #N/A | -0.004252929 | ± | 0.03909225 | * | #N/A | ± | #N/A | #N/A | #N/A | ± | #N/A | #N/A | #N/A | ± | #N/A | #N/A | #N/A | ± | #N/A | #N/A | #N/A | ± | #N/A | #N/A | #N/A | ± | #N/A | #N/A | 100.0271 | †† |  | 0.1964471 | 0 | 91.74348 | 97.50115 | -0.4520183 | 0 | 0 | Clock, chinese. GILT BRONZES | Dial signed Mauduit (Jacques), a Paris. Probably later copy. | 1 | 0 | 0 | Zilka Collection, Sotheby's New York, November 2020. | Many similar clocks in other museums. Quality of the bronzes is lower on this exemples, palm bracnhes very poor. Probably a copy | 0 | 0 | 1850 | 30 | 0 | 0 | France | 1 | GB | C | 0 | 0 | 2016-09-16 | ED-XRF | CHARMed PyMca | 580 | Yannick Chastang | 0 | Bruker Tracer III-SD | YannickConfig1.0quant.cfg | 60 | 40 | 12 | 33 | µm | Ti | 0 | µm | 0 | µm | 0 | 0 | 0 | 0 | 0 | 0 | 0 | 0 | 0 | 0 | 0 | 0 | 0 | 1765_Mauduit_ChineseClock_GiltBronzeBase_Xrf2.csv | 0.07751027 | 0.006856523 | 0.01895187 | 0.02064898 | 0.02183538 | 0.9711321 | 0.2653787 | #N/A | 0.04833732 | 0.01243284 | 0.02765792 | 0.01921245 | 0.1593756 | #N/A | 0.04830215 | 0.3062627 | 0.2305105 | #N/A | 0.03909225 | #N/A | #N/A | #N/A | #N/A | #N/A | #N/A
987 | 1765_Mauduit_ChineseClock_GiltBronzeBase_Xrf3.csv | 0.2547749 | ± | 0.1059697 | ** | -0.002803214 | ± | 0.006849028 | * | 0.5849748 | ± | 0.0211806 |  | -0.008362386 | ± | 0.02064912 | * | 0.06857057 | ± | 0.0218043 |  | 74.92417 | ± | 0.9731028 |  | 20.25159 | ± | 0.26464 |  | #N/A | ± | #N/A | #N/A | 0.1260844 | ± | 0.04909781 |  | 0.0005796694 | ± | 0.01242898 | * | 0.01231341 | ± | 0.02752648 | * | 4.200127e-05 | ± | 0.01916484 | * | 1.126336 | ± | 0.1594347 |  | #N/A | ± | #N/A | #N/A | 0.04080657 | ± | 0.048183 |  | 1.199078 | ± | 0.321764 | † | 2.386765 | ± | 0.2421777 |  | #N/A | ± | #N/A | #N/A | -0.01213619 | ± | 0.03891066 | * | #N/A | ± | #N/A | #N/A | #N/A | ± | #N/A | #N/A | #N/A | ± | #N/A | #N/A | #N/A | ± | #N/A | #N/A | #N/A | ± | #N/A | #N/A | #N/A | ± | #N/A | #N/A | 100.9528 | †† |  | 0.1913385 | 0 | 91.74348 | 95.62367 | -1.282875 | 0 | 0 | Clock, chinese. GILT BRONZES | Dial signed Mauduit (Jacques), a Paris. Probably later copy. | 1 | 0 | 0 | Zilka Collection, Sotheby's New York, November 2020. | Many similar clocks in other museums. Quality of the bronzes is lower on this exemples, palm bracnhes very poor. Probably a copy | 0 | 0 | 1850 | 30 | 0 | 0 | France | 1 | GB | C | 0 | 0 | 2016-09-16 | ED-XRF | CHARMed PyMca | 580 | Yannick Chastang | 0 | Bruker Tracer III-SD | YannickConfig1.0quant.cfg | 60 | 40 | 12 | 33 | µm | Ti | 0 | µm | 0 | µm | 0 | 0 | 0 | 0 | 0 | 0 | 0 | 0 | 0 | 0 | 0 | 0 | 0 | 1765_Mauduit_ChineseClock_GiltBronzeBase_Xrf3.csv | 0.1059697 | 0.006849028 | 0.0211806 | 0.02064912 | 0.0218043 | 0.9731028 | 0.26464 | #N/A | 0.04909781 | 0.01242898 | 0.02752648 | 0.01916484 | 0.1594347 | #N/A | 0.048183 | 0.321764 | 0.2421777 | #N/A | 0.03891066 | #N/A | #N/A | #N/A | #N/A | #N/A | #N/A
988 | 1765_Mauduit_ChineseClock_GiltBronzeBase_Xrf4.csv | 0.3051089 | ± | 0.1316215 | ** | -0.002490782 | ± | 0.006857002 | * | 1.362862 | ± | 0.03163276 | ** | -0.00752968 | ± | 0.0206554 | * | 0.06655664 | ± | 0.02179856 |  | 77.7015 | ± | 0.9676993 |  | 15.66134 | ± | 0.2460369 |  | #N/A | ± | #N/A | #N/A | 0.140636 | ± | 0.04924106 |  | 0.004735313 | ± | 0.01251989 | * | 0.01856651 | ± | 0.02765072 | * | 0.002888874 | ± | 0.01918886 | * | 1.770996 | ± | 0.1604544 |  | #N/A | ± | #N/A | #N/A | 0.06527061 | ± | 0.04844798 |  | 0.2711394 | ± | 0.3314962 |  | 2.668487 | ± | 0.2495027 |  | #N/A | ± | #N/A | #N/A | 0.006242892 | ± | 0.039341 | * | #N/A | ± | #N/A | #N/A | #N/A | ± | #N/A | #N/A | #N/A | ± | #N/A | #N/A | #N/A | ± | #N/A | #N/A | #N/A | ± | #N/A | #N/A | #N/A | ± | #N/A | #N/A | 100.0363 | †† | ††† | 0.3556242 | 0 | 91.74348 | 93.25591 | -2.330694 | 0 | 0 | Clock, chinese. GILT BRONZES | Dial signed Mauduit (Jacques), a Paris. Probably later copy. | 1 | 0 | 0 | Zilka Collection, Sotheby's New York, November 2020. | Many similar clocks in other museums. Quality of the bronzes is lower on this exemples, palm bracnhes very poor. Probably a copy | 0 | 0 | 1850 | 30 | 0 | 0 | France | 1 | GB | C | 0 | 0 | 2016-09-16 | ED-XRF | CHARMed PyMca | 580 | Yannick Chastang | 0 | Bruker Tracer III-SD | YannickConfig1.0quant.cfg | 60 | 40 | 12 | 33 | µm | Ti | 0 | µm | 0 | µm | 0 | 0 | 0 | 0 | 0 | 0 | 0 | 0 | 0 | 0 | 0 | 0 | 0 | 1765_Mauduit_ChineseClock_GiltBronzeBase_Xrf4.csv | 0.1316215 | 0.006857002 | 0.03163276 | 0.0206554 | 0.02179856 | 0.9676993 | 0.2460369 | #N/A | 0.04924106 | 0.01251989 | 0.02765072 | 0.01918886 | 0.1604544 | #N/A | 0.04844798 | 0.3314962 | 0.2495027 | #N/A | 0.039341 | #N/A | #N/A | #N/A | #N/A | #N/A | #N/A
989 | 1765_Mauduit_ChineseClock_GiltBronzeBase_Xrf5_Solder.csv | 0.2174727 | ± | 0.08856233 | ** | -0.002856078 | ± | 0.006847679 | * | 0.4073396 | ± | 0.019704 |  | -0.008375091 | ± | 0.02064902 | * | 0.00340669 | ± | 0.02163393 | * | 67.0059 | ± | 1.014377 |  | 29.85316 | ± | 0.3122895 |  | #N/A | ± | #N/A | #N/A | 0.08343136 | ± | 0.04868423 |  | 0.002202051 | ± | 0.01246429 | * | 0.01015829 | ± | 0.02748379 | * | 0.004689311 | ± | 0.01920446 | * | 0.7530114 | ± | 0.1589652 |  | #N/A | ± | #N/A | #N/A | 0.008850632 | ± | 0.04784237 | * | 0.4866704 | ± | 0.2878841 | † | 1.342214 | ± | 0.2166777 |  | #N/A | ± | #N/A | #N/A | -0.009394399 | ± | 0.03897331 | * | #N/A | ± | #N/A | #N/A | #N/A | ± | #N/A | #N/A | #N/A | ± | #N/A | #N/A | #N/A | ± | #N/A | #N/A | #N/A | ± | #N/A | #N/A | #N/A | ± | #N/A | #N/A | 100.1579 | †† |  | 0.2451444 | 0 | 91.74348 | 95.75043 | -1.226777 | 0 | 0 | Clock, chinese. GILT BRONZES | Dial signed Mauduit (Jacques), a Paris. Probably later copy. | 1 | 0 | 0 | Zilka Collection, Sotheby's New York, November 2020. | Many similar clocks in other museums. Quality of the bronzes is lower on this exemples, palm bracnhes very poor. Probably a copy | 0 | 0 | 1850 | 30 | 0 | 0 | France | 1 | GB | C | 0 | 0 | 2016-09-16 | ED-XRF | CHARMed PyMca | 580 | Yannick Chastang | 0 | Bruker Tracer III-SD | YannickConfig1.0quant.cfg | 60 | 40 | 12 | 33 | µm | Ti | 0 | µm | 0 | µm | 0 | 0 | 0 | 0 | 0 | 0 | 0 | 0 | 0 | 0 | 0 | 0 | 0 | 1765_Mauduit_ChineseClock_GiltBronzeBase_Xrf5_Solder.csv | 0.08856233 | 0.006847679 | 0.019704 | 0.02064902 | 0.02163393 | 1.014377 | 0.3122895 | #N/A | 0.04868423 | 0.01246429 | 0.02748379 | 0.01920446 | 0.1589652 | #N/A | 0.04784237 | 0.2878841 | 0.2166777 | #N/A | 0.03897331 | #N/A | #N/A | #N/A | #N/A | #N/A | #N/A
904 | 1750_german_shaeffer.csv | 0.001689481 | ± | 0.0146422 | * | 0.000528926 | ± | 0.006934275 | * | 0.4139772 | ± | 0.01975309 |  | 0.0005340489 | ± | 0.0207178 | * | 0.07257807 | ± | 0.02181583 |  | 78.57608 | ± | 0.9669733 |  | 16.97265 | ± | 0.2510756 |  | #N/A | ± | #N/A | #N/A | 0.09222791 | ± | 0.04876876 |  | -7.706021e-05 | ± | 0.01241475 | * | 0.09132207 | ± | 0.0291393 |  | 0.003502501 | ± | 0.01919415 | * | 0.6600904 | ± | 0.1588622 |  | #N/A | ± | #N/A | #N/A | 0.1750506 | ± | 0.04968201 |  | 0.01531283 | ± | 0.3322028 |  | 2.68866 | ± | 0.2500345 |  | #N/A | ± | #N/A | #N/A | 0.005152039 | ± | 0.03931477 | * | #N/A | ± | #N/A | #N/A | #N/A | ± | #N/A | #N/A | #N/A | ± | #N/A | #N/A | #N/A | ± | #N/A | #N/A | #N/A | ± | #N/A | #N/A | #N/A | ± | #N/A | #N/A | 99.76928 | †† | ††† | 0.3490531 | R | 91.74348 | 92.41744959 | -2.701744 | 0 | 0 | Cabinet, sold at Sotheby's July 2017 London Treasures sale, lot 31 | Dietrich Schaeffer, German maker working for Danish court (possibly Queen Sophie Madgalene of Denmark-Norway) | 3 | 0 | 0 | Christopher Kiaer Thomsen, private | 0 | 0 | 0 | 1750 | 5 | 0 | 0 | Germany | 3 | F | C | 0 | P | 2015-01-31 | ED-XRF | CHARMed PyMca | 0 | Yannick Chastang | 0 | Bruker Tracer III-SD | YannickConfig1.0quant.cfg | 60 | 40 | 12 | 33 | µm | Ti | 0 | µm | 0 | µm | 0 | 0 | 0 | 0 | 0 | 0 | 0 | 0 | 0 | 0 | 0 | 0 | 0 | 1750_german_shaeffer.csv | 0.0146422 | 0.006934275 | 0.01975309 | 0.0207178 | 0.02181583 | 0.9669733 | 0.2510756 | #N/A | 0.04876876 | 0.01241475 | 0.0291393 | 0.01919415 | 0.1588622 | #N/A | 0.04968201 | 0.3322028 | 0.2500345 | #N/A | 0.03931477 | #N/A | #N/A | #N/A | #N/A | #N/A | #N/A
699 | 1680_French_Cucci_PietraDuraCabinet_AlnwickCastle_GiltBronze_OffCutMoulding_Prepared_CrossSection_Xrf2.csv | -0.005372126 | ± | 0.01799111 | * | 0.001719463 | ± | 0.01018038 | * | 0.4345813 | ± | 0.0294837 |  | 0.004255418 | ± | 0.02104218 | * | 0.0811999 | ± | 0.02647672 |  | 84.94293 | ± | 0.9839397 |  | 11.17113 | ± | 0.205635 |  | #N/A | ± | #N/A | #N/A | 0.258478 | ± | 0.03563254 |  | -0.0002526139 | ± | 0.01505721 | * | 0.07048351 | ± | 0.01849635 |  | 0.0003638331 | ± | 0.01787816 | * | 1.269984 | ± | 0.1630287 |  | #N/A | ± | #N/A | #N/A | 0.06545042 | ± | 0.05974533 |  | 0.9579361 | ± | 0.4780408 | † | 1.835355 | ± | 0.3598003 |  | #N/A | ± | #N/A | #N/A | -0.001563008 | ± | 0.0285271 | * | #N/A | ± | #N/A | #N/A | #N/A | ± | #N/A | #N/A | #N/A | ± | #N/A | #N/A | #N/A | ± | #N/A | #N/A | #N/A | ± | #N/A | #N/A | #N/A | ± | #N/A | #N/A | 101.0867 |  | ††† | 0.1415387 | 0 | 107.1169 | 80.49856 | -11.36706 | 0 | 0 | Pietra dura cabinets, delivered to Versailles. Off cuts of bronze mouldings. GILT BRONZES | Domenico Cucci | 3 | 0 | 0 | Alnwick Castle | Too near gilding layer, too much gold | 1675 | 1685 | 1680 | 5 | 0 | 0 | France | 3 | F | C | 0 | P | 2017-10-21 | ED-XRF | CHARMed PyMca | 340 | Yannick Chastang | 0 | Bruker Tracer 5i | Getty5i_CuAlloy_2020.4.0_quant.cfg | 60 | 50 | 7 | 392 | µm | Al | 33 | µm | Ti | µm | 0 | 0 | 0 | 0 | 0 | 0 | 0 | 0 | 0 | 0 | 0 | 0 | 0 | 1680_French_Cucci_PietraDuraCabinet_AlnwickCastle_GiltBronze_OffCutMoulding_Prepared_CrossSection_Xrf2.csv | 0.01799111 | 0.01018038 | 0.0294837 | 0.02104218 | 0.02647672 | 0.9839397 | 0.205635 | #N/A | 0.03563254 | 0.01505721 | 0.01849635 | 0.01787816 | 0.1630287 | #N/A | 0.05974533 | 0.4780408 | 0.3598003 | #N/A | 0.0285271 | #N/A | #N/A | #N/A | #N/A | #N/A | #N/A
700 | 1680_French_Cucci_PietraDuraCabinet_AlnwickCastle_GiltBronze_OffCutMoulding_Prepared_CrossSection_Xrf1.csv | -6.525177e-05 | ± | 0.01980669 | * | -0.00149211 | ± | 0.01010927 | * | 0.5198273 | ± | 0.03053188 |  | 0.01254816 | ± | 0.0211219 | * | 0.1817595 | ± | 0.02688489 |  | 80.09612 | ± | 0.9753079 |  | 16.70398 | ± | 0.223385 |  | #N/A | ± | #N/A | #N/A | 0.08023517 | ± | 0.03402637 |  | -0.001737476 | ± | 0.01496191 | * | 0.1210817 | ± | 0.01890693 |  | -0.004939372 | ± | 0.0177354 | * | 1.165405 | ± | 0.1625811 |  | #N/A | ± | #N/A | #N/A | 0.05569655 | ± | 0.05964081 |  | 0.07101654 | ± | 0.4522014 |  | 1.188434 | ± | 0.3403522 |  | #N/A | ± | #N/A | #N/A | -0.002762549 | ± | 0.02848231 | * | #N/A | ± | #N/A | #N/A | #N/A | ± | #N/A | #N/A | #N/A | ± | #N/A | #N/A | #N/A | ± | #N/A | #N/A | #N/A | ± | #N/A | #N/A | #N/A | ± | #N/A | #N/A | 100.1851 |  | ††† | 0.1369467 | 0 | 107.1169 | 100.6576 | -5.030373 | R | 0 | Pietra dura cabinets, delivered to Versailles. Off cuts of bronze mouldings. GILT BRONZES | Domenico Cucci | 3 | 0 | 0 | Alnwick Castle | 0 | 1675 | 1685 | 1680 | 5 | 0 | 0 | France | 3 | Furniture | Casting | 0 | P | 2017-10-21 | ED-XRF | CHARMed PyMca | 340 | Yannick Chastang | 0 | Bruker Tracer 5i | Getty5i_CuAlloy_2020.4.0_quant.cfg | 60 | 50 | 7 | 392 | µm | Al | 33 | µm | Ti | µm | 0 | 0 | 0 | 0 | 0 | 0 | 0 | 0 | 0 | 0 | 0 | 0 | 0 | 1680_French_Cucci_PietraDuraCabinet_AlnwickCastle_GiltBronze_OffCutMoulding_Prepared_CrossSection_Xrf1.csv | 0.01980669 | 0.01010927 | 0.03053188 | 0.0211219 | 0.02688489 | 0.9753079 | 0.223385 | #N/A | 0.03402637 | 0.01496191 | 0.01890693 | 0.0177354 | 0.1625811 | #N/A | 0.05964081 | 0.4522014 | 0.3403522 | #N/A | 0.02848231 | #N/A | #N/A | #N/A | #N/A | #N/A | #N/A
701 | 1680_French_Cucci_PietraDuraCabinet_AlnwickCastle_GiltBronze_OffCutMoulding_b_Prepared_CrossSection_Xrf1.csv | -0.005693694 | ± | 0.01788186 | * | -0.0007692156 | ± | 0.01012524 | * | 0.5222149 | ± | 0.03056301 |  | 0.01318958 | ± | 0.02112818 | * | 0.1783073 | ± | 0.02686938 |  | 80.23934 | ± | 0.9753775 |  | 16.67529 | ± | 0.2232838 |  | #N/A | ± | #N/A | #N/A | 0.09724065 | ± | 0.03417094 |  | -0.001650269 | ± | 0.0149675 | * | 0.110793 | ± | 0.01882239 |  | 6.789586e-05 | ± | 0.01787011 | * | 1.083676 | ± | 0.1622368 |  | #N/A | ± | #N/A | #N/A | 0.0604401 | ± | 0.05969158 |  | 0.1244108 | ± | 0.4504662 |  | 1.143626 | ± | 0.3390462 |  | #N/A | ± | #N/A | #N/A | -0.001727772 | ± | 0.02852095 | * | #N/A | ± | #N/A | #N/A | #N/A | ± | #N/A | #N/A | #N/A | ± | #N/A | #N/A | #N/A | ± | #N/A | #N/A | #N/A | ± | #N/A | #N/A | #N/A | ± | #N/A | #N/A | 100.2388 | #VALUE! | ††† | 0.1488325 | 0 | 107.1169 | 98.39851 | -5.740492 | R | 0 | Pietra dura cabinets, delivered to Versailles. Off cuts of bronze mouldings. GILT BRONZES | Domenico Cucci | 3 | 0 | 0 | Alnwick Castle | 0 | 1675 | 1685 | 1680 | 5 | 0 | 0 | France | 3 | Furniture | Casting | 0 | P | 2017-10-21 | ED-XRF | CHARMed PyMca | 340 | Yannick Chastang | 0 | Bruker Tracer 5i | Getty5i_CuAlloy_2020.4.0_quant.cfg | 60 | 50 | 7 | 392 | µm | Al | 33 | µm | Ti | µm | 0 | 0 | 0 | 0 | 0 | 0 | 0 | 0 | 0 | 0 | 0 | 0 | 0 | 1680_French_Cucci_PietraDuraCabinet_AlnwickCastle_GiltBronze_OffCutMoulding_b_Prepared_CrossSection_Xrf1.csv | 0.01788186 | 0.01012524 | 0.03056301 | 0.02112818 | 0.02686938 | 0.9753775 | 0.2232838 | #N/A | 0.03417094 | 0.0149675 | 0.01882239 | 0.01787011 | 0.1622368 | #N/A | 0.05969158 | 0.4504662 | 0.3390462 | #N/A | 0.02852095 | #N/A | #N/A | #N/A | #N/A | #N/A | #N/A
1032 | 1770_French_Dubois_WaddesdonManor_eaglebase.csv | 0.01777693 | ± | 0.01857802 |  | -0.001692866 | ± | 0.006877384 | * | 0.5107354 | ± | 0.02052232 |  | 0.003261584 | ± | 0.02073957 | * | 0.09394306 | ± | 0.02187934 |  | 74.60172 | ± | 0.9740355 |  | 21.39941 | ± | 0.2697142 |  | #N/A | ± | #N/A | #N/A | 0.1095653 | ± | 0.04893652 |  | -0.0004747392 | ± | 0.01240616 | * | 0.05445265 | ± | 0.02837506 |  | 0.006672019 | ± | 0.019222 | * | 1.263042 | ± | 0.1596288 |  | #N/A | ± | #N/A | #N/A | 0.1837987 | ± | 0.0497835 |  | -0.0097686 | ± | 0.2936575 |  | 1.528044 | ± | 0.2210231 |  | #N/A | ± | #N/A | #N/A | 0.009546293 | ± | 0.03942093 | * | #N/A | ± | #N/A | #N/A | #N/A | ± | #N/A | #N/A | #N/A | ± | #N/A | #N/A | #N/A | ± | #N/A | #N/A | #N/A | ± | #N/A | #N/A | #N/A | ± | #N/A | #N/A | 99.77004 | †† | ††† | 0.3116497 | 0 | 91.74348 | 90.98925 | -3.333776 | R | 0 | Large lacquer desk / clock / cabinet Waddesdon Manor | Dubois and Goyer, stamped and JME | 3 | 0 | 0 | Waddesdon Manor / Rothschild / National Trust | 0 | 1764 | 1784 | 1774 | 10 | 0 | 0 | France | 3 | Furniture | Casting | 0 | 0 | 2014-12-31 | ED-XRF | CHARMed PyMca | 481 | Yannick Chastang | 0 | Bruker Tracer III-SD | YannickConfig1.0quant.cfg | 60 | 40 | 12 | 33 | µm | Ti | 0 | µm | 0 | µm | 0 | 0 | 0 | 0 | 0 | 0 | 0 | 0 | 0 | 0 | 0 | 0 | 0 | 1770_French_Dubois_WaddesdonManor_eaglebase.csv | 0.01857802 | 0.006877384 | 0.02052232 | 0.02073957 | 0.02187934 | 0.9740355 | 0.2697142 | #N/A | 0.04893652 | 0.01240616 | 0.02837506 | 0.019222 | 0.1596288 | #N/A | 0.0497835 | 0.2936575 | 0.2210231 | #N/A | 0.03942093 | #N/A | #N/A | #N/A | #N/A | #N/A | #N/A
1033 | 1770_French_Dubois_WaddesdonManor_lionfoot_mercurygilding.csv | 0.000220571 | ± | 0.01429547 | * | 0.003774956 | ± | 0.007017757 | * | 0.4171514 | ± | 0.01977673 |  | -0.008294371 | ± | 0.02064963 | * | 0.04822409 | ± | 0.02174765 |  | 62.38735 | ± | 1.056138 |  | 19.53944 | ± | 0.2615768 |  | #N/A | ± | #N/A | #N/A | 15.76822 | ± | 0.8355146 | ** | 0.04502892 | ± | 0.01348247 |  | 0.04619317 | ± | 0.02820664 |  | -0.003526539 | ± | 0.01913584 | * | 1.787635 | ± | 0.1604842 |  | #N/A | ± | #N/A | #N/A | 0.09207385 | ± | 0.04874249 |  | 91.69635 | ± | 0.2628207 | † | 0.4902031 | ± | 0.1978136 |  | #N/A | ± | #N/A | #N/A | -0.005689092 | ± | 0.03905883 | * | #N/A | ± | #N/A | #N/A | #N/A | ± | #N/A | #N/A | #N/A | ± | #N/A | #N/A | #N/A | ± | #N/A | #N/A | #N/A | ± | #N/A | #N/A | #N/A | ± | #N/A | #N/A | 192.3044 | †† | ††† | 0.07349839 | 0 | 91.74348 | 54.11558 | -19.65172 | 0 | 0 | Large lacquer desk / clock / cabinet Waddesdon Manor | Dubois and Goyer, stamped and JME | 3 | 0 | 0 | Waddesdon Manor / Rothschild / National Trust | 0 | 0 | 0 | 1774 | 10 | 0 | 0 | France | 3 | F | C | 0 | 0 | 2014-12-31 | ED-XRF | CHARMed PyMca | 481 | Yannick Chastang | 0 | Bruker Tracer III-SD | YannickConfig1.0quant.cfg | 60 | 40 | 12 | 33 | µm | Ti | 0 | µm | 0 | µm | 0 | 0 | 0 | 0 | 0 | 0 | 0 | 0 | 0 | 0 | 0 | 0 | 0 | 1770_French_Dubois_WaddesdonManor_lionfoot_mercurygilding.csv | 0.01429547 | 0.007017757 | 0.01977673 | 0.02064963 | 0.02174765 | 1.056138 | 0.2615768 | #N/A | 0.8355146 | 0.01348247 | 0.02820664 | 0.01913584 | 0.1604842 | #N/A | 0.04874249 | 0.2628207 | 0.1978136 | #N/A | 0.03905883 | #N/A | #N/A | #N/A | #N/A | #N/A | #N/A
1034 | 1770_French_Dubois_WaddesdonManor_lionfoot.csv | -0.0004112757 | ± | 0.01414698 | * | 0.002436731 | ± | 0.006983288 | * | 0.2796865 | ± | 0.01885187 |  | -0.005706137 | ± | 0.02066925 | * | 0.06832505 | ± | 0.0218036 |  | 78.78146 | ± | 0.9668706 |  | 18.56122 | ± | 0.2574751 |  | #N/A | ± | #N/A | #N/A | 0.1171037 | ± | 0.04900995 |  | 0.002023895 | ± | 0.0124604 | * | 0.03605181 | ± | 0.02800124 |  | 0.01556878 | ± | 0.01930539 |  | 0.9512241 | ± | 0.1592034 |  | #N/A | ± | #N/A | #N/A | 0.01872234 | ± | 0.04794693 | * | 0.01636267 | ± | 0.2778581 |  | 1.010725 | ± | 0.2091317 |  | #N/A | ± | #N/A | #N/A | 0.002653736 | ± | 0.03925504 | * | #N/A | ± | #N/A | #N/A | #N/A | ± | #N/A | #N/A | #N/A | ± | #N/A | #N/A | #N/A | ± | #N/A | #N/A | #N/A | ± | #N/A | #N/A | #N/A | ± | #N/A | #N/A | 99.85744 | †† | ††† | 0.4330891 | 0 | 91.74348 | 85.49592661 | -5.764771 | R | 0 | Large lacquer desk / clock / cabinet Waddesdon Manor | Dubois and Goyer, stamped and JME | 3 | 0 | 0 | Waddesdon Manor / Rothschild / National Trust | 0 | 1764 | 1784 | 1774 | 10 | 0 | 0 | France | 3 | Furniture | Casting | 0 | 0 | 2014-12-31 | ED-XRF | CHARMed PyMca | 481 | Yannick Chastang | 0 | Bruker Tracer III-SD | YannickConfig1.0quant.cfg | 60 | 40 | 12 | 33 | µm | Ti | 0 | µm | 0 | µm | 0 | 0 | 0 | 0 | 0 | 0 | 0 | 0 | 0 | 0 | 0 | 0 | 0 | 1770_French_Dubois_WaddesdonManor_lionfoot.csv | 0.01414698 | 0.006983288 | 0.01885187 | 0.02066925 | 0.0218036 | 0.9668706 | 0.2574751 | #N/A | 0.04900995 | 0.0124604 | 0.02800124 | 0.01930539 | 0.1592034 | #N/A | 0.04794693 | 0.2778581 | 0.2091317 | #N/A | 0.03925504 | #N/A | #N/A | #N/A | #N/A | #N/A | #N/A
1035 | 1770_French_Dubois_WaddesdonManor_patinatedeagle.csv | 0.005719283 | ± | 0.01560427 | * | 0.006760012 | ± | 0.007094907 |  | 1.096842 | ± | 0.02732815 |  | 0.005317891 | ± | 0.0207562 | * | 0.08676123 | ± | 0.02185761 |  | 77.37926 | ± | 0.9680846 |  | 19.02821 | ± | 0.2594179 |  | #N/A | ± | #N/A | #N/A | 0.2909862 | ± | 0.05078529 |  | 0.004995072 | ± | 0.01252563 | * | 0.08241589 | ± | 0.02895283 |  | 0.01220037 | ± | 0.01927292 | * | 0.3414343 | ± | 0.1585505 |  | #N/A | ± | #N/A | #N/A | 0.02902512 | ± | 0.04805669 | * | -0.008669741 | ± | 0.287741 |  | 1.337565 | ± | 0.2165701 |  | #N/A | ± | #N/A | #N/A | 0.00170831 | ± | 0.03923255 | * | #N/A | ± | #N/A | #N/A | #N/A | ± | #N/A | #N/A | #N/A | ± | #N/A | #N/A | #N/A | ± | #N/A | #N/A | #N/A | ± | #N/A | #N/A | #N/A | ± | #N/A | #N/A | 99.70053 | †† | ††† | 2.777761 | 0 | 91.74348 | 80.46224444 | -7.992359 | R | 0 | Large lacquer desk / clock / cabinet Waddesdon Manor | Dubois and Goyer, stamped and JME | 3 | 0 | 0 | Waddesdon Manor / Rothschild / National Trust | 0 | 1764 | 1784 | 1774 | 10 | 0 | 0 | France | 3 | Furniture | Casting | 0 | 0 | 2014-12-31 | ED-XRF | CHARMed PyMca | 481 | Yannick Chastang | 0 | Bruker Tracer III-SD | YannickConfig1.0quant.cfg | 60 | 40 | 12 | 33 | µm | Ti | 0 | µm | 0 | µm | 0 | 0 | 0 | 0 | 0 | 0 | 0 | 0 | 0 | 0 | 0 | 0 | 0 | 1770_French_Dubois_WaddesdonManor_patinatedeagle.csv | 0.01560427 | 0.007094907 | 0.02732815 | 0.0207562 | 0.02185761 | 0.9680846 | 0.2594179 | #N/A | 0.05078529 | 0.01252563 | 0.02895283 | 0.01927292 | 0.1585505 | #N/A | 0.04805669 | 0.287741 | 0.2165701 | #N/A | 0.03923255 | #N/A | #N/A | #N/A | #N/A | #N/A | #N/A
1036 | 1770_French_Dubois_WaddesdonManor_patinatedeagle2.csv | 0.003297877 | ± | 0.01502428 | * | -0.0001382785 | ± | 0.006917169 | * | 1.087958 | ± | 0.0271975 |  | 0.007380715 | ± | 0.02077307 | * | 0.08458313 | ± | 0.02185109 |  | 77.57424 | ± | 0.9678439 |  | 19.15884 | ± | 0.2599663 |  | #N/A | ± | #N/A | #N/A | 0.2563219 | ± | 0.05041888 |  | 0.004432487 | ± | 0.01251322 | * | 0.06952898 | ± | 0.02868511 |  | -0.002972335 | ± | 0.01914026 | * | 0.2839542 | ± | 0.1585011 |  | #N/A | ± | #N/A | #N/A | 0.01537133 | ± | 0.04791137 | * | 0.06127412 | ± | 0.2828435 |  | 1.177004 | ± | 0.2128839 |  | #N/A | ± | #N/A | #N/A | 0.003783317 | ± | 0.03928199 | * | #N/A | ± | #N/A | #N/A | #N/A | ± | #N/A | #N/A | #N/A | ± | #N/A | #N/A | #N/A | ± | #N/A | #N/A | #N/A | ± | #N/A | #N/A | #N/A | ± | #N/A | #N/A | 99.78486 | †† | ††† | 3.360793 | 0 | 91.74348 | 88.46796102 | -4.449537 | R | 0 | Large lacquer desk / clock / cabinet Waddesdon Manor | Dubois and Goyer, stamped and JME | 3 | 0 | 0 | Waddesdon Manor / Rothschild / National Trust | 0 | 1764 | 1784 | 1774 | 10 | 0 | 0 | France | 3 | Furniture | Casting | 0 | 0 | 2014-12-31 | ED-XRF | CHARMed PyMca | 481 | Yannick Chastang | 0 | Bruker Tracer III-SD | YannickConfig1.0quant.cfg | 60 | 40 | 12 | 33 | µm | Ti | 0 | µm | 0 | µm | 0 | 0 | 0 | 0 | 0 | 0 | 0 | 0 | 0 | 0 | 0 | 0 | 0 | 1770_French_Dubois_WaddesdonManor_patinatedeagle2.csv | 0.01502428 | 0.006917169 | 0.0271975 | 0.02077307 | 0.02185109 | 0.9678439 | 0.2599663 | #N/A | 0.05041888 | 0.01251322 | 0.02868511 | 0.01914026 | 0.1585011 | #N/A | 0.04791137 | 0.2828435 | 0.2128839 | #N/A | 0.03928199 | #N/A | #N/A | #N/A | #N/A | #N/A | #N/A
1037 | 1770_French_Dubois_WaddesdonManor_patinatedeaglerepair.csv | -0.003227422 | ± | 0.01348991 | * | 0.009876168 | ± | 0.007175834 |  | 0.5036947 | ± | 0.02046296 |  | -0.0004386338 | ± | 0.02071012 | * | 0.1233241 | ± | 0.02197233 |  | 75.43794 | ± | 0.971748 |  | 21.90608 | ± | 0.2720077 |  | #N/A | ± | #N/A | #N/A | 0.2855025 | ± | 0.05072692 |  | 0.002227448 | ± | 0.01246484 | * | 0.03334955 | ± | 0.02794677 |  | 0.005457603 | ± | 0.01921121 | * | 0.03898411 | ± | 0.1583144 | * | #N/A | ± | #N/A | #N/A | 0.08827657 | ± | 0.0487005 |  | -0.008171286 | ± | 0.2865694 |  | 1.299398 | ± | 0.2156882 |  | #N/A | ± | #N/A | #N/A | -0.005425179 | ± | 0.03906496 | * | #N/A | ± | #N/A | #N/A | #N/A | ± | #N/A | #N/A | #N/A | ± | #N/A | #N/A | #N/A | ± | #N/A | #N/A | #N/A | ± | #N/A | #N/A | #N/A | ± | #N/A | #N/A | 99.71684 | †† | ††† | 10.95724 | 0 | 91.74348 | 80.11853977 | -8.144461 | 0 | 0 | Large lacquer desk / clock / cabinet Waddesdon Manor | Dubois and Goyer, stamped and JME | 3 | 0 | 0 | Waddesdon Manor / Rothschild / National Trust | Repair, later? | 0 | 0 | 1774 | 10 | 0 | 0 | France | 1 | F | C | 0 | 0 | 2014-12-31 | ED-XRF | CHARMed PyMca | 481 | Yannick Chastang | 0 | Bruker Tracer III-SD | YannickConfig1.0quant.cfg | 60 | 40 | 12 | 33 | µm | Ti | 0 | µm | 0 | µm | 0 | 0 | 0 | 0 | 0 | 0 | 0 | 0 | 0 | 0 | 0 | 0 | 0 | 1770_French_Dubois_WaddesdonManor_patinatedeaglerepair.csv | 0.01348991 | 0.007175834 | 0.02046296 | 0.02071012 | 0.02197233 | 0.971748 | 0.2720077 | #N/A | 0.05072692 | 0.01246484 | 0.02794677 | 0.01921121 | 0.1583144 | #N/A | 0.0487005 | 0.2865694 | 0.2156882 | #N/A | 0.03906496 | #N/A | #N/A | #N/A | #N/A | #N/A | #N/A
1038 | 1770_French_Dubois_WaddesdonManor_plinth.csv | -0.004270433 | ± | 0.01324853 | * | 0.001779215 | ± | 0.006966379 | * | 0.5685832 | ± | 0.02103017 |  | 0.003523058 | ± | 0.02074167 | * | 0.1062487 | ± | 0.02191749 |  | 76.4893 | ± | 0.9694782 |  | 20.11329 | ± | 0.2640401 |  | #N/A | ± | #N/A | #N/A | 0.1148947 | ± | 0.0489884 |  | 0.0006191604 | ± | 0.01242983 | * | 0.07233636 | ± | 0.02874322 |  | 0.0004463188 | ± | 0.01916821 | * | 1.195464 | ± | 0.1595314 |  | #N/A | ± | #N/A | #N/A | 0.1020119 | ± | 0.0488528 |  | -0.003795611 | ± | 0.2789132 |  | 1.04616 | ± | 0.2099257 |  | #N/A | ± | #N/A | #N/A | -0.004097835 | ± | 0.03909587 | * | #N/A | ± | #N/A | #N/A | #N/A | ± | #N/A | #N/A | #N/A | ± | #N/A | #N/A | #N/A | ± | #N/A | #N/A | #N/A | ± | #N/A | #N/A | #N/A | ± | #N/A | #N/A | 99.80249 | †† | ††† | 0.2199699 | 0 | 91.74348 | 93.3160739 | -2.304069 | R | 0 | Large lacquer desk / clock / cabinet Waddesdon Manor | Dubois and Goyer, stamped and JME | 3 | 0 | 0 | Waddesdon Manor / Rothschild / National Trust | 0 | 1764 | 1784 | 1774 | 10 | 0 | 0 | France | 3 | Furniture | Casting | 0 | 0 | 2014-12-31 | ED-XRF | CHARMed PyMca | 481 | Yannick Chastang | 0 | Bruker Tracer III-SD | YannickConfig1.0quant.cfg | 60 | 40 | 12 | 33 | µm | Ti | 0 | µm | 0 | µm | 0 | 0 | 0 | 0 | 0 | 0 | 0 | 0 | 0 | 0 | 0 | 0 | 0 | 1770_French_Dubois_WaddesdonManor_plinth.csv | 0.01324853 | 0.006966379 | 0.02103017 | 0.02074167 | 0.02191749 | 0.9694782 | 0.2640401 | #N/A | 0.0489884 | 0.01242983 | 0.02874322 | 0.01916821 | 0.1595314 | #N/A | 0.0488528 | 0.2789132 | 0.2099257 | #N/A | 0.03909587 | #N/A | #N/A | #N/A | #N/A | #N/A | #N/A
1039 | 1770_French_Dubois_WaddesdonManor_sidepineapplemount.csv | -0.001868912 | ± | 0.01380591 | * | -0.0005824172 | ± | 0.006905793 | * | 0.2863558 | ± | 0.01889206 |  | -0.004432638 | ± | 0.02067902 | * | 0.2224216 | ± | 0.02233418 |  | 75.80339 | ± | 0.9708825 |  | 19.59378 | ± | 0.2618082 |  | #N/A | ± | #N/A | #N/A | 0.269048 | ± | 0.05055268 |  | -0.0008022397 | ± | 0.01239909 | * | 0.03939519 | ± | 0.02806879 |  | 0.01561053 | ± | 0.0193058 |  | 1.210357 | ± | 0.1595526 |  | #N/A | ± | #N/A | #N/A | 0.1558292 | ± | 0.04946063 |  | -0.009211672 | ± | 0.3148582 |  | 2.182281 | ± | 0.23698 |  | #N/A | ± | #N/A | #N/A | 0.002564239 | ± | 0.03925291 | * | #N/A | ± | #N/A | #N/A | #N/A | ± | #N/A | #N/A | #N/A | ± | #N/A | #N/A | #N/A | ± | #N/A | #N/A | #N/A | ± | #N/A | #N/A | #N/A | ± | #N/A | #N/A | 99.76413 | †† | ††† | 0.2540134 | 0 | 91.74348 | 87.78937 | -4.749836 | R | 0 | Large lacquer desk / clock / cabinet Waddesdon Manor | Dubois and Goyer, stamped and JME | 3 | 0 | 0 | Waddesdon Manor / Rothschild / National Trust | 0 | 1764 | 1784 | 1774 | 10 | 0 | 0 | France | 3 | Furniture | Casting | 0 | 0 | 2014-12-31 | ED-XRF | CHARMed PyMca | 481 | Yannick Chastang | 0 | Bruker Tracer III-SD | YannickConfig1.0quant.cfg | 60 | 40 | 12 | 33 | µm | Ti | 0 | µm | 0 | µm | 0 | 0 | 0 | 0 | 0 | 0 | 0 | 0 | 0 | 0 | 0 | 0 | 0 | 1770_French_Dubois_WaddesdonManor_sidepineapplemount.csv | 0.01380591 | 0.006905793 | 0.01889206 | 0.02067902 | 0.02233418 | 0.9708825 | 0.2618082 | #N/A | 0.05055268 | 0.01239909 | 0.02806879 | 0.0193058 | 0.1595526 | #N/A | 0.04946063 | 0.3148582 | 0.23698 | #N/A | 0.03925291 | #N/A | #N/A | #N/A | #N/A | #N/A | #N/A
1106 | 1830_English_Baldock_BronzeBase_smallEgret_Xrf3.csv | -0.001033537 | ± | 0.01400112 | * | -0.0003055575 | ± | 0.006912884 | * | 0.3046462 | ± | 0.01900474 |  | -0.004799035 | ± | 0.0206762 | * | 0.08723243 | ± | 0.02185902 |  | 75.0063 | ± | 0.9728754 |  | 18.42123 | ± | 0.2568982 |  | #N/A | ± | #N/A | #N/A | 0.1595088 | ± | 0.04942848 |  | -0.0005864199 | ± | 0.01240375 | * | 0.06193633 | ± | 0.02852854 |  | 0.005253325 | ± | 0.01920941 | * | 1.844519 | ± | 0.1605875 |  | #N/A | ± | #N/A | #N/A | 0.1126988 | ± | 0.0489721 |  | -0.005629636 | ± | 0.3630274 |  | 3.535362 | ± | 0.2732348 |  | #N/A | ± | #N/A | #N/A | 0.2337068 | ± | 0.04668917 |  | #N/A | ± | #N/A | #N/A | #N/A | ± | #N/A | #N/A | #N/A | ± | #N/A | #N/A | #N/A | ± | #N/A | #N/A | #N/A | ± | #N/A | #N/A | #N/A | ± | #N/A | #N/A | 99.76004 | †† | ††† | 0.213494 | 0 | 91.74348 | 84.92457 | -6.017616 | R | 0 | Gilt bronze bases for Sevres porcelain service | E H Baldock, dealer and maker | 3 | 0 | 0 | Duke of Buccleuch and Queensberry, Boughton House | 0 | 1824 | 1834 | 1829 | 5 | 0 | 0 | England | 3 | Gilt Bronzes | Casting | 0 | 0 | 2015-07-06 | ED-XRF | CHARMed PyMca | 142 | Yannick Chastang | 0 | Bruker Tracer III-SD | YannickConfig1.0quant.cfg | 60 | 40 | 12 | 33 | µm | Ti | 0 | µm | 0 | µm | 0 | 0 | 0 | 0 | 0 | 0 | 0 | 0 | 0 | 0 | 0 | 0 | 0 | 1830_English_Baldock_BronzeBase_smallEgret_Xrf3.csv | 0.01400112 | 0.006912884 | 0.01900474 | 0.0206762 | 0.02185902 | 0.9728754 | 0.2568982 | #N/A | 0.04942848 | 0.01240375 | 0.02852854 | 0.01920941 | 0.1605875 | #N/A | 0.0489721 | 0.3630274 | 0.2732348 | #N/A | 0.04668917 | #N/A | #N/A | #N/A | #N/A | #N/A | #N/A
1107 | 1830_English_Baldock_BronzeBase_smallPutties_Xrf1.csv | -0.002005257 | ± | 0.01377411 | * | 0.001212905 | ± | 0.00695183 | * | 0.4946924 | ± | 0.02038784 |  | -0.008268291 | ± | 0.02064982 | * | 0.08674048 | ± | 0.02185754 |  | 75.74408 | ± | 0.9710174 |  | 18.67356 | ± | 0.2579399 |  | #N/A | ± | #N/A | #N/A | 0.2427746 | ± | 0.05027738 |  | -0.001068954 | ± | 0.01239334 | * | 0.08138452 | ± | 0.02893131 |  | 0.008252987 | ± | 0.01923626 | * | 1.936029 | ± | 0.1607579 |  | #N/A | ± | #N/A | #N/A | 0.11669 | ± | 0.04901683 |  | 0.2175717 | ± | 0.3181168 |  | 2.279262 | ± | 0.2394326 |  | #N/A | ± | #N/A | #N/A | 0.1664336 | ± | 0.04412622 |  | #N/A | ± | #N/A | #N/A | #N/A | ± | #N/A | #N/A | #N/A | ± | #N/A | #N/A | #N/A | ± | #N/A | #N/A | #N/A | ± | #N/A | #N/A | #N/A | ± | #N/A | #N/A | 100.0373 | †† | ††† | 0.2969364 | 0 | 91.74348 | 87.38778 | -4.927554 | R | 0 | Gilt bronze bases for Sevres porcelain service | E H Baldock, dealer and maker | 3 | 0 | 0 | Duke of Buccleuch and Queensberry, Boughton House | 0 | 1824 | 1834 | 1829 | 5 | 0 | 0 | England | 3 | Gilt Bronzes | Casting | 0 | 0 | 2015-07-06 | ED-XRF | CHARMed PyMca | 142 | Yannick Chastang | 0 | Bruker Tracer III-SD | YannickConfig1.0quant.cfg | 60 | 40 | 12 | 33 | µm | Ti | 0 | µm | 0 | µm | 0 | 0 | 0 | 0 | 0 | 0 | 0 | 0 | 0 | 0 | 0 | 0 | 0 | 1830_English_Baldock_BronzeBase_smallPutties_Xrf1.csv | 0.01377411 | 0.00695183 | 0.02038784 | 0.02064982 | 0.02185754 | 0.9710174 | 0.2579399 | #N/A | 0.05027738 | 0.01239334 | 0.02893131 | 0.01923626 | 0.1607579 | #N/A | 0.04901683 | 0.3181168 | 0.2394326 | #N/A | 0.04412622 | #N/A | #N/A | #N/A | #N/A | #N/A | #N/A
1108 | 1830_English_Baldock_BronzeBase_smallPutties_Xrf2.csv | 0.008775245 | ± | 0.01634447 | * | -2.709712e-05 | ± | 0.006920019 | * | 0.3343509 | ± | 0.01919538 |  | -0.007045659 | ± | 0.02065906 | * | 0.113513 | ± | 0.02194055 |  | 74.63358 | ± | 0.9739405 |  | 19.91226 | ± | 0.2631724 |  | #N/A | ± | #N/A | #N/A | 0.2781624 | ± | 0.05064902 |  | 0.001013286 | ± | 0.01243839 | * | 0.08435949 | ± | 0.02899342 |  | 0.01322513 | ± | 0.01928268 | * | 1.85005 | ± | 0.1605976 |  | #N/A | ± | #N/A | #N/A | 0.08960777 | ± | 0.04871521 |  | 0.2094552 | ± | 0.3164937 |  | 2.231066 | ± | 0.2382109 |  | #N/A | ± | #N/A | #N/A | 0.3176886 | ± | 0.05034805 |  | #N/A | ± | #N/A | #N/A | #N/A | ± | #N/A | #N/A | #N/A | ± | #N/A | #N/A | #N/A | ± | #N/A | #N/A | #N/A | ± | #N/A | #N/A | #N/A | ± | #N/A | #N/A | 100.07 | †† | ††† | 0.292186 | 0 | 91.74348 | 91.80217072 | -2.974027 | R | 0 | Gilt bronze bases for Sevres porcelain service | E H Baldock, dealer and maker | 3 | 0 | 0 | Duke of Buccleuch and Queensberry, Boughton House | 0 | 1824 | 1834 | 1829 | 5 | 0 | 0 | England | 3 | Gilt Bronzes | Casting | 0 | 0 | 2015-07-06 | ED-XRF | CHARMed PyMca | 142 | Yannick Chastang | 0 | Bruker Tracer III-SD | YannickConfig1.0quant.cfg | 60 | 40 | 12 | 33 | µm | Ti | 0 | µm | 0 | µm | 0 | 0 | 0 | 0 | 0 | 0 | 0 | 0 | 0 | 0 | 0 | 0 | 0 | 1830_English_Baldock_BronzeBase_smallPutties_Xrf2.csv | 0.01634447 | 0.006920019 | 0.01919538 | 0.02065906 | 0.02194055 | 0.9739405 | 0.2631724 | #N/A | 0.05064902 | 0.01243839 | 0.02899342 | 0.01928268 | 0.1605976 | #N/A | 0.04871521 | 0.3164937 | 0.2382109 | #N/A | 0.05034805 | #N/A | #N/A | #N/A | #N/A | #N/A | #N/A
1114 | 1840_English_Baldock_MarquetryTable_Bowhill_GiltBronze_LegApron_Back_Prepared_Xrf1.csv | 0.001616834 | ± | 0.014625 | * | -0.002064567 | ± | 0.006867886 | * | 0.05935282 | ± | 0.01779222 |  | -0.003775087 | ± | 0.02068409 | * | 0.03765388 | ± | 0.02171946 |  | 74.78755 | ± | 0.9734902 |  | 24.27847 | ± | 0.2831848 |  | #N/A | ± | #N/A | #N/A | 0.06407219 | ± | 0.04849963 |  | -0.0002531955 | ± | 0.01241094 | * | 0.04880371 | ± | 0.02825976 |  | 0.02138618 | ± | 0.01936406 |  | 0.03208418 | ± | 0.1583097 | * | #N/A | ± | #N/A | #N/A | 0.03142139 | ± | 0.04808232 | * | -0.009628591 | ± | 0.2605433 |  | 0.4086675 | ± | 0.1960995 |  | #N/A | ± | #N/A | #N/A | 0.03264157 | ± | 0.04000185 |  | #N/A | ± | #N/A | #N/A | #N/A | ± | #N/A | #N/A | #N/A | ± | #N/A | #N/A | #N/A | ± | #N/A | #N/A | #N/A | ± | #N/A | #N/A | #N/A | ± | #N/A | #N/A | 99.788 | †† |  | 2.559804 | 0 | 91.74348 | 97.50887 | -0.448602 | R | 0 | Table, delivered for 5th Duke of Buccleuch, marquetry and gilt bronzes (or lacquered) | Edward Holmes Baldock | 3 | 0 | 0 | Duke of Buccleuch and Queensberry, Bowhill House | 0 | 1830 | 1850 | 1840 | 10 | 0 | 0 | English | 3 | Furniture | Casting | 0 | P | 2015-06-08 | ED-XRF | CHARMed PyMca | 114 | Yannick Chastang | 0 | Bruker Tracer III-SD | YannickConfig1.0quant.cfg | 60 | 40 | 12 | 33 | µm | Ti | 0 | µm | 0 | µm | 0 | 0 | 0 | 0 | 0 | 0 | 0 | 0 | 0 | 0 | 0 | 0 | 0 | 1840_English_Baldock_MarquetryTable_Bowhill_GiltBronze_LegApron_Back_Prepared_Xrf1.csv | 0.014625 | 0.006867886 | 0.01779222 | 0.02068409 | 0.02171946 | 0.9734902 | 0.2831848 | #N/A | 0.04849963 | 0.01241094 | 0.02825976 | 0.01936406 | 0.1583097 | #N/A | 0.04808232 | 0.2605433 | 0.1960995 | #N/A | 0.04000185 | #N/A | #N/A | #N/A | #N/A | #N/A | #N/A
1115 | 1840_English_Baldock_MarquetryTable_Bowhill_GiltBronze_LegApron_Back_Prepared_Xrf2.csv | 0.003294239 | ± | 0.01502341 | * | -0.001814816 | ± | 0.006874267 | * | 0.05522866 | ± | 0.01777735 |  | -0.008371811 | ± | 0.02064905 | * | 0.03083024 | ± | 0.02170171 |  | 72.69599 | ± | 0.9808447 |  | 25.77309 | ± | 0.290597 |  | #N/A | ± | #N/A | #N/A | 0.167185 | ± | 0.04950524 |  | 0.004394241 | ± | 0.01251237 | * | 0.05737062 | ± | 0.0284348 |  | 0.02608415 | ± | 0.01941383 |  | 0.04163804 | ± | 0.1583162 | * | #N/A | ± | #N/A | #N/A | 0.03272895 | ± | 0.04809631 | * | -0.009865702 | ± | 0.2713388 |  | 0.7887105 | ± | 0.2042249 |  | #N/A | ± | #N/A | #N/A | 0.1062408 | ± | 0.04211047 |  | #N/A | ± | #N/A | #N/A | #N/A | ± | #N/A | #N/A | #N/A | ± | #N/A | #N/A | #N/A | ± | #N/A | #N/A | #N/A | ± | #N/A | #N/A | #N/A | ± | #N/A | #N/A | 99.76273 | †† | ††† | 1.59088 | 0 | 91.74348 | 94.64153 | -1.717506 | R | 0 | Table, delivered for 5th Duke of Buccleuch, marquetry and gilt bronzes (or lacquered) | Edward Holmes Baldock | 3 | 0 | 0 | Duke of Buccleuch and Queensberry, Bowhill House | 0 | 1830 | 1850 | 1840 | 10 | 0 | 0 | English | 3 | Furniture | Casting | 0 | P | 2015-06-08 | ED-XRF | CHARMed PyMca | 114 | Yannick Chastang | 0 | Bruker Tracer III-SD | YannickConfig1.0quant.cfg | 60 | 40 | 12 | 33 | µm | Ti | 0 | µm | 0 | µm | 0 | 0 | 0 | 0 | 0 | 0 | 0 | 0 | 0 | 0 | 0 | 0 | 0 | 1840_English_Baldock_MarquetryTable_Bowhill_GiltBronze_LegApron_Back_Prepared_Xrf2.csv | 0.01502341 | 0.006874267 | 0.01777735 | 0.02064905 | 0.02170171 | 0.9808447 | 0.290597 | #N/A | 0.04950524 | 0.01251237 | 0.0284348 | 0.01941383 | 0.1583162 | #N/A | 0.04809631 | 0.2713388 | 0.2042249 | #N/A | 0.04211047 | #N/A | #N/A | #N/A | #N/A | #N/A | #N/A
1116 | 1840_English_Baldock_MarquetryTable_Bowhill_GiltBronze_LegApron_Back_Prepared_Xrf3.csv | 0.001648671 | ± | 0.01463254 | * | 0.0006275834 | ± | 0.006936806 | * | 0.06674695 | ± | 0.01781934 |  | -0.007801579 | ± | 0.02065334 | * | 0.03292613 | ± | 0.02170713 |  | 73.72442 | ± | 0.9768945 |  | 25.18239 | ± | 0.2876333 |  | #N/A | ± | #N/A | #N/A | 0.1016707 | ± | 0.04885993 |  | 0.001682204 | ± | 0.01245295 | * | 0.03919909 | ± | 0.02806482 |  | 0.01325465 | ± | 0.01928296 | * | 0.06211274 | ± | 0.1583304 | * | #N/A | ± | #N/A | #N/A | 0.01753362 | ± | 0.04793431 | * | 0.007127056 | ± | 0.2629188 |  | 0.4936999 | ± | 0.1978875 |  | #N/A | ± | #N/A | #N/A | 0.05327472 | ± | 0.04055347 |  | #N/A | ± | #N/A | #N/A | #N/A | ± | #N/A | #N/A | #N/A | ± | #N/A | #N/A | #N/A | ± | #N/A | #N/A | #N/A | ± | #N/A | #N/A | #N/A | ± | #N/A | #N/A | 99.79051 | †† |  | 1.693841 | 0 | 91.74348 | 96.98978 | -0.6783221 | R | 0 | Table, delivered for 5th Duke of Buccleuch, marquetry and gilt bronzes (or lacquered) | Edward Holmes Baldock | 3 | 0 | 0 | Duke of Buccleuch and Queensberry, Bowhill House | 0 | 1830 | 1850 | 1840 | 10 | 0 | 0 | English | 3 | Furniture | Casting | 0 | P | 2015-06-08 | ED-XRF | CHARMed PyMca | 114 | Yannick Chastang | 0 | Bruker Tracer III-SD | YannickConfig1.0quant.cfg | 60 | 40 | 12 | 33 | µm | Ti | 0 | µm | 0 | µm | 0 | 0 | 0 | 0 | 0 | 0 | 0 | 0 | 0 | 0 | 0 | 0 | 0 | 1840_English_Baldock_MarquetryTable_Bowhill_GiltBronze_LegApron_Back_Prepared_Xrf3.csv | 0.01463254 | 0.006936806 | 0.01781934 | 0.02065334 | 0.02170713 | 0.9768945 | 0.2876333 | #N/A | 0.04885993 | 0.01245295 | 0.02806482 | 0.01928296 | 0.1583304 | #N/A | 0.04793431 | 0.2629188 | 0.1978875 | #N/A | 0.04055347 | #N/A | #N/A | #N/A | #N/A | #N/A | #N/A
1117 | 1840_English_Baldock_MarquetryTable_Bowhill_GiltBronze_LegApron_Back_Prepared_Xrf4.csv | 0.000482473 | ± | 0.01435714 | * | 0.001406059 | ± | 0.006956791 | * | 0.06730277 | ± | 0.0178214 |  | -0.007138973 | ± | 0.02065835 | * | 0.03929492 | ± | 0.02172378 |  | 72.17801 | ± | 0.9830789 |  | 26.20981 | ± | 0.2928169 |  | #N/A | ± | #N/A | #N/A | 0.1580195 | ± | 0.04941362 |  | 0.001931013 | ± | 0.01245837 | * | 0.05789204 | ± | 0.02844549 |  | 0.02437995 | ± | 0.01939553 |  | 0.05458976 | ± | 0.1583252 | * | #N/A | ± | #N/A | #N/A | 0.01452684 | ± | 0.04790242 | * | -0.009857263 | ± | 0.2732258 |  | 0.8535225 | ± | 0.2056451 |  | #N/A | ± | #N/A | #N/A | 0.104178 | ± | 0.04204603 |  | #N/A | ± | #N/A | #N/A | #N/A | ± | #N/A | #N/A | #N/A | ± | #N/A | #N/A | #N/A | ± | #N/A | #N/A | #N/A | ± | #N/A | #N/A | #N/A | ± | #N/A | #N/A | 99.74835 | †† |  | 1.170031 | 0 | 91.74348 | 97.41425156 | -0.490476 | R | 0 | Table, delivered for 5th Duke of Buccleuch, marquetry and gilt bronzes (or lacquered) | Edward Holmes Baldock | 3 | 0 | 0 | Duke of Buccleuch and Queensberry, Bowhill House | 0 | 1830 | 1850 | 1840 | 10 | 0 | 0 | English | 3 | Furniture | Casting | 0 | P | 2015-06-08 | ED-XRF | CHARMed PyMca | 114 | Yannick Chastang | 0 | Bruker Tracer III-SD | YannickConfig1.0quant.cfg | 60 | 40 | 12 | 33 | µm | Ti | 0 | µm | 0 | µm | 0 | 0 | 0 | 0 | 0 | 0 | 0 | 0 | 0 | 0 | 0 | 0 | 0 | 1840_English_Baldock_MarquetryTable_Bowhill_GiltBronze_LegApron_Back_Prepared_Xrf4.csv | 0.01435714 | 0.006956791 | 0.0178214 | 0.02065835 | 0.02172378 | 0.9830789 | 0.2928169 | #N/A | 0.04941362 | 0.01245837 | 0.02844549 | 0.01939553 | 0.1583252 | #N/A | 0.04790242 | 0.2732258 | 0.2056451 | #N/A | 0.04204603 | #N/A | #N/A | #N/A | #N/A | #N/A | #N/A
1118 | 1840_English_Baldock_MarquetryTable_Bowhill_GiltBronze_LegApron_Back_Unprepared_Xrf.csv | -0.003254704 | ± | 0.01348358 | * | 0.002825471 | ± | 0.006993293 | * | 0.07671197 | ± | 0.01785681 |  | -0.007279203 | ± | 0.02065729 | * | 0.03034002 | ± | 0.02170045 |  | 72.05077 | ± | 0.9836528 |  | 26.31104 | ± | 0.293335 |  | #N/A | ± | #N/A | #N/A | 0.1688022 | ± | 0.04952145 |  | 0.0002773713 | ± | 0.01242242 | * | 0.05050331 | ± | 0.0282944 |  | 0.01829323 | ± | 0.01933246 |  | 0.06064677 | ± | 0.1583294 | * | #N/A | ± | #N/A | #N/A | 0.02910534 | ± | 0.04805755 | * | 0.00158653 | ± | 0.2734834 |  | 0.8623344 | ± | 0.205839 |  | #N/A | ± | #N/A | #N/A | 0.1048977 | ± | 0.04206848 |  | #N/A | ± | #N/A | #N/A | #N/A | ± | #N/A | #N/A | #N/A | ± | #N/A | #N/A | #N/A | ± | #N/A | #N/A | #N/A | ± | #N/A | #N/A | #N/A | ± | #N/A | #N/A | 99.7576 | †† | ††† | 0.963056 | 0 | 91.74348 | 93.8925889 | -2.04894 | R | 0 | Table, delivered for 5th Duke of Buccleuch, marquetry and gilt bronzes (or lacquered) | Edward Holmes Baldock | 3 | 0 | 0 | Duke of Buccleuch and Queensberry, Bowhill House | 0 | 1830 | 1850 | 1840 | 10 | 0 | 0 | English | 3 | Furniture | Casting | 0 | 0 | 2015-06-08 | ED-XRF | CHARMed PyMca | 114 | Yannick Chastang | 0 | Bruker Tracer III-SD | YannickConfig1.0quant.cfg | 60 | 40 | 12 | 33 | µm | Ti | 0 | µm | 0 | µm | 0 | 0 | 0 | 0 | 0 | 0 | 0 | 0 | 0 | 0 | 0 | 0 | 0 | 1840_English_Baldock_MarquetryTable_Bowhill_GiltBronze_LegApron_Back_Unprepared_Xrf.csv | 0.01348358 | 0.006993293 | 0.01785681 | 0.02065729 | 0.02170045 | 0.9836528 | 0.293335 | #N/A | 0.04952145 | 0.01242242 | 0.0282944 | 0.01933246 | 0.1583294 | #N/A | 0.04805755 | 0.2734834 | 0.205839 | #N/A | 0.04206848 | #N/A | #N/A | #N/A | #N/A | #N/A | #N/A
1119 | 1840_English_Baldock_MarquetryTable_Bowhill_GiltBronze_LegApron_Gilding.csv | -0.003380619 | ± | 0.01345439 | * | 0.001128057 | ± | 0.006949651 | * | 0.06511859 | ± | 0.01781332 |  | -0.007309851 | ± | 0.02065706 | * | 0.03476513 | ± | 0.02171191 |  | 72.96446 | ± | 0.9797511 |  | 25.79398 | ± | 0.2907027 |  | #N/A | ± | #N/A | #N/A | 0.1179839 | ± | 0.04901854 |  | 9.522356e-05 | ± | 0.01241848 | * | 0.06462112 | ± | 0.0285838 |  | 0.01616969 | ± | 0.0193113 |  | 0.0377956 | ± | 0.1583136 | * | #N/A | ± | #N/A | #N/A | 0.0130272 | ± | 0.04788654 | * | -0.009475402 | ± | 0.2658627 |  | 0.5979536 | ± | 0.2001032 |  | #N/A | ± | #N/A | #N/A | 0.08027425 | ± | 0.0413218 |  | #N/A | ± | #N/A | #N/A | #N/A | ± | #N/A | #N/A | #N/A | ± | #N/A | #N/A | #N/A | ± | #N/A | #N/A | #N/A | ± | #N/A | #N/A | #N/A | ± | #N/A | #N/A | 99.76721 | †† |  | 1.435793 | 0 | 91.74348 | 102.0103 | 1.543424 | R | 0 | Table, delivered for 5th Duke of Buccleuch, marquetry and gilt bronzes (or lacquered) | Edward Holmes Baldock | 3 | 0 | 0 | Duke of Buccleuch and Queensberry, Bowhill House | Front, no gilding, just lacquered | 1830 | 1850 | 1840 | 10 | 0 | 0 | English | 3 | Furniture | Casting | 0 | 0 | 2015-06-08 | ED-XRF | CHARMed PyMca | 114 | Yannick Chastang | 0 | Bruker Tracer III-SD | YannickConfig1.0quant.cfg | 60 | 40 | 12 | 33 | µm | Ti | 0 | µm | 0 | µm | 0 | 0 | 0 | 0 | 0 | 0 | 0 | 0 | 0 | 0 | 0 | 0 | 0 | 1840_English_Baldock_MarquetryTable_Bowhill_GiltBronze_LegApron_Gilding.csv | 0.01345439 | 0.006949651 | 0.01781332 | 0.02065706 | 0.02171191 | 0.9797511 | 0.2907027 | #N/A | 0.04901854 | 0.01241848 | 0.0285838 | 0.0193113 | 0.1583136 | #N/A | 0.04788654 | 0.2658627 | 0.2001032 | #N/A | 0.0413218 | #N/A | #N/A | #N/A | #N/A | #N/A | #N/A
1157 | 1850_English_Desk_CharlotteAnneBuccleuch_Drumlanrig_GiltBronzes_Back_Prepared_Xrf2.csv | -0.001211136 | ± | 0.01395956 | * | -0.001567319 | ± | 0.006880593 | * | 0.08293162 | ± | 0.01788074 |  | -0.004589377 | ± | 0.02067781 | * | 0.03059942 | ± | 0.02170112 |  | 76.28337 | ± | 0.9698696 |  | 22.62713 | ± | 0.2753285 |  | #N/A | ± | #N/A | #N/A | 0.1824563 | ± | 0.04965885 |  | -0.0008589267 | ± | 0.01239787 | * | 0.05423566 | ± | 0.02837062 |  | 0.01726225 | ± | 0.01932213 |  | 0.02445434 | ± | 0.1583046 | * | #N/A | ± | #N/A | #N/A | 0.01218665 | ± | 0.04787764 | * | 0.6367255 | ± | 0.2621032 | † | 0.4645979 | ± | 0.1972736 |  | #N/A | ± | #N/A | #N/A | 0.0454175 | ± | 0.04033978 |  | #N/A | ± | #N/A | #N/A | #N/A | ± | #N/A | #N/A | #N/A | ± | #N/A | #N/A | #N/A | ± | #N/A | #N/A | #N/A | ± | #N/A | #N/A | #N/A | ± | #N/A | #N/A | 100.4531 | †† | ††† | 0.9877409 | 0 | 91.74348 | 87.22547 | -4.999385 | 0 | 0 | Desk with Monogram of Charlotte Anne, wife of 5th Duke of Buccleuch, Parlour, Drumlanrig Castle | Edward Holmes Baldock | 3 | 0 | 0 | Duke of Buccleuch and Queensberry | 0 | 0 | 0 | 1845 | 10 | 0 | 0 | England | 3 | F | C | 0 | P | 2015-06-07 | ED-XRF | CHARMed PyMca | 113 | Yannick Chastang | 0 | Bruker Tracer III-SD | YannickConfig1.0quant.cfg | 60 | 40 | 12 | 33 | µm | Ti | 0 | µm | 0 | µm | 0 | 0 | 0 | 0 | 0 | 0 | 0 | 0 | 0 | 0 | 0 | 0 | 0 | 1850_English_Desk_CharlotteAnneBuccleuch_Drumlanrig_GiltBronzes_Back_Prepared_Xrf2.csv | 0.01395956 | 0.006880593 | 0.01788074 | 0.02067781 | 0.02170112 | 0.9698696 | 0.2753285 | #N/A | 0.04965885 | 0.01239787 | 0.02837062 | 0.01932213 | 0.1583046 | #N/A | 0.04787764 | 0.2621032 | 0.1972736 | #N/A | 0.04033978 | #N/A | #N/A | #N/A | #N/A | #N/A | #N/A
1158 | 1850_English_Desk_CharlotteAnneBuccleuch_Drumlanrig_GiltBronzes_Back_Prepared_Xrf3.csv | 0.0001442563 | ± | 0.01427752 | * | 0.002105913 | ± | 0.006974778 | * | 0.07844496 | ± | 0.01786344 |  | -0.007171317 | ± | 0.02065811 | * | 0.02731643 | ± | 0.02169271 |  | 74.5806 | ± | 0.9740988 |  | 23.99817 | ± | 0.2818267 |  | #N/A | ± | #N/A | #N/A | 0.1664046 | ± | 0.04949742 |  | -0.001390977 | ± | 0.01238641 | * | 0.0629975 | ± | 0.02855037 |  | 0.01181986 | ± | 0.01926932 | * | 0.04507965 | ± | 0.1583186 | * | #N/A | ± | #N/A | #N/A | 0.002704135 | ± | 0.04777757 | * | 0.1961629 | ± | 0.2700913 |  | 0.7456064 | ± | 0.2032859 |  | #N/A | ± | #N/A | #N/A | 0.07888472 | ± | 0.04128097 |  | #N/A | ± | #N/A | #N/A | #N/A | ± | #N/A | #N/A | #N/A | ± | #N/A | #N/A | #N/A | ± | #N/A | #N/A | #N/A | ± | #N/A | #N/A | #N/A | ± | #N/A | #N/A | 99.98788 | †† |  | 0.770689 | 0 | 91.74348 | 96.95027 | -0.6958035 | R | 0 | Desk with Monogram of Charlotte Anne, wife of 5th Duke of Buccleuch, Parlour, Drumlanrig Castle | Edward Holmes Baldock | 3 | 0 | 0 | Duke of Buccleuch and Queensberry | 0 | 1835 | 1855 | 1845 | 10 | 0 | 0 | England | 3 | Furniture | Casting | 0 | P | 2015-06-07 | ED-XRF | CHARMed PyMca | 113 | Yannick Chastang | 0 | Bruker Tracer III-SD | YannickConfig1.0quant.cfg | 60 | 40 | 12 | 33 | µm | Ti | 0 | µm | 0 | µm | 0 | 0 | 0 | 0 | 0 | 0 | 0 | 0 | 0 | 0 | 0 | 0 | 0 | 1850_English_Desk_CharlotteAnneBuccleuch_Drumlanrig_GiltBronzes_Back_Prepared_Xrf3.csv | 0.01427752 | 0.006974778 | 0.01786344 | 0.02065811 | 0.02169271 | 0.9740988 | 0.2818267 | #N/A | 0.04949742 | 0.01238641 | 0.02855037 | 0.01926932 | 0.1583186 | #N/A | 0.04777757 | 0.2700913 | 0.2032859 | #N/A | 0.04128097 | #N/A | #N/A | #N/A | #N/A | #N/A | #N/A
1159 | 1850_English_Desk_CharlotteAnneBuccleuch_Drumlanrig_GiltBronzes_Back_Prepared_Xrf4.csv | -0.00454641 | ± | 0.01318484 | * | 0.00501645 | ± | 0.007049799 | * | 0.08239005 | ± | 0.01787864 |  | -0.007084918 | ± | 0.02065876 | * | 0.02756448 | ± | 0.02169334 |  | 76.04305 | ± | 0.9703592 |  | 22.81874 | ± | 0.2762222 |  | #N/A | ± | #N/A | #N/A | 0.1715689 | ± | 0.04954921 |  | -0.001399886 | ± | 0.01238622 | * | 0.04149062 | ± | 0.02811121 |  | 0.002851618 | ± | 0.01918854 | * | 0.01904254 | ± | 0.1583009 | * | #N/A | ± | #N/A | #N/A | 0.01203536 | ± | 0.04787604 | * | 0.2733278 | ± | 0.2644256 |  | 0.5472154 | ± | 0.1990216 |  | #N/A | ± | #N/A | #N/A | 0.05062166 | ± | 0.04048082 |  | #N/A | ± | #N/A | #N/A | #N/A | ± | #N/A | #N/A | #N/A | ± | #N/A | #N/A | #N/A | ± | #N/A | #N/A | #N/A | ± | #N/A | #N/A | #N/A | ± | #N/A | #N/A | 100.0819 | †† | ††† | 1.336503 | 0 | 91.74348 | 85.46454 | -5.77866 | R | 0 | Desk with Monogram of Charlotte Anne, wife of 5th Duke of Buccleuch, Parlour, Drumlanrig Castle | Edward Holmes Baldock | 3 | 0 | 0 | Duke of Buccleuch and Queensberry | 0 | 1835 | 1855 | 1845 | 10 | 0 | 0 | England | 3 | Furniture | Casting | 0 | P | 2015-06-07 | ED-XRF | CHARMed PyMca | 113 | Yannick Chastang | 0 | Bruker Tracer III-SD | YannickConfig1.0quant.cfg | 60 | 40 | 12 | 33 | µm | Ti | 0 | µm | 0 | µm | 0 | 0 | 0 | 0 | 0 | 0 | 0 | 0 | 0 | 0 | 0 | 0 | 0 | 1850_English_Desk_CharlotteAnneBuccleuch_Drumlanrig_GiltBronzes_Back_Prepared_Xrf4.csv | 0.01318484 | 0.007049799 | 0.01787864 | 0.02065876 | 0.02169334 | 0.9703592 | 0.2762222 | #N/A | 0.04954921 | 0.01238622 | 0.02811121 | 0.01918854 | 0.1583009 | #N/A | 0.04787604 | 0.2644256 | 0.1990216 | #N/A | 0.04048082 | #N/A | #N/A | #N/A | #N/A | #N/A | #N/A
1160 | 1850_English_Desk_CharlotteAnneBuccleuch_Drumlanrig_GiltBronzes_Back_Unprepared_Xrf1.csv | 0.00450962 | ± | 0.0153138 | * | -0.001713905 | ± | 0.006876846 | * | 0.08595772 | ± | 0.01789253 |  | -0.008361533 | ± | 0.02064912 | * | 0.02464829 | ± | 0.02168594 |  | 75.67451 | ± | 0.9711784 |  | 22.24065 | ± | 0.2735403 |  | #N/A | ± | #N/A | #N/A | 1.329846 | ± | 0.06465158 |  | 0.003921378 | ± | 0.01250196 | * | 0.05425667 | ± | 0.02837105 |  | 0.01123377 | ± | 0.0192638 | * | 0.02054924 | ± | 0.1583019 | * | #N/A | ± | #N/A | #N/A | 0.01021649 | ± | 0.0478568 | * | 15.72835 | ± | 0.260948 | † | 0.4232127 | ± | 0.1964041 |  | #N/A | ± | #N/A | #N/A | -0.01347714 | ± | 0.03888022 | * | #N/A | ± | #N/A | #N/A | #N/A | ± | #N/A | #N/A | #N/A | ± | #N/A | #N/A | #N/A | ± | #N/A | #N/A | #N/A | ± | #N/A | #N/A | #N/A | ± | #N/A | #N/A | 115.5883 | †† | ††† | 1.529172 | 0 | 91.74348 | 79.60036 | -8.373775 | 0 | 0 | Desk with Monogram of Charlotte Anne, wife of 5th Duke of Buccleuch, Parlour, Drumlanrig Castle | Edward Holmes Baldock | 3 | 0 | 0 | Duke of Buccleuch and Queensberry | 0 | 0 | 0 | 1845 | 10 | 0 | 0 | England | 3 | F | C | 0 | 0 | 2015-06-07 | ED-XRF | CHARMed PyMca | 113 | Yannick Chastang | 0 | Bruker Tracer III-SD | YannickConfig1.0quant.cfg | 60 | 40 | 12 | 33 | µm | Ti | 0 | µm | 0 | µm | 0 | 0 | 0 | 0 | 0 | 0 | 0 | 0 | 0 | 0 | 0 | 0 | 0 | 1850_English_Desk_CharlotteAnneBuccleuch_Drumlanrig_GiltBronzes_Back_Unprepared_Xrf1.csv | 0.0153138 | 0.006876846 | 0.01789253 | 0.02064912 | 0.02168594 | 0.9711784 | 0.2735403 | #N/A | 0.06465158 | 0.01250196 | 0.02837105 | 0.0192638 | 0.1583019 | #N/A | 0.0478568 | 0.260948 | 0.1964041 | #N/A | 0.03888022 | #N/A | #N/A | #N/A | #N/A | #N/A | #N/A
1161 | 1850_English_Desk_CharlotteAnneBuccleuch_Drumlanrig_GiltBronzes_Back_Unprepared_Xrf2.csv | 0.0002975084 | ± | 0.01431358 | * | -0.0002370877 | ± | 0.006914638 | * | 0.1012193 | ± | 0.0179535 |  | -0.008037798 | ± | 0.02065156 | * | 0.03043852 | ± | 0.0217007 |  | 77.30877 | ± | 0.9681773 |  | 21.46996 | ± | 0.2700316 |  | #N/A | ± | #N/A | #N/A | 0.4929001 | ± | 0.05304315 |  | 2.627865e-05 | ± | 0.01241699 | * | 0.04021718 | ± | 0.02808542 |  | 0.01216859 | ± | 0.01927262 | * | 0.03548116 | ± | 0.158312 | * | #N/A | ± | #N/A | #N/A | 0.01863644 | ± | 0.04794602 | * | 3.628116 | ± | 0.2587521 | † | 0.3439999 | ± | 0.1947514 |  | #N/A | ± | #N/A | #N/A | -0.0001159627 | ± | 0.03918934 | * | #N/A | ± | #N/A | #N/A | #N/A | ± | #N/A | #N/A | #N/A | ± | #N/A | #N/A | #N/A | ± | #N/A | #N/A | #N/A | ± | #N/A | #N/A | #N/A | ± | #N/A | #N/A | 103.4738 | †† | ††† | 1.385437 | 0 | 91.74348 | 85.2633 | -5.867715 | 0 | 0 | Desk with Monogram of Charlotte Anne, wife of 5th Duke of Buccleuch, Parlour, Drumlanrig Castle | Edward Holmes Baldock | 3 | 0 | 0 | Duke of Buccleuch and Queensberry | 0 | 0 | 0 | 1845 | 10 | 0 | 0 | England | 3 | F | C | 0 | 0 | 2015-06-07 | ED-XRF | CHARMed PyMca | 113 | Yannick Chastang | 0 | Bruker Tracer III-SD | YannickConfig1.0quant.cfg | 60 | 40 | 12 | 33 | µm | Ti | 0 | µm | 0 | µm | 0 | 0 | 0 | 0 | 0 | 0 | 0 | 0 | 0 | 0 | 0 | 0 | 0 | 1850_English_Desk_CharlotteAnneBuccleuch_Drumlanrig_GiltBronzes_Back_Unprepared_Xrf2.csv | 0.01431358 | 0.006914638 | 0.0179535 | 0.02065156 | 0.0217007 | 0.9681773 | 0.2700316 | #N/A | 0.05304315 | 0.01241699 | 0.02808542 | 0.01927262 | 0.158312 | #N/A | 0.04794602 | 0.2587521 | 0.1947514 | #N/A | 0.03918934 | #N/A | #N/A | #N/A | #N/A | #N/A | #N/A
1162 | 1850_English_Desk_CharlotteAnneBuccleuch_Drumlanrig_GiltBronzes_Back_Unprepared_Xrf3.csv | -0.004165202 | ± | 0.01327283 | * | 0.004025456 | ± | 0.007024217 | * | 0.091752 | ± | 0.01791539 |  | -0.00757519 | ± | 0.02065505 | * | 0.02800211 | ± | 0.02169446 |  | 74.74986 | ± | 0.9735991 |  | 22.89808 | ± | 0.2765936 |  | #N/A | ± | #N/A | #N/A | 1.37318 | ± | 0.06535131 |  | 0.01028721 | ± | 0.0126438 |  | 0.04703852 | ± | 0.02822383 |  | 0.0110617 | ± | 0.01926219 | * | 0.04928026 | ± | 0.1583215 | * | #N/A | ± | #N/A | #N/A | 0.05208686 | ± | 0.04830473 |  | 10.56039 | ± | 0.2644555 | † | 0.548271 | ± | 0.199044 |  | #N/A | ± | #N/A | #N/A | -0.01090168 | ± | 0.0389388 | * | #N/A | ± | #N/A | #N/A | #N/A | ± | #N/A | #N/A | #N/A | ± | #N/A | #N/A | #N/A | ± | #N/A | #N/A | #N/A | ± | #N/A | #N/A | #N/A | ± | #N/A | #N/A | 110.4007 | †† | ††† | 1.240414 | 0 | 91.74348 | 69.64073 | -12.78127 | 0 | 0 | Desk with Monogram of Charlotte Anne, wife of 5th Duke of Buccleuch, Parlour, Drumlanrig Castle | Edward Holmes Baldock | 3 | 0 | 0 | Duke of Buccleuch and Queensberry | 0 | 0 | 0 | 1845 | 10 | 0 | 0 | England | 3 | F | C | 0 | 0 | 2015-06-07 | ED-XRF | CHARMed PyMca | 113 | Yannick Chastang | 0 | Bruker Tracer III-SD | YannickConfig1.0quant.cfg | 60 | 40 | 12 | 33 | µm | Ti | 0 | µm | 0 | µm | 0 | 0 | 0 | 0 | 0 | 0 | 0 | 0 | 0 | 0 | 0 | 0 | 0 | 1850_English_Desk_CharlotteAnneBuccleuch_Drumlanrig_GiltBronzes_Back_Unprepared_Xrf3.csv | 0.01327283 | 0.007024217 | 0.01791539 | 0.02065505 | 0.02169446 | 0.9735991 | 0.2765936 | #N/A | 0.06535131 | 0.0126438 | 0.02822383 | 0.01926219 | 0.1583215 | #N/A | 0.04830473 | 0.2644555 | 0.199044 | #N/A | 0.0389388 | #N/A | #N/A | #N/A | #N/A | #N/A | #N/A
1163 | 1850_English_Desk_CharlotteAnneBuccleuch_Drumlanrig_GiltBronzes_Back_Unprepared_Xrf4.csv | 0.004710257 | ± | 0.01536188 | * | 0.0004759168 | ± | 0.006932915 | * | 0.1045605 | ± | 0.01796718 |  | -0.008327126 | ± | 0.02064938 | * | 0.02913856 | ± | 0.02169737 |  | 76.73586 | ± | 0.9690437 |  | 22.06002 | ± | 0.2727111 |  | #N/A | ± | #N/A | #N/A | 0.4163185 | ± | 0.05216196 |  | -0.0005438474 | ± | 0.01240466 | * | 0.04877027 | ± | 0.02825908 |  | 0.00883612 | ± | 0.01924158 | * | 0.01651335 | ± | 0.1582992 | * | #N/A | ± | #N/A | #N/A | 0.01427356 | ± | 0.04789974 | * | 1.929139 | ± | 0.2598926 | † | 0.385231 | ± | 0.1956098 |  | #N/A | ± | #N/A | #N/A | 0.02291821 | ± | 0.03975258 | * | #N/A | ± | #N/A | #N/A | #N/A | ± | #N/A | #N/A | #N/A | ± | #N/A | #N/A | #N/A | ± | #N/A | #N/A | #N/A | ± | #N/A | #N/A | #N/A | ± | #N/A | #N/A | 101.7679 | †† | ††† | 1.611124 | 0 | 91.74348 | 91.06082 | -3.3021 | 0 | 0 | Desk with Monogram of Charlotte Anne, wife of 5th Duke of Buccleuch, Parlour, Drumlanrig Castle | Edward Holmes Baldock | 3 | 0 | 0 | Duke of Buccleuch and Queensberry | 0 | 0 | 0 | 1845 | 10 | 0 | 0 | England | 3 | F | C | 0 | 0 | 2015-06-07 | ED-XRF | CHARMed PyMca | 113 | Yannick Chastang | 0 | Bruker Tracer III-SD | YannickConfig1.0quant.cfg | 60 | 40 | 12 | 33 | µm | Ti | 0 | µm | 0 | µm | 0 | 0 | 0 | 0 | 0 | 0 | 0 | 0 | 0 | 0 | 0 | 0 | 0 | 1850_English_Desk_CharlotteAnneBuccleuch_Drumlanrig_GiltBronzes_Back_Unprepared_Xrf4.csv | 0.01536188 | 0.006932915 | 0.01796718 | 0.02064938 | 0.02169737 | 0.9690437 | 0.2727111 | #N/A | 0.05216196 | 0.01240466 | 0.02825908 | 0.01924158 | 0.1582992 | #N/A | 0.04789974 | 0.2598926 | 0.1956098 | #N/A | 0.03975258 | #N/A | #N/A | #N/A | #N/A | #N/A | #N/A
1098 | 1830_English_Baldock_PorcelainBase_GiltBronze_Prepared_Xrf1.csv | -0.001871047 | ± | 0.01380541 | * | -0.000778227 | ± | 0.00690078 | * | 0.09570919 | ± | 0.0179312 |  | -0.006270863 | ± | 0.02066495 | * | 0.07522412 | ± | 0.02182351 |  | 76.25753 | ± | 0.9699206 |  | 21.87753 | ± | 0.2718776 |  | #N/A | ± | #N/A | #N/A | 0.1091585 | ± | 0.04893256 |  | -0.001391699 | ± | 0.01238639 | * | 0.04628222 | ± | 0.02820845 |  | 0.007266745 | ± | 0.01922734 | * | 0.1986154 | ± | 0.1584317 |  | #N/A | ± | #N/A | #N/A | 0.02429324 | ± | 0.0480062 | * | 3.368916 | ± | 0.2804392 | † | 1.097179 | ± | 0.2110743 |  | #N/A | ± | #N/A | #N/A | -0.00321379 | ± | 0.03911652 | * | #N/A | ± | #N/A | #N/A | #N/A | ± | #N/A | #N/A | #N/A | ± | #N/A | #N/A | #N/A | ± | #N/A | #N/A | #N/A | ± | #N/A | #N/A | #N/A | ± | #N/A | #N/A | 103.1442 | †† | ††† | 0.5246235 | 0 | 91.74348 | 88.87361 | -4.270021 | 0 | 0 | Gilded Bronze base for Sevres porcelain, | EH Baldock (english supplier to Duke) or Monvoisin in Paris | 2 | 0 | 0 | Duke of Buccleuch and Queensberry, Boughton House | Supplied by an English but almost certainly made in France by Mon Voisin, Trade card found inside | 0 | 0 | 1829 | 5 | 0 | 0 | France | 3 | GB | C | 0 | P | 2015-07-06 | ED-XRF | CHARMed PyMca | 142 | Yannick Chastang | 0 | Bruker Tracer III-SD | YannickConfig1.0quant.cfg | 60 | 40 | 12 | 33 | µm | Ti | 0 | µm | 0 | µm | 0 | 0 | 0 | 0 | 0 | 0 | 0 | 0 | 0 | 0 | 0 | 0 | 0 | 1830_English_Baldock_PorcelainBase_GiltBronze_Prepared_Xrf1.csv | 0.01380541 | 0.00690078 | 0.0179312 | 0.02066495 | 0.02182351 | 0.9699206 | 0.2718776 | #N/A | 0.04893256 | 0.01238639 | 0.02820845 | 0.01922734 | 0.1584317 | #N/A | 0.0480062 | 0.2804392 | 0.2110743 | #N/A | 0.03911652 | #N/A | #N/A | #N/A | #N/A | #N/A | #N/A
1099 | 1830_English_Baldock_PorcelainBase_GiltBronze_Prepared_Xrf2.csv | 0.0001781285 | ± | 0.01428549 | * | 0.006993049 | ± | 0.007100945 |  | 0.09178923 | ± | 0.01791553 |  | -0.005026278 | ± | 0.02067446 | * | 0.07246381 | ± | 0.0218155 |  | 75.53895 | ± | 0.9715006 |  | 22.37263 | ± | 0.2741488 |  | #N/A | ± | #N/A | #N/A | 0.1462418 | ± | 0.04929654 |  | -0.001270039 | ± | 0.01238901 | * | 0.05235647 | ± | 0.02833222 |  | 0.004000452 | ± | 0.01919846 | * | 0.2304743 | ± | 0.1584571 |  | #N/A | ± | #N/A | #N/A | 0.02755882 | ± | 0.04804103 | * | 4.393269 | ± | 0.2842587 | † | 1.223676 | ± | 0.2139491 |  | #N/A | ± | #N/A | #N/A | 0.001565878 | ± | 0.03922917 | * | #N/A | ± | #N/A | #N/A | #N/A | ± | #N/A | #N/A | #N/A | ± | #N/A | #N/A | #N/A | ± | #N/A | #N/A | #N/A | ± | #N/A | #N/A | #N/A | ± | #N/A | #N/A | 104.1559 | †† | ††† | 1.014778 | 0 | 91.74348 | 86.01465037 | -5.535216 | 0 | 0 | Gilded Bronze base for Sevres porcelain, | EH Baldock (english supplier to Duke) or Monvoisin in Paris | 2 | 0 | 0 | Duke of Buccleuch and Queensberry, Boughton House | 0 | 0 | 0 | 1829 | 5 | 0 | 0 | France | 3 | GB | C | 0 | P | 2015-07-06 | ED-XRF | CHARMed PyMca | 142 | Yannick Chastang | 0 | Bruker Tracer III-SD | YannickConfig1.0quant.cfg | 60 | 40 | 12 | 33 | µm | Ti | 0 | µm | 0 | µm | 0 | 0 | 0 | 0 | 0 | 0 | 0 | 0 | 0 | 0 | 0 | 0 | 0 | 1830_English_Baldock_PorcelainBase_GiltBronze_Prepared_Xrf2.csv | 0.01428549 | 0.007100945 | 0.01791553 | 0.02067446 | 0.0218155 | 0.9715006 | 0.2741488 | #N/A | 0.04929654 | 0.01238901 | 0.02833222 | 0.01919846 | 0.1584571 | #N/A | 0.04804103 | 0.2842587 | 0.2139491 | #N/A | 0.03922917 | #N/A | #N/A | #N/A | #N/A | #N/A | #N/A
1100 | 1830_English_Baldock_PorcelainBase_GiltBronze_Prepared_Xrf4.csv | 0.001339038 | ± | 0.01455929 | * | 0.002240078 | ± | 0.006978229 | * | 0.2675266 | ± | 0.01877981 |  | -0.003197775 | ± | 0.02068856 | * | 0.06950471 | ± | 0.02180698 |  | 77.48996 | ± | 0.9679451 |  | 20.30691 | ± | 0.2648807 |  | #N/A | ± | #N/A | #N/A | 0.09880694 | ± | 0.04883223 |  | 0.001161257 | ± | 0.01244161 | * | 0.04576455 | ± | 0.02819793 |  | 0.01694489 | ± | 0.01931897 |  | 0.7504515 | ± | 0.1589623 |  | #N/A | ± | #N/A | #N/A | 0.01620466 | ± | 0.04792021 | * | 0.01052277 | ± | 0.2703407 |  | 0.7542399 | ± | 0.2034736 |  | #N/A | ± | #N/A | #N/A | 0.01583729 | ± | 0.03957535 | * | #N/A | ± | #N/A | #N/A | #N/A | ± | #N/A | #N/A | #N/A | ± | #N/A | #N/A | #N/A | ± | #N/A | #N/A | #N/A | ± | #N/A | #N/A | #N/A | ± | #N/A | #N/A | 99.84422 | †† | ††† | 0.2558858 | 0 | 91.74348 | 94.86242746 | -1.619751 | R | 0 | Gilded Bronze base for Sevres porcelain, | EH Baldock (english supplier to Duke) or Monvoisin in Paris | 2 | 0 | 0 | Duke of Buccleuch and Queensberry, Boughton House | 0 | 1824 | 1834 | 1829 | 5 | 0 | 0 | France | 3 | Gilt Bronzes | Casting | 0 | P | 2015-07-06 | ED-XRF | CHARMed PyMca | 142 | Yannick Chastang | 0 | Bruker Tracer III-SD | YannickConfig1.0quant.cfg | 60 | 40 | 12 | 33 | µm | Ti | 0 | µm | 0 | µm | 0 | 0 | 0 | 0 | 0 | 0 | 0 | 0 | 0 | 0 | 0 | 0 | 0 | 1830_English_Baldock_PorcelainBase_GiltBronze_Prepared_Xrf4.csv | 0.01455929 | 0.006978229 | 0.01877981 | 0.02068856 | 0.02180698 | 0.9679451 | 0.2648807 | #N/A | 0.04883223 | 0.01244161 | 0.02819793 | 0.01931897 | 0.1589623 | #N/A | 0.04792021 | 0.2703407 | 0.2034736 | #N/A | 0.03957535 | #N/A | #N/A | #N/A | #N/A | #N/A | #N/A
1101 | 1830_English_Baldock_PorcelainBase_GiltBronze_Prepared_Xrf5_2.csv | -0.001117267 | ± | 0.01398153 | * | -0.000795935 | ± | 0.006900326 | * | 0.2569771 | ± | 0.01871859 |  | -0.007233534 | ± | 0.02065764 | * | 0.06817245 | ± | 0.02180317 |  | 77.7101 | ± | 0.9676899 |  | 19.61853 | ± | 0.2619138 |  | #N/A | ± | #N/A | #N/A | 0.1700988 | ± | 0.04953445 |  | 0.003220923 | ± | 0.01248658 | * | 0.04083397 | ± | 0.02809791 |  | 0.01107074 | ± | 0.01926227 | * | 0.8512605 | ± | 0.1590802 |  | #N/A | ± | #N/A | #N/A | 0.05355313 | ± | 0.04832061 |  | 0.1167942 | ± | 0.2787258 |  | 1.039878 | ± | 0.2097847 |  | #N/A | ± | #N/A | #N/A | 0.02259463 | ± | 0.0397444 | * | #N/A | ± | #N/A | #N/A | #N/A | ± | #N/A | #N/A | #N/A | ± | #N/A | #N/A | #N/A | ± | #N/A | #N/A | #N/A | ± | #N/A | #N/A | #N/A | ± | #N/A | #N/A | 99.95393 | †† | ††† | 0.310937 | 0 | 91.74348 | 90.32734883 | -3.62669 | R | 0 | Gilded Bronze base for Sevres porcelain, | EH Baldock (english supplier to Duke) or Monvoisin in Paris | 2 | 0 | 0 | Duke of Buccleuch and Queensberry, Boughton House | 0 | 1824 | 1834 | 1829 | 5 | 0 | 0 | France | 3 | Gilt Bronzes | Casting | 0 | P | 2015-07-06 | ED-XRF | CHARMed PyMca | 142 | Yannick Chastang | 0 | Bruker Tracer III-SD | YannickConfig1.0quant.cfg | 60 | 40 | 12 | 33 | µm | Ti | 0 | µm | 0 | µm | 0 | 0 | 0 | 0 | 0 | 0 | 0 | 0 | 0 | 0 | 0 | 0 | 0 | 1830_English_Baldock_PorcelainBase_GiltBronze_Prepared_Xrf5_2.csv | 0.01398153 | 0.006900326 | 0.01871859 | 0.02065764 | 0.02180317 | 0.9676899 | 0.2619138 | #N/A | 0.04953445 | 0.01248658 | 0.02809791 | 0.01926227 | 0.1590802 | #N/A | 0.04832061 | 0.2787258 | 0.2097847 | #N/A | 0.0397444 | #N/A | #N/A | #N/A | #N/A | #N/A | #N/A
1102 | 1830_English_Baldock_PorcelainBase_GiltBronze_Prepared_Xrf5.csv | -0.001380117 | ± | 0.01392005 | * | 0.0009590045 | ± | 0.006945311 | * | 0.2422792 | ± | 0.01863527 |  | -0.004842567 | ± | 0.02067587 | * | 0.06668551 | ± | 0.02179892 |  | 77.33646 | ± | 0.9681406 |  | 19.9816 | ± | 0.263471 |  | #N/A | ± | #N/A | #N/A | 0.1660257 | ± | 0.04949363 |  | -0.0008606469 | ± | 0.01239783 | * | 0.03828634 | ± | 0.02804637 |  | 0.01286395 | ± | 0.01927923 | * | 0.8507548 | ± | 0.1590796 |  | #N/A | ± | #N/A | #N/A | 0.0633353 | ± | 0.04842689 |  | 0.03553677 | ± | 0.2793584 |  | 1.061073 | ± | 0.2102608 |  | #N/A | ± | #N/A | #N/A | 0.01875448 | ± | 0.03964792 | * | #N/A | ± | #N/A | #N/A | #N/A | ± | #N/A | #N/A | #N/A | ± | #N/A | #N/A | #N/A | ± | #N/A | #N/A | #N/A | ± | #N/A | #N/A | #N/A | ± | #N/A | #N/A | 99.86753 | †† | ††† | 0.3488084 | 0 | 91.74348 | 89.89066 | -3.819938 | R | 0 | Gilded Bronze base for Sevres porcelain, | EH Baldock (english supplier to Duke) or Monvoisin in Paris | 2 | 0 | 0 | Duke of Buccleuch and Queensberry, Boughton House | 0 | 1824 | 1834 | 1829 | 5 | 0 | 0 | France | 3 | Gilt Bronzes | Casting | 0 | P | 2015-07-06 | ED-XRF | CHARMed PyMca | 142 | Yannick Chastang | 0 | Bruker Tracer III-SD | YannickConfig1.0quant.cfg | 60 | 40 | 12 | 33 | µm | Ti | 0 | µm | 0 | µm | 0 | 0 | 0 | 0 | 0 | 0 | 0 | 0 | 0 | 0 | 0 | 0 | 0 | 1830_English_Baldock_PorcelainBase_GiltBronze_Prepared_Xrf5.csv | 0.01392005 | 0.006945311 | 0.01863527 | 0.02067587 | 0.02179892 | 0.9681406 | 0.263471 | #N/A | 0.04949363 | 0.01239783 | 0.02804637 | 0.01927923 | 0.1590796 | #N/A | 0.04842689 | 0.2793584 | 0.2102608 | #N/A | 0.03964792 | #N/A | #N/A | #N/A | #N/A | #N/A | #N/A
1103 | 1830_English_Baldock_PorcelainBase_GiltBronze_Xrf1.csv | -0.003062335 | ± | 0.01352821 | * | 0.003968775 | ± | 0.007022755 | * | 0.09923584 | ± | 0.01794544 |  | -0.00764044 | ± | 0.02065456 | * | 0.07140331 | ± | 0.02181244 |  | 76.91272 | ± | 0.9687548 |  | 21.27571 | ± | 0.2691592 |  | #N/A | ± | #N/A | #N/A | 0.1255847 | ± | 0.04909291 |  | -0.001367197 | ± | 0.01238692 | * | 0.05103405 | ± | 0.02830523 |  | 0.004845907 | ± | 0.01920583 | * | 0.202718 | ± | 0.158435 |  | #N/A | ± | #N/A | #N/A | 0.02228801 | ± | 0.04798485 | * | 5.248787 | ± | 0.2787694 | † | 1.041339 | ± | 0.2098175 |  | #N/A | ± | #N/A | #N/A | -0.01357463 | ± | 0.03887801 | * | #N/A | ± | #N/A | #N/A | #N/A | ± | #N/A | #N/A | #N/A | ± | #N/A | #N/A | #N/A | ± | #N/A | #N/A | #N/A | ± | #N/A | #N/A | #N/A | ± | #N/A | #N/A | 105.034 | †† | ††† | 0.404143 | 0 | 91.74348 | 87.63622 | -4.817615 | 0 | 0 | Gilded Bronze base for Sevres porcelain, | EH Baldock (english supplier to Duke) or Monvoisin in Paris | 2 | 0 | 0 | Duke of Buccleuch and Queensberry, Boughton House | 0 | 0 | 0 | 1829 | 5 | 0 | 0 | France | 3 | GB | C | 0 | 0 | 2015-07-06 | ED-XRF | CHARMed PyMca | 142 | Yannick Chastang | 0 | Bruker Tracer III-SD | YannickConfig1.0quant.cfg | 60 | 40 | 12 | 33 | µm | Ti | 0 | µm | 0 | µm | 0 | 0 | 0 | 0 | 0 | 0 | 0 | 0 | 0 | 0 | 0 | 0 | 0 | 1830_English_Baldock_PorcelainBase_GiltBronze_Xrf1.csv | 0.01352821 | 0.007022755 | 0.01794544 | 0.02065456 | 0.02181244 | 0.9687548 | 0.2691592 | #N/A | 0.04909291 | 0.01238692 | 0.02830523 | 0.01920583 | 0.158435 | #N/A | 0.04798485 | 0.2787694 | 0.2098175 | #N/A | 0.03887801 | #N/A | #N/A | #N/A | #N/A | #N/A | #N/A
1104 | 1830_English_Baldock_PorcelainBase_GiltBronze_Xrf2.csv | -0.002588987 | ± | 0.01363819 | * | 0.002517393 | ± | 0.006985363 | * | 0.09489286 | ± | 0.01792792 |  | -0.008365752 | ± | 0.02064909 | * | 0.06599831 | ± | 0.02179697 |  | 75.32398 | ± | 0.9720346 |  | 22.50821 | ± | 0.2747762 |  | #N/A | ± | #N/A | #N/A | 0.1721737 | ± | 0.04955529 |  | -0.001390787 | ± | 0.01238641 | * | 0.04663915 | ± | 0.02821571 |  | 0.006195294 | ± | 0.01921775 | * | 0.2441343 | ± | 0.1584682 |  | #N/A | ± | #N/A | #N/A | 0.03147893 | ± | 0.04808293 | * | 5.762434 | ± | 0.2858257 | † | 1.275092 | ± | 0.2151285 |  | #N/A | ± | #N/A | #N/A | -0.003734077 | ± | 0.03910436 | * | #N/A | ± | #N/A | #N/A | #N/A | ± | #N/A | #N/A | #N/A | ± | #N/A | #N/A | #N/A | ± | #N/A | #N/A | #N/A | ± | #N/A | #N/A | #N/A | ± | #N/A | #N/A | 105.5177 | †† | ††† | 0.4086403 | 0 | 91.74348 | 82.41029 | -7.130278 | 0 | 0 | Gilded Bronze base for Sevres porcelain, | EH Baldock (english supplier to Duke) or Monvoisin in Paris | 2 | 0 | 0 | Duke of Buccleuch and Queensberry, Boughton House | 0 | 0 | 0 | 1829 | 5 | 0 | 0 | France | 3 | GB | C | 0 | 0 | 2015-07-06 | ED-XRF | CHARMed PyMca | 142 | Yannick Chastang | 0 | Bruker Tracer III-SD | YannickConfig1.0quant.cfg | 60 | 40 | 12 | 33 | µm | Ti | 0 | µm | 0 | µm | 0 | 0 | 0 | 0 | 0 | 0 | 0 | 0 | 0 | 0 | 0 | 0 | 0 | 1830_English_Baldock_PorcelainBase_GiltBronze_Xrf2.csv | 0.01363819 | 0.006985363 | 0.01792792 | 0.02064909 | 0.02179697 | 0.9720346 | 0.2747762 | #N/A | 0.04955529 | 0.01238641 | 0.02821571 | 0.01921775 | 0.1584682 | #N/A | 0.04808293 | 0.2858257 | 0.2151285 | #N/A | 0.03910436 | #N/A | #N/A | #N/A | #N/A | #N/A | #N/A
1105 | 1830_English_Baldock_PorcelainBase_GiltBronze_Xrf3.csv | 0.01153207 | ± | 0.01702006 |  | 0.01513834 | ± | 0.007313397 |  | 0.5249254 | ± | 0.02064357 |  | -0.008293454 | ± | 0.02064964 | * | 0.06595435 | ± | 0.02179684 |  | 71.71578 | ± | 0.985211 |  | 21.06831 | ± | 0.2682332 |  | #N/A | ± | #N/A | #N/A | 0.7470011 | ± | 0.05618436 |  | 0.01694497 | ± | 0.01279606 |  | 0.04337636 | ± | 0.02814944 |  | 0.05104898 | ± | 0.01971416 |  | 2.900426 | ± | 0.1628787 |  | #N/A | ± | #N/A | #N/A | 0.1793293 | ± | 0.04973159 |  | 0.08215327 | ± | 0.3170384 |  | 2.247266 | ± | 0.2386209 |  | #N/A | ± | #N/A | #N/A | 0.1066524 | ± | 0.04212336 |  | #N/A | ± | #N/A | #N/A | #N/A | ± | #N/A | #N/A | #N/A | ± | #N/A | #N/A | #N/A | ± | #N/A | #N/A | #N/A | ± | #N/A | #N/A | #N/A | ± | #N/A | #N/A | 99.76754 | †† | ††† | 1.037694 | 0 | 91.74348 | 25.1226 | -32.48218 | 0 | 0 | Gilded Bronze base for Sevres porcelain, | EH Baldock (english supplier to Duke) or Monvoisin in Paris | 2 | 0 | 0 | Duke of Buccleuch and Queensberry, Boughton House | 0 | 0 | 0 | 1829 | 5 | 0 | 0 | France | 3 | GB | C | 0 | 0 | 2015-07-06 | ED-XRF | CHARMed PyMca | 142 | Yannick Chastang | 0 | Bruker Tracer III-SD | YannickConfig1.0quant.cfg | 60 | 40 | 12 | 33 | µm | Ti | 0 | µm | 0 | µm | 0 | 0 | 0 | 0 | 0 | 0 | 0 | 0 | 0 | 0 | 0 | 0 | 0 | 1830_English_Baldock_PorcelainBase_GiltBronze_Xrf3.csv | 0.01702006 | 0.007313397 | 0.02064357 | 0.02064964 | 0.02179684 | 0.985211 | 0.2682332 | #N/A | 0.05618436 | 0.01279606 | 0.02814944 | 0.01971416 | 0.1628787 | #N/A | 0.04973159 | 0.3170384 | 0.2386209 | #N/A | 0.04212336 | #N/A | #N/A | #N/A | #N/A | #N/A | #N/A
1212 | 1995_French_AmauryParis_homemadebrasshammer.csv | 0.001077993 | ± | 0.0144976 | * | 0.001118674 | ± | 0.00694941 | * | 0.1739537 | ± | 0.01827839 |  | -0.00730373 | ± | 0.0206571 | * | 0.06164469 | ± | 0.02178467 |  | 72.3837 | ± | 0.982172 |  | 25.25115 | ± | 0.2879761 |  | #N/A | ± | #N/A | #N/A | -0.01357003 | ± | 0.04777873 | * | -0.001218257 | ± | 0.01239013 | * | 0.007297651 | ± | 0.02742724 | * | 0.00293932 | ± | 0.0191893 | * | 0.2479252 | ± | 0.1584713 |  | #N/A | ± | #N/A | #N/A | 0.02049946 | ± | 0.04796582 | * | -0.00871812 | ± | 0.2946117 |  | 1.558422 | ± | 0.2217413 |  | #N/A | ± | #N/A | #N/A | -0.00505219 | ± | 0.03907363 | * | #N/A | ± | #N/A | #N/A | #N/A | ± | #N/A | #N/A | #N/A | ± | #N/A | #N/A | #N/A | ± | #N/A | #N/A | #N/A | ± | #N/A | #N/A | #N/A | ± | #N/A | #N/A | 99.67387 | †† |  | 0.3089918 | 0 | 91.74348 | 95.98085647 | -1.124806 | R | 0 | Donkey and hammer in brass made by Y. Chastang. Last sand cast foundry in Paris, worked for most dealers until early 2000. | Fonderie Amaury, Paris | 3 | 0 | 0 | yannick Chastang | 0 | 1993 | 1997 | 1995 | 2 | Paris | 3 | France | 3 | Furniture | Casting | 0 | P | 2015-02-19 | ED-XRF | CHARMed PyMca | 5 | Yannick Chastang | 0 | Bruker Tracer III-SD | YannickConfig1.0quant.cfg | 60 | 40 | 12 | 33 | µm | Ti | 0 | µm | 0 | µm | 0 | 0 | 0 | 0 | 0 | 0 | 0 | 0 | 0 | 0 | 0 | 0 | 0 | 1995_French_AmauryParis_homemadebrasshammer.csv | 0.0144976 | 0.00694941 | 0.01827839 | 0.0206571 | 0.02178467 | 0.982172 | 0.2879761 | #N/A | 0.04777873 | 0.01239013 | 0.02742724 | 0.0191893 | 0.1584713 | #N/A | 0.04796582 | 0.2946117 | 0.2217413 | #N/A | 0.03907363 | #N/A | #N/A | #N/A | #N/A | #N/A | #N/A
1213 | 1995_French_AmauryParis_marquetrydonkey.csv | 0.00137357 | ± | 0.01456745 | * | 0.001594085 | ± | 0.006961621 | * | 0.1072515 | ± | 0.01797829 |  | -0.006677734 | ± | 0.02066185 | * | 0.04514081 | ± | 0.02173934 |  | 72.93967 | ± | 0.9798503 |  | 25.37536 | ± | 0.2885966 |  | #N/A | ± | #N/A | #N/A | -0.00163094 | ± | 0.04788755 | * | 0.001836331 | ± | 0.01245631 | * | 0.01325371 | ± | 0.02754512 | * | 0.002323802 | ± | 0.01918403 | * | 0.09850794 | ± | 0.1583563 | * | #N/A | ± | #N/A | #N/A | 0.008882783 | ± | 0.04784271 | * | 0.008652452 | ± | 0.2813486 |  | 1.12745 | ± | 0.2117588 |  | #N/A | ± | #N/A | #N/A | -0.002833055 | ± | 0.03912543 | * | #N/A | ± | #N/A | #N/A | #N/A | ± | #N/A | #N/A | #N/A | ± | #N/A | #N/A | #N/A | ± | #N/A | #N/A | #N/A | ± | #N/A | #N/A | #N/A | ± | #N/A | #N/A | 99.72016 | †† |  | 0.5498882 | 0 | 91.74348 | 98.01893849 | -0.2228799 | R | 0 | Donkey and hammer in brass made by Y. Chastang. Last sand cast foundry in Paris, worked for most dealers until early 2000. | Fonderie Amaury, Paris | 3 | 0 | 0 | yannick Chastang | 0 | 1993 | 1997 | 1995 | 2 | Paris | 3 | France | 3 | Furniture | Casting | 0 | P | 2015-02-19 | ED-XRF | CHARMed PyMca | 5 | Yannick Chastang | 0 | Bruker Tracer III-SD | YannickConfig1.0quant.cfg | 60 | 40 | 12 | 33 | µm | Ti | 0 | µm | 0 | µm | 0 | 0 | 0 | 0 | 0 | 0 | 0 | 0 | 0 | 0 | 0 | 0 | 0 | 1995_French_AmauryParis_marquetrydonkey.csv | 0.01456745 | 0.006961621 | 0.01797829 | 0.02066185 | 0.02173934 | 0.9798503 | 0.2885966 | #N/A | 0.04788755 | 0.01245631 | 0.02754512 | 0.01918403 | 0.1583563 | #N/A | 0.04784271 | 0.2813486 | 0.2117588 | #N/A | 0.03912543 | #N/A | #N/A | #N/A | #N/A | #N/A | #N/A
1203 | 1900_FrancoisLinke_Masterpattern_escutcheon724.csv | 0.0008008187 | ± | 0.01443218 | * | 0.001975887 | ± | 0.006971435 | * | 0.1044092 | ± | 0.01796656 |  | -0.006517131 | ± | 0.02066307 | * | 0.01743547 | ± | 0.0216679 | * | 67.33518 | ± | 1.011898 |  | 31.30405 | ± | 0.3205179 |  | #N/A | ± | #N/A | #N/A | 0.01440108 | ± | 0.04803484 | * | 0.00101828 | ± | 0.0124385 | * | 0.01716544 | ± | 0.02762283 | * | 0.01197684 | ± | 0.0192708 | * | 0.05614827 | ± | 0.1583263 | * | #N/A | ± | #N/A | #N/A | 0.02305265 | ± | 0.04799299 | * | -0.007916329 | ± | 0.2706981 |  | 0.7665965 | ± | 0.2037426 |  | #N/A | ± | #N/A | #N/A | -0.0001851214 | ± | 0.03918771 | * | #N/A | ± | #N/A | #N/A | #N/A | ± | #N/A | #N/A | #N/A | ± | #N/A | #N/A | #N/A | ± | #N/A | #N/A | #N/A | ± | #N/A | #N/A | #N/A | ± | #N/A | #N/A | 99.63959 | †† |  | 0.8768551 | 0 | 91.74348 | 96.19562376 | -1.029763 | R | 0 | Master pattern for casting | Francois Linke | 3 | 0 | 0 | Yannick Chastang | 0 | 1880 | 1920 | 1900 | 20 | 0 | 0 | France | 3 | Furniture | Casting | 0 | 0 | 2015-02-14 | ED-XRF | CHARMed PyMca | 526 | Yannick Chastang | 0 | Bruker Tracer III-SD | YannickConfig1.0quant.cfg | 60 | 40 | 12 | 33 | µm | Ti | 0 | µm | 0 | µm | 0 | 0 | 0 | 0 | 0 | 0 | 0 | 0 | 0 | 0 | 0 | 0 | 0 | 1900_FrancoisLinke_Masterpattern_escutcheon724.csv | 0.01443218 | 0.006971435 | 0.01796656 | 0.02066307 | 0.0216679 | 1.011898 | 0.3205179 | #N/A | 0.04803484 | 0.0124385 | 0.02762283 | 0.0192708 | 0.1583263 | #N/A | 0.04799299 | 0.2706981 | 0.2037426 | #N/A | 0.03918771 | #N/A | #N/A | #N/A | #N/A | #N/A | #N/A
1204 | 1900_FrancoisLinke_Masterpattern_signedJD_Hippocampe.csv | -0.008394267 | ± | 0.01230459 | * | 0.002578901 | ± | 0.006986946 | * | 0.1804982 | ± | 0.01831041 |  | -0.00420714 | ± | 0.02068076 | * | 0.06367943 | ± | 0.0217904 |  | 76.87538 | ± | 0.9688142 |  | 20.74008 | ± | 0.2667789 |  | #N/A | ± | #N/A | #N/A | 0.06521513 | ± | 0.04851047 |  | 0.0001945489 | ± | 0.01242063 | * | 0.01938797 | ± | 0.02766708 | * | 0.01010985 | ± | 0.01925332 | * | 0.9975075 | ± | 0.1592627 |  | #N/A | ± | #N/A | #N/A | 0.04057429 | ± | 0.0481805 |  | -0.008160208 | ± | 0.2731335 |  | 0.8503626 | ± | 0.2055756 |  | #N/A | ± | #N/A | #N/A | 0.0006535233 | ± | 0.03920754 | * | #N/A | ± | #N/A | #N/A | #N/A | ± | #N/A | #N/A | #N/A | ± | #N/A | #N/A | #N/A | ± | #N/A | #N/A | #N/A | ± | #N/A | #N/A | #N/A | ± | #N/A | #N/A | 99.82547 | †† |  | 0.3289458 | 0 | 91.74348 | 97.08763029 | -0.6350178 | R | 0 | Master pattern for casting | Francois Linke | 3 | 0 | 0 | Yannick Chastang | 0 | 1880 | 1920 | 1900 | 20 | 0 | 0 | France | 3 | Furniture | Casting | 0 | 0 | 2015-02-14 | ED-XRF | CHARMed PyMca | 526 | Yannick Chastang | 0 | Bruker Tracer III-SD | YannickConfig1.0quant.cfg | 60 | 40 | 12 | 33 | µm | Ti | 0 | µm | 0 | µm | 0 | 0 | 0 | 0 | 0 | 0 | 0 | 0 | 0 | 0 | 0 | 0 | 0 | 1900_FrancoisLinke_Masterpattern_signedJD_Hippocampe.csv | 0.01230459 | 0.006986946 | 0.01831041 | 0.02068076 | 0.0217904 | 0.9688142 | 0.2667789 | #N/A | 0.04851047 | 0.01242063 | 0.02766708 | 0.01925332 | 0.1592627 | #N/A | 0.0481805 | 0.2731335 | 0.2055756 | #N/A | 0.03920754 | #N/A | #N/A | #N/A | #N/A | #N/A | #N/A
1205 | 1900_FrancoisLinke_UnfinishedLouisxivcorner.csv | 0.001254416 | ± | 0.01453928 | * | -0.001678192 | ± | 0.006877759 | * | 0.1232089 | ± | 0.01804574 |  | -0.006786134 | ± | 0.02066103 | * | 0.06828099 | ± | 0.02180348 |  | 82.2318 | ± | 0.9689975 |  | 16.07361 | ± | 0.2475973 |  | #N/A | ± | #N/A | #N/A | 0.0574484 | ± | 0.04843691 |  | 0.0011197 | ± | 0.0124407 | * | 0.02410273 | ± | 0.02776121 |  | 0.004865486 | ± | 0.01920601 | * | 0.9293461 | ± | 0.1591759 |  | #N/A | ± | #N/A | #N/A | 0.02393857 | ± | 0.04800242 | * | 0.02711984 | ± | 0.2605571 |  | 0.4091665 | ± | 0.1961099 |  | #N/A | ± | #N/A | #N/A | -0.002240222 | ± | 0.03913933 | * | #N/A | ± | #N/A | #N/A | #N/A | ± | #N/A | #N/A | #N/A | ± | #N/A | #N/A | #N/A | ± | #N/A | #N/A | #N/A | ± | #N/A | #N/A | #N/A | ± | #N/A | #N/A | 99.96455 | †† | ††† | 0.2350333 | 0 | 91.74348 | 94.30204536 | -1.867741 | R | 0 | Unfinished casts | Francois Linke | 3 | 0 | 0 | Yannick Chastang | 0 | 1900 | 1940 | 1920 | 20 | 0 | 0 | France | 3 | Furniture | Casting | 0 | 0 | 2015-02-14 | ED-XRF | CHARMed PyMca | 526 | Yannick Chastang | 0 | Bruker Tracer III-SD | YannickConfig1.0quant.cfg | 60 | 40 | 12 | 33 | µm | Ti | 0 | µm | 0 | µm | 0 | 0 | 0 | 0 | 0 | 0 | 0 | 0 | 0 | 0 | 0 | 0 | 0 | 1900_FrancoisLinke_UnfinishedLouisxivcorner.csv | 0.01453928 | 0.006877759 | 0.01804574 | 0.02066103 | 0.02180348 | 0.9689975 | 0.2475973 | #N/A | 0.04843691 | 0.0124407 | 0.02776121 | 0.01920601 | 0.1591759 | #N/A | 0.04800242 | 0.2605571 | 0.1961099 | #N/A | 0.03913933 | #N/A | #N/A | #N/A | #N/A | #N/A | #N/A
1206 | 1900_FrancoisLinke_UnfinishedLouisxvichute.csv | -0.006451146 | ± | 0.01274729 | * | -0.001482462 | ± | 0.006882763 | * | 0.0782771 | ± | 0.01786279 |  | -0.006053021 | ± | 0.02066661 | * | 0.009962619 | ± | 0.02164962 | * | 84.05573 | ± | 0.9730602 |  | 14.52677 | ± | 0.2418552 |  | #N/A | ± | #N/A | #N/A | 0.02036825 | ± | 0.04809 | * | 0.003227129 | ± | 0.01248672 | * | 0.01118324 | ± | 0.02750408 | * | 0.0116499 | ± | 0.01926771 | * | 1.144071 | ± | 0.1594592 |  | #N/A | ± | #N/A | #N/A | 0.02110329 | ± | 0.04797224 | * | 0.009529622 | ± | 0.2527224 |  | 0.1226737 | ± | 0.1902131 | * | #N/A | ± | #N/A | #N/A | -0.001238976 | ± | 0.03916286 | * | #N/A | ± | #N/A | #N/A | #N/A | ± | #N/A | #N/A | #N/A | ± | #N/A | #N/A | #N/A | ± | #N/A | #N/A | #N/A | ± | #N/A | #N/A | #N/A | ± | #N/A | #N/A | 99.99931 | †† | ††† | 0.2447749 | 0 | 91.74348 | 90.38525 | -3.601066 | R | 0 | Unfinished casts | Francois Linke | 3 | 0 | 0 | Yannick Chastang | 0 | 1900 | 1940 | 1920 | 20 | 0 | 0 | France | 3 | Furniture | Casting | 0 | 0 | 2015-02-14 | ED-XRF | CHARMed PyMca | 526 | Yannick Chastang | 0 | Bruker Tracer III-SD | YannickConfig1.0quant.cfg | 60 | 40 | 12 | 33 | µm | Ti | 0 | µm | 0 | µm | 0 | 0 | 0 | 0 | 0 | 0 | 0 | 0 | 0 | 0 | 0 | 0 | 0 | 1900_FrancoisLinke_UnfinishedLouisxvichute.csv | 0.01274729 | 0.006882763 | 0.01786279 | 0.02066661 | 0.02164962 | 0.9730602 | 0.2418552 | #N/A | 0.04809 | 0.01248672 | 0.02750408 | 0.01926771 | 0.1594592 | #N/A | 0.04797224 | 0.2527224 | 0.1902131 | #N/A | 0.03916286 | #N/A | #N/A | #N/A | #N/A | #N/A | #N/A
1207 | 1900_FrancoisLinke_UnfinishedLouisxvisabot.csv | 0.004385241 | ± | 0.01528402 | * | 0.001011447 | ± | 0.006946657 | * | 0.1433358 | ± | 0.01813471 |  | -0.005600255 | ± | 0.02067006 | * | 0.009259433 | ± | 0.02164792 | * | 79.77999 | ± | 0.9667383 |  | 18.83481 | ± | 0.2586099 |  | #N/A | ± | #N/A | #N/A | -0.01422001 | ± | 0.04777282 | * | -0.0001436478 | ± | 0.01241331 | * | 0.0242041 | ± | 0.02776324 |  | 0.02802204 | ± | 0.01943498 |  | 0.6025307 | ± | 0.1588011 |  | #N/A | ± | #N/A | #N/A | 0.01101658 | ± | 0.04786526 | * | -0.009813665 | ± | 0.261892 |  | 0.4570469 | ± | 0.1971146 |  | #N/A | ± | #N/A | #N/A | 0.0006814091 | ± | 0.0392082 | * | #N/A | ± | #N/A | #N/A | #N/A | ± | #N/A | #N/A | #N/A | ± | #N/A | #N/A | #N/A | ± | #N/A | #N/A | #N/A | ± | #N/A | #N/A | #N/A | ± | #N/A | #N/A | 99.86651 | †† | ††† | 0.3832941 | 0 | 91.74348 | 94.16404569 | -1.928811 | R | 0 | Unfinished casts | Francois Linke | 3 | 0 | 0 | Yannick Chastang | 0 | 1900 | 1940 | 1920 | 20 | 0 | 0 | France | 3 | Furniture | Casting | 0 | 0 | 2015-02-14 | ED-XRF | CHARMed PyMca | 526 | Yannick Chastang | 0 | Bruker Tracer III-SD | YannickConfig1.0quant.cfg | 60 | 40 | 12 | 33 | µm | Ti | 0 | µm | 0 | µm | 0 | 0 | 0 | 0 | 0 | 0 | 0 | 0 | 0 | 0 | 0 | 0 | 0 | 1900_FrancoisLinke_UnfinishedLouisxvisabot.csv | 0.01528402 | 0.006946657 | 0.01813471 | 0.02067006 | 0.02164792 | 0.9667383 | 0.2586099 | #N/A | 0.04777282 | 0.01241331 | 0.02776324 | 0.01943498 | 0.1588011 | #N/A | 0.04786526 | 0.261892 | 0.1971146 | #N/A | 0.0392082 | #N/A | #N/A | #N/A | #N/A | #N/A | #N/A
1208 | 1900_FrancoisLinke_UnfinishedLouisxvitop.csv | -0.001594687 | ± | 0.01386992 | * | 0.003053152 | ± | 0.006999156 | * | 0.326247 | ± | 0.01914243 |  | -0.006637173 | ± | 0.02066216 | * | 0.2819106 | ± | 0.02258714 |  | 76.67158 | ± | 0.9691534 |  | 21.39965 | ± | 0.2697153 |  | #N/A | ± | #N/A | #N/A | 0.01624311 | ± | 0.04805185 | * | 0.0005556091 | ± | 0.01242845 | * | 0.02682256 | ± | 0.02781566 |  | 0.01785809 | ± | 0.01932809 |  | 0.3438039 | ± | 0.1585525 |  | #N/A | ± | #N/A | #N/A | 0.005423288 | ± | 0.04780621 | * | 0.009364324 | ± | 0.2685646 |  | 0.6925753 | ± | 0.2021368 |  | #N/A | ± | #N/A | #N/A | -0.0008426483 | ± | 0.0391722 | * | #N/A | ± | #N/A | #N/A | #N/A | ± | #N/A | #N/A | #N/A | ± | #N/A | #N/A | #N/A | ± | #N/A | #N/A | #N/A | ± | #N/A | #N/A | #N/A | ± | #N/A | #N/A | 99.78602 | †† | ††† | 0.3356666 | 0 | 91.74348 | 86.80218849 | -5.186702 | R | 0 | Unfinished casts | Francois Linke | 3 | 0 | 0 | Yannick Chastang | 0 | 1900 | 1940 | 1920 | 20 | 0 | 0 | France | 3 | Furniture | Casting | 0 | 0 | 2015-02-14 | ED-XRF | CHARMed PyMca | 526 | Yannick Chastang | 0 | Bruker Tracer III-SD | YannickConfig1.0quant.cfg | 60 | 40 | 12 | 33 | µm | Ti | 0 | µm | 0 | µm | 0 | 0 | 0 | 0 | 0 | 0 | 0 | 0 | 0 | 0 | 0 | 0 | 0 | 1900_FrancoisLinke_UnfinishedLouisxvitop.csv | 0.01386992 | 0.006999156 | 0.01914243 | 0.02066216 | 0.02258714 | 0.9691534 | 0.2697153 | #N/A | 0.04805185 | 0.01242845 | 0.02781566 | 0.01932809 | 0.1585525 | #N/A | 0.04780621 | 0.2685646 | 0.2021368 | #N/A | 0.0391722 | #N/A | #N/A | #N/A | #N/A | #N/A | #N/A
1209 | 1920_French_FrancoisLinke_pedestals.csv | 0.001879111 | ± | 0.01468711 | * | 0.0010307 | ± | 0.006947152 | * | 0.09465039 | ± | 0.01792695 |  | -0.006522267 | ± | 0.02066303 | * | 0.07615525 | ± | 0.02182622 |  | 70.77646 | ± | 0.989946 |  | 28.16163 | ± | 0.3030371 |  | #N/A | ± | #N/A | #N/A | 0.01415579 | ± | 0.04803258 | * | 0.004310955 | ± | 0.01251054 | * | 0.02068959 | ± | 0.02769304 | * | 0.01279283 | ± | 0.01927855 | * | 0.05768 | ± | 0.1583273 | * | #N/A | ± | #N/A | #N/A | 0.003354642 | ± | 0.04778441 | * | 0.01082543 | ± | 0.2628868 |  | 0.4925602 | ± | 0.1978634 |  | #N/A | ± | #N/A | #N/A | -0.00142198 | ± | 0.03915856 | * | #N/A | ± | #N/A | #N/A | #N/A | ± | #N/A | #N/A | #N/A | ± | #N/A | #N/A | #N/A | ± | #N/A | #N/A | #N/A | ± | #N/A | #N/A | #N/A | ± | #N/A | #N/A | 99.72023 | †† | ††† | 0.7046402 | 0 | 91.74348 | 94.47554757 | -1.79096 | R | 0 | Pair of marquetry and bronze pedestals | Francois Linke | 3 | 0 | 0 | Xu Nan, private | 0 | 1900 | 1940 | 1920 | 20 | 0 | 0 | France | 3 | Furniture | Casting | 0 | 0 | 2015-02-14 | ED-XRF | CHARMed PyMca | 526 | Yannick Chastang | 0 | Bruker Tracer III-SD | YannickConfig1.0quant.cfg | 60 | 40 | 12 | 33 | µm | Ti | 0 | µm | 0 | µm | 0 | 0 | 0 | 0 | 0 | 0 | 0 | 0 | 0 | 0 | 0 | 0 | 0 | 1920_French_FrancoisLinke_pedestals.csv | 0.01468711 | 0.006947152 | 0.01792695 | 0.02066303 | 0.02182622 | 0.989946 | 0.3030371 | #N/A | 0.04803258 | 0.01251054 | 0.02769304 | 0.01927855 | 0.1583273 | #N/A | 0.04778441 | 0.2628868 | 0.1978634 | #N/A | 0.03915856 | #N/A | #N/A | #N/A | #N/A | #N/A | #N/A
1210 | 1920_French_FrancoisLinke_pedestals2.csv | 0.0001977633 | ± | 0.01429011 | * | 0.0002355718 | ± | 0.006926752 | * | 0.093807 | ± | 0.01792358 |  | -0.008384281 | ± | 0.02064895 | * | 0.06371268 | ± | 0.02179049 |  | 71.01735 | ± | 0.9886803 |  | 27.8153 | ± | 0.301188 |  | #N/A | ± | #N/A | #N/A | 0.007148968 | ± | 0.04796805 | * | 0.0005874328 | ± | 0.01242915 | * | 0.01770947 | ± | 0.02763366 | * | 0.01257694 | ± | 0.01927649 | * | 0.07489255 | ± | 0.1583394 | * | #N/A | ± | #N/A | #N/A | 0.03522759 | ± | 0.04812309 | * | 0.04281609 | ± | 0.2654876 |  | 0.5847369 | ± | 0.1998209 |  | #N/A | ± | #N/A | #N/A | -0.0022814 | ± | 0.03913837 | * | #N/A | ± | #N/A | #N/A | #N/A | ± | #N/A | #N/A | #N/A | ± | #N/A | #N/A | #N/A | ± | #N/A | #N/A | #N/A | ± | #N/A | #N/A | #N/A | ± | #N/A | #N/A | 99.75563 | †† | ††† | 0.7660872 | 0 | 91.74348 | 89.30646 | -4.078471 | R | 0 | Pair of marquetry and bronze pedestals | Francois Linke | 3 | 0 | 0 | Xu Nan, private | 0 | 1900 | 1940 | 1920 | 20 | 0 | 0 | France | 3 | Furniture | Casting | 0 | 0 | 2015-02-14 | ED-XRF | CHARMed PyMca | 526 | Yannick Chastang | 0 | Bruker Tracer III-SD | YannickConfig1.0quant.cfg | 60 | 40 | 12 | 33 | µm | Ti | 0 | µm | 0 | µm | 0 | 0 | 0 | 0 | 0 | 0 | 0 | 0 | 0 | 0 | 0 | 0 | 0 | 1920_French_FrancoisLinke_pedestals2.csv | 0.01429011 | 0.006926752 | 0.01792358 | 0.02064895 | 0.02179049 | 0.9886803 | 0.301188 | #N/A | 0.04796805 | 0.01242915 | 0.02763366 | 0.01927649 | 0.1583394 | #N/A | 0.04812309 | 0.2654876 | 0.1998209 | #N/A | 0.03913837 | #N/A | #N/A | #N/A | #N/A | #N/A | #N/A
1211 | 1920_French_FrancoisLinke_pedestals3.csv | -0.0005993106 | ± | 0.01410287 | * | 0.002384374 | ± | 0.006981941 | * | 0.1409335 | ± | 0.01812386 |  | -0.00698481 | ± | 0.02065952 | * | 0.07505442 | ± | 0.02182302 |  | 71.46532 | ± | 0.9864209 |  | 27.07027 | ± | 0.2972623 |  | #N/A | ± | #N/A | #N/A | 0.0585519 | ± | 0.04844734 |  | 0.001722632 | ± | 0.01245383 | * | 0.02299398 | ± | 0.02773904 |  | 0.005366679 | ± | 0.01921041 | * | 0.1092128 | ± | 0.158364 | * | #N/A | ± | #N/A | #N/A | 0.005799953 | ± | 0.04781018 | * | 0.328144 | ± | 0.2706829 | † | 0.7660718 | ± | 0.2037312 |  | #N/A | ± | #N/A | #N/A | -0.008982756 | ± | 0.03898276 | * | #N/A | ± | #N/A | #N/A | #N/A | ± | #N/A | #N/A | #N/A | ± | #N/A | #N/A | #N/A | ± | #N/A | #N/A | #N/A | ± | #N/A | #N/A | #N/A | ± | #N/A | #N/A | 100.0353 | †† |  | 0.5680104 | 0 | 91.74348 | 98.86936395 | 0.1534645 | 0 | 0 | Pair of marquetry and bronze pedestals | Francois Linke | 3 | 0 | 0 | Xu Nan, private | 0 | 0 | 0 | 1920 | 20 | 0 | 0 | France | 3 | F | C | 0 | 0 | 2015-02-14 | ED-XRF | CHARMed PyMca | 526 | Yannick Chastang | 0 | Bruker Tracer III-SD | YannickConfig1.0quant.cfg | 60 | 40 | 12 | 33 | µm | Ti | 0 | µm | 0 | µm | 0 | 0 | 0 | 0 | 0 | 0 | 0 | 0 | 0 | 0 | 0 | 0 | 0 | 1920_French_FrancoisLinke_pedestals3.csv | 0.01410287 | 0.006981941 | 0.01812386 | 0.02065952 | 0.02182302 | 0.9864209 | 0.2972623 | #N/A | 0.04844734 | 0.01245383 | 0.02773904 | 0.01921041 | 0.158364 | #N/A | 0.04781018 | 0.2706829 | 0.2037312 | #N/A | 0.03898276 | #N/A | #N/A | #N/A | #N/A | #N/A | #N/A
1190 | 1880_1900_French_FrancoisMoreau_mountedvasebase.csv | -0.002329705 | ± | 0.01369852 | * | -0.000996173 | ± | 0.006895202 | * | 0.2241881 | ± | 0.0185359 |  | -0.007942944 | ± | 0.02065228 | * | 0.04455139 | ± | 0.02173776 |  | 70.76347 | ± | 0.9900152 |  | 27.48813 | ± | 0.2994553 |  | #N/A | ± | #N/A | #N/A | 0.02024467 | ± | 0.04808886 | * | 0.0003901154 | ± | 0.01242487 | * | 0.01778738 | ± | 0.02763521 | * | 0.01384608 | ± | 0.01928865 | * | 0.2753903 | ± | 0.158494 |  | #N/A | ± | #N/A | #N/A | 0.03439257 | ± | 0.04811413 | * | 0.1379617 | ± | 0.2725357 |  | 0.8298724 | ± | 0.2051257 |  | #N/A | ± | #N/A | #N/A | -0.003859643 | ± | 0.03910143 | * | #N/A | ± | #N/A | #N/A | #N/A | ± | #N/A | #N/A | #N/A | ± | #N/A | #N/A | #N/A | ± | #N/A | #N/A | #N/A | ± | #N/A | #N/A | #N/A | ± | #N/A | #N/A | 99.83509 | †† | ††† | 0.2970285 | 0 | 91.74348 | 91.55233 | -3.084589 | R | 0 | Glass and gilt bronzes vases | Francois Moreau | 3 | 0 | 0 | Xu Nan, private | 0 | 1860 | 1900 | 1880 | 20 | 0 | 0 | France | 3 | Gilt Bronzes | Casting | 0 | 0 | 2015-02-14 | ED-XRF | CHARMed PyMca | 526 | Yannick Chastang | 0 | Bruker Tracer III-SD | YannickConfig1.0quant.cfg | 60 | 40 | 12 | 33 | µm | Ti | 0 | µm | 0 | µm | 0 | 0 | 0 | 0 | 0 | 0 | 0 | 0 | 0 | 0 | 0 | 0 | 0 | 1880_1900_French_FrancoisMoreau_mountedvasebase.csv | 0.01369852 | 0.006895202 | 0.0185359 | 0.02065228 | 0.02173776 | 0.9900152 | 0.2994553 | #N/A | 0.04808886 | 0.01242487 | 0.02763521 | 0.01928865 | 0.158494 | #N/A | 0.04811413 | 0.2725357 | 0.2051257 | #N/A | 0.03910143 | #N/A | #N/A | #N/A | #N/A | #N/A | #N/A
1191 | 1880_1900_French_FrancoisMoreau_mountedvaseflatbase.csv | 0.003188343 | ± | 0.01499818 | * | 0.000815393 | ± | 0.006941625 | * | 0.1801494 | ± | 0.01830869 |  | -0.008366938 | ± | 0.02064908 | * | 0.04930116 | ± | 0.02175057 |  | 72.14037 | ± | 0.9832476 |  | 26.14394 | ± | 0.2924805 |  | #N/A | ± | #N/A | #N/A | -0.007514387 | ± | 0.04783383 | * | -0.0005052852 | ± | 0.0124055 | * | 0.01079319 | ± | 0.02749636 | * | 0.005786335 | ± | 0.01921412 | * | 0.3042844 | ± | 0.1585183 |  | #N/A | ± | #N/A | #N/A | 0.01674704 | ± | 0.04792596 | * | 0.1649686 | ± | 0.2742097 |  | 0.8871361 | ± | 0.2063856 |  | #N/A | ± | #N/A | #N/A | -0.01029969 | ± | 0.03895256 | * | #N/A | ± | #N/A | #N/A | #N/A | ± | #N/A | #N/A | #N/A | ± | #N/A | #N/A | #N/A | ± | #N/A | #N/A | #N/A | ± | #N/A | #N/A | #N/A | ± | #N/A | #N/A | 99.88079 | †† | ††† | 0.4082922 | 0 | 91.74348 | 94.6506 | -1.713491 | R | 0 | Glass and gilt bronzes vases | Francois Moreau | 3 | 0 | 0 | Xu Nan, private | 0 | 1860 | 1900 | 1880 | 20 | 0 | 0 | France | 3 | Gilt Bronzes | Casting | 0 | 0 | 2015-02-14 | ED-XRF | CHARMed PyMca | 526 | Yannick Chastang | 0 | Bruker Tracer III-SD | YannickConfig1.0quant.cfg | 60 | 40 | 12 | 33 | µm | Ti | 0 | µm | 0 | µm | 0 | 0 | 0 | 0 | 0 | 0 | 0 | 0 | 0 | 0 | 0 | 0 | 0 | 1880_1900_French_FrancoisMoreau_mountedvaseflatbase.csv | 0.01499818 | 0.006941625 | 0.01830869 | 0.02064908 | 0.02175057 | 0.9832476 | 0.2924805 | #N/A | 0.04783383 | 0.0124055 | 0.02749636 | 0.01921412 | 0.1585183 | #N/A | 0.04792596 | 0.2742097 | 0.2063856 | #N/A | 0.03895256 | #N/A | #N/A | #N/A | #N/A | #N/A | #N/A
1192 | 1880_1900_French_FrancoisMoreau_mountedvaseflatbase2.csv | 0.004581518 | ± | 0.01533103 | * | 0.0001985699 | ± | 0.006925803 | * | 0.1774115 | ± | 0.01829525 |  | -0.008257106 | ± | 0.02064991 | * | 0.04734873 | ± | 0.02174529 |  | 72.65555 | ± | 0.9810132 |  | 25.57192 | ± | 0.2895827 |  | #N/A | ± | #N/A | #N/A | 0.01157553 | ± | 0.04800879 | * | -0.0008413535 | ± | 0.01239825 | * | 0.01571455 | ± | 0.02759398 | * | 0.0009043256 | ± | 0.01917204 | * | 0.3091204 | ± | 0.1585225 |  | #N/A | ± | #N/A | #N/A | 0.01766933 | ± | 0.04793575 | * | 0.01825511 | ± | 0.275314 |  | 0.9247193 | ± | 0.2072168 |  | #N/A | ± | #N/A | #N/A | -0.003185972 | ± | 0.03911717 | * | #N/A | ± | #N/A | #N/A | #N/A | ± | #N/A | #N/A | #N/A | ± | #N/A | #N/A | #N/A | ± | #N/A | #N/A | #N/A | ± | #N/A | #N/A | #N/A | ± | #N/A | #N/A | 99.74269 | †† | ††† | 0.3370909 | 0 | 91.74348 | 87.79104 | -4.749101 | R | 0 | Glass and gilt bronzes vases | Francois Moreau | 3 | 0 | 0 | Xu Nan, private | 0 | 1860 | 1900 | 1880 | 20 | 0 | 0 | France | 3 | Gilt Bronzes | Casting | 0 | 0 | 2015-02-14 | ED-XRF | CHARMed PyMca | 526 | Yannick Chastang | 0 | Bruker Tracer III-SD | YannickConfig1.0quant.cfg | 60 | 40 | 12 | 33 | µm | Ti | 0 | µm | 0 | µm | 0 | 0 | 0 | 0 | 0 | 0 | 0 | 0 | 0 | 0 | 0 | 0 | 0 | 1880_1900_French_FrancoisMoreau_mountedvaseflatbase2.csv | 0.01533103 | 0.006925803 | 0.01829525 | 0.02064991 | 0.02174529 | 0.9810132 | 0.2895827 | #N/A | 0.04800879 | 0.01239825 | 0.02759398 | 0.01917204 | 0.1585225 | #N/A | 0.04793575 | 0.275314 | 0.2072168 | #N/A | 0.03911717 | #N/A | #N/A | #N/A | #N/A | #N/A | #N/A
1237 | Eagle_bronzeBase_Unprepared_Back_Plaque.csv | 0.005501394 | ± | 0.01555184 | * | -0.002218969 | ± | 0.006863942 | * | 0.3318365 | ± | 0.01917888 |  | -0.00835509 | ± | 0.02064917 | * | 0.02469593 | ± | 0.02168606 |  | 64.23525 | ± | 1.037865 |  | 34.93006 | ± | 0.3422624 |  | #N/A | ± | #N/A | #N/A | 0.005250836 | ± | 0.04795061 | * | 0.02382774 | ± | 0.01295768 |  | 0.01086413 | ± | 0.02749776 | * | 0.006033584 | ± | 0.01921631 | * | 0.01402757 | ± | 0.1582976 | * | #N/A | ± | #N/A | #N/A | 0.0357919 | ± | 0.04812914 | * | -0.009956136 | ± | 0.2496058 |  | 0.005971035 | ± | 0.1878674 | * | #N/A | ± | #N/A | #N/A | -0.002728143 | ± | 0.03912789 | * | #N/A | ± | #N/A | #N/A | #N/A | ± | #N/A | #N/A | #N/A | ± | #N/A | #N/A | #N/A | ± | #N/A | #N/A | #N/A | ± | #N/A | #N/A | #N/A | ± | #N/A | #N/A | 99.60585 | †† | ††† | 1.96372 | 0 | 91.74348 | 85.23086 | -5.882074 | R | 0 | Newly made gilt bronze bases for a pair of Japanese ceramic eagle, in rococo style | Frederic Morel, 75010, Paris | 3 | 0 | 0 | Private Collection | Fake. Early 2010, I was asked by Gregory Mauge to make new (fake) bases for the eagles. Refused. In 2019, I visited Frederic Morel and saw the newly made bases. Newly made and to be sold as original (as far as I know) | 2014 | 2024 | 2019 | 5 | 0 | 0 | French | 3 | Gilt Bronzes | Casting | 0 | 0 | 2016-02-10 | ED-XRF | CHARMed PyMca | 361 | Yannick Chastang | 0 | Bruker Tracer III-SD | YannickConfig1.0quant.cfg | 60 | 40 | 12 | 33 | µm | Ti | 0 | µm | 0 | µm | 0 | 0 | 0 | 0 | 0 | 0 | 0 | 0 | 0 | 0 | 0 | 0 | 0 | Eagle_bronzeBase_Unprepared_Back_Plaque.csv | 0.01555184 | 0.006863942 | 0.01917888 | 0.02064917 | 0.02168606 | 1.037865 | 0.3422624 | #N/A | 0.04795061 | 0.01295768 | 0.02749776 | 0.01921631 | 0.1582976 | #N/A | 0.04812914 | 0.2496058 | 0.1878674 | #N/A | 0.03912789 | #N/A | #N/A | #N/A | #N/A | #N/A | #N/A
1238 | Eagle_bronzeBase_Unprepared_Back_Plaque2.csv | 0.002532301 | ± | 0.0148421 | * | 0.002493645 | ± | 0.006984752 | * | 0.2840082 | ± | 0.01887786 |  | -0.008360896 | ± | 0.02064913 | * | 0.02602515 | ± | 0.02168943 |  | 64.09946 | ± | 1.039137 |  | 35.15457 | ± | 0.3436642 |  | #N/A | ± | #N/A | #N/A | -0.005878434 | ± | 0.04784875 | * | 0.02492674 | ± | 0.01298389 |  | 0.01014168 | ± | 0.02748346 | * | 0.0007093029 | ± | 0.0191704 | * | -0.00389877 | ± | 0.1582857 | * | #N/A | ± | #N/A | #N/A | 0.01769828 | ± | 0.04793606 | * | -7.204032e-05 | ± | 0.2496985 |  | 0.009463761 | ± | 0.1879371 | * | #N/A | ± | #N/A | #N/A | -0.00252955 | ± | 0.03913255 | * | #N/A | ± | #N/A | #N/A | #N/A | ± | #N/A | #N/A | #N/A | ± | #N/A | #N/A | #N/A | ± | #N/A | #N/A | #N/A | ± | #N/A | #N/A | #N/A | ± | #N/A | #N/A | 99.61129 | †† | ††† | 3.577107 | 0 | 91.74348 | 80.96125 | -7.771532 | R | 0 | Newly made gilt bronze bases for a pair of Japanese ceramic eagle, in rococo style | Frederic Morel, 75010, Paris | 3 | 0 | 0 | Private Collection | Fake. Early 2010, I was asked by Gregory Mauge to make new (fake) bases for the eagles. Refused. In 2019, I visited Frederic Morel and saw the newly made bases. Newly made and to be sold as original (as far as I know) | 2014 | 2024 | 2019 | 5 | 0 | 0 | French | 3 | Gilt Bronzes | Casting | 0 | 0 | 2016-02-10 | ED-XRF | CHARMed PyMca | 361 | Yannick Chastang | 0 | Bruker Tracer III-SD | YannickConfig1.0quant.cfg | 60 | 40 | 12 | 33 | µm | Ti | 0 | µm | 0 | µm | 0 | 0 | 0 | 0 | 0 | 0 | 0 | 0 | 0 | 0 | 0 | 0 | 0 | Eagle_bronzeBase_Unprepared_Back_Plaque2.csv | 0.0148421 | 0.006984752 | 0.01887786 | 0.02064913 | 0.02168943 | 1.039137 | 0.3436642 | #N/A | 0.04784875 | 0.01298389 | 0.02748346 | 0.0191704 | 0.1582857 | #N/A | 0.04793606 | 0.2496985 | 0.1879371 | #N/A | 0.03913255 | #N/A | #N/A | #N/A | #N/A | #N/A | #N/A
1239 | Eagle_bronzeBase_Unprepared_Back_Xrf1.csv | 0.009355771 | ± | 0.01648611 | * | -0.0004924953 | ± | 0.006908096 | * | 0.6413008 | ± | 0.02171948 |  | -0.006638067 | ± | 0.02066215 | * | 0.05028858 | ± | 0.02175326 |  | 73.50816 | ± | 0.9776715 |  | 22.8959 | ± | 0.2765834 |  | #N/A | ± | #N/A | #N/A | 0.01073826 | ± | 0.04800107 | * | 0.1204715 | ± | 0.01567974 |  | 0.004985437 | ± | 0.02738162 | * | 0.005248778 | ± | 0.01920937 | * | 1.304042 | ± | 0.1596894 |  | #N/A | ± | #N/A | #N/A | 0.0218682 | ± | 0.04798038 | * | -0.009940504 | ± | 0.2823355 |  | 1.160191 | ± | 0.2125015 |  | #N/A | ± | #N/A | #N/A | -0.003895753 | ± | 0.03910058 | * | #N/A | ± | #N/A | #N/A | #N/A | ± | #N/A | #N/A | #N/A | ± | #N/A | #N/A | #N/A | ± | #N/A | #N/A | #N/A | ± | #N/A | #N/A | #N/A | ± | #N/A | #N/A | 99.71159 | †† | ††† | 0.3534609 | 0 | 91.74348 | 86.42384425 | -5.354133 | R | 0 | Newly made gilt bronze bases for a pair of Japanese ceramic eagle, in rococo style | Frederic Morel, 75010, Paris | 3 | 0 | 0 | Private Collection | Fake. Early 2010, I was asked by Gregory Mauge to make new (fake) bases for the eagles. Refused. In 2019, I visited Frederic Morel and saw the newly made bases. Newly made and to be sold as original (as far as I know) | 2014 | 2024 | 2019 | 5 | 0 | 0 | French | 3 | Gilt Bronzes | Casting | 0 | 0 | 2016-02-10 | ED-XRF | CHARMed PyMca | 361 | Yannick Chastang | 0 | Bruker Tracer III-SD | YannickConfig1.0quant.cfg | 60 | 40 | 12 | 33 | µm | Ti | 0 | µm | 0 | µm | 0 | 0 | 0 | 0 | 0 | 0 | 0 | 0 | 0 | 0 | 0 | 0 | 0 | Eagle_bronzeBase_Unprepared_Back_Xrf1.csv | 0.01648611 | 0.006908096 | 0.02171948 | 0.02066215 | 0.02175326 | 0.9776715 | 0.2765834 | #N/A | 0.04800107 | 0.01567974 | 0.02738162 | 0.01920937 | 0.1596894 | #N/A | 0.04798038 | 0.2823355 | 0.2125015 | #N/A | 0.03910058 | #N/A | #N/A | #N/A | #N/A | #N/A | #N/A
1240 | Eagle_bronzeBase_Unprepared_Back_Xrf2.csv | 0.009508493 | ± | 0.01652343 | * | 0.0006144442 | ± | 0.006936469 | * | 0.8537345 | ± | 0.02405804 |  | -0.008351884 | ± | 0.0206492 | * | 0.04960886 | ± | 0.02175141 |  | 74.14619 | ± | 0.9754613 |  | 22.38418 | ± | 0.2742021 |  | #N/A | ± | #N/A | #N/A | 0.02775075 | ± | 0.0481585 | * | 0.08757741 | ± | 0.01465838 |  | 0.0172007 | ± | 0.02762353 | * | 0.002433917 | ± | 0.01918497 | * | 1.206017 | ± | 0.1595464 |  | #N/A | ± | #N/A | #N/A | 0.01008922 | ± | 0.04785546 | * | 0.05994318 | ± | 0.2758002 |  | 0.9412155 | ± | 0.2075827 |  | #N/A | ± | #N/A | #N/A | -0.0008838611 | ± | 0.03917123 | * | #N/A | ± | #N/A | #N/A | #N/A | ± | #N/A | #N/A | #N/A | ± | #N/A | #N/A | #N/A | ± | #N/A | #N/A | #N/A | ± | #N/A | #N/A | #N/A | ± | #N/A | #N/A | 99.78683 | †† | ††† | 0.3434441 | 0 | 91.74348 | 93.5623 | -2.195104 | R | 0 | Newly made gilt bronze bases for a pair of Japanese ceramic eagle, in rococo style | Frederic Morel, 75010, Paris | 3 | 0 | 0 | Private Collection | Fake. Early 2010, I was asked by Gregory Mauge to make new (fake) bases for the eagles. Refused. In 2019, I visited Frederic Morel and saw the newly made bases. Newly made and to be sold as original (as far as I know) | 2014 | 2024 | 2019 | 5 | 0 | 0 | French | 3 | Gilt Bronzes | Casting | 0 | 0 | 2016-02-10 | ED-XRF | CHARMed PyMca | 361 | Yannick Chastang | 0 | Bruker Tracer III-SD | YannickConfig1.0quant.cfg | 60 | 40 | 12 | 33 | µm | Ti | 0 | µm | 0 | µm | 0 | 0 | 0 | 0 | 0 | 0 | 0 | 0 | 0 | 0 | 0 | 0 | 0 | Eagle_bronzeBase_Unprepared_Back_Xrf2.csv | 0.01652343 | 0.006936469 | 0.02405804 | 0.0206492 | 0.02175141 | 0.9754613 | 0.2742021 | #N/A | 0.0481585 | 0.01465838 | 0.02762353 | 0.01918497 | 0.1595464 | #N/A | 0.04785546 | 0.2758002 | 0.2075827 | #N/A | 0.03917123 | #N/A | #N/A | #N/A | #N/A | #N/A | #N/A
1241 | Eagle_bronzeBase_Unprepared_Back_Xrf3.csv | 0.01479917 | ± | 0.01783036 |  | 0.002400534 | ± | 0.006982357 | * | 1.203265 | ± | 0.02895915 | ** | -0.007337431 | ± | 0.02065685 | * | 0.05147669 | ± | 0.0217565 |  | 73.84452 | ± | 0.9764753 |  | 22.32467 | ± | 0.2739274 |  | #N/A | ± | #N/A | #N/A | 0.02134309 | ± | 0.04809903 | * | 0.129297 | ± | 0.01597043 |  | 0.002670512 | ± | 0.02733602 | * | -0.005254308 | ± | 0.01912224 | * | 1.144839 | ± | 0.1594603 |  | #N/A | ± | #N/A | #N/A | 0.01071963 | ± | 0.04786212 | * | 0.0007419719 | ± | 0.2761938 |  | 0.9545491 | ± | 0.2078789 |  | #N/A | ± | #N/A | #N/A | -0.008685465 | ± | 0.03898959 | * | #N/A | ± | #N/A | #N/A | #N/A | ± | #N/A | #N/A | #N/A | ± | #N/A | #N/A | #N/A | ± | #N/A | #N/A | #N/A | ± | #N/A | #N/A | #N/A | ± | #N/A | #N/A | 99.68401 | †† | ††† | 0.4113863 | 0 | 91.74348 | 89.35407855 | -4.057397 | 0 | 0 | Newly made gilt bronze bases for a pair of Japanese ceramic eagle, in rococo style | Frederic Morel, 75010, Paris | 3 | 0 | 0 | Private Collection | Fake. Early 2010, I was asked by Gregory Mauge to make new (fake) bases for the eagles. Refused. In 2019, I visited Frederic Morel and saw the newly made bases. Newly made and to be sold as original (as far as I know) | 0 | 0 | 2019 | 5 | 0 | 0 | French | 3 | GB | C | 0 | 0 | 2016-02-10 | ED-XRF | CHARMed PyMca | 361 | Yannick Chastang | 0 | Bruker Tracer III-SD | YannickConfig1.0quant.cfg | 60 | 40 | 12 | 33 | µm | Ti | 0 | µm | 0 | µm | 0 | 0 | 0 | 0 | 0 | 0 | 0 | 0 | 0 | 0 | 0 | 0 | 0 | Eagle_bronzeBase_Unprepared_Back_Xrf3.csv | 0.01783036 | 0.006982357 | 0.02895915 | 0.02065685 | 0.0217565 | 0.9764753 | 0.2739274 | #N/A | 0.04809903 | 0.01597043 | 0.02733602 | 0.01912224 | 0.1594603 | #N/A | 0.04786212 | 0.2761938 | 0.2078789 | #N/A | 0.03898959 | #N/A | #N/A | #N/A | #N/A | #N/A | #N/A
1230 | 2018_French_BrassIngot_DArcet_Lignereux_CrossSection_FreshCut_CentreIngot_Xrf5.csv | 0.004883285 | ± | 0.01540338 | * | 0.005909603 | ± | 0.00707289 |  | 0.02525979 | ± | 0.01767477 |  | -0.00706882 | ± | 0.02065888 | * | -0.004269664 | ± | 0.02161598 | * | 78.72669 | ± | 0.9668955 |  | 17.3156 | ± | 0.2524298 |  | #N/A | ± | #N/A | #N/A | -0.009673383 | ± | 0.04781416 | * | 0.001973644 | ± | 0.0124593 | * | 0.001241007 | ± | 0.02730791 | * | 0.002924685 | ± | 0.01918917 | * | 1.251531 | ± | 0.159612 |  | #N/A | ± | #N/A | #N/A | -1.243634e-05 | ± | 0.047749 | * | -0.009294452 | ± | 0.3245866 |  | 2.469228 | ± | 0.2443021 |  | #N/A | ± | #N/A | #N/A | 0.01221913 | ± | 0.03948619 | * | #N/A | ± | #N/A | #N/A | #N/A | ± | #N/A | #N/A | #N/A | ± | #N/A | #N/A | #N/A | ± | #N/A | #N/A | #N/A | ± | #N/A | #N/A | #N/A | ± | #N/A | #N/A | 99.78714 | †† |  | 0.3033343 | 0 | 91.74348 | 97.9999742 | -0.2312723 | R | 0 | BRASS ingot. New brass alloy made to replicate Jean d'Arcet / 18th century | French Foundry for Gonzague Mezin | 3 | 0 | 0 | Yannick Chastang. Originally made for Lignereux (Gonzague Mezin) | 0 | 2010 | 2020 | 2015 | 5 | 0 | 0 | France | 3 | Furniture | Casting | 0 | P | 2016-12-03 | ED-XRF | CHARMed PyMca | 658 | Yannick Chastang | 0 | Bruker Tracer III-SD | YannickConfig1.0quant.cfg | 60 | 40 | 12 | 33 | µm | Ti | 0 | µm | 0 | µm | 0 | 0 | 0 | 0 | 0 | 0 | 0 | 0 | 0 | 0 | 0 | 0 | 0 | 2018_French_BrassIngot_DArcet_Lignereux_CrossSection_FreshCut_CentreIngot_Xrf5.csv | 0.01540338 | 0.00707289 | 0.01767477 | 0.02065888 | 0.02161598 | 0.9668955 | 0.2524298 | #N/A | 0.04781416 | 0.0124593 | 0.02730791 | 0.01918917 | 0.159612 | #N/A | 0.047749 | 0.3245866 | 0.2443021 | #N/A | 0.03948619 | #N/A | #N/A | #N/A | #N/A | #N/A | #N/A
1231 | 2018_French_BrassIngot_DArcet_Lignereux_CrossSection_FreshCut_Corner1_Xrf1.csv | 0.01011018 | ± | 0.01667068 | * | 0.0008522723 | ± | 0.006942572 | * | 0.02666484 | ± | 0.01767937 |  | -0.00656224 | ± | 0.02066273 | * | 0.001400588 | ± | 0.0216292 | * | 78.80054 | ± | 0.9668624 |  | 17.44089 | ± | 0.2529283 |  | #N/A | ± | #N/A | #N/A | -0.01576888 | ± | 0.04775877 | * | -0.0009834457 | ± | 0.01239518 | * | 0.003135205 | ± | 0.02734517 | * | 0.006551492 | ± | 0.01922092 | * | 1.269031 | ± | 0.1596376 |  | #N/A | ± | #N/A | #N/A | 0.002612249 | ± | 0.0477766 | * | -0.009143778 | ± | 0.317737 |  | 2.268003 | ± | 0.2391467 |  | #N/A | ± | #N/A | #N/A | 6.413955e-05 | ± | 0.0391936 | * | #N/A | ± | #N/A | #N/A | #N/A | ± | #N/A | #N/A | #N/A | ± | #N/A | #N/A | #N/A | ± | #N/A | #N/A | #N/A | ± | #N/A | #N/A | #N/A | ± | #N/A | #N/A | 99.7974 | †† |  | 0.334451 | 0 | 91.74348 | 96.9527 | -0.6947279 | R | 0 | BRASS ingot. New brass alloy made to replicate Jean d'Arcet / 18th century | French Foundry for Gonzague Mezin | 3 | 0 | 0 | Yannick Chastang. Originally made for Lignereux (Gonzague Mezin) | 0 | 2010 | 2020 | 2015 | 5 | 0 | 0 | France | 3 | Furniture | Casting | 0 | P | 2016-12-03 | ED-XRF | CHARMed PyMca | 658 | Yannick Chastang | 0 | Bruker Tracer III-SD | YannickConfig1.0quant.cfg | 60 | 40 | 12 | 33 | µm | Ti | 0 | µm | 0 | µm | 0 | 0 | 0 | 0 | 0 | 0 | 0 | 0 | 0 | 0 | 0 | 0 | 0 | 2018_French_BrassIngot_DArcet_Lignereux_CrossSection_FreshCut_Corner1_Xrf1.csv | 0.01667068 | 0.006942572 | 0.01767937 | 0.02066273 | 0.0216292 | 0.9668624 | 0.2529283 | #N/A | 0.04775877 | 0.01239518 | 0.02734517 | 0.01922092 | 0.1596376 | #N/A | 0.0477766 | 0.317737 | 0.2391467 | #N/A | 0.0391936 | #N/A | #N/A | #N/A | #N/A | #N/A | #N/A
1232 | 2018_French_BrassIngot_DArcet_Lignereux_CrossSection_FreshCut_Corner2_Xrf2.csv | -0.006110086 | ± | 0.01282538 | * | -0.0004323433 | ± | 0.006909636 | * | 0.02743212 | ± | 0.01768189 |  | -0.008131227 | ± | 0.02065086 | * | -0.002698176 | ± | 0.02161962 | * | 78.49617 | ± | 0.9670203 |  | 17.35882 | ± | 0.2526015 |  | #N/A | ± | #N/A | #N/A | -0.005899125 | ± | 0.04784856 | * | -0.0003644686 | ± | 0.01240854 | * | 0.01773283 | ± | 0.02763412 | * | 0.01215631 | ± | 0.0192725 | * | 1.279702 | ± | 0.1596533 |  | #N/A | ± | #N/A | #N/A | 0.00510174 | ± | 0.04780282 | * | -0.009052783 | ± | 0.3292584 |  | 2.604349 | ± | 0.2478183 |  | #N/A | ± | #N/A | #N/A | 0.006800878 | ± | 0.03935444 | * | #N/A | ± | #N/A | #N/A | #N/A | ± | #N/A | #N/A | #N/A | ± | #N/A | #N/A | #N/A | ± | #N/A | #N/A | #N/A | ± | #N/A | #N/A | #N/A | ± | #N/A | #N/A | 99.77558 | †† |  | 0.2890613 | 0 | 91.74348 | 96.86672 | -0.7327775 | R | 0 | BRASS ingot. New brass alloy made to replicate Jean d'Arcet / 18th century | French Foundry for Gonzague Mezin | 3 | 0 | 0 | Yannick Chastang. Originally made for Lignereux (Gonzague Mezin) | 0 | 2010 | 2020 | 2015 | 5 | 0 | 0 | France | 3 | Furniture | Casting | 0 | P | 2016-12-03 | ED-XRF | CHARMed PyMca | 658 | Yannick Chastang | 0 | Bruker Tracer III-SD | YannickConfig1.0quant.cfg | 60 | 40 | 12 | 33 | µm | Ti | 0 | µm | 0 | µm | 0 | 0 | 0 | 0 | 0 | 0 | 0 | 0 | 0 | 0 | 0 | 0 | 0 | 2018_French_BrassIngot_DArcet_Lignereux_CrossSection_FreshCut_Corner2_Xrf2.csv | 0.01282538 | 0.006909636 | 0.01768189 | 0.02065086 | 0.02161962 | 0.9670203 | 0.2526015 | #N/A | 0.04784856 | 0.01240854 | 0.02763412 | 0.0192725 | 0.1596533 | #N/A | 0.04780282 | 0.3292584 | 0.2478183 | #N/A | 0.03935444 | #N/A | #N/A | #N/A | #N/A | #N/A | #N/A
1233 | 2018_French_BrassIngot_DArcet_Lignereux_CrossSection_FreshCut_Corner3_Xrf3.csv | -0.003539398 | ± | 0.0134176 | * | 0.0004082499 | ± | 0.00693118 | * | 0.02738386 | ± | 0.01768173 |  | -0.004566128 | ± | 0.02067799 | * | 0.0004090912 | ± | 0.02162687 | * | 78.73798 | ± | 0.9668902 |  | 17.40953 | ± | 0.2528033 |  | #N/A | ± | #N/A | #N/A | -0.01230879 | ± | 0.04779019 | * | -0.000644987 | ± | 0.01240248 | * | 0.004830811 | ± | 0.02737857 | * | 0.004464364 | ± | 0.0192025 | * | 1.312445 | ± | 0.1597019 |  | #N/A | ± | #N/A | #N/A | -0.01144296 | ± | 0.04762928 | * | -0.009594804 | ± | 0.3198639 |  | 2.330893 | ± | 0.2407475 |  | #N/A | ± | #N/A | #N/A | 0.004766914 | ± | 0.03930553 | * | #N/A | ± | #N/A | #N/A | #N/A | ± | #N/A | #N/A | #N/A | ± | #N/A | #N/A | #N/A | ± | #N/A | #N/A | #N/A | ± | #N/A | #N/A | #N/A | ± | #N/A | #N/A | 99.79101 | †† |  | 0.2948547 | 0 | 91.74348 | 99.73749 | 0.5376425 | R | 0 | BRASS ingot. New brass alloy made to replicate Jean d'Arcet / 18th century | French Foundry for Gonzague Mezin | 3 | 0 | 0 | Yannick Chastang. Originally made for Lignereux (Gonzague Mezin) | 0 | 2010 | 2020 | 2015 | 5 | 0 | 0 | France | 3 | Furniture | Casting | 0 | P | 2016-12-03 | ED-XRF | CHARMed PyMca | 658 | Yannick Chastang | 0 | Bruker Tracer III-SD | YannickConfig1.0quant.cfg | 60 | 40 | 12 | 33 | µm | Ti | 0 | µm | 0 | µm | 0 | 0 | 0 | 0 | 0 | 0 | 0 | 0 | 0 | 0 | 0 | 0 | 0 | 2018_French_BrassIngot_DArcet_Lignereux_CrossSection_FreshCut_Corner3_Xrf3.csv | 0.0134176 | 0.00693118 | 0.01768173 | 0.02067799 | 0.02162687 | 0.9668902 | 0.2528033 | #N/A | 0.04779019 | 0.01240248 | 0.02737857 | 0.0192025 | 0.1597019 | #N/A | 0.04762928 | 0.3198639 | 0.2407475 | #N/A | 0.03930553 | #N/A | #N/A | #N/A | #N/A | #N/A | #N/A
1234 | 2018_French_BrassIngot_DArcet_Lignereux_CrossSection_FreshCut_Corner4_Xrf4.csv | -0.00142999 | ± | 0.01390839 | * | 0.00111572 | ± | 0.006949334 | * | 0.02232945 | ± | 0.01766526 |  | -0.008236616 | ± | 0.02065006 | * | -0.00200683 | ± | 0.02162123 | * | 78.89573 | ± | 0.9668246 |  | 17.429 | ± | 0.2528809 |  | #N/A | ± | #N/A | #N/A | -0.01130124 | ± | 0.04779935 | * | 0.0005024557 | ± | 0.0124273 | * | -0.0006284383 | ± | 0.02727119 | * | 0.002719397 | ± | 0.01918741 | * | 1.292894 | ± | 0.1596728 |  | #N/A | ± | #N/A | #N/A | 0.001954762 | ± | 0.04776968 | * | -0.009159306 | ± | 0.3149741 |  | 2.185746 | ± | 0.2370672 |  | #N/A | ± | #N/A | #N/A | 0.004020212 | ± | 0.03928765 | * | #N/A | ± | #N/A | #N/A | #N/A | ± | #N/A | #N/A | #N/A | ± | #N/A | #N/A | #N/A | ± | #N/A | #N/A | #N/A | ± | #N/A | #N/A | #N/A | ± | #N/A | #N/A | 99.80324 | †† |  | 0.2968886 | 0 | 91.74348 | 98.29638 | -0.1001027 | R | 0 | BRASS ingot. New brass alloy made to replicate Jean d'Arcet / 18th century | French Foundry for Gonzague Mezin | 3 | 0 | 0 | Yannick Chastang. Originally made for Lignereux (Gonzague Mezin) | 0 | 2010 | 2020 | 2015 | 5 | 0 | 0 | France | 3 | Furniture | Casting | 0 | P | 2016-12-03 | ED-XRF | CHARMed PyMca | 658 | Yannick Chastang | 0 | Bruker Tracer III-SD | YannickConfig1.0quant.cfg | 60 | 40 | 12 | 33 | µm | Ti | 0 | µm | 0 | µm | 0 | 0 | 0 | 0 | 0 | 0 | 0 | 0 | 0 | 0 | 0 | 0 | 0 | 2018_French_BrassIngot_DArcet_Lignereux_CrossSection_FreshCut_Corner4_Xrf4.csv | 0.01390839 | 0.006949334 | 0.01766526 | 0.02065006 | 0.02162123 | 0.9668246 | 0.2528809 | #N/A | 0.04779935 | 0.0124273 | 0.02727119 | 0.01918741 | 0.1596728 | #N/A | 0.04776968 | 0.3149741 | 0.2370672 | #N/A | 0.03928765 | #N/A | #N/A | #N/A | #N/A | #N/A | #N/A
1235 | 2018_French_BrassIngot_DArcet_Lignereux_UnpreparedOutside_BaseIngot_Xrf6.csv | 0.001743856 | ± | 0.01465507 | * | 0.02317197 | ± | 0.007525595 |  | 0.3007531 | ± | 0.01898046 |  | -0.008352992 | ± | 0.02064919 | * | -0.005785967 | ± | 0.02161249 | * | 58.55835 | ± | 1.100639 |  | 28.3235 | ± | 0.3039067 |  | #N/A | ± | #N/A | #N/A | -0.005513592 | ± | 0.04785208 | * | 0.0002740374 | ± | 0.01242235 | * | -0.003854737 | ± | 0.02720794 | * | -0.005627297 | ± | 0.01911934 | * | 1.497324 | ± | 0.1599892 |  | #N/A | ± | #N/A | #N/A | 0.01767457 | ± | 0.04793581 | * | 0.07591599 | ± | 0.6932114 |  | 10.33332 | ± | 0.5217498 |  | #N/A | ± | #N/A | #N/A | 0.04689806 | ± | 0.04037971 |  | #N/A | ± | #N/A | #N/A | #N/A | ± | #N/A | #N/A | #N/A | ± | #N/A | #N/A | #N/A | ± | #N/A | #N/A | #N/A | ± | #N/A | #N/A | #N/A | ± | #N/A | #N/A | 99.14979 | †† | ††† | 0.1611341 | 0 | 91.74348 | 83.11705 | -6.817511 | 0 | 0 | BRASS ingot. New brass alloy made to replicate Jean d'Arcet / 18th century | French Foundry for Gonzague Mezin | 3 | 0 | 0 | Yannick Chastang. Originally made for Lignereux (Gonzague Mezin) | 0 | 0 | 0 | 2015 | 5 | 0 | 0 | France | 3 | F | C | 0 | 0 | 2016-12-03 | ED-XRF | CHARMed PyMca | 658 | Yannick Chastang | 0 | Bruker Tracer III-SD | YannickConfig1.0quant.cfg | 60 | 40 | 12 | 33 | µm | Ti | 0 | µm | 0 | µm | 0 | 0 | 0 | 0 | 0 | 0 | 0 | 0 | 0 | 0 | 0 | 0 | 0 | 2018_French_BrassIngot_DArcet_Lignereux_UnpreparedOutside_BaseIngot_Xrf6.csv | 0.01465507 | 0.007525595 | 0.01898046 | 0.02064919 | 0.02161249 | 1.100639 | 0.3039067 | #N/A | 0.04785208 | 0.01242235 | 0.02720794 | 0.01911934 | 0.1599892 | #N/A | 0.04793581 | 0.6932114 | 0.5217498 | #N/A | 0.04037971 | #N/A | #N/A | #N/A | #N/A | #N/A | #N/A
1236 | 2018_French_BrassIngot_DArcet_Lignereux_UnpreparedOutside_TopIngot_Xrf7.csv | 0.0006014263 | ± | 0.01438517 | * | 0.00159973 | ± | 0.006961766 | * | 0.05655266 | ± | 0.01778211 |  | -0.005397558 | ± | 0.02067161 | * | 0.0006138101 | ± | 0.02162735 | * | 82.072 | ± | 0.9687383 |  | 14.74793 | ± | 0.2426574 |  | #N/A | ± | #N/A | #N/A | 0.007806923 | ± | 0.0479741 | * | 0.001556255 | ± | 0.0124502 | * | 0.003183286 | ± | 0.02734612 | * | 0.009002414 | ± | 0.0192431 | * | 2.18915 | ± | 0.1612573 |  | #N/A | ± | #N/A | #N/A | -0.002641693 | ± | 0.04772139 | * | -0.009044083 | ± | 0.2739933 |  | 0.8797552 | ± | 0.2062228 |  | #N/A | ± | #N/A | #N/A | -0.002810748 | ± | 0.03912596 | * | #N/A | ± | #N/A | #N/A | #N/A | ± | #N/A | #N/A | #N/A | ± | #N/A | #N/A | #N/A | ± | #N/A | #N/A | #N/A | ± | #N/A | #N/A | #N/A | ± | #N/A | #N/A | 99.94985 | †† | ††† | 0.4954294 | 0 | 91.74348 | 83.47192187 | -6.660467 | 0 | 0 | BRASS ingot. New brass alloy made to replicate Jean d'Arcet / 18th century | French Foundry for Gonzague Mezin | 3 | 0 | 0 | Yannick Chastang. Originally made for Lignereux (Gonzague Mezin) | 0 | 0 | 0 | 2015 | 5 | 0 | 0 | France | 3 | F | C | 0 | 0 | 2016-12-03 | ED-XRF | CHARMed PyMca | 658 | Yannick Chastang | 0 | Bruker Tracer III-SD | YannickConfig1.0quant.cfg | 60 | 40 | 12 | 33 | µm | Ti | 0 | µm | 0 | µm | 0 | 0 | 0 | 0 | 0 | 0 | 0 | 0 | 0 | 0 | 0 | 0 | 0 | 2018_French_BrassIngot_DArcet_Lignereux_UnpreparedOutside_TopIngot_Xrf7.csv | 0.01438517 | 0.006961766 | 0.01778211 | 0.02067161 | 0.02162735 | 0.9687383 | 0.2426574 | #N/A | 0.0479741 | 0.0124502 | 0.02734612 | 0.0192431 | 0.1612573 | #N/A | 0.04772139 | 0.2739933 | 0.2062228 | #N/A | 0.03912596 | #N/A | #N/A | #N/A | #N/A | #N/A | #N/A
77 | 39718_1_1.csv | 0.002690022 | ± | 0.01851325 | * | 0.0159876 | ± | 0.007065296 |  | 0.1738104 | ± | 0.01925617 |  | -0.01143562 | ± | 0.02202392 | * | 0.07252164 | ± | 0.02756964 |  | 61.02526 | ± | 1.60491 |  | 34.95366 | ± | 0.3273249 |  | #N/A | ± | #N/A | #N/A | 0.02126679 | ± | 0.05679866 | * | -0.0002181313 | ± | 0.0116361 | * | 0.00423142 | ± | 0.01761424 | * | 0.008940998 | ± | 0.01619181 | * | 0.2066795 | ± | 0.1506594 |  | #N/A | ± | #N/A | #N/A | 0.01258943 | ± | 0.04447228 | * | 0.0102091 | ± | 0.2872865 |  | 2.397362 | ± | 0.216228 |  | #N/A | ± | #N/A | #N/A | -0.00278893 | ± | 0.01189095 | * | #N/A | ± | #N/A | #N/A | #N/A | ± | #N/A | #N/A | #N/A | ± | #N/A | #N/A | #N/A | ± | #N/A | #N/A | #N/A | ± | #N/A | #N/A | #N/A | ± | #N/A | #N/A | 98.89078 |  |  | 0.2159598 | 0 | 94.05793 | 96.75588571 | -1.548077 | R | 39718 | Cylinder Desk | Friedrich Gottlob Hoffmann | 3 | 0 | 0 | Kunstgewerbemuseum Dresden | 0 | 1790 | 1800 | 1795 | 5 | Leipzig | 3 | Germany | 3 | Furniture | Casting | 0 | 0 | 2013-10-18 | ED-XRF | CHARMed PyMca | 42 | Arlen Heginbotham | 0 | Bruker Tracer III-SD | GettyS1_2017.3.cfg | 60 | 40 | 15 | 392 | µm | Al | 33 | µm | Ti | µm | DresdenPart3_config.3_Py5.2.1_3.2.xlsx | 0 | 0 | 0 | 0 | 0 | 0 | 0 | 0 | 0 | 0 | 0 | 0 | 39718_1_1.csv | 0.01851325 | 0.007065296 | 0.01925617 | 0.02202392 | 0.02756964 | 1.60491 | 0.3273249 | #N/A | 0.05679866 | 0.0116361 | 0.01761424 | 0.01619181 | 0.1506594 | #N/A | 0.04447228 | 0.2872865 | 0.216228 | #N/A | 0.01189095 | #N/A | #N/A | #N/A | #N/A | #N/A | #N/A
78 | 39718_2_1.csv | -0.001409609 | ± | 0.01752447 | * | 0.004575583 | ± | 0.006825293 | * | 0.3998259 | ± | 0.02070991 |  | 0.000350754 | ± | 0.02210428 | * | 0.02731905 | ± | 0.02744275 |  | 76.75116 | ± | 1.433836 |  | 20.67947 | ± | 0.2537248 |  | #N/A | ± | #N/A | #N/A | 0.07291067 | ± | 0.05737147 |  | 0.0009847561 | ± | 0.01166302 | * | 0.01555326 | ± | 0.01779443 |  | 0.009678725 | ± | 0.01621367 | * | 0.3516378 | ± | 0.1517585 |  | #N/A | ± | #N/A | #N/A | 0.03292199 | ± | 0.04463406 | * | 0.009372611 | ± | 0.2592373 |  | 0.8599176 | ± | 0.1951166 |  | #N/A | ± | #N/A | #N/A | -0.008513218 | ± | 0.01181986 | * | #N/A | ± | #N/A | #N/A | #N/A | ± | #N/A | #N/A | #N/A | ± | #N/A | #N/A | #N/A | ± | #N/A | #N/A | #N/A | ± | #N/A | #N/A | #N/A | ± | #N/A | #N/A | 99.20575 |  |  | 0.2454994 | 0 | 94.05793 | 100.7504 | 0.6015711 | R | 39718 | Cylinder Desk | Friedrich Gottlob Hoffmann | 3 | 0 | 0 | Kunstgewerbemuseum Dresden | 0 | 1790 | 1800 | 1795 | 5 | Leipzig | 3 | Germany | 3 | Furniture | Casting | C | 0 | 2013-10-18 | ED-XRF | CHARMed PyMca | 42 | Arlen Heginbotham | 0 | Bruker Tracer III-SD | GettyS1_2017.3.cfg | 60 | 40 | 15 | 392 | µm | Al | 33 | µm | Ti | µm | DresdenPart3_config.3_Py5.2.1_3.2.xlsx | 0 | 0 | 0 | 0 | 0 | 0 | 0 | 0 | 0 | 0 | 0 | 0 | 39718_2_1.csv | 0.01752447 | 0.006825293 | 0.02070991 | 0.02210428 | 0.02744275 | 1.433836 | 0.2537248 | #N/A | 0.05737147 | 0.01166302 | 0.01779443 | 0.01621367 | 0.1517585 | #N/A | 0.04463406 | 0.2592373 | 0.1951166 | #N/A | 0.01181986 | #N/A | #N/A | #N/A | #N/A | #N/A | #N/A
1141 | 1842_English_GMorant_Table_JoeLewis_Gilding.csv | 0.02348876 | ± | 0.02003647 |  | -0.002871098 | ± | 0.006847296 | * | 0.06868832 | ± | 0.01782656 |  | -0.007571642 | ± | 0.02065508 | * | 0.04747433 | ± | 0.02174563 |  | 72.73999 | ± | 0.9806624 |  | 25.73107 | ± | 0.2903848 |  | #N/A | ± | #N/A | #N/A | 0.1982279 | ± | 0.04981876 |  | 0.000453003 | ± | 0.01242623 | * | 0.06106279 | ± | 0.02851058 |  | 0.01834859 | ± | 0.01933302 |  | 0.04775261 | ± | 0.1583205 | * | #N/A | ± | #N/A | #N/A | 0.03416416 | ± | 0.04811169 | * | 0.01902365 | ± | 0.2697685 |  | 0.73442 | ± | 0.2030429 |  | #N/A | ± | #N/A | #N/A | 0.08617823 | ± | 0.04149683 |  | #N/A | ± | #N/A | #N/A | #N/A | ± | #N/A | #N/A | #N/A | ± | #N/A | #N/A | #N/A | ± | #N/A | #N/A | #N/A | ± | #N/A | #N/A | #N/A | ± | #N/A | #N/A | 99.79991 | †† |  | 0.8371554 | 0 | 91.74348 | 101.066 | 1.125557 | R | 0 | Marquetry table | G. I. Morant, Carver and Gilder (based on the label under the identical table at Bowhill House), possibly supplied by E. H. Baldock | 3 | 0 | 0 | Joe Lewis, Private collection | Gilding side, but no gold found | 1835 | 1845 | 1840 | 5 | 0 | 0 | England | 3 | Furniture | Casting | 0 | 0 | 2015-07-31 | ED-XRF | CHARMed PyMca | 167 | Yannick Chastang | 0 | Bruker Tracer III-SD | YannickConfig1.0quant.cfg | 60 | 40 | 12 | 33 | µm | Ti | 0 | µm | 0 | µm | 0 | 0 | 0 | 0 | 0 | 0 | 0 | 0 | 0 | 0 | 0 | 0 | 0 | 1842_English_GMorant_Table_JoeLewis_Gilding.csv | 0.02003647 | 0.006847296 | 0.01782656 | 0.02065508 | 0.02174563 | 0.9806624 | 0.2903848 | #N/A | 0.04981876 | 0.01242623 | 0.02851058 | 0.01933302 | 0.1583205 | #N/A | 0.04811169 | 0.2697685 | 0.2030429 | #N/A | 0.04149683 | #N/A | #N/A | #N/A | #N/A | #N/A | #N/A
1142 | 1842_English_GMorant_Table_JoeLewis_Gilding2.csv | 0.04841078 | ± | 0.0267744 |  | 0.0006780076 | ± | 0.0069381 | * | 0.07768104 | ± | 0.01786051 |  | -0.00649699 | ± | 0.02066323 | * | 0.06843885 | ± | 0.02180393 |  | 74.16429 | ± | 0.9754022 |  | 24.35774 | ± | 0.2835708 |  | #N/A | ± | #N/A | #N/A | 0.1498489 | ± | 0.04933232 |  | 0.001700666 | ± | 0.01245335 | * | 0.05368681 | ± | 0.0283594 |  | 0.01924924 | ± | 0.01934213 |  | 0.03858329 | ± | 0.1583142 | * | #N/A | ± | #N/A | #N/A | 0.02194439 | ± | 0.04798119 | * | 0.2929126 | ± | 0.2690458 |  | 0.7093242 | ± | 0.202499 |  | #N/A | ± | #N/A | #N/A | 0.09425155 | ± | 0.04174026 |  | #N/A | ± | #N/A | #N/A | #N/A | ± | #N/A | #N/A | #N/A | ± | #N/A | #N/A | #N/A | ± | #N/A | #N/A | #N/A | ± | #N/A | #N/A | #N/A | ± | #N/A | #N/A | 100.0922 | †† | ††† | 1.439942 | 0 | 91.74348 | 93.25345393 | -2.331781 | 0 | 0 | Marquetry table | G. I. Morant, Carver and Gilder (based on the label under the identical table at Bowhill House), possibly supplied by E. H. Baldock | 3 | 0 | 0 | Joe Lewis, Private collection | Gilding side, but no gold found | 0 | 0 | 1840 | 5 | 0 | 0 | England | 3 | F | C | 0 | 0 | 2015-07-31 | ED-XRF | CHARMed PyMca | 167 | Yannick Chastang | 0 | Bruker Tracer III-SD | YannickConfig1.0quant.cfg | 60 | 40 | 12 | 33 | µm | Ti | 0 | µm | 0 | µm | 0 | 0 | 0 | 0 | 0 | 0 | 0 | 0 | 0 | 0 | 0 | 0 | 0 | 1842_English_GMorant_Table_JoeLewis_Gilding2.csv | 0.0267744 | 0.0069381 | 0.01786051 | 0.02066323 | 0.02180393 | 0.9754022 | 0.2835708 | #N/A | 0.04933232 | 0.01245335 | 0.0283594 | 0.01934213 | 0.1583142 | #N/A | 0.04798119 | 0.2690458 | 0.202499 | #N/A | 0.04174026 | #N/A | #N/A | #N/A | #N/A | #N/A | #N/A
1143 | 1842_English_GMorant_Table_JoeLewis_LargeBaseBronze_Prepared_Xrf4.csv | 0.01572044 | ± | 0.01806074 |  | 0.0003519348 | ± | 0.006929736 | * | 0.06912146 | ± | 0.01782817 |  | -0.008386031 | ± | 0.02064894 | * | 0.05416506 | ± | 0.02176387 |  | 72.90149 | ± | 0.9800037 |  | 25.41794 | ± | 0.2888098 |  | #N/A | ± | #N/A | #N/A | 0.1679493 | ± | 0.0495129 |  | -0.00100305 | ± | 0.01239476 | * | 0.04308982 | ± | 0.02814362 |  | 0.01572849 | ± | 0.01930696 |  | 0.06996985 | ± | 0.1583359 | * | #N/A | ± | #N/A | #N/A | 0.0251404 | ± | 0.04801523 | * | 0.233078 | ± | 0.2744792 |  | 0.896322 | ± | 0.2065885 |  | #N/A | ± | #N/A | #N/A | 0.1030291 | ± | 0.04201028 |  | #N/A | ± | #N/A | #N/A | #N/A | ± | #N/A | #N/A | #N/A | ± | #N/A | #N/A | #N/A | ± | #N/A | #N/A | #N/A | ± | #N/A | #N/A | #N/A | ± | #N/A | #N/A | 100.0037 | †† | ††† | 0.7417559 | 0 | 91.74348 | 94.1055 | -1.954721 | 0 | 0 | Marquetry table | G. I. Morant, Carver and Gilder (based on the label under the identical table at Bowhill House), possibly supplied by E. H. Baldock | 3 | 0 | 0 | Joe Lewis, Private collection | 0 | 0 | 0 | 1840 | 5 | 0 | 0 | England | 3 | F | C | 0 | P | 2015-07-31 | ED-XRF | CHARMed PyMca | 167 | Yannick Chastang | 0 | Bruker Tracer III-SD | YannickConfig1.0quant.cfg | 60 | 40 | 12 | 33 | µm | Ti | 0 | µm | 0 | µm | 0 | 0 | 0 | 0 | 0 | 0 | 0 | 0 | 0 | 0 | 0 | 0 | 0 | 1842_English_GMorant_Table_JoeLewis_LargeBaseBronze_Prepared_Xrf4.csv | 0.01806074 | 0.006929736 | 0.01782817 | 0.02064894 | 0.02176387 | 0.9800037 | 0.2888098 | #N/A | 0.0495129 | 0.01239476 | 0.02814362 | 0.01930696 | 0.1583359 | #N/A | 0.04801523 | 0.2744792 | 0.2065885 | #N/A | 0.04201028 | #N/A | #N/A | #N/A | #N/A | #N/A | #N/A
1144 | 1842_English_GMorant_Table_JoeLewis_LargeBaseBronze_Prepared_Xrf5.csv | 0.026249 | ± | 0.02075274 |  | 0.002352865 | ± | 0.00698113 | * | 0.0663226 | ± | 0.01781777 |  | -0.008343189 | ± | 0.02064926 | * | 0.05106846 | ± | 0.02175539 |  | 74.43977 | ± | 0.9745279 |  | 24.26608 | ± | 0.2831246 |  | #N/A | ± | #N/A | #N/A | 0.09665497 | ± | 0.04881145 |  | 0.001670006 | ± | 0.01245268 | * | 0.06133154 | ± | 0.0285161 |  | 0.02010409 | ± | 0.01935085 |  | 0.05324986 | ± | 0.1583243 | * | #N/A | ± | #N/A | #N/A | 0.009983362 | ± | 0.04785434 | * | 0.2532363 | ± | 0.2672366 |  | 0.6461932 | ± | 0.2011373 |  | #N/A | ± | #N/A | #N/A | 0.0604546 | ± | 0.04075264 |  | #N/A | ± | #N/A | #N/A | #N/A | ± | #N/A | #N/A | #N/A | ± | #N/A | #N/A | #N/A | ± | #N/A | #N/A | #N/A | ± | #N/A | #N/A | #N/A | ± | #N/A | #N/A | 100.0464 | †† |  | 0.7362731 | 0 | 91.74348 | 98.11116 | -0.1820675 | 0 | 0 | Marquetry table | G. I. Morant, Carver and Gilder (based on the label under the identical table at Bowhill House), possibly supplied by E. H. Baldock | 3 | 0 | 0 | Joe Lewis, Private collection | 0 | 0 | 0 | 1840 | 5 | 0 | 0 | England | 3 | F | C | 0 | P | 2015-07-31 | ED-XRF | CHARMed PyMca | 167 | Yannick Chastang | 0 | Bruker Tracer III-SD | YannickConfig1.0quant.cfg | 60 | 40 | 12 | 33 | µm | Ti | 0 | µm | 0 | µm | 0 | 0 | 0 | 0 | 0 | 0 | 0 | 0 | 0 | 0 | 0 | 0 | 0 | 1842_English_GMorant_Table_JoeLewis_LargeBaseBronze_Prepared_Xrf5.csv | 0.02075274 | 0.00698113 | 0.01781777 | 0.02064926 | 0.02175539 | 0.9745279 | 0.2831246 | #N/A | 0.04881145 | 0.01245268 | 0.0285161 | 0.01935085 | 0.1583243 | #N/A | 0.04785434 | 0.2672366 | 0.2011373 | #N/A | 0.04075264 | #N/A | #N/A | #N/A | #N/A | #N/A | #N/A
1145 | 1842_English_GMorant_Table_JoeLewis_LargeBaseBronze_Prepared_Xrf6.csv | 0.01063867 | ± | 0.01680031 |  | -0.001945202 | ± | 0.006870935 | * | 0.07041146 | ± | 0.01783299 |  | -0.008382789 | ± | 0.02064896 | * | 0.05538975 | ± | 0.02176725 |  | 73.12902 | ± | 0.9791026 |  | 25.38044 | ± | 0.288622 |  | #N/A | ± | #N/A | #N/A | 0.1611663 | ± | 0.04944503 |  | 0.002749781 | ± | 0.01247626 | * | 0.04876256 | ± | 0.02825892 |  | 0.0101505 | ± | 0.01925369 | * | 0.05687243 | ± | 0.1583268 | * | #N/A | ± | #N/A | #N/A | 0.03094291 | ± | 0.0480772 | * | 0.1040921 | ± | 0.2700258 |  | 0.7433363 | ± | 0.2032366 |  | #N/A | ± | #N/A | #N/A | 0.08429312 | ± | 0.04144067 |  | #N/A | ± | #N/A | #N/A | #N/A | ± | #N/A | #N/A | #N/A | ± | #N/A | #N/A | #N/A | ± | #N/A | #N/A | #N/A | ± | #N/A | #N/A | #N/A | ± | #N/A | #N/A | 99.87794 | †† | ††† | 0.8330749 | 0 | 91.74348 | 91.77477 | -2.986151 | 0 | 0 | Marquetry table | G. I. Morant, Carver and Gilder (based on the label under the identical table at Bowhill House), possibly supplied by E. H. Baldock | 3 | 0 | 0 | Joe Lewis, Private collection | 0 | 0 | 0 | 1840 | 5 | 0 | 0 | England | 3 | F | C | 0 | P | 2015-07-31 | ED-XRF | CHARMed PyMca | 167 | Yannick Chastang | 0 | Bruker Tracer III-SD | YannickConfig1.0quant.cfg | 60 | 40 | 12 | 33 | µm | Ti | 0 | µm | 0 | µm | 0 | 0 | 0 | 0 | 0 | 0 | 0 | 0 | 0 | 0 | 0 | 0 | 0 | 1842_English_GMorant_Table_JoeLewis_LargeBaseBronze_Prepared_Xrf6.csv | 0.01680031 | 0.006870935 | 0.01783299 | 0.02064896 | 0.02176725 | 0.9791026 | 0.288622 | #N/A | 0.04944503 | 0.01247626 | 0.02825892 | 0.01925369 | 0.1583268 | #N/A | 0.0480772 | 0.2700258 | 0.2032366 | #N/A | 0.04144067 | #N/A | #N/A | #N/A | #N/A | #N/A | #N/A
1146 | 1842_English_GMorant_Table_JoeLewis_LargeBaseBronze_Prepared_Xrf7.csv | 0.003673362 | ± | 0.01511384 | * | -4.491671e-05 | ± | 0.006919562 | * | 0.07234473 | ± | 0.01784026 |  | -0.008376793 | ± | 0.02064901 | * | 0.05280715 | ± | 0.02176014 |  | 74.10751 | ± | 0.9755882 |  | 24.73217 | ± | 0.2854046 |  | #N/A | ± | #N/A | #N/A | 0.0900175 | ± | 0.04874748 |  | -0.0004183991 | ± | 0.01240737 | * | 0.04832011 | ± | 0.02824991 |  | 0.01712883 | ± | 0.0193208 |  | 0.03850061 | ± | 0.1583141 | * | #N/A | ± | #N/A | #N/A | 0.01128312 | ± | 0.04786808 | * | 0.07316041 | ± | 0.2649058 |  | 0.5642009 | ± | 0.199383 |  | #N/A | ± | #N/A | #N/A | 0.05138179 | ± | 0.04050158 |  | #N/A | ± | #N/A | #N/A | #N/A | ± | #N/A | #N/A | #N/A | ± | #N/A | #N/A | #N/A | ± | #N/A | #N/A | #N/A | ± | #N/A | #N/A | #N/A | ± | #N/A | #N/A | 99.85366 | †† | ††† | 0.9114312 | 0 | 91.74348 | 94.31422 | -1.862355 | 0 | 0 | Marquetry table | G. I. Morant, Carver and Gilder (based on the label under the identical table at Bowhill House), possibly supplied by E. H. Baldock | 3 | 0 | 0 | Joe Lewis, Private collection | 0 | 0 | 0 | 1840 | 5 | 0 | 0 | England | 3 | F | C | 0 | P | 2015-07-31 | ED-XRF | CHARMed PyMca | 167 | Yannick Chastang | 0 | Bruker Tracer III-SD | YannickConfig1.0quant.cfg | 60 | 40 | 12 | 33 | µm | Ti | 0 | µm | 0 | µm | 0 | 0 | 0 | 0 | 0 | 0 | 0 | 0 | 0 | 0 | 0 | 0 | 0 | 1842_English_GMorant_Table_JoeLewis_LargeBaseBronze_Prepared_Xrf7.csv | 0.01511384 | 0.006919562 | 0.01784026 | 0.02064901 | 0.02176014 | 0.9755882 | 0.2854046 | #N/A | 0.04874748 | 0.01240737 | 0.02824991 | 0.0193208 | 0.1583141 | #N/A | 0.04786808 | 0.2649058 | 0.199383 | #N/A | 0.04050158 | #N/A | #N/A | #N/A | #N/A | #N/A | #N/A
1147 | 1842_English_GMorant_Table_JoeLewis_LargeBaseBronze_Prepared_Xrf8.csv | 0.03663289 | ± | 0.02351422 |  | -0.001464367 | ± | 0.006883225 | * | 0.07333835 | ± | 0.01784401 |  | -0.008379241 | ± | 0.02064899 | * | 0.05386938 | ± | 0.02176306 |  | 73.21219 | ± | 0.9787812 |  | 25.29658 | ± | 0.2882028 |  | #N/A | ± | #N/A | #N/A | 0.156047 | ± | 0.04939396 |  | -0.001411303 | ± | 0.01238597 | * | 0.05093633 | ± | 0.02830323 |  | 0.01005172 | ± | 0.01925278 | * | 0.03527321 | ± | 0.1583119 | * | #N/A | ± | #N/A | #N/A | 0.02173874 | ± | 0.047979 | * | 1.02407 | ± | 0.2707911 | † | 0.7698104 | ± | 0.2038126 |  | #N/A | ± | #N/A | #N/A | 0.06181243 | ± | 0.04079073 |  | #N/A | ± | #N/A | #N/A | #N/A | ± | #N/A | #N/A | #N/A | ± | #N/A | #N/A | #N/A | ± | #N/A | #N/A | #N/A | ± | #N/A | #N/A | #N/A | ± | #N/A | #N/A | 100.7911 | †† | ††† | 1.532951 | 0 | 91.74348 | 86.50961 | -5.316179 | 0 | 0 | Marquetry table | G. I. Morant, Carver and Gilder (based on the label under the identical table at Bowhill House), possibly supplied by E. H. Baldock | 3 | 0 | 0 | Joe Lewis, Private collection | 0 | 0 | 0 | 1840 | 5 | 0 | 0 | England | 3 | F | C | 0 | P | 2015-07-31 | ED-XRF | CHARMed PyMca | 167 | Yannick Chastang | 0 | Bruker Tracer III-SD | YannickConfig1.0quant.cfg | 60 | 40 | 12 | 33 | µm | Ti | 0 | µm | 0 | µm | 0 | 0 | 0 | 0 | 0 | 0 | 0 | 0 | 0 | 0 | 0 | 0 | 0 | 1842_English_GMorant_Table_JoeLewis_LargeBaseBronze_Prepared_Xrf8.csv | 0.02351422 | 0.006883225 | 0.01784401 | 0.02064899 | 0.02176306 | 0.9787812 | 0.2882028 | #N/A | 0.04939396 | 0.01238597 | 0.02830323 | 0.01925278 | 0.1583119 | #N/A | 0.047979 | 0.2707911 | 0.2038126 | #N/A | 0.04079073 | #N/A | #N/A | #N/A | #N/A | #N/A | #N/A
1148 | 1842_English_GMorant_Table_JoeLewis_LargeBaseBronze_Prepared_Xrf9.csv | 0.02566584 | ± | 0.02060079 |  | -0.001227056 | ± | 0.006889295 | * | 0.07229828 | ± | 0.01784008 |  | -0.006196669 | ± | 0.02066551 | * | 0.05251327 | ± | 0.02175934 |  | 74.82461 | ± | 0.973384 |  | 24.02739 | ± | 0.2819678 |  | #N/A | ± | #N/A | #N/A | 0.0899922 | ± | 0.04874724 |  | -0.001398866 | ± | 0.01238624 | * | 0.05230728 | ± | 0.02833121 |  | 0.009408669 | ± | 0.01924684 | * | 0.03547645 | ± | 0.158312 | * | #N/A | ± | #N/A | #N/A | 0.0113649 | ± | 0.04786895 | * | 0.5697105 | ± | 0.2649047 | † | 0.5641606 | ± | 0.1993821 |  | #N/A | ± | #N/A | #N/A | 0.03955842 | ± | 0.04018334 |  | #N/A | ± | #N/A | #N/A | #N/A | ± | #N/A | #N/A | #N/A | ± | #N/A | #N/A | #N/A | ± | #N/A | #N/A | #N/A | ± | #N/A | #N/A | #N/A | ± | #N/A | #N/A | 100.3656 | †† |  | 1.00571 | 0 | 91.74348 | 99.03894 | 0.2285064 | 0 | 0 | Marquetry table | G. I. Morant, Carver and Gilder (based on the label under the identical table at Bowhill House), possibly supplied by E. H. Baldock | 3 | 0 | 0 | Joe Lewis, Private collection | 0 | 0 | 0 | 1840 | 5 | 0 | 0 | England | 3 | F | C | 0 | P | 2015-07-31 | ED-XRF | CHARMed PyMca | 167 | Yannick Chastang | 0 | Bruker Tracer III-SD | YannickConfig1.0quant.cfg | 60 | 40 | 12 | 33 | µm | Ti | 0 | µm | 0 | µm | 0 | 0 | 0 | 0 | 0 | 0 | 0 | 0 | 0 | 0 | 0 | 0 | 0 | 1842_English_GMorant_Table_JoeLewis_LargeBaseBronze_Prepared_Xrf9.csv | 0.02060079 | 0.006889295 | 0.01784008 | 0.02066551 | 0.02175934 | 0.973384 | 0.2819678 | #N/A | 0.04874724 | 0.01238624 | 0.02833121 | 0.01924684 | 0.158312 | #N/A | 0.04786895 | 0.2649047 | 0.1993821 | #N/A | 0.04018334 | #N/A | #N/A | #N/A | #N/A | #N/A | #N/A
1149 | 1842_English_GMorant_Table_JoeLewis_Prepared_Xrf1.csv | 0.01207893 | ± | 0.01715496 |  | 0.0007090707 | ± | 0.006938897 | * | 0.0610136 | ± | 0.01779826 |  | -0.008373245 | ± | 0.02064903 | * | 0.07494146 | ± | 0.02182269 |  | 74.40742 | ± | 0.9746282 |  | 24.2852 | ± | 0.2832176 |  | #N/A | ± | #N/A | #N/A | 0.1279571 | ± | 0.04911618 |  | -0.0002434118 | ± | 0.01241115 | * | 0.04269506 | ± | 0.02813562 |  | 0.007131823 | ± | 0.01922612 | * | 0.02724471 | ± | 0.1583064 | * | #N/A | ± | #N/A | #N/A | 0.02690446 | ± | 0.04803405 | * | 0.001459152 | ± | 0.267537 |  | 0.6567062 | ± | 0.2013634 |  | #N/A | ± | #N/A | #N/A | 0.07063362 | ± | 0.0410414 |  | #N/A | ± | #N/A | #N/A | #N/A | ± | #N/A | #N/A | #N/A | ± | #N/A | #N/A | #N/A | ± | #N/A | #N/A | #N/A | ± | #N/A | #N/A | #N/A | ± | #N/A | #N/A | 99.79347 | †† | ††† | 1.1623 | 0 | 91.74348 | 94.24197 | -1.894325 | R | 0 | Marquetry table | G. I. Morant, Carver and Gilder (based on the label under the identical table at Bowhill House), possibly supplied by E. H. Baldock | 3 | 0 | 0 | Joe Lewis, Private collection | 0 | 1835 | 1845 | 1840 | 5 | 0 | 0 | England | 3 | Furniture | Casting | 0 | P | 2015-07-31 | ED-XRF | CHARMed PyMca | 167 | Yannick Chastang | 0 | Bruker Tracer III-SD | YannickConfig1.0quant.cfg | 60 | 40 | 12 | 33 | µm | Ti | 0 | µm | 0 | µm | 0 | 0 | 0 | 0 | 0 | 0 | 0 | 0 | 0 | 0 | 0 | 0 | 0 | 1842_English_GMorant_Table_JoeLewis_Prepared_Xrf1.csv | 0.01715496 | 0.006938897 | 0.01779826 | 0.02064903 | 0.02182269 | 0.9746282 | 0.2832176 | #N/A | 0.04911618 | 0.01241115 | 0.02813562 | 0.01922612 | 0.1583064 | #N/A | 0.04803405 | 0.267537 | 0.2013634 | #N/A | 0.0410414 | #N/A | #N/A | #N/A | #N/A | #N/A | #N/A
1150 | 1842_English_GMorant_Table_JoeLewis_Prepared_Xrf2.csv | 0.02320726 | ± | 0.01996385 |  | -0.00139753 | ± | 0.006884935 | * | 0.05521845 | ± | 0.01777731 |  | -0.007296983 | ± | 0.02065716 | * | 0.07411716 | ± | 0.02182029 |  | 74.57126 | ± | 0.9741269 |  | 24.16682 | ± | 0.2826426 |  | #N/A | ± | #N/A | #N/A | 0.1030066 | ± | 0.04887287 |  | -0.0009605247 | ± | 0.01239568 | * | 0.04187446 | ± | 0.02811898 |  | 0.01446619 | ± | 0.01929464 | * | 0.03288672 | ± | 0.1583103 | * | #N/A | ± | #N/A | #N/A | 0.02421177 | ± | 0.04800533 | * | 0.277577 | ± | 0.2670917 |  | 0.6411173 | ± | 0.2010282 |  | #N/A | ± | #N/A | #N/A | 0.05303569 | ± | 0.0405469 |  | #N/A | ± | #N/A | #N/A | #N/A | ± | #N/A | #N/A | #N/A | ± | #N/A | #N/A | #N/A | ± | #N/A | #N/A | #N/A | ± | #N/A | #N/A | #N/A | ± | #N/A | #N/A | 100.0691 | †† | ††† | 0.7965637 | 0 | 91.74348 | 94.48559 | -1.786515 | 0 | 0 | Marquetry table | G. I. Morant, Carver and Gilder (based on the label under the identical table at Bowhill House), possibly supplied by E. H. Baldock | 3 | 0 | 0 | Joe Lewis, Private collection | 0 | 0 | 0 | 1840 | 5 | 0 | 0 | England | 3 | F | C | 0 | P | 2015-07-31 | ED-XRF | CHARMed PyMca | 167 | Yannick Chastang | 0 | Bruker Tracer III-SD | YannickConfig1.0quant.cfg | 60 | 40 | 12 | 33 | µm | Ti | 0 | µm | 0 | µm | 0 | 0 | 0 | 0 | 0 | 0 | 0 | 0 | 0 | 0 | 0 | 0 | 0 | 1842_English_GMorant_Table_JoeLewis_Prepared_Xrf2.csv | 0.01996385 | 0.006884935 | 0.01777731 | 0.02065716 | 0.02182029 | 0.9741269 | 0.2826426 | #N/A | 0.04887287 | 0.01239568 | 0.02811898 | 0.01929464 | 0.1583103 | #N/A | 0.04800533 | 0.2670917 | 0.2010282 | #N/A | 0.0405469 | #N/A | #N/A | #N/A | #N/A | #N/A | #N/A
1151 | 1842_English_GMorant_Table_JoeLewis_Prepared_Xrf3.csv | 0.03145774 | ± | 0.02212473 |  | 0.001433238 | ± | 0.006957489 | * | 0.09934874 | ± | 0.01794589 |  | -0.008386124 | ± | 0.02064894 | * | 0.0694913 | ± | 0.02180694 |  | 72.85467 | ± | 0.980193 |  | 26.14007 | ± | 0.2924608 |  | #N/A | ± | #N/A | #N/A | 0.0564589 | ± | 0.04842756 |  | 0.0003174168 | ± | 0.01242329 | * | 0.04249243 | ± | 0.02813151 |  | 0.01866879 | ± | 0.01933625 |  | 0.02654266 | ± | 0.158306 | * | #N/A | ± | #N/A | #N/A | 0.02436713 | ± | 0.04800699 | * | 0.3151351 | ± | 0.2598286 | † | 0.3829231 | ± | 0.1955616 |  | #N/A | ± | #N/A | #N/A | 0.02673688 | ± | 0.03984966 | * | #N/A | ± | #N/A | #N/A | #N/A | ± | #N/A | #N/A | #N/A | ± | #N/A | #N/A | #N/A | ± | #N/A | #N/A | #N/A | ± | #N/A | #N/A | #N/A | ± | #N/A | #N/A | 100.0817 | †† | ††† | 1.434222 | 0 | 91.74348 | 94.14908 | -1.935435 | 0 | 0 | Marquetry table | G. I. Morant, Carver and Gilder (based on the label under the identical table at Bowhill House), possibly supplied by E. H. Baldock | 3 | 0 | 0 | Joe Lewis, Private collection | 0 | 0 | 0 | 1840 | 5 | 0 | 0 | England | 3 | F | C | 0 | P | 2015-07-31 | ED-XRF | CHARMed PyMca | 167 | Yannick Chastang | 0 | Bruker Tracer III-SD | YannickConfig1.0quant.cfg | 60 | 40 | 12 | 33 | µm | Ti | 0 | µm | 0 | µm | 0 | 0 | 0 | 0 | 0 | 0 | 0 | 0 | 0 | 0 | 0 | 0 | 0 | 1842_English_GMorant_Table_JoeLewis_Prepared_Xrf3.csv | 0.02212473 | 0.006957489 | 0.01794589 | 0.02064894 | 0.02180694 | 0.980193 | 0.2924608 | #N/A | 0.04842756 | 0.01242329 | 0.02813151 | 0.01933625 | 0.158306 | #N/A | 0.04800699 | 0.2598286 | 0.1955616 | #N/A | 0.03984966 | #N/A | #N/A | #N/A | #N/A | #N/A | #N/A
126 | 37322English_1_2front.csv | 0.004221876 | ± | 0.01888757 | * | 0.005782918 | ± | 0.006850488 |  | 0.524699 | ± | 0.02174818 |  | -0.004896968 | ± | 0.02206772 | * | 0.008730023 | ± | 0.02739608 | * | 63.95891 | ± | 1.555748 |  | 19.389 | ± | 0.2483183 |  | #N/A | ± | #N/A | #N/A | 13.50771 | ± | 0.777941 | ** | 0.08570418 | ± | 0.01383631 |  | 0.1250809 | ± | 0.01961711 |  | -0.009503874 | ± | 0.01567029 | * | 0.8161738 | ± | 0.1554518 |  | #N/A | ± | #N/A | #N/A | 0.1258664 | ± | 0.04540187 |  | 53.95954 | ± | 0.2688097 | † | 1.416809 | ± | 0.2023213 |  | #N/A | ± | #N/A | #N/A | -0.01138532 | ± | 0.0117845 | * | #N/A | ± | #N/A | #N/A | #N/A | ± | #N/A | #N/A | #N/A | ± | #N/A | #N/A | #N/A | ± | #N/A | #N/A | #N/A | ± | #N/A | #N/A | #N/A | ± | #N/A | #N/A | 153.9024 | †† | ††† | 0.1053582 | 0 | 94.05793 | 62.97186 | -19.72917 | R | 37322 | Japanned Secretary Bookcase | Giles Grendrey | 1 | 0 | 0 | Kunstgewerbemuseum Dresden | 0 | 1720 | 1730 | 1725 | 5 | London | 2 | England | 2 | Furniture | Casting | C | 0 | 2013-10-18 | ED-XRF | CHARMed PyMca | 42 | Arlen Heginbotham | 0 | Bruker Tracer III-SD | GettyS1_2017.3.cfg | 60 | 40 | 15 | 392 | µm | Al | 33 | µm | Ti | µm | DresdenPart5_config.3_Py5.2.1_3.2.xlsx | 0 | 0 | 0 | 0 | 0 | 0 | 0 | 0 | 0 | 0 | 0 | 0 | 37322English_1_2front.csv | 0.01888757 | 0.006850488 | 0.02174818 | 0.02206772 | 0.02739608 | 1.555748 | 0.2483183 | #N/A | 0.777941 | 0.01383631 | 0.01961711 | 0.01567029 | 0.1554518 | #N/A | 0.04540187 | 0.2688097 | 0.2023213 | #N/A | 0.0117845 | #N/A | #N/A | #N/A | #N/A | #N/A | #N/A
136 | 37322English_1_1.csv | 0.007144725 | ± | 0.01960912 | * | 0.004898511 | ± | 0.006832028 | * | 0.8137705 | ± | 0.02479365 |  | -0.002015057 | ± | 0.02208765 | * | 0.06560188 | ± | 0.02754899 |  | 76.06151 | ± | 1.436573 |  | 19.48714 | ± | 0.2487222 |  | #N/A | ± | #N/A | #N/A | 0.1328414 | ± | 0.05805728 |  | -0.001139156 | ± | 0.01161556 | * | 0.08759698 | ± | 0.01897712 |  | 0.001365036 | ± | 0.01597175 | * | 0.5282582 | ± | 0.1531319 |  | #N/A | ± | #N/A | #N/A | 0.07252227 | ± | 0.04495552 |  | -0.007125778 | ± | 0.2774774 |  | 1.890505 | ± | 0.2088451 |  | #N/A | ± | #N/A | #N/A | 0.004707879 | ± | 0.01198528 | * | #N/A | ± | #N/A | #N/A | #N/A | ± | #N/A | #N/A | #N/A | ± | #N/A | #N/A | #N/A | ± | #N/A | #N/A | #N/A | ± | #N/A | #N/A | #N/A | ± | #N/A | #N/A | 99.14758 |  |  | 0.1396984 | 0 | 94.05793 | 95.99561 | -1.957222 | R | 37322 | Japanned Secretary Bookcase | Giles Grendrey | 1 | 0 | 0 | Kunstgewerbemuseum Dresden | 0 | 1720 | 1730 | 1725 | 5 | London | 2 | England | 2 | Furniture | Casting | 0 | 0 | 2013-10-18 | ED-XRF | CHARMed PyMca | 42 | Arlen Heginbotham | 0 | Bruker Tracer III-SD | GettyS1_2017.3.cfg | 60 | 40 | 15 | 392 | µm | Al | 33 | µm | Ti | µm | DresdenPart5_config.3_Py5.2.1_3.2.xlsx | 0 | 0 | 0 | 0 | 0 | 0 | 0 | 0 | 0 | 0 | 0 | 0 | 37322English_1_1.csv | 0.01960912 | 0.006832028 | 0.02479365 | 0.02208765 | 0.02754899 | 1.436573 | 0.2487222 | #N/A | 0.05805728 | 0.01161556 | 0.01897712 | 0.01597175 | 0.1531319 | #N/A | 0.04495552 | 0.2774774 | 0.2088451 | #N/A | 0.01198528 | #N/A | #N/A | #N/A | #N/A | #N/A | #N/A
137 | 37322English_2_1.csv | 0.0006397057 | ± | 0.01801637 | * | -0.002353476 | ± | 0.006681592 | * | 0.5479786 | ± | 0.02196024 |  | -0.006884698 | ± | 0.0220542 | * | 0.3539111 | ± | 0.02878698 |  | 78.13998 | ± | 1.429653 |  | 17.80903 | ± | 0.2419805 |  | #N/A | ± | #N/A | #N/A | 0.3711495 | ± | 0.06100853 |  | -0.0002826254 | ± | 0.01163466 | * | 0.0624541 | ± | 0.01855729 |  | -0.001245123 | ± | 0.01589782 | * | 0.7075064 | ± | 0.1545645 |  | #N/A | ± | #N/A | #N/A | 0.1145139 | ± | 0.0453056 |  | 0.007336386 | ± | 0.2647939 |  | 1.187883 | ± | 0.1992988 |  | #N/A | ± | #N/A | #N/A | -0.002392151 | ± | 0.01189591 | * | #N/A | ± | #N/A | #N/A | #N/A | ± | #N/A | #N/A | #N/A | ± | #N/A | #N/A | #N/A | ± | #N/A | #N/A | #N/A | ± | #N/A | #N/A | #N/A | ± | #N/A | #N/A | 99.28922 |  |  | 0.1666215 | 0 | 94.05793 | 99.30668 | -0.1753495 | R | 37322 | Japanned Secretary Bookcase | Giles Grendrey | 1 | 0 | 0 | Kunstgewerbemuseum Dresden | 0 | 1720 | 1730 | 1725 | 5 | London | 2 | England | 2 | Furniture | Casting | 0 | 0 | 2013-10-18 | ED-XRF | CHARMed PyMca | 42 | Arlen Heginbotham | 0 | Bruker Tracer III-SD | GettyS1_2017.3.cfg | 60 | 40 | 15 | 392 | µm | Al | 33 | µm | Ti | µm | DresdenPart5_config.3_Py5.2.1_3.2.xlsx | 0 | 0 | 0 | 0 | 0 | 0 | 0 | 0 | 0 | 0 | 0 | 0 | 37322English_2_1.csv | 0.01801637 | 0.006681592 | 0.02196024 | 0.0220542 | 0.02878698 | 1.429653 | 0.2419805 | #N/A | 0.06100853 | 0.01163466 | 0.01855729 | 0.01589782 | 0.1545645 | #N/A | 0.0453056 | 0.2647939 | 0.1992988 | #N/A | 0.01189591 | #N/A | #N/A | #N/A | #N/A | #N/A | #N/A
919 | 1750_GilleLAine_GiltBronzeClock_WildBoar_Xrf1.csv | 0.009707061 | ± | 0.01657199 | * | 0.01043965 | ± | 0.007190511 |  | 2.285017 | ± | 0.05243034 | ** | -0.0001533038 | ± | 0.02071237 | * | 0.09239481 | ± | 0.02187462 |  | 71.80274 | ± | 0.9847999 |  | 20.59349 | ± | 0.2661338 |  | #N/A | ± | #N/A | #N/A | 0.1178646 | ± | 0.04901738 |  | 0.8159689 | ± | 0.0601934 | ** | 0.06111112 | ± | 0.02851157 |  | 0.005568177 | ± | 0.01921219 | * | 0.9930331 | ± | 0.1592569 |  | #N/A | ± | #N/A | #N/A | 0.1588986 | ± | 0.04949583 |  | 0.08236384 | ± | 0.3248751 |  | 2.477623 | ± | 0.2445193 |  | #N/A | ± | #N/A | #N/A | -0.00995272 | ± | 0.0389605 | * | #N/A | ± | #N/A | #N/A | #N/A | ± | #N/A | #N/A | #N/A | ± | #N/A | #N/A | #N/A | ± | #N/A | #N/A | #N/A | ± | #N/A | #N/A | #N/A | ± | #N/A | #N/A | 99.49612 | †† | ††† | 0.5982842 |  | 91.74348 | 84.01915147 | -6.418298 |  | 0 | Gilt Bronze clock. GILT BRONZES | Gille l'Ainé à Paris | 3 |  |  | Sotheby's, Zilka Collection, New York, November 2020 sale. |  |  |  | 1750 | 20 |  |  | France | 3 | GB | C |  |  | 1904-01-01 | ED-XRF | CHARMed PyMca | 580 | Yannick Chastang |  | Bruker Tracer III-SD | YannickConfig1.0quant.cfg | 60 | 40 | 12 | 33 | µm | Ti | 0 | µm | 0 | µm | 0 | [12 empty] | 1750_GilleLAine_GiltBronzeClock_WildBoar_Xrf1.csv | 0.01657199 | 0.007190511 | 0.05243034 | 0.02071237 | 0.02187462 | 0.9847999 | 0.2661338 | #N/A | 0.04901738 | 0.0601934 | 0.02851157 | 0.01921219 | 0.1592569 | #N/A | 0.04949583 | 0.3248751 | 0.2445193 | #N/A | 0.0389605 | #N/A | #N/A | #N/A | #N/A | #N/A | #N/A
920 | 1750_GilleLAine_GiltBronzeClock_WildBoar_Xrf2.csv | 0.004806262 | ± | 0.0153849 | * | 0.01247698 | ± | 0.007243682 |  | 2.671754 | ± | 0.06386704 | ** | 0.002544041 | ± | 0.02073381 | * | 0.09927142 | ± | 0.02189572 |  | 72.42849 | ± | 0.981978 |  | 20.49968 | ± | 0.2657225 |  | #N/A | ± | #N/A | #N/A | 0.10753 | ± | 0.04891674 |  | 0.6182181 | ± | 0.04308384 | ** | 0.06701639 | ± | 0.0286332 |  | -0.004426572 | ± | 0.01912872 | * | 0.8692368 | ± | 0.1591019 |  | #N/A | ± | #N/A | #N/A | 0.1107186 | ± | 0.04894994 |  | 0.1758646 | ± | 0.3074011 |  | 1.956906 | ± | 0.2313673 |  | #N/A | ± | #N/A | #N/A | -0.009443216 | ± | 0.03897219 | * | #N/A | ± | #N/A | #N/A | #N/A | ± | #N/A | #N/A | #N/A | ± | #N/A | #N/A | #N/A | ± | #N/A | #N/A | #N/A | ± | #N/A | #N/A | #N/A | ± | #N/A | #N/A | 99.61065 | †† | ††† | 0.492151 |  | 91.74348 | 91.78582428 | -2.981261 |  | 0 | Gilt Bronze clock. GILT BRONZES | Gille l'Ainé à Paris | 3 |  |  | Sotheby's, Zilka Collection, New York, November 2020 sale. |  |  |  | 1750 | 20 |  |  | France | 3 | GB | C |  |  | 1904-01-01 | ED-XRF | CHARMed PyMca | 580 | Yannick Chastang |  | Bruker Tracer III-SD | YannickConfig1.0quant.cfg | 60 | 40 | 12 | 33 | µm | Ti | 0 | µm | 0 | µm | 0 | [12 empty] | 1750_GilleLAine_GiltBronzeClock_WildBoar_Xrf2.csv | 0.0153849 | 0.007243682 | 0.06386704 | 0.02073381 | 0.02189572 | 0.981978 | 0.2657225 | #N/A | 0.04891674 | 0.04308384 | 0.0286332 | 0.01912872 | 0.1591019 | #N/A | 0.04894994 | 0.3074011 | 0.2313673 | #N/A | 0.03897219 | #N/A | #N/A | #N/A | #N/A | #N/A | #N/A
921 | 1750_GilleLAine_GiltBronzeClock_WildBoar_Xrf3_Prepared.csv | -0.001907739 | ± | 0.01379685 | * | -0.0007514309 | ± | 0.006901466 | * | 0.7716074 | ± | 0.02309656 |  | 0.003249489 | ± | 0.02073947 | * | 0.104934 | ± | 0.02191336 |  | 76.21356 | ± | 0.9700082 |  | 19.5451 | ± | 0.2616009 |  | #N/A | ± | #N/A | #N/A | 0.157156 | ± | 0.04940502 |  | 0.2458334 | ± | 0.02046976 |  | 0.07905205 | ± | 0.0288827 |  | 0.01338805 | ± | 0.01928424 | * | 0.9651688 | ± | 0.1592211 |  | #N/A | ± | #N/A | #N/A | 0.1234297 | ± | 0.04909259 |  | 0.4013888 | ± | 0.2933465 | † | 1.518122 | ± | 0.220789 |  | #N/A | ± | #N/A | #N/A | -0.01095256 | ± | 0.03893764 | * | #N/A | ± | #N/A | #N/A | #N/A | ± | #N/A | #N/A | #N/A | ± | #N/A | #N/A | #N/A | ± | #N/A | #N/A | #N/A | ± | #N/A | #N/A | #N/A | ± | #N/A | #N/A | 100.1284 | †† |  | 0.3380406 |  | 91.74348 | 96.18738391 | -1.03341 |  | 0 | Gilt Bronze clock. GILT BRONZES | Gille l'Ainé à Paris | 3 |  |  | Sotheby's, Zilka Collection, New York, November 2020 sale. |  |  |  | 1750 | 20 |  |  | France | 3 | GB | C | P |  | 1904-01-01 | ED-XRF | CHARMed PyMca | 580 | Yannick Chastang |  | Bruker Tracer III-SD | YannickConfig1.0quant.cfg | 60 | 40 | 12 | 33 | µm | Ti | 0 | µm | 0 | µm | 0 | [12 empty] | 1750_GilleLAine_GiltBronzeClock_WildBoar_Xrf3_Prepared.csv | 0.01379685 | 0.006901466 | 0.02309656 | 0.02073947 | 0.02191336 | 0.9700082 | 0.2616009 | #N/A | 0.04940502 | 0.02046976 | 0.0288827 | 0.01928424 | 0.1592211 | #N/A | 0.04909259 | 0.2933465 | 0.220789 | #N/A | 0.03893764 | #N/A | #N/A | #N/A | #N/A | #N/A | #N/A
922 | 1750_GilleLAine_GiltBronzeClock_WildBoar_Xrf4_Prepared.csv | -0.004715059 | ± | 0.01314595 | * | -0.001439268 | ± | 0.006883867 | * | 0.675897 | ± | 0.02206734 |  | -0.001015355 | ± | 0.02070559 | * | 0.09618589 | ± | 0.02188621 |  | 72.17859 | ± | 0.9830763 |  | 23.04675 | ± | 0.2772917 |  | #N/A | ± | #N/A | #N/A | 0.116764 | ± | 0.04900663 |  | 0.07750186 | ± | 0.01436512 |  | 0.07743003 | ± | 0.02884895 |  | -0.01211825 | ± | 0.01907106 | * | 1.061414 | ± | 0.1593467 |  | #N/A | ± | #N/A | #N/A | 0.1743276 | ± | 0.04967364 |  | 0.2061784 | ± | 0.315358 |  | 2.197214 | ± | 0.2373561 |  | #N/A | ± | #N/A | #N/A | -0.01094809 | ± | 0.03893774 | * | #N/A | ± | #N/A | #N/A | #N/A | ± | #N/A | #N/A | #N/A | ± | #N/A | #N/A | #N/A | ± | #N/A | #N/A | #N/A | ± | #N/A | #N/A | #N/A | ± | #N/A | #N/A | 99.87801 | †† |  | 0.3684095 |  | 91.74348 | 100.0122 | 0.6592269 | R | 0 | Gilt Bronze clock. GILT BRONZES | Gille l'Ainé à Paris | 3 |  |  | Sotheby's, Zilka Collection, New York, November 2020 sale. |  | 1730 | 1770 | 1750 | 20 |  |  | France | 3 | Gilt Bronze | Casting | P |  | 1904-01-01 | ED-XRF | CHARMed PyMca | 580 | Yannick Chastang |  | Bruker Tracer III-SD | YannickConfig1.0quant.cfg | 60 | 40 | 12 | 33 | µm | Ti | 0 | µm | 0 | µm | 0 | [12 empty] | 1750_GilleLAine_GiltBronzeClock_WildBoar_Xrf4_Prepared.csv | 0.01314595 | 0.006883867 | 0.02206734 | 0.02070559 | 0.02188621 | 0.9830763 | 0.2772917 | #N/A | 0.04900663 | 0.01436512 | 0.02884895 | 0.01907106 | 0.1593467 | #N/A | 0.04967364 | 0.315358 | 0.2373561 | #N/A | 0.03893774 | #N/A | #N/A | #N/A | #N/A | #N/A | #N/A
923 | 1750_GilleLAine_GiltBronzeClock_WildBoar_Xrf5_Prepared.csv | 9.665658e-05 | ± | 0.01426632 | * | 0.0003629562 | ± | 0.006930018 | * | 0.6070011 | ± | 0.02138728 |  | 0.004107794 | ± | 0.02074639 | * | 0.09757066 | ± | 0.02189047 |  | 72.94297 | ± | 0.9798371 |  | 22.41485 | ± | 0.2743439 |  | #N/A | ± | #N/A | #N/A | 0.1345903 | ± | 0.04918141 |  | 0.4637498 | ± | 0.03218049 | ** | 0.07172022 | ± | 0.02873045 |  | -0.0001950401 | ± | 0.01916288 | * | 1.120513 | ± | 0.1594267 |  | #N/A | ± | #N/A | #N/A | 0.1531817 | ± | 0.04943032 |  | 0.1430972 | ± | 0.2981636 |  | 1.670683 | ± | 0.2244147 |  | #N/A | ± | #N/A | #N/A | -0.01317849 | ± | 0.03888699 | * | #N/A | ± | #N/A | #N/A | #N/A | ± | #N/A | #N/A | #N/A | ± | #N/A | #N/A | #N/A | ± | #N/A | #N/A | #N/A | ± | #N/A | #N/A | #N/A | ± | #N/A | #N/A | 99.81112 | †† |  | 0.3593564 |  | 91.74348 | 98.79956 | 0.1225743 |  | 0 | Gilt Bronze clock. GILT BRONZES | Gille l'Ainé à Paris | 3 |  |  | Sotheby's, Zilka Collection, New York, November 2020 sale. |  |  |  | 1750 | 20 |  |  | France | 3 | GB | C | P |  | 1904-01-01 | ED-XRF | CHARMed PyMca | 580 | Yannick Chastang |  | Bruker Tracer III-SD | YannickConfig1.0quant.cfg | 60 | 40 | 12 | 33 | µm | Ti | 0 | µm | 0 | µm | 0 | [12 empty] | 1750_GilleLAine_GiltBronzeClock_WildBoar_Xrf5_Prepared.csv | 0.01426632 | 0.006930018 | 0.02138728 | 0.02074639 | 0.02189047 | 0.9798371 | 0.2743439 | #N/A | 0.04918141 | 0.03218049 | 0.02873045 | 0.01916288 | 0.1594267 | #N/A | 0.04943032 | 0.2981636 | 0.2244147 | #N/A | 0.03888699 | #N/A | #N/A | #N/A | #N/A | #N/A | #N/A
141 | 34837Italian_1_1.csv | -0.01113219 | ± | 0.01525517 | * | 0.001965049 | ± | 0.006770974 | * | 0.1445232 | ± | 0.0191079 |  | -0.008468209 | ± | 0.02204356 | * | 0.005541947 | ± | 0.0273884 | * | 66.23989 | ± | 1.52299 |  | 28.65296 | ± | 0.2917176 |  | #N/A | ± | #N/A | #N/A | 0.1412049 | ± | 0.05815479 |  | -0.001080825 | ± | 0.01161686 | * | 0.05806517 | ± | 0.01848479 |  | 7.257933e-05 | ± | 0.01593502 | * | -0.01815652 | ± | 0.149005 | * | #N/A | ± | #N/A | #N/A | 0.01427621 | ± | 0.04448562 | * | -0.007639291 | ± | 0.3128423 |  | 3.603081 | ± | 0.2354627 |  | #N/A | ± | #N/A | #N/A | 0.05282311 | ± | 0.01262388 |  | #N/A | ± | #N/A | #N/A | #N/A | ± | #N/A | #N/A | #N/A | ± | #N/A | #N/A | #N/A | ± | #N/A | #N/A | #N/A | ± | #N/A | #N/A | #N/A | ± | #N/A | #N/A | 98.86793 | 0 | †† | 1.230499 | 0 | 94.05793 | 92.66377 | -3.750276 | R | 34837 | Commode | Giuseppe Maggiolini | 0 | 0 | 0 | Kunstgewerbemuseum Dresden | Northern Italy | 1780 | 1800 | 1790 | 10 | 0 | 0 | Italy | 2 | Furniture | Casting | 0 | 0 | 2013-10-18 | 0 | 0 | 42 | Arlen Heginbotham | 0 | Bruker Tracer III-SD | GettyS1_2017.3.cfg | 60 | 40 | 15 | 392 | µm | Al | 33 | µm | Ti | µm | DresdenPart5_config.3_Py5.2.1_3.2.xlsx | 0 | 0 | 0 | 0 | 0 | 0 | 0 | 0 | 0 | 0 | 0 | 0 | 34837Italian_1_1.csv | 0.01525517 | 0.006770974 | 0.0191079 | 0.02204356 | 0.0273884 | 1.52299 | 0.2917176 | #N/A | 0.05815479 | 0.01161686 | 0.01848479 | 0.01593502 | 0.149005 | #N/A | 0.04448562 | 0.3128423 | 0.2354627 | #N/A | 0.01262388 | #N/A | #N/A | #N/A | #N/A | #N/A | #N/A
142 | 34837Italian_1_2brushed.csv | -0.006387315 | ± | 0.01634935 | * | 0.004576954 | ± | 0.006825322 | * | 0.1271877 | ± | 0.01902448 |  | -0.01319869 | ± | 0.02201244 | * | 1.196862e-05 | ± | 0.0273753 | * | 66.11579 | ± | 1.524649 |  | 28.54696 | ± | 0.2911607 |  | #N/A | ± | #N/A | #N/A | 0.1559235 | ± | 0.05832746 |  | 0.000219913 | ± | 0.01164589 | * | 0.06688222 | ± | 0.01863068 |  | 0.01095252 | ± | 0.0162516 | * | -0.0218597 | ± | 0.1489782 | * | #N/A | ± | #N/A | #N/A | 0.01207889 | ± | 0.04446825 | * | 0.02309579 | ± | 0.3175235 |  | 3.809168 | ± | 0.238986 |  | #N/A | ± | #N/A | #N/A | 0.06507555 | ± | 0.01279567 |  | #N/A | ± | #N/A | #N/A | #N/A | ± | #N/A | #N/A | #N/A | ± | #N/A | #N/A | #N/A | ± | #N/A | #N/A | #N/A | ± | #N/A | #N/A | #N/A | ± | #N/A | #N/A | 98.89648 | 0 |  | 0.9604131 | 0 | 94.05793 | 98.01364474 | -0.8712059 | R | 34837 | Commode | Giuseppe Maggiolini | 0 | 0 | 0 | Kunstgewerbemuseum Dresden | Northern Italy | 1780 | 1800 | 1790 | 10 | 0 | 0 | Italy | 2 | Furniture | Casting | 0 | P | 2013-10-18 | 0 | 0 | 42 | Arlen Heginbotham | 0 | Bruker Tracer III-SD | GettyS1_2017.3.cfg | 60 | 40 | 15 | 392 | µm | Al | 33 | µm | Ti | µm | DresdenPart5_config.3_Py5.2.1_3.2.xlsx | 0 | 0 | 0 | 0 | 0 | 0 | 0 | 0 | 0 | 0 | 0 | 0 | 34837Italian_1_2brushed.csv | 0.01634935 | 0.006825322 | 0.01902448 | 0.02201244 | 0.0273753 | 1.524649 | 0.2911607 | #N/A | 0.05832746 | 0.01164589 | 0.01863068 | 0.0162516 | 0.1489782 | #N/A | 0.04446825 | 0.3175235 | 0.238986 | #N/A | 0.01279567 | #N/A | #N/A | #N/A | #N/A | #N/A | #N/A
143 | 34837Italian_2_1.csv | -0.003610877 | ± | 0.01700136 | * | 0.001382276 | ± | 0.006758878 | * | 0.156191 | ± | 0.01916587 |  | -0.01125931 | ± | 0.02202508 | * | 0.002345583 | ± | 0.02738079 | * | 65.32944 | ± | 1.535492 |  | 29.48602 | ± | 0.2961426 |  | #N/A | ± | #N/A | #N/A | 0.1711247 | ± | 0.05850723 |  | -0.001143203 | ± | 0.01161547 | * | 0.06744009 | ± | 0.01863994 |  | 0.00666238 | ± | 0.01612476 | * | -0.01161344 | ± | 0.1490523 | * | #N/A | ± | #N/A | #N/A | 0.01664571 | ± | 0.04450438 | * | 0.02794935 | ± | 0.3130086 |  | 3.610469 | ± | 0.2355878 |  | #N/A | ± | #N/A | #N/A | 0.04890938 | ± | 0.01256979 |  | #N/A | ± | #N/A | #N/A | #N/A | ± | #N/A | #N/A | #N/A | ± | #N/A | #N/A | #N/A | ± | #N/A | #N/A | #N/A | ± | #N/A | #N/A | #N/A | ± | #N/A | #N/A | 98.89696 | 0 |  | 1.102233 | 0 | 94.05793 | 95.03879 | -2.472144 | R | 34837 | Commode | Giuseppe Maggiolini | 0 | 0 | 0 | Kunstgewerbemuseum Dresden | Northern Italy | 1780 | 1800 | 1790 | 10 | 0 | 0 | Italy | 2 | Furniture | Casting | 0 | 0 | 2013-10-18 | 0 | 0 | 42 | Arlen Heginbotham | 0 | Bruker Tracer III-SD | GettyS1_2017.3.cfg | 60 | 40 | 15 | 392 | µm | Al | 33 | µm | Ti | µm | DresdenPart5_config.3_Py5.2.1_3.2.xlsx | 0 | 0 | 0 | 0 | 0 | 0 | 0 | 0 | 0 | 0 | 0 | 0 | 34837Italian_2_1.csv | 0.01700136 | 0.006758878 | 0.01916587 | 0.02202508 | 0.02738079 | 1.535492 | 0.2961426 | #N/A | 0.05850723 | 0.01161547 | 0.01863994 | 0.01612476 | 0.1490523 | #N/A | 0.04450438 | 0.3130086 | 0.2355878 | #N/A | 0.01256979 | #N/A | #N/A | #N/A | #N/A | #N/A | #N/A
940 | 1750_French_Meisonnierstyle_candlestick_gilding.csv | 0.06903287 | ± | 0.03281032 |  | 0.01333306 | ± | 0.007266076 |  | 0.3069508 | ± | 0.01901919 |  | -0.007585711 | ± | 0.02065497 | * | 0.02028559 | ± | 0.02167498 |  | 41.66089 | ± | 1.404002 |  | 5.956457 | ± | 0.2156003 |  | #N/A | ± | #N/A | #N/A | 48.42984 | ± | 6.559324 | ** | 0.4847443 | ± | 0.03353564 | ** | 0.5020713 | ± | 0.03902797 |  | 0.07845762 | ± | 0.02011336 |  | 2.540092 | ± | 0.162017 |  | #N/A | ± | #N/A | #N/A | 0.4923573 | ± | 0.05366204 |  | 425.7866 | ± | 0.2513944 | † | 0.07314313 | ± | 0.1892135 | * | #N/A | ± | #N/A | #N/A | 0.02760785 | ± | 0.03987195 | * | #N/A | ± | #N/A | #N/A | #N/A | ± | #N/A | #N/A | #N/A | ± | #N/A | #N/A | #N/A | ± | #N/A | #N/A | #N/A | ± | #N/A | #N/A | #N/A | ± | #N/A | #N/A | 526.4343 | †† | ††† | 0.07564219 | 0 | 91.74348 | 19.71851 | -34.87369 | 0 | 0 | Pair of candlesticks | In the style of Meisonnier | 2 | 0 | 0 | Lennox Cato | 0 | 0 | 0 | 1750 | 20 | 0 | 0 | France | 3 | GB | C | 0 | 0 | 2015-01-01 | ED-XRF | CHARMed PyMca | 482 | Yannick Chastang | 0 | Bruker Tracer III-SD | YannickConfig1.0quant.cfg | 60 | 40 | 12 | 33 | µm | Ti | 0 | µm | 0 | µm | 0 | 0 | 0 | 0 | 0 | 0 | 0 | 0 | 0 | 0 | 0 | 0 | 0 | 1750_French_Meisonnierstyle_candlestick_gilding.csv | 0.03281032 | 0.007266076 | 0.01901919 | 0.02065497 | 0.02167498 | 1.404002 | 0.2156003 | #N/A | 6.559324 | 0.03353564 | 0.03902797 | 0.02011336 | 0.162017 | #N/A | 0.05366204 | 0.2513944 | 0.1892135 | #N/A | 0.03987195 | #N/A | #N/A | #N/A | #N/A | #N/A | #N/A
941 | 1750_French_Meisonnierstyle_candlestick1.csv | -0.001144811 | ± | 0.01397508 | * | -0.0007373904 | ± | 0.006901825 | * | 0.5592177 | ± | 0.02094552 |  | 0.0004087584 | ± | 0.02071681 | * | 0.1182789 | ± | 0.02195589 |  | 83.25971 | ± | 0.9710371 |  | 13.01983 | ± | 0.2365563 |  | #N/A | ± | #N/A | #N/A | 0.1225201 | ± | 0.04906289 |  | 0.0003082196 | ± | 0.01242309 | * | 0.1099593 | ± | 0.02953335 |  | 0.009272395 | ± | 0.01924558 | * | 0.8321158 | ± | 0.1590573 |  | #N/A | ± | #N/A | #N/A | 0.1019748 | ± | 0.04885239 |  | -0.001037048 | ± | 0.2998124 |  | 1.722368 | ± | 0.2256557 |  | #N/A | ± | #N/A | #N/A | 0.006196336 | ± | 0.03933987 | * | #N/A | ± | #N/A | #N/A | #N/A | ± | #N/A | #N/A | #N/A | ± | #N/A | #N/A | #N/A | ± | #N/A | #N/A | #N/A | ± | #N/A | #N/A | #N/A | ± | #N/A | #N/A | 99.85924 | †† | ††† | 0.3538003 | 0 | 91.74348 | 91.70831987 | -3.015559 | R | 0 | Pair of candlesticks | In the style of Meisonnier | 2 | 0 | 0 | Lennox Cato | 0 | 1730 | 1770 | 1750 | 20 | 0 | 0 | France | 3 | Gilt Bronzes | Casting | 0 | 0 | 2015-01-01 | ED-XRF | CHARMed PyMca | 482 | Yannick Chastang | 0 | Bruker Tracer III-SD | YannickConfig1.0quant.cfg | 60 | 40 | 12 | 33 | µm | Ti | 0 | µm | 0 | µm | 0 | 0 | 0 | 0 | 0 | 0 | 0 | 0 | 0 | 0 | 0 | 0 | 0 | 1750_French_Meisonnierstyle_candlestick1.csv | 0.01397508 | 0.006901825 | 0.02094552 | 0.02071681 | 0.02195589 | 0.9710371 | 0.2365563 | #N/A | 0.04906289 | 0.01242309 | 0.02953335 | 0.01924558 | 0.1590573 | #N/A | 0.04885239 | 0.2998124 | 0.2256557 | #N/A | 0.03933987 | #N/A | #N/A | #N/A | #N/A | #N/A | #N/A
942 | 1750_French_Meisonnierstyle_candlestick2.csv | -0.005991678 | ± | 0.01285251 | * | 0.001877853 | ± | 0.006968915 | * | 0.5367491 | ± | 0.02074626 |  | -0.001275177 | ± | 0.02070355 | * | 0.1170772 | ± | 0.02195201 |  | 83.04912 | ± | 0.9705667 |  | 13.34368 | ± | 0.2376705 |  | #N/A | ± | #N/A | #N/A | 0.103952 | ± | 0.04888203 |  | 9.967517e-05 | ± | 0.01241858 | * | 0.108098 | ± | 0.02949376 |  | -0.0004328972 | ± | 0.01916091 | * | 0.8176495 | ± | 0.1590402 |  | #N/A | ± | #N/A | #N/A | 0.1081752 | ± | 0.04892152 |  | -0.009497805 | ± | 0.298591 |  | 1.684105 | ± | 0.2247364 |  | #N/A | ± | #N/A | #N/A | 0.002142749 | ± | 0.03924288 | * | #N/A | ± | #N/A | #N/A | #N/A | ± | #N/A | #N/A | #N/A | ± | #N/A | #N/A | #N/A | ± | #N/A | #N/A | #N/A | ± | #N/A | #N/A | #N/A | ± | #N/A | #N/A | 99.85552 | †† |  | 0.3033556 | 0 | 91.74348 | 97.37142686 | -0.5094275 | R | 0 | Pair of candlesticks | In the style of Meisonnier | 2 | 0 | 0 | Lennox Cato | 0 | 1730 | 1770 | 1750 | 20 | 0 | 0 | France | 3 | Gilt Bronzes | Casting | 0 | 0 | 2015-01-01 | ED-XRF | CHARMed PyMca | 482 | Yannick Chastang | 0 | Bruker Tracer III-SD | YannickConfig1.0quant.cfg | 60 | 40 | 12 | 33 | µm | Ti | 0 | µm | 0 | µm | 0 | 0 | 0 | 0 | 0 | 0 | 0 | 0 | 0 | 0 | 0 | 0 | 0 | 1750_French_Meisonnierstyle_candlestick2.csv | 0.01285251 | 0.006968915 | 0.02074626 | 0.02070355 | 0.02195201 | 0.9705667 | 0.2376705 | #N/A | 0.04888203 | 0.01241858 | 0.02949376 | 0.01916091 | 0.1590402 | #N/A | 0.04892152 | 0.298591 | 0.2247364 | #N/A | 0.03924288 | #N/A | #N/A | #N/A | #N/A | #N/A | #N/A
943 | 1750_French_Meisonnierstyle_candlestick3.csv | 0.0001469026 | ± | 0.01427814 | * | 0.0006813687 | ± | 0.006938186 | * | 0.5394122 | ± | 0.02076959 |  | 0.001026042 | ± | 0.0207217 | * | 0.113836 | ± | 0.02194158 |  | 83.51687 | ± | 0.9716484 |  | 13.29013 | ± | 0.2374853 |  | #N/A | ± | #N/A | #N/A | 0.130221 | ± | 0.04913842 |  | -0.001098255 | ± | 0.01239271 | * | 0.09751494 | ± | 0.02926966 |  | -0.01243197 | ± | 0.01906883 | * | 0.7851482 | ± | 0.1590021 |  | #N/A | ± | #N/A | #N/A | 0.08046981 | ± | 0.04861445 |  | -0.005391788 | ± | 0.2877433 |  | 1.337638 | ± | 0.2165718 |  | #N/A | ± | #N/A | #N/A | -0.006286493 | ± | 0.03904498 | * | #N/A | ± | #N/A | #N/A | #N/A | ± | #N/A | #N/A | #N/A | ± | #N/A | #N/A | #N/A | ± | #N/A | #N/A | #N/A | ± | #N/A | #N/A | #N/A | ± | #N/A | #N/A | 99.86789 | †† | ††† | 0.4072104 | 0 | 91.74348 | 87.42231 | -4.912277 | R | 0 | Pair of candlesticks | In the style of Meisonnier | 2 | 0 | 0 | Lennox Cato | 0 | 1730 | 1770 | 1750 | 20 | 0 | 0 | France | 3 | Gilt Bronzes | Casting | 0 | 0 | 2015-01-01 | ED-XRF | CHARMed PyMca | 482 | Yannick Chastang | 0 | Bruker Tracer III-SD | YannickConfig1.0quant.cfg | 60 | 40 | 12 | 33 | µm | Ti | 0 | µm | 0 | µm | 0 | 0 | 0 | 0 | 0 | 0 | 0 | 0 | 0 | 0 | 0 | 0 | 0 | 1750_French_Meisonnierstyle_candlestick3.csv | 0.01427814 | 0.006938186 | 0.02076959 | 0.0207217 | 0.02194158 | 0.9716484 | 0.2374853 | #N/A | 0.04913842 | 0.01239271 | 0.02926966 | 0.01906883 | 0.1590021 | #N/A | 0.04861445 | 0.2877433 | 0.2165718 | #N/A | 0.03904498 | #N/A | #N/A | #N/A | #N/A | #N/A | #N/A
944 | 1750_French_Meisonnierstyle_candlestick4.csv | 0.003214952 | ± | 0.01500451 | * | -0.002326247 | ± | 0.006861202 | * | 0.5661662 | ± | 0.02100823 |  | -0.001000021 | ± | 0.02070571 | * | 0.1122152 | ± | 0.0219364 |  | 82.90427 | ± | 0.9702588 |  | 13.47902 | ± | 0.2381401 |  | #N/A | ± | #N/A | #N/A | 0.1848559 | ± | 0.0496831 |  | 0.001055106 | ± | 0.0124393 | * | 0.09508592 | ± | 0.02921846 |  | 0.007785078 | ± | 0.01923202 | * | 0.8107521 | ± | 0.159032 |  | #N/A | ± | #N/A | #N/A | 0.09316949 | ± | 0.04875463 |  | -0.00766761 | ± | 0.2957612 |  | 1.594892 | ± | 0.2226065 |  | #N/A | ± | #N/A | #N/A | 0.002380211 | ± | 0.03924852 | * | #N/A | ± | #N/A | #N/A | #N/A | ± | #N/A | #N/A | #N/A | ± | #N/A | #N/A | #N/A | ± | #N/A | #N/A | #N/A | ± | #N/A | #N/A | #N/A | ± | #N/A | #N/A | 99.84387 | †† | ††† | 0.7824482 | 0 | 91.74348 | 82.84785 | -6.93664 | R | 0 | Pair of candlesticks | In the style of Meisonnier | 2 | 0 | 0 | Lennox Cato | 0 | 1730 | 1770 | 1750 | 20 | 0 | 0 | France | 3 | Gilt Bronzes | Casting | 0 | 0 | 2015-01-01 | ED-XRF | CHARMed PyMca | 482 | Yannick Chastang | 0 | Bruker Tracer III-SD | YannickConfig1.0quant.cfg | 60 | 40 | 12 | 33 | µm | Ti | 0 | µm | 0 | µm | 0 | 0 | 0 | 0 | 0 | 0 | 0 | 0 | 0 | 0 | 0 | 0 | 0 | 1750_French_Meisonnierstyle_candlestick4.csv | 0.01500451 | 0.006861202 | 0.02100823 | 0.02070571 | 0.0219364 | 0.9702588 | 0.2381401 | #N/A | 0.0496831 | 0.0124393 | 0.02921846 | 0.01923202 | 0.159032 | #N/A | 0.04875463 | 0.2957612 | 0.2226065 | #N/A | 0.03924852 | #N/A | #N/A | #N/A | #N/A | #N/A | #N/A
1456 | 1550_Italian_Sansovino_FemalePeace_PatinatedBronze_Xrf1_Leg.csv | 0.005778356 | ± | 0.01561849 | * | -0.002776085 | ± | 0.00684972 | * | 2.402511 | ± | 0.05573527 | ** | -0.0004051661 | ± | 0.02071038 | * | 0.148409 | ± | 0.02205689 |  | 79.08103 | ± | 0.9667669 |  | 8.580001 | ± | 0.2226371 |  | #N/A | ± | #N/A | #N/A | 0.1699182 | ± | 0.04953264 |  | 0.004210671 | ± | 0.01250833 | * | 0.03573527 | ± | 0.02799486 |  | 0.006041699 | ± | 0.01921638 | * | 5.054417 | ± | 0.1697539 |  | #N/A | ± | #N/A | #N/A | 0.09473372 | ± | 0.04877196 |  | 0.05646355 | ± | 0.3827723 |  | 4.047318 | ± | 0.288096 |  | #N/A | ± | #N/A | #N/A | 0.01425566 | ± | 0.03953626 | * | #N/A | ± | #N/A | #N/A | #N/A | ± | #N/A | #N/A | #N/A | ± | #N/A | #N/A | #N/A | ± | #N/A | #N/A | #N/A | ± | #N/A | #N/A | #N/A | ± | #N/A | #N/A | 99.69764 | †† | ††† | 0.1387077 | 0 | 91.74348 | 92.49202 | -2.668744 | 0 | 0 | Peace, PATINATED BRONZE SCULPTURE | Jacopo Sansovino (signed in the cast) | 2 | 0 | 0 | David Tulissio | 0 | 0 | 0 | 1540 | 50 | 0 | 0 | Italy | 3 | BS | C | 0 | 0 | 2017-03-10 | ED-XRF | CHARMed PyMca | 755 | Yannick Chastang | 0 | Bruker Tracer III-SD | YannickConfig1.0quant.cfg | 60 | 40 | 12 | 33 | µm | Ti | 0 | µm | 0 | µm | 0 | 0 | 0 | 0 | 0 | 0 | 0 | 0 | 0 | 0 | 0 | 0 | 0 | 1550_Italian_Sansovino_FemalePeace_PatinatedBronze_Xrf1_Leg.csv | 0.01561849 | 0.00684972 | 0.05573527 | 0.02071038 | 0.02205689 | 0.9667669 | 0.2226371 | #N/A | 0.04953264 | 0.01250833 | 0.02799486 | 0.01921638 | 0.1697539 | #N/A | 0.04877196 | 0.3827723 | 0.288096 | #N/A | 0.03953626 | #N/A | #N/A | #N/A | #N/A | #N/A | #N/A
1457 | 1550_Italian_Sansovino_FemalePeace_PatinatedBronze_Xrf2_Leg.csv | 0.006170198 | ± | 0.01571291 | * | -0.002126631 | ± | 0.0068663 | * | 1.765628 | ± | 0.03959462 | ** | 0.0006480426 | ± | 0.0207187 | * | 0.1944931 | ± | 0.02222467 |  | 79.62699 | ± | 0.9667191 |  | 7.585546 | ± | 0.219866 |  | #N/A | ± | #N/A | #N/A | 0.2062817 | ± | 0.04990091 |  | 0.001923853 | ± | 0.01245821 | * | 0.02479656 | ± | 0.02777509 |  | 0.008960553 | ± | 0.01924272 | * | 5.353015 | ± | 0.1709401 |  | #N/A | ± | #N/A | #N/A | 0.08309023 | ± | 0.0486433 |  | -0.009208376 | ± | 0.4123527 |  | 4.776915 | ± | 0.3103598 |  | #N/A | ± | #N/A | #N/A | 0.03700502 | ± | 0.04011594 |  | #N/A | ± | #N/A | #N/A | #N/A | ± | #N/A | #N/A | #N/A | ± | #N/A | #N/A | #N/A | ± | #N/A | #N/A | #N/A | ± | #N/A | #N/A | #N/A | ± | #N/A | #N/A | 99.66012 | †† | ††† | 0.2088437 | 0 | 91.74348 | 92.04553 | -2.866334 | 0 | 0 | Peace, PATINATED BRONZE SCULPTURE | Jacopo Sansovino (signed in the cast) | 2 | 0 | 0 | David Tulissio | 0 | 0 | 0 | 1540 | 50 | 0 | 0 | Italy | 3 | BS | C | 0 | 0 | 2017-03-10 | ED-XRF | CHARMed PyMca | 755 | Yannick Chastang | 0 | Bruker Tracer III-SD | YannickConfig1.0quant.cfg | 60 | 40 | 12 | 33 | µm | Ti | 0 | µm | 0 | µm | 0 | 0 | 0 | 0 | 0 | 0 | 0 | 0 | 0 | 0 | 0 | 0 | 0 | 1550_Italian_Sansovino_FemalePeace_PatinatedBronze_Xrf2_Leg.csv | 0.01571291 | 0.0068663 | 0.03959462 | 0.0207187 | 0.02222467 | 0.9667191 | 0.219866 | #N/A | 0.04990091 | 0.01245821 | 0.02777509 | 0.01924272 | 0.1709401 | #N/A | 0.0486433 | 0.4123527 | 0.3103598 | #N/A | 0.04011594 | #N/A | #N/A | #N/A | #N/A | #N/A | #N/A
1458 | 1550_Italian_Sansovino_FemalePeace_PatinatedBronze_Xrf3.csv | 0.01366254 | ± | 0.01754727 |  | -0.0002899603 | ± | 0.006913283 | * | 2.245831 | ± | 0.05136103 | ** | 0.0002871392 | ± | 0.02071585 | * | 0.1684579 | ± | 0.02212791 |  | 76.41177 | ± | 0.9696226 |  | 8.059574 | ± | 0.2211711 |  | #N/A | ± | #N/A | #N/A | 0.284846 | ± | 0.05071994 |  | 0.00530851 | ± | 0.01253256 | * | 0.03472908 | ± | 0.02797457 |  | 0.00198339 | ± | 0.01918114 | * | 5.888581 | ± | 0.17321 |  | #N/A | ± | #N/A | #N/A | 0.1149773 | ± | 0.04899763 |  | -0.009044821 | ± | 0.4768346 |  | 6.241254 | ± | 0.3588925 |  | #N/A | ± | #N/A | #N/A | 0.04550506 | ± | 0.04034214 |  | #N/A | ± | #N/A | #N/A | #N/A | ± | #N/A | #N/A | #N/A | ± | #N/A | #N/A | #N/A | ± | #N/A | #N/A | #N/A | ± | #N/A | #N/A | #N/A | ± | #N/A | #N/A | 99.50743 | †† | ††† | 0.1634404 | 0 | 91.74348 | 86.85857908 | -5.161747 | 0 | 0 | Peace, PATINATED BRONZE SCULPTURE | Jacopo Sansovino (signed in the cast) | 2 | 0 | 0 | David Tulissio | 0 | 0 | 0 | 1540 | 50 | 0 | 0 | Italy | 3 | BS | C | 0 | 0 | 2017-03-10 | ED-XRF | CHARMed PyMca | 755 | Yannick Chastang | 0 | Bruker Tracer III-SD | YannickConfig1.0quant.cfg | 60 | 40 | 12 | 33 | µm | Ti | 0 | µm | 0 | µm | 0 | 0 | 0 | 0 | 0 | 0 | 0 | 0 | 0 | 0 | 0 | 0 | 0 | 1550_Italian_Sansovino_FemalePeace_PatinatedBronze_Xrf3.csv | 0.01754727 | 0.006913283 | 0.05136103 | 0.02071585 | 0.02212791 | 0.9696226 | 0.2211711 | #N/A | 0.05071994 | 0.01253256 | 0.02797457 | 0.01918114 | 0.17321 | #N/A | 0.04899763 | 0.4768346 | 0.3588925 | #N/A | 0.04034214 | #N/A | #N/A | #N/A | #N/A | #N/A | #N/A
1459 | 1550_Italian_Sansovino_FemalePeace_PatinatedBronze_Xrf4_Robe.csv | 0.001057097 | ± | 0.01449267 | * | -0.00150942 | ± | 0.006882073 | * | 1.86922 | ± | 0.04192373 | ** | 0.00194904 | ± | 0.02072905 | * | 0.1830931 | ± | 0.02218167 |  | 80.59695 | ± | 0.9670831 |  | 9.234531 | ± | 0.2245303 |  | #N/A | ± | #N/A | #N/A | 0.1573309 | ± | 0.04940676 |  | 0.0003931996 | ± | 0.01242493 | * | 0.03611889 | ± | 0.0280026 |  | 0.01509094 | ± | 0.01930072 | * | 4.627086 | ± | 0.168155 |  | #N/A | ± | #N/A | #N/A | 0.09936094 | ± | 0.04882332 |  | -0.009376475 | ± | 0.3405452 |  | 2.924103 | ± | 0.2563134 |  | #N/A | ± | #N/A | #N/A | 0.01604853 | ± | 0.03958058 | * | #N/A | ± | #N/A | #N/A | #N/A | ± | #N/A | #N/A | #N/A | ± | #N/A | #N/A | #N/A | ± | #N/A | #N/A | #N/A | ± | #N/A | #N/A | #N/A | ± | #N/A | #N/A | 99.75144 | †† | ††† | 0.1017733 | 0 | 91.74348 | 89.63791819 | -3.931788 | 0 | 0 | Peace, PATINATED BRONZE SCULPTURE | Jacopo Sansovino (signed in the cast) | 2 | 0 | 0 | David Tulissio | 0 | 0 | 0 | 1540 | 50 | 0 | 0 | Italy | 3 | BS | C | 0 | 0 | 2017-03-10 | ED-XRF | CHARMed PyMca | 755 | Yannick Chastang | 0 | Bruker Tracer III-SD | YannickConfig1.0quant.cfg | 60 | 40 | 12 | 33 | µm | Ti | 0 | µm | 0 | µm | 0 | 0 | 0 | 0 | 0 | 0 | 0 | 0 | 0 | 0 | 0 | 0 | 0 | 1550_Italian_Sansovino_FemalePeace_PatinatedBronze_Xrf4_Robe.csv | 0.01449267 | 0.006882073 | 0.04192373 | 0.02072905 | 0.02218167 | 0.9670831 | 0.2245303 | #N/A | 0.04940676 | 0.01242493 | 0.0280026 | 0.01930072 | 0.168155 | #N/A | 0.04882332 | 0.3405452 | 0.2563134 | #N/A | 0.03958058 | #N/A | #N/A | #N/A | #N/A | #N/A | #N/A
1460 | 1550_Italian_Sansovino_FemalePeace_PatinatedBronze_Xrf5_Stomach.csv | 0.007689894 | ± | 0.01608053 | * | -0.002872831 | ± | 0.006847252 | * | 2.036313 | ± | 0.04592307 | ** | 0.001209006 | ± | 0.02072316 | * | 0.1801282 | ± | 0.02217065 |  | 79.74174 | ± | 0.9667322 |  | 9.366656 | ± | 0.2249191 |  | #N/A | ± | #N/A | #N/A | 0.1790429 | ± | 0.04962441 |  | 0.002009651 | ± | 0.01246009 | * | 0.02551612 | ± | 0.02778949 |  | 0.01463773 | ± | 0.0192963 | * | 4.508331 | ± | 0.1677313 |  | #N/A | ± | #N/A | #N/A | 0.09636071 | ± | 0.04879 |  | -0.009290358 | ± | 0.36266 |  | 3.525626 | ± | 0.2729583 |  | #N/A | ± | #N/A | #N/A | 0.02403039 | ± | 0.03978074 | * | #N/A | ± | #N/A | #N/A | #N/A | ± | #N/A | #N/A | #N/A | ± | #N/A | #N/A | #N/A | ± | #N/A | #N/A | #N/A | ± | #N/A | #N/A | #N/A | ± | #N/A | #N/A | 99.69713 | †† | ††† | 0.1442942 | 0 | 91.74348 | 91.41389 | -3.145854 | 0 | 0 | Peace, PATINATED BRONZE SCULPTURE | Jacopo Sansovino (signed in the cast) | 2 | 0 | 0 | David Tulissio | 0 | 0 | 0 | 1540 | 50 | 0 | 0 | Italy | 3 | BS | C | 0 | 0 | 2017-03-10 | ED-XRF | CHARMed PyMca | 755 | Yannick Chastang | 0 | Bruker Tracer III-SD | YannickConfig1.0quant.cfg | 60 | 40 | 12 | 33 | µm | Ti | 0 | µm | 0 | µm | 0 | 0 | 0 | 0 | 0 | 0 | 0 | 0 | 0 | 0 | 0 | 0 | 0 | 1550_Italian_Sansovino_FemalePeace_PatinatedBronze_Xrf5_Stomach.csv | 0.01608053 | 0.006847252 | 0.04592307 | 0.02072316 | 0.02217065 | 0.9667322 | 0.2249191 | #N/A | 0.04962441 | 0.01246009 | 0.02778949 | 0.0192963 | 0.1677313 | #N/A | 0.04879 | 0.36266 | 0.2729583 | #N/A | 0.03978074 | #N/A | #N/A | #N/A | #N/A | #N/A | #N/A
1461 | 1550_Italian_Sansovino_FemalePeace_PatinatedBronze_Xrf6_Arm.csv | 0.01620442 | ± | 0.01818211 |  | -0.001745357 | ± | 0.006876042 | * | 2.781944 | ± | 0.06741924 | ** | 0.0009979742 | ± | 0.02072148 | * | 0.1567345 | ± | 0.02208601 |  | 76.89863 | ± | 0.9687771 |  | 6.927864 | ± | 0.2181029 |  | #N/A | ± | #N/A | #N/A | 0.2682443 | ± | 0.0505442 |  | 0.002649695 | ± | 0.01247407 | * | 0.03041808 | ± | 0.02788781 |  | -0.005579792 | ± | 0.01911971 | * | 5.963152 | ± | 0.1735405 |  | #N/A | ± | #N/A | #N/A | 0.1327112 | ± | 0.04919737 |  | -0.009114727 | ± | 0.4779702 |  | 6.265726 | ± | 0.3597472 |  | #N/A | ± | #N/A | #N/A | 0.0446915 | ± | 0.04032026 |  | #N/A | ± | #N/A | #N/A | #N/A | ± | #N/A | #N/A | #N/A | ± | #N/A | #N/A | #N/A | ± | #N/A | #N/A | #N/A | ± | #N/A | #N/A | #N/A | ± | #N/A | #N/A | 99.47353 | †† | ††† | 0.1922609 | 0 | 91.74348 | 88.37807 | -4.489316 | 0 | 0 | Peace, PATINATED BRONZE SCULPTURE | Jacopo Sansovino (signed in the cast) | 2 | 0 | 0 | David Tulissio | 0 | 0 | 0 | 1540 | 50 | 0 | 0 | Italy | 3 | BS | C | 0 | 0 | 2017-03-10 | ED-XRF | CHARMed PyMca | 755 | Yannick Chastang | 0 | Bruker Tracer III-SD | YannickConfig1.0quant.cfg | 60 | 40 | 12 | 33 | µm | Ti | 0 | µm | 0 | µm | 0 | 0 | 0 | 0 | 0 | 0 | 0 | 0 | 0 | 0 | 0 | 0 | 0 | 1550_Italian_Sansovino_FemalePeace_PatinatedBronze_Xrf6_Arm.csv | 0.01818211 | 0.006876042 | 0.06741924 | 0.02072148 | 0.02208601 | 0.9687771 | 0.2181029 | #N/A | 0.0505442 | 0.01247407 | 0.02788781 | 0.01911971 | 0.1735405 | #N/A | 0.04919737 | 0.4779702 | 0.3597472 | #N/A | 0.04032026 | #N/A | #N/A | #N/A | #N/A | #N/A | #N/A
1462 | 1550_Italian_Sansovino_FemalePeace_PatinatedBronze_Xrf7_Back.csv | -0.001968284 | ± | 0.01378273 | * | 0.001660172 | ± | 0.00696332 | * | 1.273274 | ± | 0.03009834 | ** | 0.0002418991 | ± | 0.02071549 | * | 0.2346977 | ± | 0.02238418 |  | 79.07867 | ± | 0.9667675 |  | 9.341127 | ± | 0.2248438 |  | #N/A | ± | #N/A | #N/A | 0.1712349 | ± | 0.04954586 |  | 0.0009323243 | ± | 0.01243663 | * | 0.03438125 | ± | 0.02796756 |  | 0.008983114 | ± | 0.01924293 | * | 5.539367 | ± | 0.1717092 |  | #N/A | ± | #N/A | #N/A | 0.1080325 | ± | 0.04891993 |  | -0.009010169 | ± | 0.378164 |  | 3.929744 | ± | 0.2846275 |  | #N/A | ± | #N/A | #N/A | 0.02194801 | ± | 0.03972808 | * | #N/A | ± | #N/A | #N/A | #N/A | ± | #N/A | #N/A | #N/A | ± | #N/A | #N/A | #N/A | ± | #N/A | #N/A | #N/A | ± | #N/A | #N/A | #N/A | ± | #N/A | #N/A | 99.73332 | †† | ††† | 0.1679109 | 0 | 91.74348 | 94.63831682 | -1.718929 | 0 | 0 | Peace, PATINATED BRONZE SCULPTURE | Jacopo Sansovino (signed in the cast) | 2 | 0 | 0 | David Tulissio | 0 | 0 | 0 | 1540 | 50 | 0 | 0 | Italy | 3 | BS | C | 0 | 0 | 2017-03-10 | ED-XRF | CHARMed PyMca | 755 | Yannick Chastang | 0 | Bruker Tracer III-SD | YannickConfig1.0quant.cfg | 60 | 40 | 12 | 33 | µm | Ti | 0 | µm | 0 | µm | 0 | 0 | 0 | 0 | 0 | 0 | 0 | 0 | 0 | 0 | 0 | 0 | 0 | 1550_Italian_Sansovino_FemalePeace_PatinatedBronze_Xrf7_Back.csv | 0.01378273 | 0.00696332 | 0.03009834 | 0.02071549 | 0.02238418 | 0.9667675 | 0.2248438 | #N/A | 0.04954586 | 0.01243663 | 0.02796756 | 0.01924293 | 0.1717092 | #N/A | 0.04891993 | 0.378164 | 0.2846275 | #N/A | 0.03972808 | #N/A | #N/A | #N/A | #N/A | #N/A | #N/A
1463 | 1550_Italian_Sansovino_FemalePeace_PatinatedBronze_Xrf8_Base.csv | 0.006958091 | ± | 0.01590322 | * | 0.002826714 | ± | 0.006993325 | * | 2.063117 | ± | 0.04659249 | ** | 0.005545742 | ± | 0.02075805 | * | 0.1924893 | ± | 0.02221704 |  | 78.1442 | ± | 0.9672734 |  | 10.10527 | ± | 0.2271339 |  | #N/A | ± | #N/A | #N/A | 0.1737991 | ± | 0.04957162 |  | 0.001892815 | ± | 0.01245754 | * | 0.02509681 | ± | 0.0277811 |  | 0.008217328 | ± | 0.01923594 | * | 4.627509 | ± | 0.1681565 |  | #N/A | ± | #N/A | #N/A | 0.09564839 | ± | 0.0487821 |  | -0.00914129 | ± | 0.3880066 |  | 4.17952 | ± | 0.2920355 |  | #N/A | ± | #N/A | #N/A | 0.01052904 | ± | 0.03944487 | * | #N/A | ± | #N/A | #N/A | #N/A | ± | #N/A | #N/A | #N/A | ± | #N/A | #N/A | #N/A | ± | #N/A | #N/A | #N/A | ± | #N/A | #N/A | #N/A | ± | #N/A | #N/A | 99.63348 | †† | ††† | 0.1504311 | 0 | 91.74348 | 92.99582634 | -2.445791 | 0 | 0 | Peace, PATINATED BRONZE SCULPTURE | Jacopo Sansovino (signed in the cast) | 2 | 0 | 0 | David Tulissio | 0 | 0 | 0 | 1540 | 50 | 0 | 0 | Italy | 3 | BS | C | 0 | 0 | 2017-03-10 | ED-XRF | CHARMed PyMca | 755 | Yannick Chastang | 0 | Bruker Tracer III-SD | YannickConfig1.0quant.cfg | 60 | 40 | 12 | 33 | µm | Ti | 0 | µm | 0 | µm | 0 | 0 | 0 | 0 | 0 | 0 | 0 | 0 | 0 | 0 | 0 | 0 | 0 | 1550_Italian_Sansovino_FemalePeace_PatinatedBronze_Xrf8_Base.csv | 0.01590322 | 0.006993325 | 0.04659249 | 0.02075805 | 0.02221704 | 0.9672734 | 0.2271339 | #N/A | 0.04957162 | 0.01245754 | 0.0277811 | 0.01923594 | 0.1681565 | #N/A | 0.0487821 | 0.3880066 | 0.2920355 | #N/A | 0.03944487 | #N/A | #N/A | #N/A | #N/A | #N/A | #N/A
1464 | 1550_Italian_Sansovino_FemalePeace_PatinatedBronze_Xrf9_2_Under_unprepared.csv | 0.0116924 | ± | 0.01705958 |  | 0.02255947 | ± | 0.007509324 |  | 5.254492 | ± | 0.1813722 | ** | 0.0109253 | ± | 0.0208025 | * | 0.1488461 | ± | 0.02205841 |  | 53.54245 | ± | 1.172487 |  | 25.34343 | ± | 0.2884369 |  | #N/A | ± | #N/A | #N/A | 0.1496394 | ± | 0.04933024 |  | 0.01680438 | ± | 0.0127928 |  | 0.02945228 | ± | 0.02786841 |  | 0.00645038 | ± | 0.01922002 | * | 5.634433 | ± | 0.1721101 |  | #N/A | ± | #N/A | #N/A | 0.1461109 | ± | 0.04934956 |  | 0.1024016 | ± | 0.5830366 |  | 8.375475 | ± | 0.4388261 |  | #N/A | ± | #N/A | #N/A | 0.1221114 | ± | 0.04261651 |  | #N/A | ± | #N/A | #N/A | #N/A | ± | #N/A | #N/A | #N/A | ± | #N/A | #N/A | #N/A | ± | #N/A | #N/A | #N/A | ± | #N/A | #N/A | #N/A | ± | #N/A | #N/A | 98.91727 | †† | ††† | 0.2511587 | 0 | 91.74348 | 65.25515 | -14.72205 | 0 | 0 | Peace, PATINATED BRONZE SCULPTURE | Jacopo Sansovino (signed in the cast) | 2 | 0 | 0 | David Tulissio | 0 | 0 | 0 | 1540 | 50 | 0 | 0 | Italy | 3 | BS | C | 0 | 0 | 2017-03-10 | ED-XRF | CHARMed PyMca | 755 | Yannick Chastang | 0 | Bruker Tracer III-SD | YannickConfig1.0quant.cfg | 60 | 40 | 12 | 33 | µm | Ti | 0 | µm | 0 | µm | 0 | 0 | 0 | 0 | 0 | 0 | 0 | 0 | 0 | 0 | 0 | 0 | 0 | 1550_Italian_Sansovino_FemalePeace_PatinatedBronze_Xrf9_2_Under_unprepared.csv | 0.01705958 | 0.007509324 | 0.1813722 | 0.0208025 | 0.02205841 | 1.172487 | 0.2884369 | #N/A | 0.04933024 | 0.0127928 | 0.02786841 | 0.01922002 | 0.1721101 | #N/A | 0.04934956 | 0.5830366 | 0.4388261 | #N/A | 0.04261651 | #N/A | #N/A | #N/A | #N/A | #N/A | #N/A
1465 | 1550_Italian_Sansovino_FemalePeace_PatinatedBronze_Xrf9_Under_unprepared.csv | 0.0007635475 | ± | 0.01442339 | * | 0.006041736 | ± | 0.007076309 |  | 0.7951026 | ± | 0.02336424 |  | -0.00136525 | ± | 0.02070284 | * | 0.2623094 | ± | 0.02250083 |  | 79.07294 | ± | 0.966769 |  | 7.230253 | ± | 0.2189066 |  | #N/A | ± | #N/A | #N/A | 0.1481444 | ± | 0.0493154 |  | 0.003944672 | ± | 0.01250248 | * | 0.02001322 | ± | 0.02767955 | * | -0.001065119 | ± | 0.01915571 | * | 5.453625 | ± | 0.1713526 |  | #N/A | ± | #N/A | #N/A | 0.100509 | ± | 0.04883608 |  | 0.01352575 | ± | 0.4868955 |  | 6.456655 | ± | 0.3664649 |  | #N/A | ± | #N/A | #N/A | 0.1179546 | ± | 0.04248221 |  | #N/A | ± | #N/A | #N/A | #N/A | ± | #N/A | #N/A | #N/A | ± | #N/A | #N/A | #N/A | ± | #N/A | #N/A | #N/A | ± | #N/A | #N/A | #N/A | ± | #N/A | #N/A | 99.67935 | †† | ††† | 0.146818 | 0 | 91.74348 | 79.44712499 | -8.441587 | 0 | 0 | Peace, PATINATED BRONZE SCULPTURE | Jacopo Sansovino (signed in the cast) | 2 | 0 | 0 | David Tulissio | 0 | 0 | 0 | 1540 | 50 | 0 | 0 | Italy | 3 | BS | C | 0 | 0 | 2017-03-10 | ED-XRF | CHARMed PyMca | 755 | Yannick Chastang | 0 | Bruker Tracer III-SD | YannickConfig1.0quant.cfg | 60 | 40 | 12 | 33 | µm | Ti | 0 | µm | 0 | µm | 0 | 0 | 0 | 0 | 0 | 0 | 0 | 0 | 0 | 0 | 0 | 0 | 0 | 1550_Italian_Sansovino_FemalePeace_PatinatedBronze_Xrf9_Under_unprepared.csv | 0.01442339 | 0.007076309 | 0.02336424 | 0.02070284 | 0.02250083 | 0.966769 | 0.2189066 | #N/A | 0.0493154 | 0.01250248 | 0.02767955 | 0.01915571 | 0.1713526 | #N/A | 0.04883608 | 0.4868955 | 0.3664649 | #N/A | 0.04248221 | #N/A | #N/A | #N/A | #N/A | #N/A | #N/A
1466 | 1550_Italian_Sansovino_PatinatedBronze_Xrf1_Leg.csv | 0.0005591346 | ± | 0.0143752 | * | -0.002882273 | ± | 0.006847011 | * | 1.910525 | ± | 0.04288448 | ** | 0.00714371 | ± | 0.02077112 | * | 0.2152583 | ± | 0.02230553 |  | 82.21735 | ± | 0.9689734 |  | 8.215993 | ± | 0.2216081 |  | #N/A | ± | #N/A | #N/A | 0.1326375 | ± | 0.04916218 |  | 0.003512278 | ± | 0.01249297 | * | 0.02104353 | ± | 0.0277001 | * | 0.01692071 | ± | 0.01931873 |  | 3.861129 | ± | 0.1655801 |  | #N/A | ± | #N/A | #N/A | 0.08139035 | ± | 0.04862458 |  | -0.009380791 | ± | 0.3453948 |  | 3.058734 | ± | 0.2599636 |  | #N/A | ± | #N/A | #N/A | 0.02057493 | ± | 0.03969353 | * | #N/A | ± | #N/A | #N/A | #N/A | ± | #N/A | #N/A | #N/A | ± | #N/A | #N/A | #N/A | ± | #N/A | #N/A | #N/A | ± | #N/A | #N/A | #N/A | ± | #N/A | #N/A | 99.7505 | †† | ††† | 0.1631529 | 0 | 91.74348 | 90.6307 | -3.492444 | 0 | 0 | Apollo, PATINATED BRONZE SCULPTURE | Jacopo Sansovino (signed in the cast) | 2 | 0 | 0 | David Tulissio | 0 | 0 | 0 | 1540 | 50 | 0 | 0 | Italy | 3 | BS | C | 0 | 0 | 2017-03-10 | ED-XRF | CHARMed PyMca | 755 | Yannick Chastang | 0 | Bruker Tracer III-SD | YannickConfig1.0quant.cfg | 60 | 40 | 12 | 33 | µm | Ti | 0 | µm | 0 | µm | 0 | 0 | 0 | 0 | 0 | 0 | 0 | 0 | 0 | 0 | 0 | 0 | 0 | 1550_Italian_Sansovino_PatinatedBronze_Xrf1_Leg.csv | 0.0143752 | 0.006847011 | 0.04288448 | 0.02077112 | 0.02230553 | 0.9689734 | 0.2216081 | #N/A | 0.04916218 | 0.01249297 | 0.0277001 | 0.01931873 | 0.1655801 | #N/A | 0.04862458 | 0.3453948 | 0.2599636 | #N/A | 0.03969353 | #N/A | #N/A | #N/A | #N/A | #N/A | #N/A
1467 | 1550_Italian_Sansovino_PatinatedBronze_Xrf2_Leg.csv | 0.01199578 | ± | 0.01713443 |  | 0.006162859 | ± | 0.007079444 |  | 2.000268 | ± | 0.04503501 | ** | 0.002561168 | ± | 0.02073395 | * | 0.1910822 | ± | 0.0222117 |  | 80.03269 | ± | 0.9668014 |  | 8.56331 | ± | 0.2225896 |  | #N/A | ± | #N/A | #N/A | 0.1809394 | ± | 0.04964354 |  | 0.003437951 | ± | 0.01249134 | * | 0.02881802 | ± | 0.02785568 |  | 5.518079e-05 | ± | 0.01916495 | * | 4.780288 | ± | 0.1687149 |  | #N/A | ± | #N/A | #N/A | 0.06979787 | ± | 0.04849742 |  | -0.009228344 | ± | 0.3731554 |  | 3.800666 | ± | 0.2808577 |  | #N/A | ± | #N/A | #N/A | 0.02796842 | ± | 0.0398812 | * | #N/A | ± | #N/A | #N/A | #N/A | ± | #N/A | #N/A | #N/A | ± | #N/A | #N/A | #N/A | ± | #N/A | #N/A | #N/A | ± | #N/A | #N/A | #N/A | ± | #N/A | #N/A | 99.69082 | †† | ††† | 0.2101313 | 0 | 91.74348 | 91.7076218 | -3.015868 | 0 | 0 | Apollo, PATINATED BRONZE SCULPTURE | Jacopo Sansovino (signed in the cast) | 2 | 0 | 0 | David Tulissio | 0 | 0 | 0 | 1540 | 50 | 0 | 0 | Italy | 3 | BS | C | 0 | 0 | 2017-03-10 | ED-XRF | CHARMed PyMca | 755 | Yannick Chastang | 0 | Bruker Tracer III-SD | YannickConfig1.0quant.cfg | 60 | 40 | 12 | 33 | µm | Ti | 0 | µm | 0 | µm | 0 | 0 | 0 | 0 | 0 | 0 | 0 | 0 | 0 | 0 | 0 | 0 | 0 | 1550_Italian_Sansovino_PatinatedBronze_Xrf2_Leg.csv | 0.01713443 | 0.007079444 | 0.04503501 | 0.02073395 | 0.0222117 | 0.9668014 | 0.2225896 | #N/A | 0.04964354 | 0.01249134 | 0.02785568 | 0.01916495 | 0.1687149 | #N/A | 0.04849742 | 0.3731554 | 0.2808577 | #N/A | 0.0398812 | #N/A | #N/A | #N/A | #N/A | #N/A | #N/A
1468 | 1550_Italian_Sansovino_PatinatedBronze_Xrf3_Leg.csv | 0.005446374 | ± | 0.01553861 | * | -0.00257544 | ± | 0.006854841 | * | 1.399756 | ± | 0.0322897 | ** | 0.00423169 | ± | 0.02074739 | * | 0.19829 | ± | 0.02223921 |  | 82.06099 | ± | 0.9687211 |  | 7.048078 | ± | 0.218421 |  | #N/A | ± | #N/A | #N/A | 0.1830636 | ± | 0.04966498 |  | 0.001116995 | ± | 0.01244064 | * | 0.0265746 | ± | 0.02781069 |  | -0.002267689 | ± | 0.01914593 | * | 4.954832 | ± | 0.1693709 |  | #N/A | ± | #N/A | #N/A | 0.05247232 | ± | 0.04830891 |  | -0.00933284 | ± | 0.3741807 |  | 3.827201 | ± | 0.2816294 |  | #N/A | ± | #N/A | #N/A | 0.0135499 | ± | 0.03951887 | * | #N/A | ± | #N/A | #N/A | #N/A | ± | #N/A | #N/A | #N/A | ± | #N/A | #N/A | #N/A | ± | #N/A | #N/A | #N/A | ± | #N/A | #N/A | #N/A | ± | #N/A | #N/A | 99.76143 | †† | ††† | 0.1595468 | 0 | 91.74348 | 90.50765 | -3.546899 | 0 | 0 | Apollo, PATINATED BRONZE SCULPTURE | Jacopo Sansovino (signed in the cast) | 2 | 0 | 0 | David Tulissio | 0 | 0 | 0 | 1540 | 50 | 0 | 0 | Italy | 3 | BS | C | 0 | 0 | 2017-03-10 | ED-XRF | CHARMed PyMca | 755 | Yannick Chastang | 0 | Bruker Tracer III-SD | YannickConfig1.0quant.cfg | 60 | 40 | 12 | 33 | µm | Ti | 0 | µm | 0 | µm | 0 | 0 | 0 | 0 | 0 | 0 | 0 | 0 | 0 | 0 | 0 | 0 | 0 | 1550_Italian_Sansovino_PatinatedBronze_Xrf3_Leg.csv | 0.01553861 | 0.006854841 | 0.0322897 | 0.02074739 | 0.02223921 | 0.9687211 | 0.218421 | #N/A | 0.04966498 | 0.01244064 | 0.02781069 | 0.01914593 | 0.1693709 | #N/A | 0.04830891 | 0.3741807 | 0.2816294 | #N/A | 0.03951887 | #N/A | #N/A | #N/A | #N/A | #N/A | #N/A
1469 | 1550_Italian_Sansovino_PatinatedBronze_Xrf4_stomach.csv | 0.01300581 | ± | 0.01738428 |  | -0.001064781 | ± | 0.006893446 | * | 2.011527 | ± | 0.04531091 | ** | 0.0001205534 | ± | 0.02071453 | * | 0.2042971 | ± | 0.02226244 |  | 78.29538 | ± | 0.9671554 |  | 8.632287 | ± | 0.2227864 |  | #N/A | ± | #N/A | #N/A | 0.2324681 | ± | 0.05017036 |  | 0.006556254 | ± | 0.01256023 | * | 0.03802927 | ± | 0.02804117 |  | -0.007449034 | ± | 0.01910538 | * | 5.242595 | ± | 0.1704949 |  | #N/A | ± | #N/A | #N/A | 0.0751566 | ± | 0.0485561 |  | 0.1075743 | ± | 0.4151462 |  | 4.843728 | ± | 0.3124624 |  | #N/A | ± | #N/A | #N/A | 0.04206566 | ± | 0.04024998 |  | #N/A | ± | #N/A | #N/A | #N/A | ± | #N/A | #N/A | #N/A | ± | #N/A | #N/A | #N/A | ± | #N/A | #N/A | #N/A | ± | #N/A | #N/A | #N/A | ± | #N/A | #N/A | 99.73627 | †† | ††† | 0.2980137 | 0 | 91.74348 | 93.31284929 | -2.305496 | 0 | 0 | Apollo, PATINATED BRONZE SCULPTURE | Jacopo Sansovino (signed in the cast) | 2 | 0 | 0 | David Tulissio | 0 | 0 | 0 | 1540 | 50 | 0 | 0 | Italy | 3 | BS | C | 0 | 0 | 2017-03-10 | ED-XRF | CHARMed PyMca | 755 | Yannick Chastang | 0 | Bruker Tracer III-SD | YannickConfig1.0quant.cfg | 60 | 40 | 12 | 33 | µm | Ti | 0 | µm | 0 | µm | 0 | 0 | 0 | 0 | 0 | 0 | 0 | 0 | 0 | 0 | 0 | 0 | 0 | 1550_Italian_Sansovino_PatinatedBronze_Xrf4_stomach.csv | 0.01738428 | 0.006893446 | 0.04531091 | 0.02071453 | 0.02226244 | 0.9671554 | 0.2227864 | #N/A | 0.05017036 | 0.01256023 | 0.02804117 | 0.01910538 | 0.1704949 | #N/A | 0.0485561 | 0.4151462 | 0.3124624 | #N/A | 0.04024998 | #N/A | #N/A | #N/A | #N/A | #N/A | #N/A
1470 | 1550_Italian_Sansovino_PatinatedBronze_Xrf5_face.csv | 0.004387102 | ± | 0.01528446 | * | -0.0002769052 | ± | 0.006913618 | * | 1.498901 | ± | 0.03412739 | ** | -0.00420586 | ± | 0.02068077 | * | 0.2033037 | ± | 0.02225858 |  | 79.97048 | ± | 0.9667822 |  | 8.031327 | ± | 0.2210925 |  | #N/A | ± | #N/A | #N/A | 0.2422848 | ± | 0.05027228 |  | 0.001741534 | ± | 0.01245424 | * | 0.01962853 | ± | 0.02767188 | * | -0.006360259 | ± | 0.01911368 | * | 5.472665 | ± | 0.1714314 |  | #N/A | ± | #N/A | #N/A | 0.1010968 | ± | 0.04884262 |  | -0.009008 | ± | 0.3875899 |  | 4.169047 | ± | 0.2917219 |  | #N/A | ± | #N/A | #N/A | 0.02626942 | ± | 0.03983772 | * | #N/A | ± | #N/A | #N/A | #N/A | ± | #N/A | #N/A | #N/A | ± | #N/A | #N/A | #N/A | ± | #N/A | #N/A | #N/A | ± | #N/A | #N/A | #N/A | ± | #N/A | #N/A | 99.72128 | †† | ††† | 0.3251292 | 0 | 91.74348 | 90.03571723 | -3.755747 | 0 | 0 | Apollo, PATINATED BRONZE SCULPTURE | Jacopo Sansovino (signed in the cast) | 2 | 0 | 0 | David Tulissio | 0 | 0 | 0 | 1540 | 50 | 0 | 0 | Italy | 3 | BS | C | 0 | 0 | 2017-03-10 | ED-XRF | CHARMed PyMca | 755 | Yannick Chastang | 0 | Bruker Tracer III-SD | YannickConfig1.0quant.cfg | 60 | 40 | 12 | 33 | µm | Ti | 0 | µm | 0 | µm | 0 | 0 | 0 | 0 | 0 | 0 | 0 | 0 | 0 | 0 | 0 | 0 | 0 | 1550_Italian_Sansovino_PatinatedBronze_Xrf5_face.csv | 0.01528446 | 0.006913618 | 0.03412739 | 0.02068077 | 0.02225858 | 0.9667822 | 0.2210925 | #N/A | 0.05027228 | 0.01245424 | 0.02767188 | 0.01911368 | 0.1714314 | #N/A | 0.04884262 | 0.3875899 | 0.2917219 | #N/A | 0.03983772 | #N/A | #N/A | #N/A | #N/A | #N/A | #N/A
1471 | 1550_Italian_Sansovino_PatinatedBronze_Xrf6_torso.csv | 0.0132521 | ± | 0.01744536 |  | -4.824092e-05 | ± | 0.006919477 | * | 2.052086 | ± | 0.04631608 | ** | 0.001822861 | ± | 0.02072805 | * | 0.200918 | ± | 0.02224934 |  | 78.56172 | ± | 0.9669815 |  | 7.637173 | ± | 0.2200067 |  | #N/A | ± | #N/A | #N/A | 0.2568782 | ± | 0.05042471 |  | 0.006558897 | ± | 0.01256028 | * | 0.02183841 | ± | 0.02771596 | * | 0.006801255 | ± | 0.01922316 | * | 5.636713 | ± | 0.1721198 |  | #N/A | ± | #N/A | #N/A | 0.1072246 | ± | 0.04891091 |  | -0.009207775 | ± | 0.4252389 |  | 5.082343 | ± | 0.3200587 |  | #N/A | ± | #N/A | #N/A | 0.03680948 | ± | 0.0401108 |  | #N/A | ± | #N/A | #N/A | #N/A | ± | #N/A | #N/A | #N/A | ± | #N/A | #N/A | #N/A | ± | #N/A | #N/A | #N/A | ± | #N/A | #N/A | #N/A | ± | #N/A | #N/A | 99.61289 | †† | ††† | 0.2733105 | 0 | 91.74348 | 92.20748616 | -2.79466 | 0 | 0 | Apollo, PATINATED BRONZE SCULPTURE | Jacopo Sansovino (signed in the cast) | 2 | 0 | 0 | David Tulissio | 0 | 0 | 0 | 1540 | 50 | 0 | 0 | Italy | 3 | BS | C | 0 | 0 | 2017-03-10 | ED-XRF | CHARMed PyMca | 755 | Yannick Chastang | 0 | Bruker Tracer III-SD | YannickConfig1.0quant.cfg | 60 | 40 | 12 | 33 | µm | Ti | 0 | µm | 0 | µm | 0 | 0 | 0 | 0 | 0 | 0 | 0 | 0 | 0 | 0 | 0 | 0 | 0 | 1550_Italian_Sansovino_PatinatedBronze_Xrf6_torso.csv | 0.01744536 | 0.006919477 | 0.04631608 | 0.02072805 | 0.02224934 | 0.9669815 | 0.2200067 | #N/A | 0.05042471 | 0.01256028 | 0.02771596 | 0.01922316 | 0.1721198 | #N/A | 0.04891091 | 0.4252389 | 0.3200587 | #N/A | 0.0401108 | #N/A | #N/A | #N/A | #N/A | #N/A | #N/A
1472 | 1550_Italian_Sansovino_PatinatedBronze_Xrf7_back.csv | -0.000327757 | ± | 0.01416659 | * | -0.002878778 | ± | 0.0068471 | * | 1.944317 | ± | 0.04368411 | ** | -0.001261873 | ± | 0.02070365 | * | 0.212807 | ± | 0.02229581 |  | 77.50285 | ± | 0.9679293 |  | 9.922911 | ± | 0.2265806 |  | #N/A | ± | #N/A | #N/A | 0.1647272 | ± | 0.04948063 |  | 0.004240981 | ± | 0.012509 | * | 0.02407744 | ± | 0.0277607 |  | -0.00452412 | ± | 0.01912795 | * | 4.972092 | ± | 0.1694368 |  | #N/A | ± | #N/A | #N/A | 0.0921786 | ± | 0.04874365 |  | -0.009288639 | ± | 0.4115129 |  | 4.756762 | ± | 0.3097277 |  | #N/A | ± | #N/A | #N/A | 0.02577719 | ± | 0.03982516 | * | #N/A | ± | #N/A | #N/A | #N/A | ± | #N/A | #N/A | #N/A | ± | #N/A | #N/A | #N/A | ± | #N/A | #N/A | #N/A | ± | #N/A | #N/A | #N/A | ± | #N/A | #N/A | 99.60446 | †† | ††† | 0.1958516 | 0 | 91.74348 | 87.29231 | -4.969807 | 0 | 0 | Apollo, PATINATED BRONZE SCULPTURE | Jacopo Sansovino (signed in the cast) | 2 | 0 | 0 | David Tulissio | 0 | 0 | 0 | 1540 | 50 | 0 | 0 | Italy | 3 | BS | C | 0 | 0 | 2017-03-10 | ED-XRF | CHARMed PyMca | 755 | Yannick Chastang | 0 | Bruker Tracer III-SD | YannickConfig1.0quant.cfg | 60 | 40 | 12 | 33 | µm | Ti | 0 | µm | 0 | µm | 0 | 0 | 0 | 0 | 0 | 0 | 0 | 0 | 0 | 0 | 0 | 0 | 0 | 1550_Italian_Sansovino_PatinatedBronze_Xrf7_back.csv | 0.01416659 | 0.0068471 | 0.04368411 | 0.02070365 | 0.02229581 | 0.9679293 | 0.2265806 | #N/A | 0.04948063 | 0.012509 | 0.0277607 | 0.01912795 | 0.1694368 | #N/A | 0.04874365 | 0.4115129 | 0.3097277 | #N/A | 0.03982516 | #N/A | #N/A | #N/A | #N/A | #N/A | #N/A
1473 | 1550_Italian_Sansovino_PatinatedBronze_Xrf8_Base.csv | 0.001785426 | ± | 0.01466492 | * | -0.002881711 | ± | 0.006847025 | * | 1.845572 | ± | 0.04138189 | ** | -0.0003453666 | ± | 0.02071085 | * | 0.2068117 | ± | 0.02227224 |  | 76.41653 | ± | 0.9696136 |  | 10.23505 | ± | 0.2275303 |  | #N/A | ± | #N/A | #N/A | 0.2006472 | ± | 0.0498434 |  | 0.005013405 | ± | 0.01252603 | * | 0.04363235 | ± | 0.02815463 |  | 0.004971974 | ± | 0.01920694 | * | 5.2858 | ± | 0.1706682 |  | #N/A | ± | #N/A | #N/A | 0.09499962 | ± | 0.04877491 |  | -0.00927051 | ± | 0.431232 |  | 5.222048 | ± | 0.3245695 |  | #N/A | ± | #N/A | #N/A | 0.02600054 | ± | 0.03983086 | * | #N/A | ± | #N/A | #N/A | #N/A | ± | #N/A | #N/A | #N/A | ± | #N/A | #N/A | #N/A | ± | #N/A | #N/A | #N/A | ± | #N/A | #N/A | #N/A | ± | #N/A | #N/A | 99.57637 | †† | ††† | 0.2199546 | 0 | 91.74348 | 89.25481 | -4.101328 | 0 | 0 | Apollo, PATINATED BRONZE SCULPTURE | Jacopo Sansovino (signed in the cast) | 2 | 0 | 0 | David Tulissio | 0 | 0 | 0 | 1540 | 50 | 0 | 0 | Italy | 3 | BS | C | 0 | 0 | 2017-03-10 | ED-XRF | CHARMed PyMca | 755 | Yannick Chastang | 0 | Bruker Tracer III-SD | YannickConfig1.0quant.cfg | 60 | 40 | 12 | 33 | µm | Ti | 0 | µm | 0 | µm | 0 | 0 | 0 | 0 | 0 | 0 | 0 | 0 | 0 | 0 | 0 | 0 | 0 | 1550_Italian_Sansovino_PatinatedBronze_Xrf8_Base.csv | 0.01466492 | 0.006847025 | 0.04138189 | 0.02071085 | 0.02227224 | 0.9696136 | 0.2275303 | #N/A | 0.0498434 | 0.01252603 | 0.02815463 | 0.01920694 | 0.1706682 | #N/A | 0.04877491 | 0.431232 | 0.3245695 | #N/A | 0.03983086 | #N/A | #N/A | #N/A | #N/A | #N/A | #N/A
1474 | 1550_Italian_Sansovino_PatinatedBronze_Xrf9_2_Under_Unprepared.csv | 0.01314887 | ± | 0.01741975 |  | 0.01169523 | ± | 0.00722326 |  | 1.008166 | ± | 0.02606191 |  | 0.003303324 | ± | 0.0207399 | * | 0.3397977 | ± | 0.02285902 |  | 72.51112 | ± | 0.9816232 |  | 12.19137 | ± | 0.2337672 |  | #N/A | ± | #N/A | #N/A | 0.2112322 | ± | 0.04995158 |  | 0.002058437 | ± | 0.01246115 | * | 0.02176094 | ± | 0.02771442 | * | -0.007341733 | ± | 0.01910619 | * | 5.151818 | ± | 0.1701346 |  | #N/A | ± | #N/A | #N/A | 0.09460165 | ± | 0.0487705 |  | -0.009963088 | ± | 0.5526417 |  | 7.793552 | ± | 0.4159492 |  | #N/A | ± | #N/A | #N/A | 0.1417606 | ± | 0.04326827 |  | #N/A | ± | #N/A | #N/A | #N/A | ± | #N/A | #N/A | #N/A | ± | #N/A | #N/A | #N/A | ± | #N/A | #N/A | #N/A | ± | #N/A | #N/A | #N/A | ± | #N/A | #N/A | 99.47808 | †† | ††† | 0.2195466 | 0 | 91.74348 | 82.21479629 | -7.216791 | 0 | 0 | Apollo, PATINATED BRONZE SCULPTURE | Jacopo Sansovino (signed in the cast) | 2 | 0 | 0 | David Tulissio | 0 | 0 | 0 | 1540 | 50 | 0 | 0 | Italy | 3 | BS | C | 0 | 0 | 2017-03-10 | ED-XRF | CHARMed PyMca | 755 | Yannick Chastang | 0 | Bruker Tracer III-SD | YannickConfig1.0quant.cfg | 60 | 40 | 12 | 33 | µm | Ti | 0 | µm | 0 | µm | 0 | 0 | 0 | 0 | 0 | 0 | 0 | 0 | 0 | 0 | 0 | 0 | 0 | 1550_Italian_Sansovino_PatinatedBronze_Xrf9_2_Under_Unprepared.csv | 0.01741975 | 0.00722326 | 0.02606191 | 0.0207399 | 0.02285902 | 0.9816232 | 0.2337672 | #N/A | 0.04995158 | 0.01246115 | 0.02771442 | 0.01910619 | 0.1701346 | #N/A | 0.0487705 | 0.5526417 | 0.4159492 | #N/A | 0.04326827 | #N/A | #N/A | #N/A | #N/A | #N/A | #N/A
1475 | 1550_Italian_Sansovino_PatinatedBronze_Xrf9_Under_prepared.csv | -0.003819276 | ± | 0.01335281 | * | 0.01296464 | ± | 0.007256435 |  | 4.061678 | ± | 0.1182128 | ** | 0.004757094 | ± | 0.02075164 | * | 0.1845876 | ± | 0.02218725 |  | 62.14499 | ± | 1.058689 |  | 21.51882 | ± | 0.2702517 |  | #N/A | ± | #N/A | #N/A | 0.08076246 | ± | 0.04865867 |  | 0.01923954 | ± | 0.01284947 |  | 0.02551579 | ± | 0.02778948 |  | 0.0002349837 | ± | 0.01916645 | * | 4.785709 | ± | 0.1687349 |  | #N/A | ± | #N/A | #N/A | 0.08717499 | ± | 0.04868834 |  | 0.1237493 | ± | 0.4724011 |  | 6.145318 | ± | 0.3555556 |  | #N/A | ± | #N/A | #N/A | 0.06940548 | ± | 0.04100617 |  | #N/A | ± | #N/A | #N/A | #N/A | ± | #N/A | #N/A | #N/A | ± | #N/A | #N/A | #N/A | ± | #N/A | #N/A | #N/A | ± | #N/A | #N/A | #N/A | ± | #N/A | #N/A | 99.26109 | †† | ††† | 0.1222789 | 0 | 91.74348 | 88.33023206 | -4.510487 | 0 | 0 | Apollo, PATINATED BRONZE SCULPTURE | Jacopo Sansovino (signed in the cast) | 2 | 0 | 0 | David Tulissio | 0 | 0 | 0 | 1540 | 50 | 0 | 0 | Italy | 3 | BS | C | 0 | 0 | 2017-03-10 | ED-XRF | CHARMed PyMca | 755 | Yannick Chastang | 0 | Bruker Tracer III-SD | YannickConfig1.0quant.cfg | 60 | 40 | 12 | 33 | µm | Ti | 0 | µm | 0 | µm | 0 | 0 | 0 | 0 | 0 | 0 | 0 | 0 | 0 | 0 | 0 | 0 | 0 | 1550_Italian_Sansovino_PatinatedBronze_Xrf9_Under_prepared.csv | 0.01335281 | 0.007256435 | 0.1182128 | 0.02075164 | 0.02218725 | 1.058689 | 0.2702517 | #N/A | 0.04865867 | 0.01284947 | 0.02778948 | 0.01916645 | 0.1687349 | #N/A | 0.04868834 | 0.4724011 | 0.3555556 | #N/A | 0.04100617 | #N/A | #N/A | #N/A | #N/A | #N/A | #N/A
975 | 1760_French_Oebencommode_1_bis.csv | -0.005441605 | ± | 0.01297875 | * | 0.003314582 | ± | 0.00700589 | * | 0.8385161 | ± | 0.02387441 |  | 0.001809226 | ± | 0.02072794 | * | 0.1424488 | ± | 0.02203637 |  | 72.47924 | ± | 0.9817596 |  | 23.43074 | ± | 0.279108 |  | #N/A | ± | #N/A | #N/A | 0.2151112 | ± | 0.04999137 |  | 0.001014691 | ± | 0.01243842 | * | 0.06809073 | ± | 0.02865538 |  | -0.001569636 | ± | 0.01915159 | * | 0.9130841 | ± | 0.1591557 |  | #N/A | ± | #N/A | #N/A | 0.2138247 | ± | 0.05013542 |  | 0.4219031 | ± | 0.2905204 | † | 1.427509 | ± | 0.218662 |  | #N/A | ± | #N/A | #N/A | -0.01222154 | ± | 0.03890872 | * | #N/A | ± | #N/A | #N/A | #N/A | ± | #N/A | #N/A | #N/A | ± | #N/A | #N/A | #N/A | ± | #N/A | #N/A | #N/A | ± | #N/A | #N/A | #N/A | ± | #N/A | #N/A | 100.1374 | †† |  | 0.325436 | 0 | 91.74348 | 98.85870573 | 0.1487478 | 0 | 0 | Transition style floral marquetry commode, GILT BRONZES | Jean Francoiis Oeben, stamped | 3 | 0 | 0 | Private Yannick Chastang | 0 | 0 | 0 | 1760 | 5 | 0 | 0 | France | 3 | F | C | 0 | 0 | 2015-02-14 | ED-XRF | CHARMed PyMca | 526 | Yannick Chastang | 0 | Bruker Tracer III-SD | YannickConfig1.0quant.cfg | 60 | 40 | 12 | 33 | µm | Ti | 0 | µm | 0 | µm | 0 | 0 | 0 | 0 | 0 | 0 | 0 | 0 | 0 | 0 | 0 | 0 | 0 | 1760_French_Oebencommode_1_bis.csv | 0.01297875 | 0.00700589 | 0.02387441 | 0.02072794 | 0.02203637 | 0.9817596 | 0.279108 | #N/A | 0.04999137 | 0.01243842 | 0.02865538 | 0.01915159 | 0.1591557 | #N/A | 0.05013542 | 0.2905204 | 0.218662 | #N/A | 0.03890872 | #N/A | #N/A | #N/A | #N/A | #N/A | #N/A
976 | 1760_French_Oebencommode_1.csv | -0.00471174 | ± | 0.01314672 | * | 3.633423e-05 | ± | 0.006921644 | * | 0.850281 | ± | 0.02401615 |  | 4.374412e-05 | ± | 0.02071392 | * | 0.1395727 | ± | 0.02202656 |  | 72.70674 | ± | 0.9808 |  | 23.22343 | ± | 0.2781251 |  | #N/A | ± | #N/A | #N/A | 0.225332 | ± | 0.05009658 |  | -0.0002940196 | ± | 0.01241006 | * | 0.07377 | ± | 0.02877294 |  | 0.001131454 | ± | 0.01917394 | * | 0.9368266 | ± | 0.1591853 |  | #N/A | ± | #N/A | #N/A | 0.2206951 | ± | 0.05021672 |  | 0.3691693 | ± | 0.2884527 | † | 1.360675 | ± | 0.2171057 |  | #N/A | ± | #N/A | #N/A | -0.01248726 | ± | 0.03890268 | * | #N/A | ± | #N/A | #N/A | #N/A | ± | #N/A | #N/A | #N/A | ± | #N/A | #N/A | #N/A | ± | #N/A | #N/A | #N/A | ± | #N/A | #N/A | #N/A | ± | #N/A | #N/A | 100.0902 | †† | ††† | 0.3350803 | 0 | 91.74348 | 93.84043 | -2.072022 | 0 | 0 | Transition style floral marquetry commode, GILT BRONZES | Jean Francoiis Oeben, stamped | 3 | 0 | 0 | Private Yannick Chastang | 0 | 0 | 0 | 1760 | 5 | 0 | 0 | France | 3 | F | C | 0 | 0 | 2015-02-14 | ED-XRF | CHARMed PyMca | 526 | Yannick Chastang | 0 | Bruker Tracer III-SD | YannickConfig1.0quant.cfg | 60 | 40 | 12 | 33 | µm | Ti | 0 | µm | 0 | µm | 0 | 0 | 0 | 0 | 0 | 0 | 0 | 0 | 0 | 0 | 0 | 0 | 0 | 1760_French_Oebencommode_1.csv | 0.01314672 | 0.006921644 | 0.02401615 | 0.02071392 | 0.02202656 | 0.9808 | 0.2781251 | #N/A | 0.05009658 | 0.01241006 | 0.02877294 | 0.01917394 | 0.1591853 | #N/A | 0.05021672 | 0.2884527 | 0.2171057 | #N/A | 0.03890268 | #N/A | #N/A | #N/A | #N/A | #N/A | #N/A
977 | 1760_French_Oebencommode_2.csv | -0.0007965361 | ± | 0.01405663 | * | -0.001499982 | ± | 0.006882315 | * | 0.7360176 | ± | 0.02270237 |  | -0.002907846 | ± | 0.02069081 | * | 0.139777 | ± | 0.02202725 |  | 72.42708 | ± | 0.9819841 |  | 23.5623 | ± | 0.2797347 |  | #N/A | ± | #N/A | #N/A | 0.1621718 | ± | 0.04945507 |  | 0.0021077 | ± | 0.01246223 | * | 0.07250899 | ± | 0.0287468 |  | -0.007077134 | ± | 0.0191082 | * | 0.9384875 | ± | 0.1591874 |  | #N/A | ± | #N/A | #N/A | 0.2014125 | ± | 0.04998928 |  | 0.08769155 | ± | 0.2925831 |  | 1.493728 | ± | 0.2202145 |  | #N/A | ± | #N/A | #N/A | -0.002698373 | ± | 0.03912859 | * | #N/A | ± | #N/A | #N/A | #N/A | ± | #N/A | #N/A | #N/A | ± | #N/A | #N/A | #N/A | ± | #N/A | #N/A | #N/A | ± | #N/A | #N/A | #N/A | ± | #N/A | #N/A | 99.8083 | †† |  | 0.2805467 | 0 | 91.74348 | 100.5155 | 0.8819595 | R | 0 | Transition style floral marquetry commode, GILT BRONZES | Jean Francoiis Oeben, stamped | 3 | 0 | 0 | Private Yannick Chastang | 0 | 1755 | 1765 | 1760 | 5 | 0 | 0 | France | 3 | Furniture | Casting | 0 | 0 | 2015-02-14 | ED-XRF | CHARMed PyMca | 526 | Yannick Chastang | 0 | Bruker Tracer III-SD | YannickConfig1.0quant.cfg | 60 | 40 | 12 | 33 | µm | Ti | 0 | µm | 0 | µm | 0 | 0 | 0 | 0 | 0 | 0 | 0 | 0 | 0 | 0 | 0 | 0 | 0 | 1760_French_Oebencommode_2.csv | 0.01405663 | 0.006882315 | 0.02270237 | 0.02069081 | 0.02202725 | 0.9819841 | 0.2797347 | #N/A | 0.04945507 | 0.01246223 | 0.0287468 | 0.0191082 | 0.1591874 | #N/A | 0.04998928 | 0.2925831 | 0.2202145 | #N/A | 0.03912859 | #N/A | #N/A | #N/A | #N/A | #N/A | #N/A
978 | 1760_French_Oebencommode_apronmounts3.csv | 0.00615598 | ± | 0.01570948 | * | -0.002655547 | ± | 0.006852796 | * | 0.7864667 | ± | 0.02326516 |  | 0.0003582779 | ± | 0.02071641 | * | 0.09840199 | ± | 0.02189303 |  | 78.48183 | ± | 0.9670291 |  | 16.12559 | ± | 0.2477956 |  | #N/A | ± | #N/A | #N/A | 0.1550542 | ± | 0.04938408 |  | -0.000532659 | ± | 0.01240491 | * | 0.09067409 | ± | 0.02912569 |  | 0.004298865 | ± | 0.01920105 | * | 1.524109 | ± | 0.1600326 |  | #N/A | ± | #N/A | #N/A | 0.1098636 | ± | 0.04894038 |  | 0.1469643 | ± | 0.3218259 |  | 2.388579 | ± | 0.2422242 |  | #N/A | ± | #N/A | #N/A | 0.00749154 | ± | 0.03937112 | * | #N/A | ± | #N/A | #N/A | #N/A | ± | #N/A | #N/A | #N/A | ± | #N/A | #N/A | #N/A | ± | #N/A | #N/A | #N/A | ± | #N/A | #N/A | #N/A | ± | #N/A | #N/A | 99.92265 | †† |  | 0.2577975 | 0 | 91.74348 | 96.94438 | -0.6984092 | R | 0 | Transition style floral marquetry commode, GILT BRONZES | Jean Francoiis Oeben, stamped | 3 | 0 | 0 | Private Yannick Chastang | 0 | 1755 | 1765 | 1760 | 5 | 0 | 0 | France | 3 | Furniture | Casting | 0 | 0 | 2015-02-14 | ED-XRF | CHARMed PyMca | 526 | Yannick Chastang | 0 | Bruker Tracer III-SD | YannickConfig1.0quant.cfg | 60 | 40 | 12 | 33 | µm | Ti | 0 | µm | 0 | µm | 0 | 0 | 0 | 0 | 0 | 0 | 0 | 0 | 0 | 0 | 0 | 0 | 0 | 1760_French_Oebencommode_apronmounts3.csv | 0.01570948 | 0.006852796 | 0.02326516 | 0.02071641 | 0.02189303 | 0.9670291 | 0.2477956 | #N/A | 0.04938408 | 0.01240491 | 0.02912569 | 0.01920105 | 0.1600326 | #N/A | 0.04894038 | 0.3218259 | 0.2422242 | #N/A | 0.03937112 | #N/A | #N/A | #N/A | #N/A | #N/A | #N/A
979 | 1760_French_Oebencommode_apronmounts4.csv | 0.001971262 | ± | 0.01470895 | * | -0.0009944374 | ± | 0.006895246 | * | 1.146512 | ± | 0.02807427 |  | -0.0001172454 | ± | 0.02071265 | * | 0.09712805 | ± | 0.02188911 |  | 78.61703 | ± | 0.9669508 |  | 16.07216 | ± | 0.2475918 |  | #N/A | ± | #N/A | #N/A | 0.1581302 | ± | 0.04941473 |  | 2.239683e-05 | ± | 0.0124169 | * | 0.0948385 | ± | 0.02921325 |  | -0.005390188 | ± | 0.01912118 | * | 1.532511 | ± | 0.1600463 |  | #N/A | ± | #N/A | #N/A | 0.135412 | ± | 0.04922796 |  | 0.2626715 | ± | 0.3063047 |  | 1.923352 | ± | 0.2305421 |  | #N/A | ± | #N/A | #N/A | 0.004256849 | ± | 0.03929332 | * | #N/A | ± | #N/A | #N/A | #N/A | ± | #N/A | #N/A | #N/A | ± | #N/A | #N/A | #N/A | ± | #N/A | #N/A | #N/A | ± | #N/A | #N/A | #N/A | ± | #N/A | #N/A | 100.0395 | †† |  | 0.2738288 | 0 | 91.74348 | 97.27864955 | -0.5504848 | R | 0 | Transition style floral marquetry commode, GILT BRONZES | Jean Francoiis Oeben, stamped | 3 | 0 | 0 | Private Yannick Chastang | 0 | 1755 | 1765 | 1760 | 5 | 0 | 0 | France | 3 | Furniture | Casting | 0 | 0 | 2015-02-14 | ED-XRF | CHARMed PyMca | 526 | Yannick Chastang | 0 | Bruker Tracer III-SD | YannickConfig1.0quant.cfg | 60 | 40 | 12 | 33 | µm | Ti | 0 | µm | 0 | µm | 0 | 0 | 0 | 0 | 0 | 0 | 0 | 0 | 0 | 0 | 0 | 0 | 0 | 1760_French_Oebencommode_apronmounts4.csv | 0.01470895 | 0.006895246 | 0.02807427 | 0.02071265 | 0.02188911 | 0.9669508 | 0.2475918 | #N/A | 0.04941473 | 0.0124169 | 0.02921325 | 0.01912118 | 0.1600463 | #N/A | 0.04922796 | 0.3063047 | 0.2305421 | #N/A | 0.03929332 | #N/A | #N/A | #N/A | #N/A | #N/A | #N/A
980 | 1760_French_Oebencommode_apronmounts6.csv | 0.0009241676 | ± | 0.01446129 | * | -0.0006855473 | ± | 0.006903152 | * | 0.6910195 | ± | 0.02222342 |  | 0.003116814 | ± | 0.0207384 | * | 0.09695109 | ± | 0.02188856 |  | 77.80291 | ± | 0.9675912 |  | 16.24861 | ± | 0.2482662 |  | #N/A | ± | #N/A | #N/A | 0.1577511 | ± | 0.04941095 |  | -0.001419358 | ± | 0.0123858 | * | 0.08251791 | ± | 0.02895496 |  | 0.004663786 | ± | 0.01920424 | * | 1.4917 | ± | 0.1599801 |  | #N/A | ± | #N/A | #N/A | 0.1367869 | ± | 0.04924355 |  | 0.1069452 | ± | 0.3440013 |  | 3.020211 | ± | 0.2589147 |  | #N/A | ± | #N/A | #N/A | 0.006770872 | ± | 0.03935372 | * | #N/A | ± | #N/A | #N/A | #N/A | ± | #N/A | #N/A | #N/A | ± | #N/A | #N/A | #N/A | ± | #N/A | #N/A | #N/A | ± | #N/A | #N/A | #N/A | ± | #N/A | #N/A | 99.84877 | †† |  | 0.3176234 | 0 | 91.74348 | 97.59147 | -0.412049 | R | 0 | Transition style floral marquetry commode, GILT BRONZES | Jean Francoiis Oeben, stamped | 3 | 0 | 0 | Private Yannick Chastang | 0 | 1755 | 1765 | 1760 | 5 | 0 | 0 | France | 3 | Furniture | Casting | 0 | 0 | 2015-02-14 | ED-XRF | CHARMed PyMca | 526 | Yannick Chastang | 0 | Bruker Tracer III-SD | YannickConfig1.0quant.cfg | 60 | 40 | 12 | 33 | µm | Ti | 0 | µm | 0 | µm | 0 | 0 | 0 | 0 | 0 | 0 | 0 | 0 | 0 | 0 | 0 | 0 | 0 | 1760_French_Oebencommode_apronmounts6.csv | 0.01446129 | 0.006903152 | 0.02222342 | 0.0207384 | 0.02188856 | 0.9675912 | 0.2482662 | #N/A | 0.04941095 | 0.0123858 | 0.02895496 | 0.01920424 | 0.1599801 | #N/A | 0.04924355 | 0.3440013 | 0.2589147 | #N/A | 0.03935372 | #N/A | #N/A | #N/A | #N/A | #N/A | #N/A
981 | 1760_French_Oebencommode_apronmounts6bis.csv | -0.006155909 | ± | 0.01281488 | * | 0.001440878 | ± | 0.006957685 | * | 0.8499502 | ± | 0.02401215 |  | 0.002022768 | ± | 0.02072964 | * | 0.09650009 | ± | 0.02188717 |  | 78.4599 | ± | 0.9670429 |  | 15.9709 | ± | 0.2472065 |  | #N/A | ± | #N/A | #N/A | 0.2158349 | ± | 0.0499988 |  | -0.001411131 | ± | 0.01238598 | * | 0.08037457 | ± | 0.02891025 |  | -0.0006114985 | ± | 0.01915944 | * | 1.54774 | ± | 0.1600713 |  | #N/A | ± | #N/A | #N/A | 0.1289474 | ± | 0.04915481 |  | 0.665397 | ± | 0.3229442 | † | 2.421322 | ± | 0.243066 |  | #N/A | ± | #N/A | #N/A | -0.006149055 | ± | 0.03904816 | * | #N/A | ± | #N/A | #N/A | #N/A | ± | #N/A | #N/A | #N/A | ± | #N/A | #N/A | #N/A | ± | #N/A | #N/A | #N/A | ± | #N/A | #N/A | #N/A | ± | #N/A | #N/A | 100.426 | †† | ††† | 0.2885851 | 0 | 91.74348 | 87.35753 | -4.940942 | 0 | 0 | Transition style floral marquetry commode, GILT BRONZES | Jean Francoiis Oeben, stamped | 3 | 0 | 0 | Private Yannick Chastang | 0 | 0 | 0 | 1760 | 5 | 0 | 0 | France | 3 | F | C | 0 | 0 | 2015-02-14 | ED-XRF | CHARMed PyMca | 526 | Yannick Chastang | 0 | Bruker Tracer III-SD | YannickConfig1.0quant.cfg | 60 | 40 | 12 | 33 | µm | Ti | 0 | µm | 0 | µm | 0 | 0 | 0 | 0 | 0 | 0 | 0 | 0 | 0 | 0 | 0 | 0 | 0 | 1760_French_Oebencommode_apronmounts6bis.csv | 0.01281488 | 0.006957685 | 0.02401215 | 0.02072964 | 0.02188717 | 0.9670429 | 0.2472065 | #N/A | 0.0499988 | 0.01238598 | 0.02891025 | 0.01915944 | 0.1600713 | #N/A | 0.04915481 | 0.3229442 | 0.243066 | #N/A | 0.03904816 | #N/A | #N/A | #N/A | #N/A | #N/A | #N/A
982 | 1760_French_Oebencommode_apronmounts7.csv | 0.0006877636 | ± | 0.01440552 | * | -0.001592322 | ± | 0.006879954 | * | 0.8693988 | ± | 0.02424964 |  | 0.0003128816 | ± | 0.02071605 | * | 0.09745333 | ± | 0.02189011 |  | 78.05608 | ± | 0.9673487 |  | 16.22952 | ± | 0.2481931 |  | #N/A | ± | #N/A | #N/A | 0.1458319 | ± | 0.04929247 |  | -0.001414939 | ± | 0.01238589 | * | 0.09050489 | ± | 0.02912214 |  | -0.001032388 | ± | 0.01915598 | * | 1.548001 | ± | 0.1600717 |  | #N/A | ± | #N/A | #N/A | 0.1469666 | ± | 0.04935932 |  | 0.09525096 | ± | 0.3282082 |  | 2.574122 | ± | 0.2470279 |  | #N/A | ± | #N/A | #N/A | 0.001104257 | ± | 0.03921822 | * | #N/A | ± | #N/A | #N/A | #N/A | ± | #N/A | #N/A | #N/A | ± | #N/A | #N/A | #N/A | ± | #N/A | #N/A | #N/A | ± | #N/A | #N/A | #N/A | ± | #N/A | #N/A | 99.85119 | †† |  | 0.2964764 | 0 | 91.74348 | 96.39821 | -0.9401124 | R | 0 | Transition style floral marquetry commode, GILT BRONZES | Jean Francoiis Oeben, stamped | 3 | 0 | 0 | Private Yannick Chastang | 0 | 1755 | 1765 | 1760 | 5 | 0 | 0 | France | 3 | Furniture | Casting | 0 | 0 | 2015-02-14 | ED-XRF | CHARMed PyMca | 526 | Yannick Chastang | 0 | Bruker Tracer III-SD | YannickConfig1.0quant.cfg | 60 | 40 | 12 | 33 | µm | Ti | 0 | µm | 0 | µm | 0 | 0 | 0 | 0 | 0 | 0 | 0 | 0 | 0 | 0 | 0 | 0 | 0 | 1760_French_Oebencommode_apronmounts7.csv | 0.01440552 | 0.006879954 | 0.02424964 | 0.02071605 | 0.02189011 | 0.9673487 | 0.2481931 | #N/A | 0.04929247 | 0.01238589 | 0.02912214 | 0.01915598 | 0.1600717 | #N/A | 0.04935932 | 0.3282082 | 0.2470279 | #N/A | 0.03921822 | #N/A | #N/A | #N/A | #N/A | #N/A | #N/A
983 | 1760_French_Oebencommode_ramhead_8.csv | -0.002270678 | ± | 0.01371227 | * | 0.001542206 | ± | 0.006960288 | * | 0.6503512 | ± | 0.02180924 |  | 0.001523943 | ± | 0.02072566 | * | 0.1389931 | ± | 0.02202459 |  | 71.9203 | ± | 0.9842515 |  | 23.55531 | ± | 0.2797013 |  | #N/A | ± | #N/A | #N/A | 0.1614443 | ± | 0.04944781 |  | -0.001253828 | ± | 0.01238936 | * | 0.06962681 | ± | 0.02868713 |  | -0.004743302 | ± | 0.01912623 | * | 0.9443823 | ± | 0.1591948 |  | #N/A | ± | #N/A | #N/A | 0.2469804 | ± | 0.05053041 |  | 0.04092988 | ± | 0.3093206 |  | 2.015388 | ± | 0.232812 |  | #N/A | ± | #N/A | #N/A | 0.003108455 | ± | 0.03926588 | * | #N/A | ± | #N/A | #N/A | #N/A | ± | #N/A | #N/A | #N/A | ± | #N/A | #N/A | #N/A | ± | #N/A | #N/A | #N/A | ± | #N/A | #N/A | #N/A | ± | #N/A | #N/A | 99.74161 | †† |  | 0.3455464 | 0 | 91.74348 | 99.53553 | 0.4482689 | R | 0 | Transition style floral marquetry commode, GILT BRONZES | Jean Francoiis Oeben, stamped | 3 | 0 | 0 | Private Yannick Chastang | 0 | 1755 | 1765 | 1760 | 5 | 0 | 0 | France | 3 | Furniture | Casting | 0 | 0 | 2015-02-14 | ED-XRF | CHARMed PyMca | 526 | Yannick Chastang | 0 | Bruker Tracer III-SD | YannickConfig1.0quant.cfg | 60 | 40 | 12 | 33 | µm | Ti | 0 | µm | 0 | µm | 0 | 0 | 0 | 0 | 0 | 0 | 0 | 0 | 0 | 0 | 0 | 0 | 0 | 1760_French_Oebencommode_ramhead_8.csv | 0.01371227 | 0.006960288 | 0.02180924 | 0.02072566 | 0.02202459 | 0.9842515 | 0.2797013 | #N/A | 0.04944781 | 0.01238936 | 0.02868713 | 0.01912623 | 0.1591948 | #N/A | 0.05053041 | 0.3093206 | 0.232812 | #N/A | 0.03926588 | #N/A | #N/A | #N/A | #N/A | #N/A | #N/A
984 | 1760_French_Oebencommode_ramhead_9.csv | -0.00341165 | ± | 0.0134472 | * | 0.002419032 | ± | 0.006982832 | * | 0.7563426 | ± | 0.02292583 |  | 0.0011799 | ± | 0.02072293 | * | 0.138074 | ± | 0.02202147 |  | 71.9612 | ± | 0.9840627 |  | 23.67071 | ± | 0.2802527 |  | #N/A | ± | #N/A | #N/A | 0.1861166 | ± | 0.04969585 |  | -0.001416687 | ± | 0.01238586 | * | 0.06828426 | ± | 0.02865938 |  | 0.003440006 | ± | 0.01919361 | * | 0.9761251 | ± | 0.1592351 |  | #N/A | ± | #N/A | #N/A | 0.2293639 | ± | 0.05031971 |  | 0.06622645 | ± | 0.2995343 |  | 1.713668 | ± | 0.2254463 |  | #N/A | ± | #N/A | #N/A | 0.001432429 | ± | 0.039226 | * | #N/A | ± | #N/A | #N/A | #N/A | ± | #N/A | #N/A | #N/A | ± | #N/A | #N/A | #N/A | ± | #N/A | #N/A | #N/A | ± | #N/A | #N/A | #N/A | ± | #N/A | #N/A | 99.76975 | †† | ††† | 0.310697 | 0 | 91.74348 | 93.70009 | -2.134127 | R | 0 | Transition style floral marquetry commode, GILT BRONZES | Jean Francoiis Oeben, stamped | 3 | 0 | 0 | Private Yannick Chastang | 0 | 1755 | 1765 | 1760 | 5 | 0 | 0 | France | 3 | Furniture | Casting | 0 | 0 | 2015-02-14 | ED-XRF | CHARMed PyMca | 526 | Yannick Chastang | 0 | Bruker Tracer III-SD | YannickConfig1.0quant.cfg | 60 | 40 | 12 | 33 | µm | Ti | 0 | µm | 0 | µm | 0 | 0 | 0 | 0 | 0 | 0 | 0 | 0 | 0 | 0 | 0 | 0 | 0 | 1760_French_Oebencommode_ramhead_9.csv | 0.0134472 | 0.006982832 | 0.02292583 | 0.02072293 | 0.02202147 | 0.9840627 | 0.2802527 | #N/A | 0.04969585 | 0.01238586 | 0.02865938 | 0.01919361 | 0.1592351 | #N/A | 0.05031971 | 0.2995343 | 0.2254463 | #N/A | 0.039226 | #N/A | #N/A | #N/A | #N/A | #N/A | #N/A
114 | 53695_D1_1.csv | 0.006828856 | ± | 0.01953068 | * | 0.001629399 | ± | 0.006764006 | * | 0.3934797 | ± | 0.02066162 |  | -0.005599832 | ± | 0.02206292 | * | 0.05633524 | ± | 0.02752202 |  | 74.1602 | ± | 1.44638 |  | 22.4335 | ± | 0.2614051 |  | #N/A | ± | #N/A | #N/A | 0.06656431 | ± | 0.05730017 |  | -0.0004113526 | ± | 0.01163178 | * | 0.1508765 | ± | 0.02006734 |  | -0.0002583752 | ± | 0.01592566 | * | 0.6246173 | ± | 0.1538972 |  | #N/A | ± | #N/A | #N/A | 0.05415497 | ± | 0.04480537 |  | 0.001644212 | ± | 0.2664003 |  | 1.280229 | ± | 0.2005078 |  | #N/A | ± | #N/A | #N/A | -0.003676447 | ± | 0.01187988 | * | #VALUE! | ± | #VALUE! | #VALUE! | #N/A | ± | #N/A | #N/A | #N/A | ± | #N/A | #N/A | #N/A | ± | #N/A | #N/A | #N/A | ± | #N/A | #N/A | #N/A | ± | #N/A | #N/A | 99.22012 |  |  | 0.1721386 | 0 | 94.05793 | 99.97138 | 0.1823644 | 0 | 53695 | Pendule | Jean-Pierre Latz | 2 | 0 | 0 | Kunstgewerbemuseum Dresden | 0 | 1735 | 1755 | 1745 | 10 | Paris | 2 | France | 2 | F | C | 0 | 0 | 2013-10-18 | ED-XRF | CHARMed PyMca | 42 | Arlen Heginbotham | 0 | Bruker Tracer III-SD | GettyS1_2017.3.cfg | 60 | 40 | 15 | 392 | µm | Al | 33 | µm | Ti | µm | DresdenPart4_config.3_Py5.2.1_3.2.xlsx | 0 | 0 | 0 | 0 | 0 | 0 | 0 | 0 | 0 | 0 | 0 | 0 | 53695_D1_1.csv | 0.01953068 | 0.006764006 | 0.02066162 | 0.02206292 | 0.02752202 | 1.44638 | 0.2614051 | #N/A | 0.05730017 | 0.01163178 | 0.02006734 | 0.01592566 | 0.1538972 | #N/A | 0.04480537 | 0.2664003 | 0.2005078 | #N/A | 0.01187988 | #VALUE! | #N/A | #N/A | #N/A | #N/A | #N/A
65 | 39315_3_1.csv | -0.003082377 | ± | 0.01712646 | * | 0.005491636 | ± | 0.006844406 |  | 0.1040851 | ± | 0.01891832 |  | -0.005527265 | ± | 0.02206342 | * | 0.06641262 | ± | 0.02755138 |  | 66.90852 | ± | 1.514294 |  | 31.16794 | ± | 0.3053392 |  | #N/A | ± | #N/A | #N/A | 0.02255934 | ± | 0.0568128 | * | 0.0009421493 | ± | 0.01166206 | * | 0.04967099 | ± | 0.01834675 |  | 0.006205121 | ± | 0.0161114 | * | -0.01553574 | ± | 0.1490239 | * | #N/A | ± | #N/A | #N/A | -0.00221822 | ± | 0.04435587 | * | 0.009211783 | ± | 0.2567324 |  | 0.7074191 | ± | 0.1932312 |  | #N/A | ± | #N/A | #N/A | -0.005413455 | ± | 0.01185826 | * | #N/A | ± | #N/A | #N/A | #VALUE! | ± | #VALUE! | #VALUE! | #VALUE! | ± | #VALUE! | #VALUE! | #VALUE! | ± | #VALUE! | #VALUE! | #VALUE! | ± | #VALUE! | #VALUE! | #VALUE! | ± | #VALUE! | #VALUE! | 99.01668 |  |  | 1.232531 | 0 | 94.05793 | 94.77104722 | -2.616231 | R | 39315 | Table | Johann August Türpe | 3 | 0 | 0 | Kunstgewerbemuseum Dresden | Stamped A. Turper | 1858 | 1858 | 1858 | 0 | Dresden | 3 | Germany | 3 | Furniture | Casting | 0 | P | 2013-10-18 | ED-XRF | CHARMed PyMca | 42 | Arlen Heginbotham | 0 | Bruker Tracer III-SD | GettyS1_2017.3.cfg | 60 | 40 | 15 | 392 | µm | Al | 33 | µm | Ti | µm | DresdenPart3_config.3_Py5.2.1_3.2.xlsx | 0 | 0 | 0 | 0 | 0 | 0 | 0 | 0 | 0 | 0 | 0 | 0 | 39315_3_1.csv | 0.01712646 | 0.006844406 | 0.01891832 | 0.02206342 | 0.02755138 | 1.514294 | 0.3053392 | #N/A | 0.0568128 | 0.01166206 | 0.01834675 | 0.0161114 | 0.1490239 | #N/A | 0.04435587 | 0.2567324 | 0.1932312 | #N/A | 0.01185826 | #N/A | #VALUE! | #VALUE! | #VALUE! | #VALUE! | #VALUE!
66 | 39315_4_1.csv | 0.001586089 | ± | 0.01824513 | * | 0.002667965 | ± | 0.006785579 | * | 0.3119377 | ± | 0.02007948 |  | -0.0114349 | ± | 0.02202392 | * | 0.1713171 | ± | 0.02791315 |  | 67.89618 | ± | 1.502201 |  | 28.18735 | ± | 0.2892819 |  | #N/A | ± | #N/A | #N/A | 0.2048717 | ± | 0.05891153 |  | -0.000133335 | ± | 0.01163799 | * | 0.042204 | ± | 0.01822468 |  | 0.00891918 | ± | 0.01619116 | * | 1.16839 | ± | 0.1584262 |  | #N/A | ± | #N/A | #N/A | 0.1177904 | ± | 0.04533332 |  | 0.003392139 | ± | 0.2640238 |  | 1.143233 | ± | 0.1987192 |  | #N/A | ± | #N/A | #N/A | 0.0001759 | ± | 0.01192809 | * | #N/A | ± | #N/A | #N/A | #VALUE! | ± | #VALUE! | #VALUE! | #VALUE! | ± | #VALUE! | #VALUE! | #VALUE! | ± | #VALUE! | #VALUE! | #VALUE! | ± | #VALUE! | #VALUE! | #VALUE! | ± | #VALUE! | #VALUE! | 99.24845 |  |  | 0.1466505 | 0 | 94.05793 | 101.1595 | 0.8217457 | R | 39315 | Table | Johann August Türpe | 3 | 0 | 0 | Kunstgewerbemuseum Dresden | Stamped A. Turper | 1858 | 1858 | 1858 | 0 | Dresden | 3 | Germany | 3 | Furniture | Casting | C | 0 | 2013-10-18 | ED-XRF | CHARMed PyMca | 42 | Arlen Heginbotham | 0 | Bruker Tracer III-SD | GettyS1_2017.3.cfg | 60 | 40 | 15 | 392 | µm | Al | 33 | µm | Ti | µm | DresdenPart3_config.3_Py5.2.1_3.2.xlsx | 0 | 0 | 0 | 0 | 0 | 0 | 0 | 0 | 0 | 0 | 0 | 0 | 39315_4_1.csv | 0.01824513 | 0.006785579 | 0.02007948 | 0.02202392 | 0.02791315 | 1.502201 | 0.2892819 | #N/A | 0.05891153 | 0.01163799 | 0.01822468 | 0.01619116 | 0.1584262 | #N/A | 0.04533332 | 0.2640238 | 0.1987192 | #N/A | 0.01192809 | #N/A | #VALUE! | #VALUE! | #VALUE! | #VALUE! | #VALUE!
67 | 39315_Tu1_1.csv | 0.006095808 | ± | 0.01934907 | * | 0.0005805582 | ± | 0.006742254 | * | 0.3125757 | ± | 0.02008376 |  | -0.008082908 | ± | 0.02204614 | * | 0.1718236 | ± | 0.02791515 |  | 67.39519 | ± | 1.508223 |  | 28.35172 | ± | 0.2901387 |  | #N/A | ± | #N/A | #N/A | 0.2155218 | ± | 0.05904062 |  | 0.0001676034 | ± | 0.01164472 | * | 0.03560066 | ± | 0.01811728 |  | 0.006615933 | ± | 0.0161234 | * | 1.24541 | ± | 0.1590967 |  | #N/A | ± | #N/A | #N/A | 0.1008931 | ± | 0.04519101 |  | 0.0009136996 | ± | 0.2685176 |  | 1.400369 | ± | 0.2021014 |  | #N/A | ± | #N/A | #N/A | 0.001891889 | ± | 0.01194968 | * | #VALUE! | ± | #VALUE! | #VALUE! | #VALUE! | ± | #VALUE! | #VALUE! | #VALUE! | ± | #VALUE! | #VALUE! | #VALUE! | ± | #VALUE! | #VALUE! | #VALUE! | ± | #VALUE! | #VALUE! | #VALUE! | ± | #VALUE! | #VALUE! | 99.23729 |  |  | 0.1460526 | 0 | 94.05793 | 99.15552877 | -0.2566935 | R | 39315 | Table | Johann August Türpe | 3 | 0 | 0 | Kunstgewerbemuseum Dresden | Stamped A. Turper | 1858 | 1858 | 1858 | 0 | Dresden | 3 | Germany | 3 | Furniture | Casting | C | 0 | 2013-10-18 | ED-XRF | CHARMed PyMca | 42 | Arlen Heginbotham | 0 | Bruker Tracer III-SD | GettyS1_2017.3.cfg | 60 | 40 | 15 | 392 | µm | Al | 33 | µm | Ti | µm | DresdenPart3_config.3_Py5.2.1_3.2.xlsx | 0 | 0 | 0 | 0 | 0 | 0 | 0 | 0 | 0 | 0 | 0 | 0 | 39315_Tu1_1.csv | 0.01934907 | 0.006742254 | 0.02008376 | 0.02204614 | 0.02791515 | 1.508223 | 0.2901387 | #N/A | 0.05904062 | 0.01164472 | 0.01811728 | 0.0161234 | 0.1590967 | #N/A | 0.04519101 | 0.2685176 | 0.2021014 | #N/A | 0.01194968 | #VALUE! | #VALUE! | #VALUE! | #VALUE! | #VALUE! | #VALUE!
68 | 39315_Tu1_2.csv | 0.00537328 | ± | 0.01917066 | * | 0.004743863 | ± | 0.006828802 | * | 0.3063467 | ± | 0.02004218 |  | -0.005011297 | ± | 0.02206694 | * | 0.1855279 | ± | 0.02797003 |  | 70.85141 | ± | 1.471372 |  | 24.93143 | ± | 0.2730022 |  | #N/A | ± | #N/A | #N/A | 0.2084932 | ± | 0.05895535 |  | -0.000524995 | ± | 0.01162925 | * | 0.04750087 | ± | 0.01831121 |  | 0.007481235 | ± | 0.01614877 | * | 1.127613 | ± | 0.1580742 |  | #N/A | ± | #N/A | #N/A | 0.08447133 | ± | 0.04505417 |  | 0.01770512 | ± | 0.2702374 |  | 1.496684 | ± | 0.2033959 |  | #N/A | ± | #N/A | #N/A | 0.005339933 | ± | 0.0119933 | * | #VALUE! | ± | #VALUE! | #VALUE! | #VALUE! | ± | #VALUE! | #VALUE! | #VALUE! | ± | #VALUE! | #VALUE! | #VALUE! | ± | #VALUE! | #VALUE! | #VALUE! | ± | #VALUE! | #VALUE! | #VALUE! | ± | #VALUE! | #VALUE! | 99.27458 |  |  | 0.1556091 | 0 | 94.05793 | 97.71652 | -1.031106 | R | 39315 | Table | Johann August Türpe | 3 | 0 | 0 | Kunstgewerbemuseum Dresden | Stamped A. Turper | 1858 | 1858 | 1858 | 0 | Dresden | 3 | Germany | 3 | Furniture | Casting | 0 | 0 | 2013-10-18 | ED-XRF | CHARMed PyMca | 42 | Arlen Heginbotham | 0 | Bruker Tracer III-SD | GettyS1_2017.3.cfg | 60 | 40 | 15 | 392 | µm | Al | 33 | µm | Ti | µm | DresdenPart3_config.3_Py5.2.1_3.2.xlsx | 0 | 0 | 0 | 0 | 0 | 0 | 0 | 0 | 0 | 0 | 0 | 0 | 39315_Tu1_2.csv | 0.01917066 | 0.006828802 | 0.02004218 | 0.02206694 | 0.02797003 | 1.471372 | 0.2730022 | #N/A | 0.05895535 | 0.01162925 | 0.01831121 | 0.01614877 | 0.1580742 | #N/A | 0.04505417 | 0.2702374 | 0.2033959 | #N/A | 0.0119933 | #VALUE! | #VALUE! | #VALUE! | #VALUE! | #VALUE! | #VALUE!
69 | 39315_Tu2_1.csv | -0.001204445 | ± | 0.0175735 | * | 0.01140482 | ± | 0.006968419 |  | 0.1149945 | ± | 0.01896774 |  | -0.003614813 | ± | 0.02207654 | * | 0.06608239 | ± | 0.02755041 |  | 66.18328 | ± | 1.523745 |  | 31.47317 | ± | 0.3070459 |  | #N/A | ± | #N/A | #N/A | 0.02611517 | ± | 0.05685172 | * | 0.000455546 | ± | 0.01165116 | * | 0.05120949 | ± | 0.01837199 |  | 0.01996513 | ± | 0.01652658 |  | -0.01317848 | ± | 0.1490409 | * | #N/A | ± | #N/A | #N/A | 0.005893358 | ± | 0.04441949 | * | 0.006435902 | ± | 0.2624646 |  | 1.052055 | ± | 0.1975456 |  | #N/A | ± | #N/A | #N/A | -0.004543229 | ± | 0.01186908 | * | #VALUE! | ± | #VALUE! | #VALUE! | #VALUE! | ± | #VALUE! | #VALUE! | #VALUE! | ± | #VALUE! | #VALUE! | #VALUE! | ± | #VALUE! | #VALUE! | #VALUE! | ± | #VALUE! | #VALUE! | #VALUE! | ± | #VALUE! | #VALUE! | 98.98853 |  | ††† | 1.34698 | 0 | 94.05793 | 92.94439546 | -3.599256 | R | 39315 | Table | Johann August Türpe | 3 | 0 | 0 | Kunstgewerbemuseum Dresden | Stamped A. Turper | 1858 | 1858 | 1858 | 0 | Dresden | 3 | Germany | 3 | Furniture | Casting | 0 | 0 | 2013-10-18 | ED-XRF | CHARMed PyMca | 42 | Arlen Heginbotham | 0 | Bruker Tracer III-SD | GettyS1_2017.3.cfg | 60 | 40 | 15 | 392 | µm | Al | 33 | µm | Ti | µm | DresdenPart3_config.3_Py5.2.1_3.2.xlsx | 0 | 0 | 0 | 0 | 0 | 0 | 0 | 0 | 0 | 0 | 0 | 0 | 39315_Tu2_1.csv | 0.0175735 | 0.006968419 | 0.01896774 | 0.02207654 | 0.02755041 | 1.523745 | 0.3070459 | #N/A | 0.05685172 | 0.01165116 | 0.01837199 | 0.01652658 | 0.1490409 | #N/A | 0.04441949 | 0.2624646 | 0.1975456 | #N/A | 0.01186908 | #VALUE! | #VALUE! | #VALUE! | #VALUE! | #VALUE! | #VALUE!
70 | 39315_Tu2_2.csv | 0.003690273 | ± | 0.01875737 | * | 0.0004761995 | ± | 0.006740092 | * | 0.09854479 | ± | 0.01889371 |  | -0.007232668 | ± | 0.02205185 | * | 0.07190927 | ± | 0.0275678 |  | 68.75228 | ± | 1.492444 |  | 29.63871 | ± | 0.296963 |  | #N/A | ± | #N/A | #N/A | 0.03105267 | ± | 0.05690591 | * | 0.0007143296 | ± | 0.01165696 | * | 0.06342914 | ± | 0.01857343 |  | 0.008688131 | ± | 0.01618433 | * | -0.01529772 | ± | 0.1490256 | * | #N/A | ± | #N/A | #N/A | 0.00540347 | ± | 0.04441564 | * | 0.01008618 | ± | 0.2520165 |  | 0.4116331 | ± | 0.1896818 |  | #N/A | ± | #N/A | #N/A | -0.008052229 | ± | 0.01182556 | * | #VALUE! | ± | #VALUE! | #VALUE! | #VALUE! | ± | #VALUE! | #VALUE! | #VALUE! | ± | #VALUE! | #VALUE! | #VALUE! | ± | #VALUE! | #VALUE! | #VALUE! | ± | #VALUE! | #VALUE! | #VALUE! | ± | #VALUE! | #VALUE! | 99.06603 |  |  | 1.907821 | 0 | 94.05793 | 100.2205 | 0.3164211 | R | 39315 | Table | Johann August Türpe | 3 | 0 | 0 | Kunstgewerbemuseum Dresden | Stamped A. Turper | 1858 | 1858 | 1858 | 0 | Dresden | 3 | Germany | 3 | Furniture | Casting | 0 | 0 | 2013-10-18 | ED-XRF | CHARMed PyMca | 42 | Arlen Heginbotham | 0 | Bruker Tracer III-SD | GettyS1_2017.3.cfg | 60 | 40 | 15 | 392 | µm | Al | 33 | µm | Ti | µm | DresdenPart3_config.3_Py5.2.1_3.2.xlsx | 0 | 0 | 0 | 0 | 0 | 0 | 0 | 0 | 0 | 0 | 0 | 0 | 39315_Tu2_2.csv | 0.01875737 | 0.006740092 | 0.01889371 | 0.02205185 | 0.0275678 | 1.492444 | 0.296963 | #N/A | 0.05690591 | 0.01165696 | 0.01857343 | 0.01618433 | 0.1490256 | #N/A | 0.04441564 | 0.2520165 | 0.1896818 | #N/A | 0.01182556 | #VALUE! | #VALUE! | #VALUE! | #VALUE! | #VALUE! | #VALUE!
106 | 48807_1_1.csv | -0.002418193 | ± | 0.01728411 | * | -0.00181369 | ± | 0.006692732 | * | 0.4625272 | ± | 0.02121033 |  | -0.01045486 | ± | 0.02203037 | * | 0.04803874 | ± | 0.02749855 |  | 71.46922 | ± | 1.465941 |  | 26.4339 | ± | 0.280351 |  | #N/A | ± | #N/A | #N/A | 0.04249965 | ± | 0.05703213 | * | 0.0009686574 | ± | 0.01166266 | * | 0.01709307 | ± | 0.01781906 |  | 0.006870576 | ± | 0.01613086 | * | 0.1790862 | ± | 0.1504531 |  | #N/A | ± | #N/A | #N/A | 0.001572099 | ± | 0.04438555 | * | 0.009006651 | ± | 0.2526459 |  | 0.4518005 | ± | 0.1901555 |  | #N/A | ± | #N/A | #N/A | -0.00463921 | ± | 0.01186788 | * | #N/A | ± | #N/A | #N/A | #N/A | ± | #N/A | #N/A | #N/A | ± | #N/A | #N/A | #N/A | ± | #N/A | #N/A | #N/A | ± | #N/A | #N/A | #N/A | ± | #N/A | #N/A | 99.10325 |  |  | 0.3724003 | 0 | 94.05793 | 102.4754 | 1.529906 | R | 48807 | Bureau Plat | Julius Zwiener | 1 | 0 | 0 | Kunstgewerbemuseum Dresden | Ausgeführt von Julius Zwiener, Berlin 1901 (Bronzebeschlag); "J. Zwiener" (2 Prägestempel auf Unterseite Zarge); Das Bureau Plat ist eine Kopie des Bureau Plat Friedrichs des Großen in Potsdam Schloss Sanssouci Inv.Nr. IV 21. Das Original war 1746 in Paris gefertigt worden und wird dem Ebenisten Jean-Pierre Latz (1691-1754) zugeschrieben. : KGM, Christiane Ernek, 06.01.2012 | 1901 | 1901 | 1901 | 0 | Berlin | 1 | Germany | 1 | Furniture | Casting | 0 | P | 2013-10-18 | ED-XRF | CHARMed PyMca | 42 | Arlen Heginbotham | 0 | Bruker Tracer III-SD | GettyS1_2017.3.cfg | 60 | 40 | 15 | 392 | µm | Al | 33 | µm | Ti | µm | DresdenPart4_config.3_Py5.2.1_3.2.xlsx | 0 | 0 | 0 | 0 | 0 | 0 | 0 | 0 | 0 | 0 | 0 | 0 | 48807_1_1.csv | 0.01728411 | 0.006692732 | 0.02121033 | 0.02203037 | 0.02749855 | 1.465941 | 0.280351 | #N/A | 0.05703213 | 0.01166266 | 0.01781906 | 0.01613086 | 0.1504531 | #N/A | 0.04438555 | 0.2526459 | 0.1901555 | #N/A | 0.01186788 | #N/A | #N/A | #N/A | #N/A | #N/A | #N/A
107 | 48807_2_1.csv | 0.004260905 | ± | 0.01889714 | * | 0.005991852 | ± | 0.006854853 |  | 0.3800412 | ± | 0.02056077 |  | -0.007217331 | ± | 0.02205196 | * | 0.02763733 | ± | 0.02744358 |  | 77.23901 | ± | 1.432165 |  | 20.97206 | ± | 0.2549794 |  | #N/A | ± | #N/A | #N/A | 0.06789533 | ± | 0.0573151 |  | 0.0001755236 | ± | 0.0116449 | * | 0.02099762 | ± | 0.01788163 |  | 0.01732115 | ± | 0.01644472 |  | 0.2301613 | ± | 0.1508357 |  | #N/A | ± | #N/A | #N/A | -0.001869382 | ± | 0.04435859 | * | 0.0837232 | ± | 0.2496479 |  | 0.2584302 | ± | 0.1878991 |  | #N/A | ± | #N/A | #N/A | -0.008315833 | ± | 0.0118223 | * | #N/A | ± | #N/A | #N/A | #N/A | ± | #N/A | #N/A | #N/A | ± | #N/A | #N/A | #N/A | ± | #N/A | #N/A | #N/A | ± | #N/A | #N/A | #N/A | ± | #N/A | #N/A | 99.2903 |  |  | 0.2401896 | 0 | 94.05793 | 100.6437 | 0.5441919 | R | 48807 | Bureau Plat | Julius Zwiener | 1 | 0 | 0 | Kunstgewerbemuseum Dresden | Ausgeführt von Julius Zwiener, Berlin 1901 (Bronzebeschlag); "J. Zwiener" (2 Prägestempel auf Unterseite Zarge); Das Bureau Plat ist eine Kopie des Bureau Plat Friedrichs des Großen in Potsdam Schloss Sanssouci Inv.Nr. IV 21. Das Original war 1746 in Paris gefertigt worden und wird dem Ebenisten Jean-Pierre Latz (1691-1754) zugeschrieben. : KGM, Christiane Ernek, 06.01.2012 | 1901 | 1901 | 1901 | 0 | Berlin | 1 | Germany | 1 | Furniture | Casting | 0 | 0 | 2013-10-18 | ED-XRF | CHARMed PyMca | 42 | Arlen Heginbotham | 0 | Bruker Tracer III-SD | GettyS1_2017.3.cfg | 60 | 40 | 15 | 392 | µm | Al | 33 | µm | Ti | µm | DresdenPart4_config.3_Py5.2.1_3.2.xlsx | 0 | 0 | 0 | 0 | 0 | 0 | 0 | 0 | 0 | 0 | 0 | 0 | 48807_2_1.csv | 0.01889714 | 0.006854853 | 0.02056077 | 0.02205196 | 0.02744358 | 1.432165 | 0.2549794 | #N/A | 0.0573151 | 0.0116449 | 0.01788163 | 0.01644472 | 0.1508357 | #N/A | 0.04435859 | 0.2496479 | 0.1878991 | #N/A | 0.0118223 | #N/A | #N/A | #N/A | #N/A | #N/A | #N/A
108 | 48807_3_1.csv | -0.004054685 | ± | 0.01689656 | * | 0.004911063 | ± | 0.00683229 | * | 0.4015926 | ± | 0.02072344 |  | -0.007456352 | ± | 0.02205035 | * | 0.01891424 | ± | 0.02742125 | * | 76.04681 | ± | 1.436636 |  | 22.12129 | ± | 0.2600101 |  | #N/A | ± | #N/A | #N/A | 0.03112841 | ± | 0.05690674 | * | -0.000877948 | ± | 0.01162138 | * | 0.01438834 | ± | 0.01777582 |  | 0.0005836354 | ± | 0.01594952 | * | 0.122493 | ± | 0.1500328 |  | #N/A | ± | #N/A | #N/A | -0.002317999 | ± | 0.04435508 | * | 0.1353144 | ± | 0.2520901 |  | 0.4163405 | ± | 0.1897372 |  | #N/A | ± | #N/A | #N/A | -0.01154785 | ± | 0.01178251 | * | #N/A | ± | #N/A | #N/A | #N/A | ± | #N/A | #N/A | #N/A | ± | #N/A | #N/A | #N/A | ± | #N/A | #N/A | #N/A | ± | #N/A | #N/A | #N/A | ± | #N/A | #N/A | 99.28752 |  |  | 0.3300414 | 0 | 94.05793 | 100.139 | 0.272568 | R | 48807 | Bureau Plat | Julius Zwiener | 1 | 0 | 0 | Kunstgewerbemuseum Dresden | Ausgeführt von Julius Zwiener, Berlin 1901 (Bronzebeschlag); "J. Zwiener" (2 Prägestempel auf Unterseite Zarge); Das Bureau Plat ist eine Kopie des Bureau Plat Friedrichs des Großen in Potsdam Schloss Sanssouci Inv.Nr. IV 21. Das Original war 1746 in Paris gefertigt worden und wird dem Ebenisten Jean-Pierre Latz (1691-1754) zugeschrieben. : KGM, Christiane Ernek, 06.01.2012 | 1901 | 1901 | 1901 | 0 | Berlin | 1 | Germany | 1 | Furniture | Casting | 0 | 0 | 2013-10-18 | ED-XRF | CHARMed PyMca | 42 | Arlen Heginbotham | 0 | Bruker Tracer III-SD | GettyS1_2017.3.cfg | 60 | 40 | 15 | 392 | µm | Al | 33 | µm | Ti | µm | DresdenPart4_config.3_Py5.2.1_3.2.xlsx | 0 | 0 | 0 | 0 | 0 | 0 | 0 | 0 | 0 | 0 | 0 | 0 | 48807_3_1.csv | 0.01689656 | 0.00683229 | 0.02072344 | 0.02205035 | 0.02742125 | 1.436636 | 0.2600101 | #N/A | 0.05690674 | 0.01162138 | 0.01777582 | 0.01594952 | 0.1500328 | #N/A | 0.04435508 | 0.2520901 | 0.1897372 | #N/A | 0.01178251 | #N/A | #N/A | #N/A | #N/A | #N/A | #N/A
8 | 37311-a_1_1.csv | -0.009621797 | ± | 0.01560072 | * | 0.0005664852 | ± | 0.006741963 | * | 0.1683965 | ± | 0.01922807 |  | -0.01091907 | ± | 0.02202731 | * | 0.2707955 | ± | 0.02835076 |  | 81.18218 | ± | 1.426685 |  | 17.09897 | ± | 0.2392332 |  | #N/A | ± | #N/A | #N/A | 0.2335923 | ± | 0.05926128 |  | 0.0004081476 | ± | 0.0116501 | * | 0.07033683 | ± | 0.0186881 |  | 0.003929082 | ± | 0.01604531 | * | -0.03164469 | ± | 0.1489077 | * | #N/A | ± | #N/A | #N/A | 0.02472195 | ± | 0.04456855 | * | 0.01156005 | ± | 0.2494046 |  | 0.2425067 | ± | 0.1877159 |  | #N/A | ± | #N/A | #N/A | -0.007940598 | ± | 0.01182694 | * | #N/A | ± | #N/A | #N/A | #VALUE! | ± | #VALUE! | #VALUE! | #VALUE! | ± | #VALUE! | #VALUE! | #VALUE! | ± | #VALUE! | #VALUE! | #VALUE! | ± | #VALUE! | #VALUE! | #VALUE! | ± | #VALUE! | #VALUE! | 99.24783 |  |  | 2.010014 | 0 | 94.05793 | 99.13145518 | -0.2696488 | R | 37311 | Cabinet (Wandschränkchen) | Kimmel, Michael | 2 | 0 | 0 | Kunstgewerbemuseum Dresden | 0 | 1745 | 1755 | 1750 | 5 | Dresden | 2 | Germany | 2 | Furniture | Casting | 0 | 0 | 2013-10-18 | ED-XRF | CHARMed PyMca | 42 | Arlen Heginbotham | 0 | Bruker Tracer III-SD | GettyS1_2017.3.cfg | 60 | 40 | 15 | 392 | µm | Al | 33 | µm | Ti | µm | DresdenPart1_config.3_Py5.2.1_2.0.xlsx | 0 | 0 | 0 | 0 | 0 | 0 | 0 | 0 | 0 | 0 | 0 | 0 | 37311-a_1_1.csv | 0.01560072 | 0.006741963 | 0.01922807 | 0.02202731 | 0.02835076 | 1.426685 | 0.2392332 | #N/A | 0.05926128 | 0.0116501 | 0.0186881 | 0.01604531 | 0.1489077 | #N/A | 0.04456855 | 0.2494046 | 0.1877159 | #N/A | 0.01182694 | #N/A | #VALUE! | #VALUE! | #VALUE! | #VALUE! | #VALUE!
9 | 37311-a_1_2.csv | -0.001815153 | ± | 0.01742769 | * | 0.00033476 | ± | 0.006737162 | * | 0.5153917 | ± | 0.02166502 |  | -0.006599069 | ± | 0.02205613 | * | 0.3197978 | ± | 0.02860017 |  | 78.78469 | ± | 1.428314 |  | 17.12683 | ± | 0.2393398 |  | #N/A | ± | #N/A | #N/A | 0.3291755 | ± | 0.06046272 |  | -0.00110146 | ± | 0.0116164 | * | 0.09782237 | ± | 0.01915003 |  | 0.001300957 | ± | 0.01596992 | * | 0.8023492 | ± | 0.1553382 |  | #N/A | ± | #N/A | #N/A | 0.1860249 | ± | 0.0459236 |  | 0.1769415 | ± | 0.2645453 |  | 1.173497 | ± | 0.1991117 |  | #N/A | ± | #N/A | #N/A | 0.002215563 | ± | 0.01195377 | * | #N/A | ± | #N/A | #N/A | #VALUE! | ± | #VALUE! | #VALUE! | #VALUE! | ± | #VALUE! | #VALUE! | #VALUE! | ± | #VALUE! | #VALUE! | #VALUE! | ± | #VALUE! | #VALUE! | #VALUE! | ± | #VALUE! | #VALUE! | 99.50685 |  |  | 0.165429 | 0 | 94.05793 | 99.99853 | 0.1969755 | R | 37312 | Cabinet (Wandschränkchen) | Kimmel, Michael | 2 | 0 | 0 | Kunstgewerbemuseum Dresden | 0 | 1745 | 1755 | 1750 | 5 | Dresden | 2 | Germany | 2 | Furniture | Casting | 0 | 0 | 2013-10-18 | ED-XRF | CHARMed PyMca | 42 | Arlen Heginbotham | 0 | Bruker Tracer III-SD | GettyS1_2017.3.cfg | 60 | 40 | 15 | 392 | µm | Al | 33 | µm | Ti | µm | DresdenPart1_config.3_Py5.2.1_2.0.xlsx | 0 | 0 | 0 | 0 | 0 | 0 | 0 | 0 | 0 | 0 | 0 | 0 | 37311-a_1_2.csv | 0.01742769 | 0.006737162 | 0.02166502 | 0.02205613 | 0.02860017 | 1.428314 | 0.2393398 | #N/A | 0.06046272 | 0.0116164 | 0.01915003 | 0.01596992 | 0.1553382 | #N/A | 0.0459236 | 0.2645453 | 0.1991117 | #N/A | 0.01195377 | #N/A | #VALUE! | #VALUE! | #VALUE! | #VALUE! | #VALUE!
10 | 37311-a_2_1.csv | -0.001716555 | ± | 0.0174512 | * | 0.007196278 | ± | 0.006880042 |  | 0.1411156 | ± | 0.01909125 |  | -0.009694146 | ± | 0.0220354 | * | 0.2629678 | ± | 0.02831299 |  | 77.69403 | ± | 1.430803 |  | 20.47409 | ± | 0.2528505 |  | #N/A | ± | #N/A | #N/A | 0.2819941 | ± | 0.05986246 |  | 0.001347594 | ± | 0.01167116 | * | 0.0551258 | ± | 0.01843635 |  | 0.006876214 | ± | 0.01613102 | * | -0.03601289 | ± | 0.1488762 | * | #N/A | ± | #N/A | #N/A | 0.00726145 | ± | 0.04443026 | * | 0.1391774 | ± | 0.2503909 |  | 0.3068422 | ± | 0.1884583 |  | #N/A | ± | #N/A | #N/A | -0.00969356 | ± | 0.01180531 | * | #N/A | ± | #N/A | #N/A | #VALUE! | ± | #VALUE! | #VALUE! | #VALUE! | ± | #VALUE! | #VALUE! | #VALUE! | ± | #VALUE! | #VALUE! | #VALUE! | ± | #VALUE! | #VALUE! | #VALUE! | ± | #VALUE! | #VALUE! | 99.3209 |  |  | 1.42967 | 0 | 94.05793 | 94.39418133 | -2.819044 | R | 37313 | Cabinet (Wandschränkchen) | Kimmel, Michael | 2 | 0 | 0 | Kunstgewerbemuseum Dresden | 0 | 1745 | 1755 | 1750 | 5 | Dresden | 2 | Germany | 2 | Furniture | Casting | 0 | 0 | 2013-10-18 | ED-XRF | CHARMed PyMca | 42 | Arlen Heginbotham | 0 | Bruker Tracer III-SD | GettyS1_2017.3.cfg | 60 | 40 | 15 | 392 | µm | Al | 33 | µm | Ti | µm | DresdenPart1_config.3_Py5.2.1_2.0.xlsx | 0 | 0 | 0 | 0 | 0 | 0 | 0 | 0 | 0 | 0 | 0 | 0 | 37311-a_2_1.csv | 0.0174512 | 0.006880042 | 0.01909125 | 0.0220354 | 0.02831299 | 1.430803 | 0.2528505 | #N/A | 0.05986246 | 0.01167116 | 0.01843635 | 0.01613102 | 0.1488762 | #N/A | 0.04443026 | 0.2503909 | 0.1884583 | #N/A | 0.01180531 | #N/A | #VALUE! | #VALUE! | #VALUE! | #VALUE! | #VALUE!
11 | 37311-a_2_1brushed.csv | 0.0005837057 | ± | 0.01800287 | * | 0.001001707 | ± | 0.006750984 | * | 0.1258744 | ± | 0.01901829 |  | -0.01269435 | ± | 0.02201571 | * | 0.2537509 | ± | 0.02826925 |  | 76.87782 | ± | 1.433381 |  | 21.18241 | ± | 0.2558879 |  | #N/A | ± | #N/A | #N/A | 0.217332 | ± | 0.05906263 |  | 0.001534419 | ± | 0.01167536 | * | 0.04841428 | ± | 0.01832616 |  | 0.01299619 | ± | 0.01631294 |  | -0.03111515 | ± | 0.1489115 | * | #N/A | ± | #N/A | #N/A | 0.02564423 | ± | 0.0445759 | * | -0.002155623 | ± | 0.2528914 |  | 0.4674134 | ± | 0.1903403 |  | #N/A | ± | #N/A | #N/A | -0.004558736 | ± | 0.01186888 | * | #N/A | ± | #N/A | #N/A | #VALUE! | ± | #VALUE! | #VALUE! | #VALUE! | ± | #VALUE! | #VALUE! | #VALUE! | ± | #VALUE! | #VALUE! | #VALUE! | ± | #VALUE! | #VALUE! | #VALUE! | ± | #VALUE! | #VALUE! | 99.16426 |  |  | 1.642618 | 0 | 94.05793 | 96.84615915 | -1.499496 | R | 37314 | Cabinet (Wandschränkchen) | Kimmel, Michael | 2 | 0 | 0 | Kunstgewerbemuseum Dresden | 0 | 1745 | 1755 | 1750 | 5 | Dresden | 2 | Germany | 2 | Furniture | Casting | 0 | P | 2013-10-18 | ED-XRF | CHARMed PyMca | 42 | Arlen Heginbotham | 0 | Bruker Tracer III-SD | GettyS1_2017.3.cfg | 60 | 40 | 15 | 392 | µm | Al | 33 | µm | Ti | µm | DresdenPart1_config.3_Py5.2.1_2.0.xlsx | 0 | 0 | 0 | 0 | 0 | 0 | 0 | 0 | 0 | 0 | 0 | 0 | 37311-a_2_1brushed.csv | 0.01800287 | 0.006750984 | 0.01901829 | 0.02201571 | 0.02826925 | 1.433381 | 0.2558879 | #N/A | 0.05906263 | 0.01167536 | 0.01832616 | 0.01631294 | 0.1489115 | #N/A | 0.0445759 | 0.2528914 | 0.1903403 | #N/A | 0.01186888 | #N/A | #VALUE! | #VALUE! | #VALUE! | #VALUE! | #VALUE!
12 | 37311-b_1_1.csv | -0.005310175 | ± | 0.01660127 | * | 0.001731595 | ± | 0.006766127 | * | 0.5449339 | ± | 0.02193218 |  | -0.002933192 | ± | 0.02208126 | * | 0.3680161 | ± | 0.02886738 |  | 80.73724 | ± | 1.426588 |  | 15.49651 | ± | 0.2332633 |  | #N/A | ± | #N/A | #N/A | 0.313721 | ± | 0.06026456 |  | 0.0005706352 | ± | 0.01165374 | * | 0.09158596 | ± | 0.01904443 |  | 0.002691533 | ± | 0.01600969 | * | 0.8824522 | ± | 0.1560001 |  | #N/A | ± | #N/A | #N/A | 0.2178684 | ± | 0.04620764 |  | 0.01084592 | ± | 0.2572469 |  | 0.7389945 | ± | 0.1936185 |  | #N/A | ± | #N/A | #N/A | -0.002745305 | ± | 0.0118915 | * | #N/A | ± | #N/A | #N/A | #VALUE! | ± | #VALUE! | #VALUE! | #VALUE! | ± | #VALUE! | #VALUE! | #VALUE! | ± | #VALUE! | #VALUE! | #VALUE! | ± | #VALUE! | #VALUE! | #VALUE! | ± | #VALUE! | #VALUE! | 99.39617 |  |  | 0.1761553 | 0 | 94.05793 | 94.40225124 | -2.814701 | R | 37315 | Cabinet (Wandschränkchen) | Kimmel, Michael | 2 | 0 | 0 | Kunstgewerbemuseum Dresden | 0 | 1745 | 1755 | 1750 | 5 | Dresden | 2 | Germany | 2 | Furniture | Casting | 0 | 0 | 2013-10-18 | ED-XRF | CHARMed PyMca | 42 | Arlen Heginbotham | 0 | Bruker Tracer III-SD | GettyS1_2017.3.cfg | 60 | 40 | 15 | 392 | µm | Al | 33 | µm | Ti | µm | DresdenPart1_config.3_Py5.2.1_2.0.xlsx | 0 | 0 | 0 | 0 | 0 | 0 | 0 | 0 | 0 | 0 | 0 | 0 | 37311-b_1_1.csv | 0.01660127 | 0.006766127 | 0.02193218 | 0.02208126 | 0.02886738 | 1.426588 | 0.2332633 | #N/A | 0.06026456 | 0.01165374 | 0.01904443 | 0.01600969 | 0.1560001 | #N/A | 0.04620764 | 0.2572469 | 0.1936185 | #N/A | 0.0118915 | #N/A | #VALUE! | #VALUE! | #VALUE! | #VALUE! | #VALUE!
117 | 37311-a_2_2gilding.csv | 0.1504555 | ± | 0.06678656 |  | 0.04422331 | ± | 0.007676917 |  | 0.3510328 | ± | 0.02034968 |  | -0.007512645 | ± | 0.02204997 | * | -0.04179895 | ± | 0.02728546 | * | 29.27229 | ± | 2.64326 |  | 7.051664 | ± | 0.2070712 |  | #N/A | ± | #N/A | #N/A | 61.43736 | ± | 12.62661 | ** | 0.6763201 | ± | 0.04418361 | ** | 0.3756998 | ± | 0.02432949 |  | 0.3077202 | ± | 0.03137236 |  | 1.126457 | ± | 0.1580642 |  | #N/A | ± | #N/A | #N/A | 0.3908068 | ± | 0.04784542 |  | 399.0307 | ± | 0.2460693 | † | 0.02048188 | ± | 0.1852056 | * | #N/A | ± | #N/A | #N/A | 0.04868935 | ± | 0.01256676 |  | #N/A | ± | #N/A | #N/A | #N/A | ± | #N/A | #N/A | #N/A | ± | #N/A | #N/A | #N/A | ± | #N/A | #N/A | #N/A | ± | #N/A | #N/A | #N/A | ± | #N/A | #N/A | 500.2346 |  | ††† | 0.123539 | 0 | 94.05793 | 15.16379554 | -45.4574 | R | 37311 | Cabinet (Wandschränkchen) | Kimmel, Michael | 2 | 0 | 0 | Kunstgewerbemuseum Dresden | 0 | 1745 | 1755 | 1750 | 5 | Dresden | 2 | Germany | 2 | Furniture | Casting | C | 0 | 2013-10-18 | ED-XRF | CHARMed PyMca | 42 | Arlen Heginbotham | 0 | Bruker Tracer III-SD | GettyS1_2017.3.cfg | 60 | 40 | 15 | 392 | µm | Al | 33 | µm | Ti | µm | DresdenPart5_config.3_Py5.2.1_3.2.xlsx | 0 | 0 | 0 | 0 | 0 | 0 | 0 | 0 | 0 | 0 | 0 | 0 | 37311-a_2_2gilding.csv | 0.06678656 | 0.007676917 | 0.02034968 | 0.02204997 | 0.02728546 | 2.64326 | 0.2070712 | #N/A | 12.62661 | 0.04418361 | 0.02432949 | 0.03137236 | 0.1580642 | #N/A | 0.04784542 | 0.2460693 | 0.1852056 | #N/A | 0.01256676 | #N/A | #N/A | #N/A | #N/A | #N/A | #N/A
13 | 37336_1_1.csv | 0.005031443 | ± | 0.01908646 | * | -0.0001500653 | ± | 0.006727123 | * | 0.4159763 | ± | 0.02083478 |  | -0.007006174 | ± | 0.02205338 | * | 0.06338247 | ± | 0.02754245 |  | 74.03466 | ± | 1.447145 |  | 22.44867 | ± | 0.2614732 |  | #N/A | ± | #N/A | #N/A | 0.0929308 | ± | 0.05759805 |  | -0.0008109219 | ± | 0.01162287 | * | 0.09147184 | ± | 0.0190425 |  | 0.0002218014 | ± | 0.01593925 | * | 0.80812 | ± | 0.1553856 |  | #N/A | ± | #N/A | #N/A | 0.07417924 | ± | 0.04496915 |  | 0.009105354 | ± | 0.265408 |  | 1.22331 | ± | 0.199761 |  | #N/A | ± | #N/A | #N/A | -0.0008522987 | ± | 0.01191518 | * | #VALUE! | ± | #VALUE! | #VALUE! | #VALUE! | ± | #VALUE! | #VALUE! | #VALUE! | ± | #VALUE! | #VALUE! | #VALUE! | ± | #VALUE! | #VALUE! | #VALUE! | ± | #VALUE! | #VALUE! | #VALUE! | ± | #VALUE! | #VALUE! | 99.25824 |  |  | 0.1481779 | 0 | 94.05793 | 100.4514 | 0.4407099 | R | 37336 | Pendule | Latz, Jean Pierre | 2 | 0 | 0 | Kunstgewerbemuseum Dresden | 0 | 1735 | 1745 | 1740 | 5 | Paris | 2 | France | 2 | Furniture | Casting | C | 0 | 2013-10-18 | ED-XRF | CHARMed PyMca | 42 | Arlen Heginbotham | 0 | Bruker Tracer III-SD | GettyS1_2017.3.cfg | 60 | 40 | 15 | 392 | µm | Al | 33 | µm | Ti | µm | DresdenPart1_config.3_Py5.2.1_2.0.xlsx | 0 | 0 | 0 | 0 | 0 | 0 | 0 | 0 | 0 | 0 | 0 | 0 | 37336_1_1.csv | 0.01908646 | 0.006727123 | 0.02083478 | 0.02205338 | 0.02754245 | 1.447145 | 0.2614732 | #N/A | 0.05759805 | 0.01162287 | 0.0190425 | 0.01593925 | 0.1553856 | #N/A | 0.04496915 | 0.265408 | 0.199761 | #N/A | 0.01191518 | #VALUE! | #VALUE! | #VALUE! | #VALUE! | #VALUE! | #VALUE!
14 | 37336_1_1brushed.csv | 0.002164681 | ± | 0.01838549 | * | 0.001195469 | ± | 0.006755002 | * | 0.4065533 | ± | 0.02076159 |  | -0.002555907 | ± | 0.02208388 | * | 0.06829022 | ± | 0.02755696 |  | 73.76771 | ± | 1.448819 |  | 22.60186 | ± | 0.2621624 |  | #N/A | ± | #N/A | #N/A | 0.06878335 | ± | 0.05732507 |  | 0.0008248538 | ± | 0.01165943 | * | 0.09203162 | ± | 0.01905196 |  | 0.0007767792 | ± | 0.015955 | * | 0.7972228 | ± | 0.1552961 |  | #N/A | ± | #N/A | #N/A | 0.07077494 | ± | 0.04494116 |  | -0.008078106 | ± | 0.2677874 |  | 1.359135 | ± | 0.2015518 |  | #N/A | ± | #N/A | #N/A | -4.17839e-05 | ± | 0.01192535 | * | #VALUE! | ± | #VALUE! | #VALUE! | #VALUE! | ± | #VALUE! | #VALUE! | #VALUE! | ± | #VALUE! | #VALUE! | #VALUE! | ± | #VALUE! | #VALUE! | #VALUE! | ± | #VALUE! | #VALUE! | #VALUE! | ± | #VALUE! | #VALUE! | 99.22665 |  |  | 0.154899 | 0 | 94.05793 | 101.0697 | 0.7734397 | R | 37336 | Pendule | Latz, Jean Pierre | 2 | 0 | 0 | Kunstgewerbemuseum Dresden | 0 | 1735 | 1745 | 1740 | 5 | Paris | 2 | France | 2 | Furniture | Casting | C | P | 2013-10-18 | ED-XRF | CHARMed PyMca | 42 | Arlen Heginbotham | 0 | Bruker Tracer III-SD | GettyS1_2017.3.cfg | 60 | 40 | 15 | 392 | µm | Al | 33 | µm | Ti | µm | DresdenPart1_config.3_Py5.2.1_2.0.xlsx | 0 | 0 | 0 | 0 | 0 | 0 | 0 | 0 | 0 | 0 | 0 | 0 | 37336_1_1brushed.csv | 0.01838549 | 0.006755002 | 0.02076159 | 0.02208388 | 0.02755696 | 1.448819 | 0.2621624 | #N/A | 0.05732507 | 0.01165943 | 0.01905196 | 0.015955 | 0.1552961 | #N/A | 0.04494116 | 0.2677874 | 0.2015518 | #N/A | 0.01192535 | #VALUE! | #VALUE! | #VALUE! | #VALUE! | #VALUE! | #VALUE!
60 | 37679-2_F1_1.csv | 0.004026416 | ± | 0.01883966 | * | -0.0001655919 | ± | 0.006726801 | * | 0.4365281 | ± | 0.02099772 |  | -0.001060553 | ± | 0.02209433 | * | 0.05100227 | ± | 0.02750686 |  | 73.83214 | ± | 1.448409 |  | 22.38901 | ± | 0.2612056 |  | #N/A | ± | #N/A | #N/A | 0.07689939 | ± | 0.05741641 |  | 0.0005145756 | ± | 0.01165248 | * | 0.06345372 | ± | 0.01857384 |  | 0.003859424 | ± | 0.0160433 | * | 0.7773192 | ± | 0.1551329 |  | #N/A | ± | #N/A | #N/A | 0.04596731 | ± | 0.04473903 |  | -0.007882191 | ± | 0.270662 |  | 1.520292 | ± | 0.2037155 |  | #N/A | ± | #N/A | #N/A | 0.006232054 | ± | 0.01200463 | * | #VALUE! | ± | #VALUE! | #VALUE! | #VALUE! | ± | #VALUE! | #VALUE! | #VALUE! | ± | #VALUE! | #VALUE! | #VALUE! | ± | #VALUE! | #VALUE! | #VALUE! | ± | #VALUE! | #VALUE! | #VALUE! | ± | #VALUE! | #VALUE! | 99.19814 |  | ††† | 0.1695668 | 0 | 94.05793 | 86.58320452 | -7.022572 | R | 37679-2 | Pedestal | Latz, Jean Pierre | 3 | 0 | 0 | Kunstgewerbemuseum Dresden | 0 | 1720 | 1730 | 1725 | 5 | Paris | 3 | France | 3 | Furniture | Casting | 0 | 0 | 2013-10-18 | ED-XRF | CHARMed PyMca | 42 | Arlen Heginbotham | 0 | Bruker Tracer III-SD | GettyS1_2017.3.cfg | 60 | 40 | 15 | 392 | µm | Al | 33 | µm | Ti | µm | DresdenPart3_config.3_Py5.2.1_3.2.xlsx | 0 | 0 | 0 | 0 | 0 | 0 | 0 | 0 | 0 | 0 | 0 | 0 | 37679-2_F1_1.csv | 0.01883966 | 0.006726801 | 0.02099772 | 0.02209433 | 0.02750686 | 1.448409 | 0.2612056 | #N/A | 0.05741641 | 0.01165248 | 0.01857384 | 0.0160433 | 0.1551329 | #N/A | 0.04473903 | 0.270662 | 0.2037155 | #N/A | 0.01200463 | #VALUE! | #VALUE! | #VALUE! | #VALUE! | #VALUE! | #VALUE!
29 | 37616_A1_1.csv | 0.007201657 | ± | 0.01962327 | * | 0.006896691 | ± | 0.006873772 |  | 0.4190863 | ± | 0.02085914 |  | -0.004691535 | ± | 0.02206913 | * | 0.07551538 | ± | 0.02757872 |  | 72.84271 | ± | 1.455125 |  | 24.00977 | ± | 0.268633 |  | #N/A | ± | #N/A | #N/A | 0.08219771 | ± | 0.05747626 |  | -0.0006892034 | ± | 0.01162559 | * | 0.07607676 | ± | 0.01878382 |  | -0.0007608536 | ± | 0.01591146 | * | 0.7025182 | ± | 0.1545241 |  | #N/A | ± | #N/A | #N/A | 0.05122046 | ± | 0.04478155 |  | 0.02700973 | ± | 0.2608253 |  | 0.9550521 | ± | 0.1963118 |  | #N/A | ± | #N/A | #N/A | -0.009043706 | ± | 0.01181332 | * | #VALUE! | ± | #VALUE! | #VALUE! | #VALUE! | ± | #VALUE! | #VALUE! | #VALUE! | ± | #VALUE! | #VALUE! | #VALUE! | ± | #VALUE! | #VALUE! | #VALUE! | ± | #VALUE! | #VALUE! | #VALUE! | ± | #VALUE! | #VALUE! | 99.24007 |  |  | 0.2060483 | 0 | 94.05793 | 97.16719 | -1.32673 | R | 37616 | Pendule | Latz, Jean Pierre | 3 | 0 | 0 | Kunstgewerbemuseum Dresden | 0 | 1737 | 1741 | 1739 | 2 | Paris | 3 | France | 3 | Furniture | Casting | C | 0 | 2013-10-18 | ED-XRF | CHARMed PyMca | 42 | Arlen Heginbotham | 0 | Bruker Tracer III-SD | GettyS1_2017.3.cfg | 60 | 40 | 15 | 392 | µm | Al | 33 | µm | Ti | µm | DresdenPart2_config.3_Py5.2.1_3.2.xlsx | 0 | 0 | 0 | 0 | 0 | 0 | 0 | 0 | 0 | 0 | 0 | 0 | 37616_A1_1.csv | 0.01962327 | 0.006873772 | 0.02085914 | 0.02206913 | 0.02757872 | 1.455125 | 0.268633 | #N/A | 0.05747626 | 0.01162559 | 0.01878382 | 0.01591146 | 0.1545241 | #N/A | 0.04478155 | 0.2608253 | 0.1963118 | #N/A | 0.01181332 | #VALUE! | #VALUE! | #VALUE! | #VALUE! | #VALUE! | #VALUE!
30 | 37616_A1_2.csv | 0.005313749 | ± | 0.01915599 | * | -0.0001647684 | ± | 0.006726818 | * | 0.4080939 | ± | 0.02077349 |  | -0.00326253 | ± | 0.02207898 | * | 0.06899932 | ± | 0.02755907 |  | 73.94316 | ± | 1.447711 |  | 22.71748 | ± | 0.2626845 |  | #N/A | ± | #N/A | #N/A | 0.09616086 | ± | 0.05763484 |  | -0.0005555789 | ± | 0.01162857 | * | 0.0986409 | ± | 0.01916393 |  | 0.009684678 | ± | 0.01621385 | * | 0.78332 | ± | 0.1551821 |  | #N/A | ± | #N/A | #N/A | 0.05181389 | ± | 0.04478637 |  | 0.00965775 | ± | 0.2629034 |  | 1.077821 | ± | 0.1978758 |  | #N/A | ± | #N/A | #N/A | -0.00872469 | ± | 0.01181725 | * | #VALUE! | ± | #VALUE! | #VALUE! | #VALUE! | ± | #VALUE! | #VALUE! | #VALUE! | ± | #VALUE! | #VALUE! | #VALUE! | ± | #VALUE! | #VALUE! | #VALUE! | ± | #VALUE! | #VALUE! | #VALUE! | ± | #VALUE! | #VALUE! | 99.25744 |  |  | 0.2197368 | 0 | 94.05793 | 100.7801 | 0.6175594 | R | 37616 | Pendule | Latz, Jean Pierre | 3 | 0 | 0 | Kunstgewerbemuseum Dresden | 0 | 1737 | 1741 | 1739 | 2 | Paris | 3 | France | 3 | Furniture | Casting | C | 0 | 2013-10-18 | ED-XRF | CHARMed PyMca | 42 | Arlen Heginbotham | 0 | Bruker Tracer III-SD | GettyS1_2017.3.cfg | 60 | 40 | 15 | 392 | µm | Al | 33 | µm | Ti | µm | DresdenPart2_config.3_Py5.2.1_3.2.xlsx | 0 | 0 | 0 | 0 | 0 | 0 | 0 | 0 | 0 | 0 | 0 | 0 | 37616_A1_2.csv | 0.01915599 | 0.006726818 | 0.02077349 | 0.02207898 | 0.02755907 | 1.447711 | 0.2626845 | #N/A | 0.05763484 | 0.01162857 | 0.01916393 | 0.01621385 | 0.1551821 | #N/A | 0.04478637 | 0.2629034 | 0.1978758 | #N/A | 0.01181725 | #VALUE! | #VALUE! | #VALUE! | #VALUE! | #VALUE! | #VALUE!
31 | 37616_A2_1.csv | -0.002484681 | ± | 0.01726831 | * | 0.004825301 | ± | 0.006830501 | * | 0.6259293 | ± | 0.02271266 |  | -0.004534673 | ± | 0.02207021 | * | 0.08988235 | ± | 0.02762343 |  | 77.6334 | ± | 1.430974 |  | 17.61825 | ± | 0.2412362 |  | #N/A | ± | #N/A | #N/A | 0.1383691 | ± | 0.05812168 |  | 0.0007477945 | ± | 0.01165771 | * | 0.1315681 | ± | 0.01972958 |  | -0.005337044 | ± | 0.01578387 | * | 1.492901 | ± | 0.1612995 |  | #N/A | ± | #N/A | #N/A | 0.1525932 | ± | 0.04563126 |  | 0.004209214 | ± | 0.2709411 |  | 1.535772 | ± | 0.2039255 |  | #N/A | ± | #N/A | #N/A | 0.0002445049 | ± | 0.01192895 | * | #VALUE! | ± | #VALUE! | #VALUE! | #VALUE! | ± | #VALUE! | #VALUE! | #VALUE! | ± | #VALUE! | #VALUE! | #VALUE! | ± | #VALUE! | #VALUE! | #VALUE! | ± | #VALUE! | #VALUE! | #VALUE! | ± | #VALUE! | #VALUE! | 99.41634 |  |  | 0.1256394 | 0 | 94.05793 | 99.4664152 | -0.08938789 | R | 37616 | Pendule | Latz, Jean Pierre | 3 | 0 | 0 | Kunstgewerbemuseum Dresden | 0 | 1737 | 1741 | 1739 | 2 | Paris | 3 | France | 3 | Furniture | Casting | C | 0 | 2013-10-18 | ED-XRF | CHARMed PyMca | 42 | Arlen Heginbotham | 0 | Bruker Tracer III-SD | GettyS1_2017.3.cfg | 60 | 40 | 15 | 392 | µm | Al | 33 | µm | Ti | µm | DresdenPart2_config.3_Py5.2.1_3.2.xlsx | 0 | 0 | 0 | 0 | 0 | 0 | 0 | 0 | 0 | 0 | 0 | 0 | 37616_A2_1.csv | 0.01726831 | 0.006830501 | 0.02271266 | 0.02207021 | 0.02762343 | 1.430974 | 0.2412362 | #N/A | 0.05812168 | 0.01165771 | 0.01972958 | 0.01578387 | 0.1612995 | #N/A | 0.04563126 | 0.2709411 | 0.2039255 | #N/A | 0.01192895 | #VALUE! | #VALUE! | #VALUE! | #VALUE! | #VALUE! | #VALUE!
34 | 37627-1_1_1.csv | -0.00693926 | ± | 0.01622077 | * | 7.804312e-05 | ± | 0.006731845 | * | 0.7789939 | ± | 0.02437982 |  | 0.002001987 | ± | 0.02211604 | * | 0.09672567 | ± | 0.0276454 |  | 80.29739 | ± | 1.426671 |  | 16.99234 | ± | 0.2388261 |  | #N/A | ± | #N/A | #N/A | 0.09955314 | ± | 0.05767355 |  | 0.003168131 | ± | 0.01171216 | * | 0.09786595 | ± | 0.01915077 |  | 0.004860233 | ± | 0.01607226 | * | 0.5012978 | ± | 0.1529198 |  | #N/A | ± | #N/A | #N/A | 0.0431996 | ± | 0.04471668 |  | -0.007998259 | ± | 0.2513818 |  | 0.3708978 | ± | 0.1892041 |  | #N/A | ± | #N/A | #N/A | -0.008263759 | ± | 0.01182294 | * | #VALUE! | ± | #VALUE! | #VALUE! | #VALUE! | ± | #VALUE! | #VALUE! | #VALUE! | ± | #VALUE! | #VALUE! | #VALUE! | ± | #VALUE! | #VALUE! | #VALUE! | ± | #VALUE! | #VALUE! | #VALUE! | ± | #VALUE! | #VALUE! | 99.26517 |  |  | 0.2475284 | 0 | 94.05793 | 95.02629613 | -2.478867 | R | 37627 | Pendule | Latz, Jean Pierre | 2 | 0 | 0 | Kunstgewerbemuseum Dresden | The ensemble had been bought in 1768 from the estate of Count Brühl of the Saxon court | 1740 | 1746 | 1743 | 3 | Paris | 2 | France | 2 | Furniture | Casting | 0 | P | 2013-10-18 | ED-XRF | CHARMed PyMca | 42 | Arlen Heginbotham | 0 | Bruker Tracer III-SD | GettyS1_2017.3.cfg | 60 | 40 | 15 | 392 | µm | Al | 33 | µm | Ti | µm | DresdenPart2_config.3_Py5.2.1_3.2.xlsx | 0 | 0 | 0 | 0 | 0 | 0 | 0 | 0 | 0 | 0 | 0 | 0 | 37627-1_1_1.csv | 0.01622077 | 0.006731845 | 0.02437982 | 0.02211604 | 0.0276454 | 1.426671 | 0.2388261 | #N/A | 0.05767355 | 0.01171216 | 0.01915077 | 0.01607226 | 0.1529198 | #N/A | 0.04471668 | 0.2513818 | 0.1892041 | #N/A | 0.01182294 | #VALUE! | #VALUE! | #VALUE! | #VALUE! | #VALUE! | #VALUE!
35 | 37628-1_1_1.csv | 0.005487996 | ± | 0.01919895 | * | 0.00111817 | ± | 0.006753399 | * | 0.4352106 | ± | 0.02098713 |  | -0.002746251 | ± | 0.02208256 | * | 0.1042593 | ± | 0.0276701 |  | 74.53149 | ± | 1.444204 |  | 21.46164 | ± | 0.2571025 |  | #N/A | ± | #N/A | #N/A | 0.09597152 | ± | 0.05763268 |  | -0.0007088815 | ± | 0.01162515 | * | 0.07081764 | ± | 0.0186961 |  | -0.0007326507 | ± | 0.01591226 | * | 0.5609865 | ± | 0.1533906 |  | #N/A | ± | #N/A | #N/A | 0.04350187 | ± | 0.04471912 |  | 0.02752913 | ± | 0.2768998 |  | 1.859741 | ± | 0.2084104 |  | #N/A | ± | #N/A | #N/A | -0.003387794 | ± | 0.01188348 | * | #VALUE! | ± | #VALUE! | #VALUE! | #VALUE! | ± | #VALUE! | #VALUE! | #VALUE! | ± | #VALUE! | #VALUE! | #VALUE! | ± | #VALUE! | #VALUE! | #VALUE! | ± | #VALUE! | #VALUE! | #VALUE! | ± | #VALUE! | #VALUE! | 99.19018 |  |  | 0.2041993 | 0 | 94.05793 | 97.29237 | -1.259365 | R | 37627 | Pendule | Latz, Jean Pierre | 2 | 0 | 0 | Kunstgewerbemuseum Dresden | The ensemble had been bought in 1768 from the estate of Count Brühl of the Saxon court | 1740 | 1746 | 1743 | 3 | Paris | 2 | France | 2 | Furniture | Casting | 0 | P | 2013-10-18 | ED-XRF | CHARMed PyMca | 42 | Arlen Heginbotham | 0 | Bruker Tracer III-SD | GettyS1_2017.3.cfg | 60 | 40 | 15 | 392 | µm | Al | 33 | µm | Ti | µm | DresdenPart2_config.3_Py5.2.1_3.2.xlsx | 0 | 0 | 0 | 0 | 0 | 0 | 0 | 0 | 0 | 0 | 0 | 0 | 37628-1_1_1.csv | 0.01919895 | 0.006753399 | 0.02098713 | 0.02208256 | 0.0276701 | 1.444204 | 0.2571025 | #N/A | 0.05763268 | 0.01162515 | 0.0186961 | 0.01591226 | 0.1533906 | #N/A | 0.04471912 | 0.2768998 | 0.2084104 | #N/A | 0.01188348 | #VALUE! | #VALUE! | #VALUE! | #VALUE! | #VALUE! | #VALUE!
42 | 37655_E1_1.csv | -0.01158425 | ± | 0.01515224 | * | 0.0008896125 | ± | 0.00674866 | * | 0.6554492 | ± | 0.02301462 |  | -0.004391312 | ± | 0.02207119 | * | 0.09654348 | ± | 0.02764481 |  | 77.98343 | ± | 1.430036 |  | 18.58617 | ± | 0.2450592 |  | #N/A | ± | #N/A | #N/A | 0.1076418 | ± | 0.05776615 |  | -0.00116179 | ± | 0.01161506 | * | 0.08306674 | ± | 0.01890092 |  | -5.674936e-05 | ± | 0.01593136 | * | 0.5575357 | ± | 0.1533633 |  | #N/A | ± | #N/A | #N/A | 0.03419757 | ± | 0.04464428 | * | 0.0145931 | ± | 0.2640045 |  | 1.14211 | ± | 0.1987046 |  | #N/A | ± | #N/A | #N/A | -0.008061177 | ± | 0.01182545 | * | #VALUE! | ± | #VALUE! | #VALUE! | #VALUE! | ± | #VALUE! | #VALUE! | #VALUE! | ± | #VALUE! | #VALUE! | #VALUE! | ± | #VALUE! | #VALUE! | #VALUE! | ± | #VALUE! | #VALUE! | #VALUE! | ± | #VALUE! | #VALUE! | 99.23637 |  | ††† | 0.1687997 | 0 | 94.05793 | 93.82003 | -3.128028 | R | 37655 | Cartonnier | Latz, Jean Pierre | 2 | 0 | 0 | Kunstgewerbemuseum Dresden | Hawley attributes the piece to the oeuvre of Jean Pierre Latz by analogy with the form and the fittings of the Potsdam piece (see Hawley 1970, no. The Cartonnier is occupied in 1768 in the Taschenbergpalais - as usual in connection with a desk: | 1740 | 1750 | 1745 | 5 | Paris | 2 | France | 2 | Furniture | Casting | 0 | 0 | 2013-10-18 | ED-XRF | CHARMed PyMca | 42 | Arlen Heginbotham | 0 | Bruker Tracer III-SD | GettyS1_2017.3.cfg | 60 | 40 | 15 | 392 | µm | Al | 33 | µm | Ti | µm | DresdenPart2_config.3_Py5.2.1_3.2.xlsx | 0 | 0 | 0 | 0 | 0 | 0 | 0 | 0 | 0 | 0 | 0 | 0 | 37655_E1_1.csv | 0.01515224 | 0.00674866 | 0.02301462 | 0.02207119 | 0.02764481 | 1.430036 | 0.2450592 | #N/A | 0.05776615 | 0.01161506 | 0.01890092 | 0.01593136 | 0.1533633 | #N/A | 0.04464428 | 0.2640045 | 0.1987046 | #N/A | 0.01182545 | #VALUE! | #VALUE! | #VALUE! | #VALUE! | #VALUE! | #VALUE!
43 | 37656_Aftercast1_1.csv | -0.008774081 | ± | 0.01579579 | * | 0.00426686 | ± | 0.006818858 | * | 0.5917349 | ± | 0.02237457 |  | -0.007382728 | ± | 0.02205084 | * | 0.1337132 | ± | 0.0277717 |  | 70.29388 | ± | 1.476573 |  | 27.00721 | ± | 0.283229 |  | #N/A | ± | #N/A | #N/A | 0.03536728 | ± | 0.05695339 | * | -0.0008600585 | ± | 0.01162178 | * | 0.04843696 | ± | 0.01832653 |  | 0.003258351 | ± | 0.01602598 | * | 0.1962394 | ± | 0.1505812 |  | #N/A | ± | #N/A | #N/A | 0.01790407 | ± | 0.04451435 | * | 0.002913814 | ± | 0.2573044 |  | 0.7425122 | ± | 0.1936617 |  | #N/A | ± | #N/A | #N/A | -0.007064028 | ± | 0.01183778 | * | #VALUE! | ± | #VALUE! | #VALUE! | #VALUE! | ± | #VALUE! | #VALUE! | #VALUE! | ± | #VALUE! | #VALUE! | #VALUE! | ± | #VALUE! | #VALUE! | #VALUE! | ± | #VALUE! | #VALUE! | #VALUE! | ± | #VALUE! | #VALUE! | 99.05335 |  | ††† | 0.4538762 | 0 | 94.05793 | 88.90819 | -5.771364 | 0 | 37656 | Corner Cabinet | Latz, Jean Pierre | 1 | 0 | 0 | Kunstgewerbemuseum Dresden | Turpe or Latz? | 1735 | 1765 | 1750 | 15 | Paris | 1 | France | 1 | Furniture | Casting | 0 | 0 | 2013-10-18 | ED-XRF | CHARMed PyMca | 42 | Arlen Heginbotham | 0 | Bruker Tracer III-SD | GettyS1_2017.3.cfg | 60 | 40 | 15 | 392 | µm | Al | 33 | µm | Ti | µm | DresdenPart2_config.3_Py5.2.1_3.2.xlsx | 0 | 0 | 0 | 0 | 0 | 0 | 0 | 0 | 0 | 0 | 0 | 0 | 37656_Aftercast1_1.csv | 0.01579579 | 0.006818858 | 0.02237457 | 0.02205084 | 0.0277717 | 1.476573 | 0.283229 | #N/A | 0.05695339 | 0.01162178 | 0.01832653 | 0.01602598 | 0.1505812 | #N/A | 0.04451435 | 0.2573044 | 0.1936617 | #N/A | 0.01183778 | #VALUE! | #VALUE! | #VALUE! | #VALUE! | #VALUE! | #VALUE!
56 | 37667-2_D2_1.csv | -0.008444519 | ± | 0.01587184 | * | 0.005585007 | ± | 0.006846355 |  | 0.5771804 | ± | 0.02223448 |  | -0.0005505505 | ± | 0.02209791 | * | 0.08370813 | ± | 0.02760398 |  | 76.40838 | ± | 1.435142 |  | 19.03023 | ± | 0.2468519 |  | #N/A | ± | #N/A | #N/A | 0.1399379 | ± | 0.05813999 |  | -0.001112746 | ± | 0.01161615 | * | 0.1088054 | ± | 0.01933716 |  | 0.003035731 | ± | 0.01601958 | * | 1.854669 | ± | 0.1646529 |  | #N/A | ± | #N/A | #N/A | 0.08714165 | ± | 0.04507632 |  | -0.008045459 | ± | 0.2645981 |  | 1.176552 | ± | 0.1991514 |  | #N/A | ± | #N/A | #N/A | -0.003175956 | ± | 0.01188612 | * | #VALUE! | ± | #VALUE! | #VALUE! | #VALUE! | ± | #VALUE! | #VALUE! | #VALUE! | ± | #VALUE! | #VALUE! | #VALUE! | ± | #VALUE! | #VALUE! | #VALUE! | ± | #VALUE! | #VALUE! | #VALUE! | ± | #VALUE! | #VALUE! | 99.4539 |  |  | 0.1163143 | 0 | 94.05793 | 95.28612 | -2.33904 | R | 37667.2 | Pedestal for Pendule | Latz, Jean Pierre | 3 | 0 | 0 | Kunstgewerbemuseum Dresden | 0 | 1744 | 1750 | 1747 | 3 | Paris | 3 | France | 3 | Furniture | Casting | 0 | 0 | 2013-10-18 | ED-XRF | CHARMed PyMca | 42 | Arlen Heginbotham | 0 | Bruker Tracer III-SD | GettyS1_2017.3.cfg | 60 | 40 | 15 | 392 | µm | Al | 33 | µm | Ti | µm | DresdenPart2_config.3_Py5.2.1_3.2.xlsx | 0 | 0 | 0 | 0 | 0 | 0 | 0 | 0 | 0 | 0 | 0 | 0 | 37667-2_D2_1.csv | 0.01587184 | 0.006846355 | 0.02223448 | 0.02209791 | 0.02760398 | 1.435142 | 0.2468519 | #N/A | 0.05813999 | 0.01161615 | 0.01933716 | 0.01601958 | 0.1646529 | #N/A | 0.04507632 | 0.2645981 | 0.1991514 | #N/A | 0.01188612 | #VALUE! | #VALUE! | #VALUE! | #VALUE! | #VALUE! | #VALUE!
57 | 37668-1_C1_1.csv | 0.002975606 | ± | 0.01858283 | * | -0.0006827626 | ± | 0.006716101 | * | 0.4193531 | ± | 0.02086124 |  | 0.002859279 | ± | 0.0221222 | * | 0.07916523 | ± | 0.0275899 |  | 76.66942 | ± | 1.434138 |  | 20.7294 | ± | 0.2539382 |  | #N/A | ± | #N/A | #N/A | 0.08881962 | ± | 0.05755131 |  | 0.001329825 | ± | 0.01167076 | * | 0.08862047 | ± | 0.01899437 |  | 0.00399878 | ± | 0.01604733 | * | 0.5819249 | ± | 0.1535568 |  | #N/A | ± | #N/A | #N/A | 0.02742129 | ± | 0.04459007 | * | 0.01198045 | ± | 0.2544285 |  | 0.5643935 | ± | 0.1914972 |  | #N/A | ± | #N/A | #N/A | -0.003325758 | ± | 0.01188425 | * | #VALUE! | ± | #VALUE! | #VALUE! | #VALUE! | ± | #VALUE! | #VALUE! | #VALUE! | ± | #VALUE! | #VALUE! | #VALUE! | ± | #VALUE! | #VALUE! | #VALUE! | ± | #VALUE! | #VALUE! | #VALUE! | ± | #VALUE! | #VALUE! | 99.26765 | 0 | †† | 0.2029901 | 0 | 94.05793 | 91.48446021 | -4.384929 | R | 37668.1 | Pendule | Latz, Jean Pierre | 3 | 0 | 0 | Kunstgewerbemuseum Dresden | 0 | 1736 | 1740 | 1738 | 2 | Paris | 3 | France | 3 | Furniture | Casting | 0 | 0 | 2013-10-18 | ED-XRF | CHARMed PyMca | 42 | Arlen Heginbotham | 0 | Bruker Tracer III-SD | GettyS1_2017.3.cfg | 60 | 40 | 15 | 392 | µm | Al | 33 | µm | Ti | µm | DresdenPart2_config.3_Py5.2.1_3.2.xlsx | 0 | 0 | 0 | 0 | 0 | 0 | 0 | 0 | 0 | 0 | 0 | 0 | 37668-1_C1_1.csv | 0.01858283 | 0.006716101 | 0.02086124 | 0.0221222 | 0.0275899 | 1.434138 | 0.2539382 | #N/A | 0.05755131 | 0.01167076 | 0.01899437 | 0.01604733 | 0.1535568 | #N/A | 0.04459007 | 0.2544285 | 0.1914972 | #N/A | 0.01188425 | #VALUE! | #VALUE! | #VALUE! | #VALUE! | #VALUE! | #VALUE!
58 | 37668-1_C1_2brazing.csv | -0.005726352 | ± | 0.01650378 | * | 0.002920227 | ± | 0.006790824 | * | 0.3729193 | ± | 0.02050811 |  | -0.003244678 | ± | 0.0220791 | * | 0.06213601 | ± | 0.02753881 |  | 68.68086 | ± | 1.493232 |  | 28.4127 | ± | 0.2904574 |  | #N/A | ± | #N/A | #N/A | 0.072316 | ± | 0.05736478 |  | -0.0008425068 | ± | 0.01162217 | * | 0.06144854 | ± | 0.01854066 |  | -0.001133897 | ± | 0.01590095 | * | 0.5520225 | ± | 0.1533196 |  | #N/A | ± | #N/A | #N/A | 0.03268583 | ± | 0.04463217 | * | 0.01029599 | ± | 0.259627 |  | 0.8833727 | ± | 0.1954099 |  | #N/A | ± | #N/A | #N/A | -0.00238609 | ± | 0.01189598 | * | #VALUE! | ± | #VALUE! | #VALUE! | #VALUE! | ± | #VALUE! | #VALUE! | #VALUE! | ± | #VALUE! | #VALUE! | #VALUE! | ± | #VALUE! | #VALUE! | #VALUE! | ± | #VALUE! | #VALUE! | #VALUE! | ± | #VALUE! | #VALUE! | 99.13034 | 0 | †† | 0.1839542 | 0 | 94.05793 | 87.56862 | -6.492263 | R | 37668.1 | Pendule | Latz, Jean Pierre | 3 | 0 | 0 | Kunstgewerbemuseum Dresden | 0 | 1736 | 1740 | 1738 | 2 | Paris | 3 | France | 3 | Furniture | Casting | 0 | 0 | 2013-10-18 | ED-XRF | CHARMed PyMca | 42 | Arlen Heginbotham | 0 | Bruker Tracer III-SD | GettyS1_2017.3.cfg | 60 | 40 | 15 | 392 | µm | Al | 33 | µm | Ti | µm | DresdenPart2_config.3_Py5.2.1_3.2.xlsx | 0 | 0 | 0 | 0 | 0 | 0 | 0 | 0 | 0 | 0 | 0 | 0 | 37668-1_C1_2brazing.csv | 0.01650378 | 0.006790824 | 0.02050811 | 0.0220791 | 0.02753881 | 1.493232 | 0.2904574 | #N/A | 0.05736478 | 0.01162217 | 0.01854066 | 0.01590095 | 0.1533196 | #N/A | 0.04463217 | 0.259627 | 0.1954099 | #N/A | 0.01189598 | #VALUE! | #VALUE! | #VALUE! | #VALUE! | #VALUE! | #VALUE!
59 | 37668-2_C2_1.csv | -0.001944714 | ± | 0.01739681 | * | -0.000142661 | ± | 0.006727276 | * | 0.4617437 | ± | 0.02120382 |  | -0.007239173 | ± | 0.02205181 | * | 0.05604368 | ± | 0.02752118 |  | 76.42936 | ± | 1.435059 |  | 19.76813 | ± | 0.2498852 |  | #N/A | ± | #N/A | #N/A | 0.0737458 | ± | 0.05738087 |  | -0.0004071563 | ± | 0.01163188 | * | 0.09644252 | ± | 0.01912663 |  | -0.0002852321 | ± | 0.0159249 | * | 0.6569458 | ± | 0.1541565 |  | #N/A | ± | #N/A | #N/A | 0.09513548 | ± | 0.04514287 |  | 0.01528765 | ± | 0.2722001 |  | 1.605258 | ± | 0.2048731 |  | #N/A | ± | #N/A | #N/A | -0.001327081 | ± | 0.01190923 | * | #VALUE! | ± | #VALUE! | #VALUE! | #VALUE! | ± | #VALUE! | #VALUE! | #VALUE! | ± | #VALUE! | #VALUE! | #VALUE! | ± | #VALUE! | #VALUE! | #VALUE! | ± | #VALUE! | #VALUE! | #VALUE! | ± | #VALUE! | #VALUE! | 99.24674 | 0 |  | 0.1496352 | 0 | 94.05793 | 97.81192 | -0.9797629 | R | 37668.2 | Pendule | Latz, Jean Pierre | 3 | 0 | 0 | Kunstgewerbemuseum Dresden | 0 | 1736 | 1740 | 1738 | 2 | Paris | 3 | France | 3 | Furniture | Casting | 0 | 0 | 2013-10-18 | ED-XRF | CHARMed PyMca | 42 | Arlen Heginbotham | 0 | Bruker Tracer III-SD | GettyS1_2017.3.cfg | 60 | 40 | 15 | 392 | µm | Al | 33 | µm | Ti | µm | DresdenPart2_config.3_Py5.2.1_3.2.xlsx | 0 | 0 | 0 | 0 | 0 | 0 | 0 | 0 | 0 | 0 | 0 | 0 | 37668-2_C2_1.csv | 0.01739681 | 0.006727276 | 0.02120382 | 0.02205181 | 0.02752118 | 1.435059 | 0.2498852 | #N/A | 0.05738087 | 0.01163188 | 0.01912663 | 0.0159249 | 0.1541565 | #N/A | 0.04514287 | 0.2722001 | 0.2048731 | #N/A | 0.01190923 | #VALUE! | #VALUE! | #VALUE! | #VALUE! | #VALUE! | #VALUE!
121 | 37616_A1_1gilding.csv | 0.03451453 | ± | 0.02683259 |  | 0.006211538 | ± | 0.006859444 |  | 0.3114395 | ± | 0.02007614 |  | -0.01197473 | ± | 0.0220204 | * | -0.04378324 | ± | 0.0272816 | * | 50.34606 | ± | 1.850691 |  | 15.10974 | ± | 0.2318701 |  | #N/A | ± | #N/A | #N/A | 32.93226 | ± | 3.833225 | ** | 0.3382321 | ± | 0.02355904 |  | 0.1408387 | ± | 0.01989119 |  | -0.005844827 | ± | 0.0157699 | * | 1.508487 | ± | 0.1614407 |  | #N/A | ± | #N/A | #N/A | 0.1468677 | ± | 0.0455818 |  | 150.39 | ± | 0.249979 | † | 0.2800451 | ± | 0.1881483 |  | #N/A | ± | #N/A | #N/A | 0.03114047 | ± | 0.01232899 |  | #N/A | ± | #N/A | #N/A | #N/A | ± | #N/A | #N/A | #N/A | ± | #N/A | #N/A | #N/A | ± | #N/A | #N/A | #N/A | ± | #N/A | #N/A | #N/A | ± | #N/A | #N/A | 251.5143 | †† | ††† | 0.06087137 | 0 | 94.05793 | 37.18737483 | -33.60526 | R | 37616 | Pendule | Latz, Jean Pierre | 3 | 0 | 0 | Kunstgewerbemuseum Dresden | 0 | 1737 | 1741 | 1739 | 2 | Paris | 3 | France | 3 | Furniture | Casting | C | 0 | 2013-10-18 | ED-XRF | CHARMed PyMca | 42 | Arlen Heginbotham | 0 | Bruker Tracer III-SD | GettyS1_2017.3.cfg | 60 | 40 | 15 | 392 | µm | Al | 33 | µm | Ti | µm | DresdenPart5_config.3_Py5.2.1_3.2.xlsx | 0 | 0 | 0 | 0 | 0 | 0 | 0 | 0 | 0 | 0 | 0 | 0 | 37616_A1_1gilding.csv | 0.02683259 | 0.006859444 | 0.02007614 | 0.0220204 | 0.0272816 | 1.850691 | 0.2318701 | #N/A | 3.833225 | 0.02355904 | 0.01989119 | 0.0157699 | 0.1614407 | #N/A | 0.0455818 | 0.249979 | 0.1881483 | #N/A | 0.01232899 | #N/A | #N/A | #N/A | #N/A | #N/A | #N/A
1193 | 1890_French_LeonMessage_Desk_CornerGiltBronze_Back_Prepared.csv | 0.01458679 | ± | 0.01777737 |  | 0.007857953 | ± | 0.007123375 |  | 0.2284716 | ± | 0.01855911 |  | -0.007746963 | ± | 0.02065375 | * | 0.04259778 | ± | 0.02173254 |  | 70.17491 | ± | 0.9932614 |  | 26.49253 | ± | 0.2942671 |  | #N/A | ± | #N/A | #N/A | 0.03102282 | ± | 0.04818895 | * | -0.000533304 | ± | 0.01240489 | * | 0.01175942 | ± | 0.0275155 | * | 0.003761139 | ± | 0.01919638 | * | 0.940975 | ± | 0.1591905 |  | #N/A | ± | #N/A | #N/A | 0.01069186 | ± | 0.04786183 | * | 0.06036531 | ± | 0.2999695 |  | 1.72728 | ± | 0.2257739 |  | #N/A | ± | #N/A | #N/A | -0.004041818 | ± | 0.03909717 | * | #N/A | ± | #N/A | #N/A | #N/A | ± | #N/A | #N/A | #N/A | ± | #N/A | #N/A | #N/A | ± | #N/A | #N/A | #N/A | ± | #N/A | #N/A | #N/A | ± | #N/A | #N/A | 99.73448 | †† | ††† | 0.502879 | 0 | 91.74348 | 87.49992 | -4.87793 | 0 | 0 | Bureau Plat, gilt bronzes | Leon Messagé | 2 | 0 | 0 | Private Collection | 0 | 0 | 0 | 1890 | 10 | 0 | 3 | France | 3 | F | C | 0 | P | 2016-05-13 | ED-XRF | CHARMed PyMca | 454 | Yannick Chastang | 0 | Bruker Tracer III-SD | YannickConfig1.0quant.cfg | 60 | 40 | 12 | 33 | µm | Ti | 0 | µm | 0 | µm | 0 | 0 | 0 | 0 | 0 | 0 | 0 | 0 | 0 | 0 | 0 | 0 | 0 | 1890_French_LeonMessage_Desk_CornerGiltBronze_Back_Prepared.csv | 0.01777737 | 0.007123375 | 0.01855911 | 0.02065375 | 0.02173254 | 0.9932614 | 0.2942671 | #N/A | 0.04818895 | 0.01240489 | 0.0275155 | 0.01919638 | 0.1591905 | #N/A | 0.04786183 | 0.2999695 | 0.2257739 | #N/A | 0.03909717 | #N/A | #N/A | #N/A | #N/A | #N/A | #N/A
1194 | 1890_French_LeonMessage_Desk_SideGiltBronze_Back_Prepared.csv | 0.004447653 | ± | 0.01529896 | * | 0.0006267436 | ± | 0.006936785 | * | 0.189577 | ± | 0.01835558 |  | -0.007611739 | ± | 0.02065478 | * | 0.04262005 | ± | 0.0217326 |  | 67.5729 | ± | 1.010149 |  | 30.00666 | ± | 0.3131473 |  | #N/A | ± | #N/A | #N/A | 0.01919713 | ± | 0.04807916 | * | 0.001992129 | ± | 0.0124597 | * | 0.02066934 | ± | 0.02769263 | * | 0.004902769 | ± | 0.01920633 | * | 0.218613 | ± | 0.1584476 |  | #N/A | ± | #N/A | #N/A | 0.01190852 | ± | 0.0478747 | * | 0.04502571 | ± | 0.2933983 |  | 1.519778 | ± | 0.2208281 |  | #N/A | ± | #N/A | #N/A | 0.004698991 | ± | 0.03930391 | * | #N/A | ± | #N/A | #N/A | #N/A | ± | #N/A | #N/A | #N/A | ± | #N/A | #N/A | #N/A | ± | #N/A | #N/A | #N/A | ± | #N/A | #N/A | #N/A | ± | #N/A | #N/A | 99.65601 | †† | ††† | 1.02711 | 0 | 91.74348 | 88.25212315 | -4.545053 | R | 0 | Bureau Plat, gilt bronzes | Leon Messagé | 2 | 0 | 0 | Private Collection | 0 | 1880 | 1900 | 1890 | 10 | 0 | 3 | France | 3 | Furniture | Casting | 0 | P | 2016-05-13 | ED-XRF | CHARMed PyMca | 454 | Yannick Chastang | 0 | Bruker Tracer III-SD | YannickConfig1.0quant.cfg | 60 | 40 | 12 | 33 | µm | Ti | 0 | µm | 0 | µm | 0 | 0 | 0 | 0 | 0 | 0 | 0 | 0 | 0 | 0 | 0 | 0 | 0 | 1890_French_LeonMessage_Desk_SideGiltBronze_Back_Prepared.csv | 0.01529896 | 0.006936785 | 0.01835558 | 0.02065478 | 0.0217326 | 1.010149 | 0.3131473 | #N/A | 0.04807916 | 0.0124597 | 0.02769263 | 0.01920633 | 0.1584476 | #N/A | 0.0478747 | 0.2933983 | 0.2208281 | #N/A | 0.03930391 | #N/A | #N/A | #N/A | #N/A | #N/A | #N/A
71 | 39451_1_1.csv | -0.001941038 | ± | 0.01739768 | * | 0.00134267 | ± | 0.006758056 | * | 0.2962234 | ± | 0.0199755 |  | -0.01054847 | ± | 0.02202975 | * | 0.1214698 | ± | 0.02772849 |  | 63.59371 | ± | 1.561437 |  | 32.42925 | ± | 0.3124666 |  | #N/A | ± | #N/A | #N/A | 0.02073888 | ± | 0.0567929 | * | -0.000456796 | ± | 0.01163077 | * | 1.294104 | ± | 0.04804255 |  | 0.006268984 | ± | 0.01611326 | * | 0.3362489 | ± | 0.1516406 |  | #N/A | ± | #N/A | #N/A | 0.01324184 | ± | 0.04447744 | * | -0.007502982 | ± | 0.2631905 |  | 1.094633 | ± | 0.1980919 |  | #N/A | ± | #N/A | #N/A | -0.001930198 | ± | 0.01190168 | * | #VALUE! | ± | #VALUE! | #VALUE! | #VALUE! | ± | #VALUE! | #VALUE! | #VALUE! | ± | #VALUE! | #VALUE! | #VALUE! | ± | #VALUE! | #VALUE! | #VALUE! | ± | #VALUE! | #VALUE! | #VALUE! | ± | #VALUE! | #VALUE! | 99.18485 |  |  | 0.2756813 | 0 | 94.05793 | 99.63528 | 0.001485306 | R | 39451 | Secretary | Liende | 3 | 0 | 0 | Kunstgewerbemuseum Dresden | Northern Germany; Bleistiftinschriften: "Meister Stück verfertigt von Tischler Meister Liende im Jahr 1821 den 14. Aug. verfertigt" auf dem Blindholz zwischen Baldachinbekrönung und Aufsatz | 1821 | 1821 | 1821 | 0 | 0 | 0 | Germany | 2 | Furniture | Casting | 0 | 0 | 2013-10-18 | ED-XRF | CHARMed PyMca | 42 | Arlen Heginbotham | 0 | Bruker Tracer III-SD | GettyS1_2017.3.cfg | 60 | 40 | 15 | 392 | µm | Al | 33 | µm | Ti | µm | DresdenPart3_config.3_Py5.2.1_3.2.xlsx | 0 | 0 | 0 | 0 | 0 | 0 | 0 | 0 | 0 | 0 | 0 | 0 | 39451_1_1.csv | 0.01739768 | 0.006758056 | 0.0199755 | 0.02202975 | 0.02772849 | 1.561437 | 0.3124666 | #N/A | 0.0567929 | 0.01163077 | 0.04804255 | 0.01611326 | 0.1516406 | #N/A | 0.04447744 | 0.2631905 | 0.1980919 | #N/A | 0.01190168 | #VALUE! | #VALUE! | #VALUE! | #VALUE! | #VALUE! | #VALUE!
72 | 39451_1_2brushed.csv | -0.00617316 | ± | 0.01639933 | * | -0.0002438642 | ± | 0.006725181 | * | 0.2937723 | ± | 0.01995952 |  | -0.01003499 | ± | 0.02203314 | * | 0.1207061 | ± | 0.02772584 |  | 64.24774 | ± | 1.551336 |  | 31.81905 | ± | 0.3089938 |  | #N/A | ± | #N/A | #N/A | 0.02762275 | ± | 0.05686825 | * | -0.0006089645 | ± | 0.01162738 | * | 1.281291 | ± | 0.04764208 |  | 0.006962686 | ± | 0.01613356 | * | 0.3004901 | ± | 0.1513678 |  | #N/A | ± | #N/A | #N/A | 0.0135372 | ± | 0.04447978 | * | -0.007983323 | ± | 0.2635805 |  | 1.117418 | ± | 0.1983855 |  | #N/A | ± | #N/A | #N/A | -0.001427944 | ± | 0.01190797 | * | #VALUE! | ± | #VALUE! | #VALUE! | #VALUE! | ± | #VALUE! | #VALUE! | #VALUE! | ± | #VALUE! | #VALUE! | #VALUE! | ± | #VALUE! | #VALUE! | #VALUE! | ± | #VALUE! | #VALUE! | #VALUE! | ± | #VALUE! | #VALUE! | 99.20212 |  |  | 0.2223281 | 0 | 94.05793 | 101.3481 | 0.9232492 | R | 39451 | Secretary | Liende | 3 | 0 | 0 | Kunstgewerbemuseum Dresden | Northern Germany; Bleistiftinschriften: "Meister Stück verfertigt von Tischler Meister Liende im Jahr 1821 den 14. Aug. verfertigt" auf dem Blindholz zwischen Baldachinbekrönung und Aufsatz | 1821 | 1821 | 1821 | 0 | 0 | 0 | Germany | 2 | Furniture | Casting | 0 | P | 2013-10-18 | ED-XRF | CHARMed PyMca | 42 | Arlen Heginbotham | 0 | Bruker Tracer III-SD | GettyS1_2017.3.cfg | 60 | 40 | 15 | 392 | µm | Al | 33 | µm | Ti | µm | DresdenPart3_config.3_Py5.2.1_3.2.xlsx | 0 | 0 | 0 | 0 | 0 | 0 | 0 | 0 | 0 | 0 | 0 | 0 | 39451_1_2brushed.csv | 0.01639933 | 0.006725181 | 0.01995952 | 0.02203314 | 0.02772584 | 1.551336 | 0.3089938 | #N/A | 0.05686825 | 0.01162738 | 0.04764208 | 0.01613356 | 0.1513678 | #N/A | 0.04447978 | 0.2635805 | 0.1983855 | #N/A | 0.01190797 | #VALUE! | #VALUE! | #VALUE! | #VALUE! | #VALUE! | #VALUE!
73 | 39451_2_1.csv | -0.006684129 | ± | 0.01628016 | * | -0.001255952 | ± | 0.006704252 | * | 0.2994155 | ± | 0.0199964 |  | -0.0112236 | ± | 0.02202531 | * | 0.1230314 | ± | 0.02773392 |  | 64.24526 | ± | 1.551373 |  | 31.97857 | ± | 0.3098972 |  | #N/A | ± | #N/A | #N/A | 0.02269582 | ± | 0.05681429 | * | -0.0006109735 | ± | 0.01162733 | * | 1.251177 | ± | 0.04670859 |  | -0.002050559 | ± | 0.01587521 | * | 0.3015654 | ± | 0.1513759 |  | #N/A | ± | #N/A | #N/A | 0.01013 | ± | 0.04445287 | * | -4.991513e-06 | ± | 0.2612637 |  | 0.9811095 | ± | 0.1966417 |  | #N/A | ± | #N/A | #N/A | -0.0008680654 | ± | 0.01191499 | * | #VALUE! | ± | #VALUE! | #VALUE! | #VALUE! | ± | #VALUE! | #VALUE! | #VALUE! | ± | #VALUE! | #VALUE! | #VALUE! | ± | #VALUE! | #VALUE! | #VALUE! | ± | #VALUE! | #VALUE! | #VALUE! | ± | #VALUE! | #VALUE! | 99.19025 |  |  | 0.2694379 | 0 | 94.05793 | 99.50001 | -0.07130675 | R | 39451 | Secretary | Liende | 3 | 0 | 0 | Kunstgewerbemuseum Dresden | Northern Germany; Bleistiftinschriften: "Meister Stück verfertigt von Tischler Meister Liende im Jahr 1821 den 14. Aug. verfertigt" auf dem Blindholz zwischen Baldachinbekrönung und Aufsatz | 1821 | 1821 | 1821 | 0 | 0 | 0 | Germany | 2 | Furniture | Casting | 0 | 0 | 2013-10-18 | ED-XRF | CHARMed PyMca | 42 | Arlen Heginbotham | 0 | Bruker Tracer III-SD | GettyS1_2017.3.cfg | 60 | 40 | 15 | 392 | µm | Al | 33 | µm | Ti | µm | DresdenPart3_config.3_Py5.2.1_3.2.xlsx | 0 | 0 | 0 | 0 | 0 | 0 | 0 | 0 | 0 | 0 | 0 | 0 | 39451_2_1.csv | 0.01628016 | 0.006704252 | 0.0199964 | 0.02202531 | 0.02773392 | 1.551373 | 0.3098972 | #N/A | 0.05681429 | 0.01162733 | 0.04670859 | 0.01587521 | 0.1513759 | #N/A | 0.04445287 | 0.2612637 | 0.1966417 | #N/A | 0.01191499 | #VALUE! | #VALUE! | #VALUE! | #VALUE! | #VALUE! | #VALUE!
1219 | 2005_English_Livingstone_bureauduroicandelabra.csv | 0.002163834 | ± | 0.01475462 | * | 0.002926645 | ± | 0.006995898 | * | 0.1854074 | ± | 0.01833472 |  | -0.005785272 | ± | 0.02066865 | * | 0.1332844 | ± | 0.02200533 |  | 68.10333 | ± | 1.00637 |  | 29.98412 | ± | 0.3130211 |  | #N/A | ± | #N/A | #N/A | -0.005901967 | ± | 0.04784854 | * | -0.0007857105 | ± | 0.01239945 | * | 0.02629503 | ± | 0.02780509 |  | 0.007672737 | ± | 0.019231 | * | 0.4192531 | ± | 0.1586206 |  | #N/A | ± | #N/A | #N/A | 0.01231521 | ± | 0.047879 | * | -0.00915077 | ± | 0.2715692 |  | 0.7966487 | ± | 0.2043983 |  | #N/A | ± | #N/A | #N/A | 0.001214391 | ± | 0.03922083 | * | #N/A | ± | #N/A | #N/A | #N/A | ± | #N/A | #N/A | #N/A | ± | #N/A | #N/A | #N/A | ± | #N/A | #N/A | #N/A | ± | #N/A | #N/A | #N/A | ± | #N/A | #N/A | 99.65301 | †† | ††† | 0.3717336 | 0 | 91.74348 | 87.27593 | -4.977054 | R | 0 | Various casts for the Bureau du Roi and various projects for Yannick Chastang Ltd | Livingstone art foundry, Kent, UK | 0 | Livingstone Art Foundry | 3 | Yannick Chastang | 0 | 2000 | 2010 | 2005 | 5 | 0 | 0 | England | 3 | Furniture | Casting | 0 | P | 2015-02-14 | ED-XRF | CHARMed PyMca | 526 | Yannick Chastang | 0 | Bruker Tracer III-SD | YannickConfig1.0quant.cfg | 60 | 40 | 12 | 33 | µm | Ti | 0 | µm | 0 | µm | 0 | 0 | 0 | 0 | 0 | 0 | 0 | 0 | 0 | 0 | 0 | 0 | 0 | 2005_English_Livingstone_bureauduroicandelabra.csv | 0.01475462 | 0.006995898 | 0.01833472 | 0.02066865 | 0.02200533 | 1.00637 | 0.3130211 | #N/A | 0.04784854 | 0.01239945 | 0.02780509 | 0.019231 | 0.1586206 | #N/A | 0.047879 | 0.2715692 | 0.2043983 | #N/A | 0.03922083 | #N/A | #N/A | #N/A | #N/A | #N/A | #N/A
1220 | 2005_English_Livingstone_bureauduroimasse.csv | 0.00436324 | ± | 0.01527875 | * | -0.0007604032 | ± | 0.006901236 | * | 0.2375536 | ± | 0.01860898 |  | -0.004476111 | ± | 0.02067869 | * | 0.2914661 | ± | 0.02263027 |  | 73.80411 | ± | 0.9766154 |  | 21.97369 | ± | 0.2723163 |  | #N/A | ± | #N/A | #N/A | 0.01558955 | ± | 0.04804581 | * | 0.000516391 | ± | 0.0124276 | * | 0.1621925 | ± | 0.0306654 |  | 2.344775e-05 | ± | 0.01916469 | * | 1.283878 | ± | 0.1596595 |  | #N/A | ± | #N/A | #N/A | 0.02182381 | ± | 0.04797991 | * | -0.009386532 | ± | 0.306699 |  | 1.935433 | ± | 0.2308389 |  | #N/A | ± | #N/A | #N/A | 0.003739924 | ± | 0.03928095 | * | #N/A | ± | #N/A | #N/A | #N/A | ± | #N/A | #N/A | #N/A | ± | #N/A | #N/A | #N/A | ± | #N/A | #N/A | #N/A | ± | #N/A | #N/A | #N/A | ± | #N/A | #N/A | 99.71975 | †† | ††† | 0.324023 | 0 | 91.74348 | 92.62582753 | -2.609529 | R | 0 | Various casts for the Bureau du Roi and various projects for Yannick Chastang Ltd | Livingstone art foundry, Kent, UK | 0 | Livingstone Art Foundry | 3 | Yannick Chastang | 0 | 2000 | 2010 | 2005 | 5 | 0 | 0 | England | 3 | Furniture | Casting | 0 | P | 2015-02-14 | ED-XRF | CHARMed PyMca | 526 | Yannick Chastang | 0 | Bruker Tracer III-SD | YannickConfig1.0quant.cfg | 60 | 40 | 12 | 33 | µm | Ti | 0 | µm | 0 | µm | 0 | 0 | 0 | 0 | 0 | 0 | 0 | 0 | 0 | 0 | 0 | 0 | 0 | 2005_English_Livingstone_bureauduroimasse.csv | 0.01527875 | 0.006901236 | 0.01860898 | 0.02067869 | 0.02263027 | 0.9766154 | 0.2723163 | #N/A | 0.04804581 | 0.0124276 | 0.0306654 | 0.01916469 | 0.1596595 | #N/A | 0.04797991 | 0.306699 | 0.2308389 | #N/A | 0.03928095 | #N/A | #N/A | #N/A | #N/A | #N/A | #N/A
1221 | 2005_English_Livingstone_gear.csv | 0.002178661 | ± | 0.01475814 | * | 0.0004042622 | ± | 0.006931078 | * | 0.3410436 | ± | 0.01923964 |  | -0.004348357 | ± | 0.02067967 | * | 0.2895836 | ± | 0.02262172 |  | 71.10656 | ± | 0.9882206 |  | 24.834 | ± | 0.2859064 |  | #N/A | ± | #N/A | #N/A | -0.01163427 | ± | 0.04779632 | * | -0.0003096242 | ± | 0.01240972 | * | 2.210287 | ± | 0.1072137 | ** | 0.01882759 | ± | 0.01933785 |  | 0.3355988 | ± | 0.1585454 |  | #N/A | ± | #N/A | #N/A | -0.006009111 | ± | 0.04768609 | * | -0.008554073 | ± | 0.2703226 |  | 0.7536134 | ± | 0.20346 |  | #N/A | ± | #N/A | #N/A | -0.001462364 | ± | 0.03915761 | * | #N/A | ± | #N/A | #N/A | #N/A | ± | #N/A | #N/A | #N/A | ± | #N/A | #N/A | #N/A | ± | #N/A | #N/A | #N/A | ± | #N/A | #N/A | #N/A | ± | #N/A | #N/A | 99.85978 | †† |  | 0.358041 | 0 | 91.74348 | 99.35868375 | 0.3700064 | R | 0 | Various casts for the Bureau du Roi and various projects for Yannick Chastang Ltd | Livingstone art foundry, Kent, UK | 0 | Livingstone Art Foundry | 3 | Yannick Chastang | 0 | 2000 | 2010 | 2005 | 5 | 0 | 0 | England | 3 | Furniture | Casting | 0 | P | 2015-02-14 | ED-XRF | CHARMed PyMca | 526 | Yannick Chastang | 0 | Bruker Tracer III-SD | YannickConfig1.0quant.cfg | 60 | 40 | 12 | 33 | µm | Ti | 0 | µm | 0 | µm | 0 | 0 | 0 | 0 | 0 | 0 | 0 | 0 | 0 | 0 | 0 | 0 | 0 | 2005_English_Livingstone_gear.csv | 0.01475814 | 0.006931078 | 0.01923964 | 0.02067967 | 0.02262172 | 0.9882206 | 0.2859064 | #N/A | 0.04779632 | 0.01240972 | 0.1072137 | 0.01933785 | 0.1585454 | #N/A | 0.04768609 | 0.2703226 | 0.20346 | #N/A | 0.03915761 | #N/A | #N/A | #N/A | #N/A | #N/A | #N/A
1222 | 2005_English_Livingstone_riesenerescutcheon.csv | 0.005500136 | ± | 0.01555154 | * | 0.0006263046 | ± | 0.006936773 | * | 0.2942539 | ± | 0.01894028 |  | -0.004803631 | ± | 0.02067617 | * | 0.2775117 | ± | 0.02256751 |  | 69.80132 | ± | 0.9954318 |  | 26.33072 | ± | 0.2934359 |  | #N/A | ± | #N/A | #N/A | 0.02909475 | ± | 0.048171 | * | 4.416842e-05 | ± | 0.01241737 | * | 0.2183841 | ± | 0.0319288 |  | 0.003071393 | ± | 0.01919043 | * | 0.8211207 | ± | 0.1590443 |  | #N/A | ± | #N/A | #N/A | 0.02125145 | ± | 0.04797382 | * | -0.007939735 | ± | 0.3022633 |  | 1.798711 | ± | 0.2275004 |  | #N/A | ± | #N/A | #N/A | 0.007912245 | ± | 0.03938129 | * | #N/A | ± | #N/A | #N/A | #N/A | ± | #N/A | #N/A | #N/A | ± | #N/A | #N/A | #N/A | ± | #N/A | #N/A | #N/A | ± | #N/A | #N/A | #N/A | ± | #N/A | #N/A | 99.59678 | †† | ††† | 0.5511725 | 0 | 91.74348 | 76.06424379 | -9.938635 | R | 0 | Various casts for the Bureau du Roi and various projects for Yannick Chastang Ltd | Livingstone art foundry, Kent, UK | 0 | Livingstone Art Foundry | 3 | Yannick Chastang | 0 | 2000 | 2010 | 2005 | 5 | 0 | 0 | England | 3 | Furniture | Casting | 0 | P | 2015-02-14 | ED-XRF | CHARMed PyMca | 526 | Yannick Chastang | 0 | Bruker Tracer III-SD | YannickConfig1.0quant.cfg | 60 | 40 | 12 | 33 | µm | Ti | 0 | µm | 0 | µm | 0 | 0 | 0 | 0 | 0 | 0 | 0 | 0 | 0 | 0 | 0 | 0 | 0 | 2005_English_Livingstone_riesenerescutcheon.csv | 0.01555154 | 0.006936773 | 0.01894028 | 0.02067617 | 0.02256751 | 0.9954318 | 0.2934359 | #N/A | 0.048171 | 0.01241737 | 0.0319288 | 0.01919043 | 0.1590443 | #N/A | 0.04797382 | 0.3022633 | 0.2275004 | #N/A | 0.03938129 | #N/A | #N/A | #N/A | #N/A | #N/A | #N/A
1088 | 1810_English_LeGaigneur_BoulleDesk1_Windsor_SideMask_Bronze_FrontGilding.csv | 0.06030021 | ± | 0.03020343 |  | -0.0003825574 | ± | 0.006910911 | * | 0.1552975 | ± | 0.01818965 |  | -0.004655809 | ± | 0.0206773 | * | 0.02622909 | ± | 0.02168994 |  | 77.96853 | ± | 0.9674281 |  | 20.39083 | ± | 0.2652466 |  | #N/A | ± | #N/A | #N/A | 0.4319223 | ± | 0.05233905 |  | 0.000506407 | ± | 0.01242739 | * | 0.04784787 | ± | 0.0282403 |  | 0.02182353 | ± | 0.0193686 |  | 0.2415203 | ± | 0.158466 |  | #N/A | ± | #N/A | #N/A | 0.04771567 | ± | 0.04825747 |  | -0.003363545 | ± | 0.2602361 |  | 0.3976124 | ± | 0.1958683 |  | #N/A | ± | #N/A | #N/A | 0.1005816 | ± | 0.04193443 |  | #N/A | ± | #N/A | #N/A | #N/A | ± | #N/A | #N/A | #N/A | ± | #N/A | #N/A | #N/A | ± | #N/A | #N/A | #N/A | ± | #N/A | #N/A | #N/A | ± | #N/A | #N/A | 99.88231 | †† | ††† | 0.6359234 | 0 | 91.74348 | 67.51613498 | -13.72149 | R | 0 | Pair of Mazarin Bureaux. BRONZE MOUNTS (lacquered) | Louis Le Gaigneur | 3 | 0 | 0 | The Royal Collection (UK) | 0 | 1805 | 1825 | 1815 | 10 | 0 | 0 | England | 3 | Gilt Bronzes | Casting | 0 | 0 | 2017-07-15 | ED-XRF | CHARMed PyMca | 1408 | Yannick Chastang | 0 | Bruker Tracer III-SD | YannickConfig1.0quant.cfg | 60 | 40 | 12 | 33 | µm | Ti | 0 | µm | 0 | µm | 0 | 0 | 0 | 0 | 0 | 0 | 0 | 0 | 0 | 0 | 0 | 0 | 0 | 1810_English_LeGaigneur_BoulleDesk1_Windsor_SideMask_Bronze_FrontGilding.csv | 0.03020343 | 0.006910911 | 0.01818965 | 0.0206773 | 0.02168994 | 0.9674281 | 0.2652466 | #N/A | 0.05233905 | 0.01242739 | 0.0282403 | 0.0193686 | 0.158466 | #N/A | 0.04825747 | 0.2602361 | 0.1958683 | #N/A | 0.04193443 | #N/A | #N/A | #N/A | #N/A | #N/A | #N/A
1089 | 1810_English_LeGaigneur_BoulleDesk1_Windsor_SideMask_Bronze_Xrf1.csv | 0.1434155 | ± | 0.05804645 |  | -0.0001520338 | ± | 0.006916817 | * | 0.1312019 | ± | 0.01808055 |  | -0.008387067 | ± | 0.02064893 | * | 0.02793288 | ± | 0.02169428 |  | 77.46266 | ± | 0.9679788 |  | 20.74432 | ± | 0.2667975 |  | #N/A | ± | #N/A | #N/A | 0.4932656 | ± | 0.05304743 |  | 0.0004203982 | ± | 0.01242552 | * | 0.07939591 | ± | 0.02888987 |  | 0.02246803 | ± | 0.01937533 |  | 0.2603344 | ± | 0.1584815 |  | #N/A | ± | #N/A | #N/A | 0.01998252 | ± | 0.04796032 | * | -0.009505815 | ± | 0.2612143 |  | 0.4327709 | ± | 0.1966046 |  | #N/A | ± | #N/A | #N/A | 0.1152254 | ± | 0.04239471 |  | #N/A | ± | #N/A | #N/A | #N/A | ± | #N/A | #N/A | #N/A | ± | #N/A | #N/A | #N/A | ± | #N/A | #N/A | #N/A | ± | #N/A | #N/A | #N/A | ± | #N/A | #N/A | 99.91535 | †† |  | 0.354202 | 0 | 91.74348 | 96.04448 | -1.09665 | R | 0 | Pair of Mazarin Bureaux. BRONZE MOUNTS (lacquered) | Louis Le Gaigneur | 3 | 0 | 0 | The Royal Collection (UK) | 0 | 1805 | 1825 | 1815 | 10 | 0 | 0 | England | 3 | Gilt Bronzes | Casting | 0 | 0 | 2017-07-15 | ED-XRF | CHARMed PyMca | 1408 | Yannick Chastang | 0 | Bruker Tracer III-SD | YannickConfig1.0quant.cfg | 60 | 40 | 12 | 33 | µm | Ti | 0 | µm | 0 | µm | 0 | 0 | 0 | 0 | 0 | 0 | 0 | 0 | 0 | 0 | 0 | 0 | 0 | 1810_English_LeGaigneur_BoulleDesk1_Windsor_SideMask_Bronze_Xrf1.csv | 0.05804645 | 0.006916817 | 0.01808055 | 0.02064893 | 0.02169428 | 0.9679788 | 0.2667975 | #N/A | 0.05304743 | 0.01242552 | 0.02888987 | 0.01937533 | 0.1584815 | #N/A | 0.04796032 | 0.2612143 | 0.1966046 | #N/A | 0.04239471 | #N/A | #N/A | #N/A | #N/A | #N/A | #N/A
1090 | 1810_English_LeGaigneur_BoulleDesk1_Windsor_SideMask_Bronze_Xrf2.csv | 0.2221299 | ± | 0.0906611 | ** | -0.001710376 | ± | 0.006876936 | * | 0.1356182 | ± | 0.01810008 |  | -0.008301486 | ± | 0.02064957 | * | 0.02542223 | ± | 0.0216879 |  | 77.71631 | ± | 0.9676831 |  | 20.50777 | ± | 0.2657579 |  | #N/A | ± | #N/A | #N/A | 0.4431863 | ± | 0.05246766 |  | 0.003079324 | ± | 0.01248348 | * | 0.0698767 | ± | 0.0286923 |  | 0.02439717 | ± | 0.01939571 |  | 0.2281101 | ± | 0.1584552 |  | #N/A | ± | #N/A | #N/A | 0.02534325 | ± | 0.04801739 | * | 0.00157778 | ± | 0.26082 |  | 0.4186156 | ± | 0.1963078 |  | #N/A | ± | #N/A | #N/A | 0.1231367 | ± | 0.04264983 |  | #N/A | ± | #N/A | #N/A | #N/A | ± | #N/A | #N/A | #N/A | ± | #N/A | #N/A | #N/A | ± | #N/A | #N/A | #N/A | ± | #N/A | #N/A | #N/A | ± | #N/A | #N/A | 99.93456 | †† | ††† | 0.4573344 | 0 | 91.74348 | 83.60988 | -6.599414 | R | 0 | Pair of Mazarin Bureaux. BRONZE MOUNTS (lacquered) | Louis Le Gaigneur | 3 | 0 | 0 | The Royal Collection (UK) | 0 | 1805 | 1825 | 1815 | 10 | 0 | 0 | England | 3 | Gilt Bronzes | Casting | 0 | 0 | 2017-07-15 | ED-XRF | CHARMed PyMca | 1408 | Yannick Chastang | 0 | Bruker Tracer III-SD | YannickConfig1.0quant.cfg | 60 | 40 | 12 | 33 | µm | Ti | 0 | µm | 0 | µm | 0 | 0 | 0 | 0 | 0 | 0 | 0 | 0 | 0 | 0 | 0 | 0 | 0 | 1810_English_LeGaigneur_BoulleDesk1_Windsor_SideMask_Bronze_Xrf2.csv | 0.0906611 | 0.006876936 | 0.01810008 | 0.02064957 | 0.0216879 | 0.9676831 | 0.2657579 | #N/A | 0.05246766 | 0.01248348 | 0.0286923 | 0.01939571 | 0.1584552 | #N/A | 0.04801739 | 0.26082 | 0.1963078 | #N/A | 0.04264983 | #N/A | #N/A | #N/A | #N/A | #N/A | #N/A
1091 | 1810_English_LeGaigneur_BoulleDesk2_Windsor_SideMask_Bronze_FrontGilding.csv | 0.005823311 | ± | 0.01562932 | * | 0.001450476 | ± | 0.006957932 | * | 0.143884 | ± | 0.0181372 |  | -0.006806919 | ± | 0.02066087 | * | 0.02655835 | ± | 0.02169078 |  | 77.56332 | ± | 0.9678568 |  | 20.81977 | ± | 0.2671307 |  | #N/A | ± | #N/A | #N/A | 0.4144229 | ± | 0.05214053 |  | 0.004043405 | ± | 0.01250465 | * | 0.06140751 | ± | 0.02851767 |  | 0.02310882 | ± | 0.01938206 |  | 0.2333 | ± | 0.1584594 |  | #N/A | ± | #N/A | #N/A | 0.04021765 | ± | 0.04817667 |  | -0.009553937 | ± | 0.2610921 |  | 0.4283853 | ± | 0.1965126 |  | #N/A | ± | #N/A | #N/A | 0.1069747 | ± | 0.04213346 |  | #N/A | ± | #N/A | #N/A | #N/A | ± | #N/A | #N/A | #N/A | ± | #N/A | #N/A | #N/A | ± | #N/A | #N/A | #N/A | ± | #N/A | #N/A | #N/A | ± | #N/A | #N/A | 99.85631 | †† | ††† | 0.6367121 | 0 | 91.74348 | 71.51749763 | -11.95074 | R | 0 | Pair of Mazarin Bureaux. BRONZE MOUNTS (lacquered) | Louis Le Gaigneur | 3 | 0 | 0 | The Royal Collection (UK) | Front of the bronze, not gilded, just lacquered | 1805 | 1825 | 1815 | 10 | 0 | 0 | England | 3 | Gilt Bronzes | Casting | 0 | 0 | 2017-07-15 | ED-XRF | CHARMed PyMca | 1408 | Yannick Chastang | 0 | Bruker Tracer III-SD | YannickConfig1.0quant.cfg | 60 | 40 | 12 | 33 | µm | Ti | 0 | µm | 0 | µm | 0 | 0 | 0 | 0 | 0 | 0 | 0 | 0 | 0 | 0 | 0 | 0 | 0 | 1810_English_LeGaigneur_BoulleDesk2_Windsor_SideMask_Bronze_FrontGilding.csv | 0.01562932 | 0.006957932 | 0.0181372 | 0.02066087 | 0.02169078 | 0.9678568 | 0.2671307 | #N/A | 0.05214053 | 0.01250465 | 0.02851767 | 0.01938206 | 0.1584594 | #N/A | 0.04817667 | 0.2610921 | 0.1965126 | #N/A | 0.04213346 | #N/A | #N/A | #N/A | #N/A | #N/A | #N/A
1092 | 1810_English_LeGaigneur_BoulleDesk2_Windsor_SideMask_Bronze_FrontGilding2.csv | -0.003157537 | ± | 0.01350612 | * | 0.00413068 | ± | 0.007026931 | * | 0.1533038 | ± | 0.01818038 |  | -0.007111305 | ± | 0.02065856 | * | 0.02720828 | ± | 0.02169243 |  | 77.34384 | ± | 0.9681308 |  | 20.97055 | ± | 0.2677986 |  | #N/A | ± | #N/A | #N/A | 0.4313301 | ± | 0.0523323 |  | 0.003351712 | ± | 0.01248945 | * | 0.05867964 | ± | 0.02846164 |  | 0.02058311 | ± | 0.01935577 |  | 0.2246756 | ± | 0.1584524 |  | #N/A | ± | #N/A | #N/A | 0.0379514 | ± | 0.04815231 | * | -0.009897553 | ± | 0.2623495 |  | 0.4733977 | ± | 0.197459 |  | #N/A | ± | #N/A | #N/A | 0.1196453 | ± | 0.04253668 |  | #N/A | ± | #N/A | #N/A | #N/A | ± | #N/A | #N/A | #N/A | ± | #N/A | #N/A | #N/A | ± | #N/A | #N/A | #N/A | ± | #N/A | #N/A | #N/A | ± | #N/A | #N/A | 99.84849 | †† | ††† | 0.6492208 | 0 | 91.74348 | 68.4665 | -13.30092 | R | 0 | Pair of Mazarin Bureaux. BRONZE MOUNTS (lacquered) | Louis Le Gaigneur | 3 | 0 | 0 | The Royal Collection (UK) | Front of the bronze, not gilded, just lacquered | 1805 | 1825 | 1815 | 10 | 0 | 0 | England | 3 | Gilt Bronzes | Casting | 0 | 0 | 2017-07-15 | ED-XRF | CHARMed PyMca | 1408 | Yannick Chastang | 0 | Bruker Tracer III-SD | YannickConfig1.0quant.cfg | 60 | 40 | 12 | 33 | µm | Ti | 0 | µm | 0 | µm | 0 | 0 | 0 | 0 | 0 | 0 | 0 | 0 | 0 | 0 | 0 | 0 | 0 | 1810_English_LeGaigneur_BoulleDesk2_Windsor_SideMask_Bronze_FrontGilding2.csv | 0.01350612 | 0.007026931 | 0.01818038 | 0.02065856 | 0.02169243 | 0.9681308 | 0.2677986 | #N/A | 0.0523323 | 0.01248945 | 0.02846164 | 0.01935577 | 0.1584524 | #N/A | 0.04815231 | 0.2623495 | 0.197459 | #N/A | 0.04253668 | #N/A | #N/A | #N/A | #N/A | #N/A | #N/A
1093 | 1810_English_LeGaigneur_BoulleDesk2_Windsor_SideMask_Bronze_Xrf1.csv | 0.003774555 | ± | 0.015138 | * | -0.001103475 | ± | 0.006892456 | * | 0.1558379 | ± | 0.01819216 |  | -0.006907448 | ± | 0.02066011 | * | 0.0265131 | ± | 0.02169067 |  | 77.48949 | ± | 0.9679457 |  | 20.72212 | ± | 0.2666997 |  | #N/A | ± | #N/A | #N/A | 0.412961 | ± | 0.05212402 |  | 0.00127468 | ± | 0.01244407 | * | 0.06529214 | ± | 0.02859763 |  | 0.02390374 | ± | 0.01939047 |  | 0.257748 | ± | 0.1584793 |  | #N/A | ± | #N/A | #N/A | 0.02952362 | ± | 0.04806202 | * | -0.009865643 | ± | 0.2651526 |  | 0.5729185 | ± | 0.1995688 |  | #N/A | ± | #N/A | #N/A | 0.1198534 | ± | 0.0425434 |  | #N/A | ± | #N/A | #N/A | #N/A | ± | #N/A | #N/A | #N/A | ± | #N/A | #N/A | #N/A | ± | #N/A | #N/A | #N/A | ± | #N/A | #N/A | #N/A | ± | #N/A | #N/A | 99.86333 | †† | ††† | 0.6086666 | 0 | 91.74348 | 85.68568349 | -5.680796 | R | 0 | Pair of Mazarin Bureaux. BRONZE MOUNTS (lacquered) | Louis Le Gaigneur | 3 | 0 | 0 | The Royal Collection (UK) | 0 | 1805 | 1825 | 1815 | 10 | 0 | 0 | England | 3 | Gilt Bronzes | Casting | 0 | 0 | 2017-07-15 | ED-XRF | CHARMed PyMca | 1408 | Yannick Chastang | 0 | Bruker Tracer III-SD | YannickConfig1.0quant.cfg | 60 | 40 | 12 | 33 | µm | Ti | 0 | µm | 0 | µm | 0 | 0 | 0 | 0 | 0 | 0 | 0 | 0 | 0 | 0 | 0 | 0 | 0 | 1810_English_LeGaigneur_BoulleDesk2_Windsor_SideMask_Bronze_Xrf1.csv | 0.015138 | 0.006892456 | 0.01819216 | 0.02066011 | 0.02169067 | 0.9679457 | 0.2666997 | #N/A | 0.05212402 | 0.01244407 | 0.02859763 | 0.01939047 | 0.1584793 | #N/A | 0.04806202 | 0.2651526 | 0.1995688 | #N/A | 0.0425434 | #N/A | #N/A | #N/A | #N/A | #N/A | #N/A
1094 | 1810_English_LeGaigneur_BoulleDesk2_Windsor_SideMask_Bronze_Xrf2.csv | -0.001926817 | ± | 0.0137924 | * | 0.001653305 | ± | 0.006963143 | * | 0.1511636 | ± | 0.01817049 |  | -0.006050699 | ± | 0.02066662 | * | 0.02802578 | ± | 0.02169452 |  | 78.48064 | ± | 0.9670298 |  | 19.97907 | ± | 0.2634601 |  | #N/A | ± | #N/A | #N/A | 0.412808 | ± | 0.0521223 |  | 0.003999329 | ± | 0.01250368 | * | 0.0675542 | ± | 0.0286443 |  | 0.02992632 | ± | 0.01945612 |  | 0.2174397 | ± | 0.1584467 |  | #N/A | ± | #N/A | #N/A | 0.01329241 | ± | 0.04788934 | * | -0.005000771 | ± | 0.2603092 |  | 0.4002457 | ± | 0.1959234 |  | #N/A | ± | #N/A | #N/A | 0.1072772 | ± | 0.04214296 |  | #N/A | ± | #N/A | #N/A | #N/A | ± | #N/A | #N/A | #N/A | ± | #N/A | #N/A | #N/A | ± | #N/A | #N/A | #N/A | ± | #N/A | #N/A | #N/A | ± | #N/A | #N/A | 99.88012 | †† | ††† | 0.6046738 | 0 | 91.74348 | 83.07866126 | -6.834499 | R | 0 | Pair of Mazarin Bureaux. BRONZE MOUNTS (lacquered) | Louis Le Gaigneur | 3 | 0 | 0 | The Royal Collection (UK) | 0 | 1805 | 1825 | 1815 | 10 | 0 | 0 | England | 3 | Gilt Bronzes | Casting | 0 | 0 | 2017-07-15 | ED-XRF | CHARMed PyMca | 1408 | Yannick Chastang | 0 | Bruker Tracer III-SD | YannickConfig1.0quant.cfg | 60 | 40 | 12 | 33 | µm | Ti | 0 | µm | 0 | µm | 0 | 0 | 0 | 0 | 0 | 0 | 0 | 0 | 0 | 0 | 0 | 0 | 0 | 1810_English_LeGaigneur_BoulleDesk2_Windsor_SideMask_Bronze_Xrf2.csv | 0.0137924 | 0.006963143 | 0.01817049 | 0.02066662 | 0.02169452 | 0.9670298 | 0.2634601 | #N/A | 0.0521223 | 0.01250368 | 0.0286443 | 0.01945612 | 0.1584467 | #N/A | 0.04788934 | 0.2603092 | 0.1959234 | #N/A | 0.04214296 | #N/A | #N/A | #N/A | #N/A | #N/A | #N/A
692 | Alilade, by Planchette, 1781, Augarde | -0.009750108 | ± | 0.01207664 | * | 0.008997233 | ± | 0.007208778 |  | 0.2247654 | ± | 0.01803314 |  | -0.002923881 | ± | 0.02062088 | * | 0.04450814 | ± | 0.02125606 |  | 69.04591 | ± | 0.9979589 |  | 28.20407 | ± | 0.2991852 |  | #N/A | ± | #N/A | #N/A | 0.02003851 | ± | 0.0480865 | * | -0.001358534 | ± | 0.01248119 | * | 0.02285649 | ± | 0.02768961 |  | 0.00286357 | ± | 0.01883762 | * | 0.003228234 | ± | 0.1635302 | * | #N/A | ± | #N/A | #N/A | 0.02498008 | ± | 0.04951837 | * | -0.009759481 | ± | 0.3164242 |  | 2.061851 | ± | 0.2381586 |  | #N/A | ± | #N/A | #N/A | -0.003948565 | ± | 0.03587308 | * | #N/A | ± | #N/A | #N/A | #N/A | ± | #N/A | #N/A | #N/A | ± | #N/A | #N/A | #N/A | ± | #N/A | #N/A | #N/A | ± | #N/A | #N/A | #N/A | ± | #N/A | #N/A | 99.63633 |  | ††† | 1.244059 | 0 | 91.70635 | 85.64136 | -5.623606 | R | 0 | Alilade, brass scientific instrument | Louis Pierre Florimont Lennel (1743-1781), signed Lennel a la Sphere a Paris, 1781 Lennel Louis Pierre Florimont (1743-1781) Louis Pierre Florimont Lennel (1743-1781), signed Lennel a la Sphere a Paris, 1781 | 3 | 0 | 0 | Jean Dominique Augarde | 0 | 1771 | 1791 | 1781 | 10 | Paris | 3 | France | 3 | Scientific Instrument | Casting | 0 | 0 | 2015-02-19 | ED-XRF | CHARMed PyMca | 5 | Yannick Chastang | 0 | Bruker Tracer III-SD | YannickConfig1.0quant.cfg | 60 | 40 | 12 | 33 | µm | Ti | 0 | µm | 0 | µm | 0 | 0 | 0 | 0 | 0 | 0 | 0 | 0 | 0 | 0 | 0 | 0 | 0 | Alilade, by Planchette, 1781, Augarde | 0.01207664 | 0.007208778 | 0.01803314 | 0.02062088 | 0.02125606 | 0.9979589 | 0.2991852 | #N/A | 0.0480865 | 0.01248119 | 0.02768961 | 0.01883762 | 0.1635302 | #N/A | 0.04951837 | 0.3164242 | 0.2381586 | #N/A | 0.03587308 | #N/A | #N/A | #N/A | #N/A | #N/A | #N/A
1223 | 2005_Frenhc_MichelArtous_Riesener.csv | -0.0008633095 | ± | 0.01404099 | * | 0.04568988 | ± | 0.008134455 |  | 0.2475045 | ± | 0.01866463 |  | -0.004302036 | ± | 0.02068003 | * | 0.2598572 | ± | 0.02249023 |  | 67.89269 | ± | 1.00785 |  | 26.56432 | ± | 0.2946369 |  | #N/A | ± | #N/A | #N/A | -0.00384578 | ± | 0.04786731 | * | -0.0008828156 | ± | 0.01239735 | * | 0.01608756 | ± | 0.02760139 | * | 0.01584337 | ± | 0.01930809 |  | 1.684513 | ± | 0.1603022 |  | #N/A | ± | #N/A | #N/A | 0.03898198 | ± | 0.04816339 | * | -0.009496827 | ± | 0.3376365 |  | 2.842576 | ± | 0.2541242 |  | #N/A | ± | #N/A | #N/A | 0.008474245 | ± | 0.0393949 | * | #N/A | ± | #N/A | #N/A | #N/A | ± | #N/A | #N/A | #N/A | ± | #N/A | #N/A | #N/A | ± | #N/A | #N/A | #N/A | ± | #N/A | #N/A | #N/A | ± | #N/A | #N/A | 99.59715 | †† | ††† | 0.2397348 | 0 | 91.74348 | 83.39796 | -6.693199 | R | 0 | Various casts for Riesener restoration projects, Yannick Chastang Ltd | Michel Artous, sand cast foundry, France | 0 | Michel Artous | 3 | Yannick Chastang | 0 | 2003 | 2007 | 2005 | 2 | 0 | 0 | France | 3 | Furniture | Casting | 0 | P | 2015-02-14 | ED-XRF | CHARMed PyMca | 526 | Yannick Chastang | 0 | Bruker Tracer III-SD | YannickConfig1.0quant.cfg | 60 | 40 | 12 | 33 | µm | Ti | 0 | µm | 0 | µm | 0 | 0 | 0 | 0 | 0 | 0 | 0 | 0 | 0 | 0 | 0 | 0 | 0 | 2005_Frenhc_MichelArtous_Riesener.csv | 0.01404099 | 0.008134455 | 0.01866463 | 0.02068003 | 0.02249023 | 1.00785 | 0.2946369 | #N/A | 0.04786731 | 0.01239735 | 0.02760139 | 0.01930809 | 0.1603022 | #N/A | 0.04816339 | 0.3376365 | 0.2541242 | #N/A | 0.0393949 | #N/A | #N/A | #N/A | #N/A | #N/A | #N/A
1224 | 2005_Frenhc_MichelArtous_Riesener2.csv | -0.006427363 | ± | 0.01275273 | * | 0.0822422 | ± | 0.00916697 |  | 0.2490168 | ± | 0.01867318 |  | -0.008383516 | ± | 0.02064896 | * | 0.2293608 | ± | 0.0223623 |  | 64.98806 | ± | 1.031019 |  | 30.30093 | ± | 0.3148001 |  | #N/A | ± | #N/A | #N/A | -0.01754894 | ± | 0.04774262 | * | -0.0005281555 | ± | 0.012405 | * | 0.009393089 | ± | 0.02746865 | * | 0.006056399 | ± | 0.01921651 | * | 1.128202 | ± | 0.1594373 |  | #N/A | ± | #N/A | #N/A | 0.01634837 | ± | 0.04792173 | * | -0.009572474 | ± | 0.3279877 |  | 2.567764 | ± | 0.246862 |  | #N/A | ± | #N/A | #N/A | 0.005280572 | ± | 0.03931786 | * | #N/A | ± | #N/A | #N/A | #N/A | ± | #N/A | #N/A | #N/A | ± | #N/A | #N/A | #N/A | ± | #N/A | #N/A | #N/A | ± | #N/A | #N/A | #N/A | ± | #N/A | #N/A | 99.5402 | †† | ††† | 0.2441277 | 0 | 91.74348 | 81.40948 | -7.573174 | R | 0 | Various casts for Riesener restoration projects, Yannick Chastang Ltd | Michel Artous, sand cast foundry, France | 0 | Michel Artous | 3 | Yannick Chastang | 0 | 2003 | 2007 | 2005 | 2 | 0 | 0 | France | 3 | Furniture | Casting | 0 | P | 2015-02-14 | ED-XRF | CHARMed PyMca | 526 | Yannick Chastang | 0 | Bruker Tracer III-SD | YannickConfig1.0quant.cfg | 60 | 40 | 12 | 33 | µm | Ti | 0 | µm | 0 | µm | 0 | 0 | 0 | 0 | 0 | 0 | 0 | 0 | 0 | 0 | 0 | 0 | 0 | 2005_Frenhc_MichelArtous_Riesener2.csv | 0.01275273 | 0.00916697 | 0.01867318 | 0.02064896 | 0.0223623 | 1.031019 | 0.3148001 | #N/A | 0.04774262 | 0.012405 | 0.02746865 | 0.01921651 | 0.1594373 | #N/A | 0.04792173 | 0.3279877 | 0.246862 | #N/A | 0.03931786 | #N/A | #N/A | #N/A | #N/A | #N/A | #N/A
44 | 37658a_1_1.csv | -0.005633818 | ± | 0.01652544 | * | 0.0008983298 | ± | 0.006748841 | * | 0.1541536 | ± | 0.01915564 |  | -0.00936311 | ± | 0.02203759 | * | 0.3121755 | ± | 0.02855991 |  | 78.75821 | ± | 1.428361 |  | 18.43929 | ± | 0.2444715 |  | #N/A | ± | #N/A | #N/A | 0.3273014 | ± | 0.06043861 |  | -8.672251e-05 | ± | 0.01163903 | * | 0.1361399 | ± | 0.01980915 |  | 0.001567823 | ± | 0.01597753 | * | 0.2305898 | ± | 0.1508389 |  | #N/A | ± | #N/A | #N/A | 0.05448583 | ± | 0.04480806 |  | 0.02887395 | ± | 0.2591319 |  | 0.8535624 | ± | 0.1950372 |  | #N/A | ± | #N/A | #N/A | -0.006074762 | ± | 0.01185005 | * | #VALUE! | ± | #VALUE! | #VALUE! | #VALUE! | ± | #VALUE! | #VALUE! | #VALUE! | ± | #VALUE! | #VALUE! | #VALUE! | ± | #VALUE! | #VALUE! | #VALUE! | ± | #VALUE! | #VALUE! | #VALUE! | ± | #VALUE! | #VALUE! | 99.27609 |  |  | 0.2295895 | 0 | 94.05793 | 99.51395654 | -0.06380321 | R | 37658 | Secretary Bookcase | Noor, Erich Niklas;Grahl, Johann Gottfried Heinrich | 2 | 0 | 0 | Kunstgewerbemuseum Dresden | 0 | 1726 | 1728 | 1727 | 1 | Dresden | 2 | Germany | 2 | Furniture | Casting | C | 0 | 2013-10-18 | ED-XRF | CHARMed PyMca | 42 | Arlen Heginbotham | 0 | Bruker Tracer III-SD | GettyS1_2017.3.cfg | 60 | 40 | 15 | 392 | µm | Al | 33 | µm | Ti | µm | DresdenPart2_config.3_Py5.2.1_3.2.xlsx | 0 | 0 | 0 | 0 | 0 | 0 | 0 | 0 | 0 | 0 | 0 | 0 | 37658a_1_1.csv | 0.01652544 | 0.006748841 | 0.01915564 | 0.02203759 | 0.02855991 | 1.428361 | 0.2444715 | #N/A | 0.06043861 | 0.01163903 | 0.01980915 | 0.01597753 | 0.1508389 | #N/A | 0.04480806 | 0.2591319 | 0.1950372 | #N/A | 0.01185005 | #VALUE! | #VALUE! | #VALUE! | #VALUE! | #VALUE! | #VALUE!
45 | 37658a_2_1.csv | -0.004504568 | ± | 0.01679054 | * | 0.002026862 | ± | 0.006772258 | * | 0.1628885 | ± | 0.0191998 |  | 0.01236871 | ± | 0.02219271 | * | 0.4738982 | ± | 0.02953004 |  | 76.53318 | ± | 1.434654 |  | 20.56103 | ± | 0.25322 |  | #N/A | ± | #N/A | #N/A | 0.2565243 | ± | 0.05954427 |  | -0.0001976072 | ± | 0.01163656 | * | 0.06646885 | ± | 0.01862382 |  | 0.005854658 | ± | 0.01610117 | * | 0.4158301 | ± | 0.1522533 |  | #N/A | ± | #N/A | #N/A | 0.08124913 | ± | 0.04502749 |  | 0.01050696 | ± | 0.2562572 |  | 0.6781396 | ± | 0.1928735 |  | #N/A | ± | #N/A | #N/A | -0.005474744 | ± | 0.01185749 | * | #VALUE! | ± | #VALUE! | #VALUE! | #VALUE! | ± | #VALUE! | #VALUE! | #VALUE! | ± | #VALUE! | #VALUE! | #VALUE! | ± | #VALUE! | #VALUE! | #VALUE! | ± | #VALUE! | #VALUE! | #VALUE! | ± | #VALUE! | #VALUE! | 99.24979 |  |  | 0.2086467 | 0 | 94.05793 | 100.036 | 0.2171549 | R | 37658 | Secretary Bookcase | Noor, Erich Niklas;Grahl, Johann Gottfried Heinrich | 2 | 0 | 0 | Kunstgewerbemuseum Dresden | 0 | 1726 | 1728 | 1727 | 1 | Dresden | 2 | Germany | 2 | Furniture | Casting | C | 0 | 2013-10-18 | ED-XRF | CHARMed PyMca | 42 | Arlen Heginbotham | 0 | Bruker Tracer III-SD | GettyS1_2017.3.cfg | 60 | 40 | 15 | 392 | µm | Al | 33 | µm | Ti | µm | DresdenPart2_config.3_Py5.2.1_3.2.xlsx | 0 | 0 | 0 | 0 | 0 | 0 | 0 | 0 | 0 | 0 | 0 | 0 | 37658a_2_1.csv | 0.01679054 | 0.006772258 | 0.0191998 | 0.02219271 | 0.02953004 | 1.434654 | 0.25322 | #N/A | 0.05954427 | 0.01163656 | 0.01862382 | 0.01610117 | 0.1522533 | #N/A | 0.04502749 | 0.2562572 | 0.1928735 | #N/A | 0.01185749 | #VALUE! | #VALUE! | #VALUE! | #VALUE! | #VALUE! | #VALUE!
46 | 37658a_3_1.csv | -0.008796384 | ± | 0.01579064 | * | -0.002272098 | ± | 0.006683271 | * | 0.5456408 | ± | 0.02193868 |  | -0.00209363 | ± | 0.0220871 | * | 0.3709538 | ± | 0.02888436 |  | 76.54105 | ± | 1.434624 |  | 18.96035 | ± | 0.2465682 |  | #N/A | ± | #N/A | #N/A | 0.3414477 | ± | 0.06062115 |  | -0.0006753105 | ± | 0.0116259 | * | 0.09570557 | ± | 0.01911414 |  | 0.004408378 | ± | 0.01605917 | * | 1.180858 | ± | 0.1585343 |  | #N/A | ± | #N/A | #N/A | 0.1082261 | ± | 0.04525258 |  | -0.00143148 | ± | 0.2653914 |  | 1.222355 | ± | 0.1997485 |  | #N/A | ± | #N/A | #N/A | -0.01116534 | ± | 0.0117872 | * | #VALUE! | ± | #VALUE! | #VALUE! | #VALUE! | ± | #VALUE! | #VALUE! | #VALUE! | ± | #VALUE! | #VALUE! | #VALUE! | ± | #VALUE! | #VALUE! | #VALUE! | ± | #VALUE! | #VALUE! | #VALUE! | ± | #VALUE! | #VALUE! | 99.34456 |  |  | 0.1391235 | 0 | 94.05793 | 99.02597449 | -0.326414 | R | 37658 | Secretary Bookcase | Noor, Erich Niklas;Grahl, Johann Gottfried Heinrich | 2 | 0 | 0 | Kunstgewerbemuseum Dresden | 0 | 1726 | 1728 | 1727 | 1 | Dresden | 2 | Germany | 2 | Furniture | Casting | C | 0 | 2013-10-18 | ED-XRF | CHARMed PyMca | 42 | Arlen Heginbotham | 0 | Bruker Tracer III-SD | GettyS1_2017.3.cfg | 60 | 40 | 15 | 392 | µm | Al | 33 | µm | Ti | µm | DresdenPart2_config.3_Py5.2.1_3.2.xlsx | 0 | 0 | 0 | 0 | 0 | 0 | 0 | 0 | 0 | 0 | 0 | 0 | 37658a_3_1.csv | 0.01579064 | 0.006683271 | 0.02193868 | 0.0220871 | 0.02888436 | 1.434624 | 0.2465682 | #N/A | 0.06062115 | 0.0116259 | 0.01911414 | 0.01605917 | 0.1585343 | #N/A | 0.04525258 | 0.2653914 | 0.1997485 | #N/A | 0.0117872 | #VALUE! | #VALUE! | #VALUE! | #VALUE! | #VALUE! | #VALUE!
47 | 37658a_4_1.csv | -0.00657311 | ± | 0.01630603 | * | 0.0006443269 | ± | 0.006743576 | * | 0.1795955 | ± | 0.01928654 |  | -0.002160925 | ± | 0.02208663 | * | 0.3594103 | ± | 0.02881811 |  | 80.11445 | ± | 1.426758 |  | 17.01405 | ± | 0.2389089 |  | #N/A | ± | #N/A | #N/A | 0.2372556 | ± | 0.05930626 |  | 0.0003788208 | ± | 0.01164944 | * | 0.06459715 | ± | 0.01859278 |  | 0.0003816898 | ± | 0.01594378 | * | 0.7837126 | ± | 0.1551853 |  | #N/A | ± | #N/A | #N/A | 0.05303802 | ± | 0.0447963 |  | 0.008049371 | ± | 0.2545689 |  | 0.5731841 | ± | 0.1916028 |  | #N/A | ± | #N/A | #N/A | -0.005679367 | ± | 0.01185495 | * | #VALUE! | ± | #VALUE! | #VALUE! | #VALUE! | ± | #VALUE! | #VALUE! | #VALUE! | ± | #VALUE! | #VALUE! | #VALUE! | ± | #VALUE! | #VALUE! | #VALUE! | ± | #VALUE! | #VALUE! | #VALUE! | ± | #VALUE! | #VALUE! | 99.37433 |  |  | 0.1447643 | 0 | 94.05793 | 100.0505 | 0.2249232 | R | 37658 | Secretary Bookcase | Noor, Erich Niklas;Grahl, Johann Gottfried Heinrich | 2 | 0 | 0 | Kunstgewerbemuseum Dresden | 0 | 1726 | 1728 | 1727 | 1 | Dresden | 2 | Germany | 2 | Furniture | Casting | C | 0 | 2013-10-18 | ED-XRF | CHARMed PyMca | 42 | Arlen Heginbotham | 0 | Bruker Tracer III-SD | GettyS1_2017.3.cfg | 60 | 40 | 15 | 392 | µm | Al | 33 | µm | Ti | µm | DresdenPart2_config.3_Py5.2.1_3.2.xlsx | 0 | 0 | 0 | 0 | 0 | 0 | 0 | 0 | 0 | 0 | 0 | 0 | 37658a_4_1.csv | 0.01630603 | 0.006743576 | 0.01928654 | 0.02208663 | 0.02881811 | 1.426758 | 0.2389089 | #N/A | 0.05930626 | 0.01164944 | 0.01859278 | 0.01594378 | 0.1551853 | #N/A | 0.0447963 | 0.2545689 | 0.1916028 | #N/A | 0.01185495 | #VALUE! | #VALUE! | #VALUE! | #VALUE! | #VALUE! | #VALUE!
48 | 37658a_5_1.csv | -0.006904864 | ± | 0.01622877 | * | 0.004130181 | ± | 0.00681601 | * | 0.1903624 | ± | 0.01934403 |  | 0.01321084 | ± | 0.02219916 | * | 0.4408879 | ± | 0.02931226 |  | 75.74389 | ± | 1.43798 |  | 21.48887 | ± | 0.2572214 |  | #N/A | ± | #N/A | #N/A | 0.2073037 | ± | 0.05894095 |  | 0.0005972112 | ± | 0.01165433 | * | 0.04768006 | ± | 0.01831414 |  | -0.004552555 | ± | 0.01580554 | * | 0.3315482 | ± | 0.1516046 |  | #N/A | ± | #N/A | #N/A | 0.07863104 | ± | 0.04500586 |  | 0.001670521 | ± | 0.2561879 |  | 0.6738632 | ± | 0.1928214 |  | #N/A | ± | #N/A | #N/A | -0.008249083 | ± | 0.01182312 | * | #VALUE! | ± | #VALUE! | #VALUE! | #VALUE! | ± | #VALUE! | #VALUE! | #VALUE! | ± | #VALUE! | #VALUE! | #VALUE! | ± | #VALUE! | #VALUE! | #VALUE! | ± | #VALUE! | #VALUE! | #VALUE! | ± | #VALUE! | #VALUE! | 99.20294 |  |  | 0.2914232 | 0 | 94.05793 | 98.05415342 | -0.8494059 | R | 37658 | Secretary Bookcase | Noor, Erich Niklas;Grahl, Johann Gottfried Heinrich | 2 | 0 | 0 | Kunstgewerbemuseum Dresden | 0 | 1726 | 1728 | 1727 | 1 | Dresden | 2 | Germany | 2 | Furniture | Casting | C | 0 | 2013-10-18 | ED-XRF | CHARMed PyMca | 42 | Arlen Heginbotham | 0 | Bruker Tracer III-SD | GettyS1_2017.3.cfg | 60 | 40 | 15 | 392 | µm | Al | 33 | µm | Ti | µm | DresdenPart2_config.3_Py5.2.1_3.2.xlsx | 0 | 0 | 0 | 0 | 0 | 0 | 0 | 0 | 0 | 0 | 0 | 0 | 37658a_5_1.csv | 0.01622877 | 0.00681601 | 0.01934403 | 0.02219916 | 0.02931226 | 1.43798 | 0.2572214 | #N/A | 0.05894095 | 0.01165433 | 0.01831414 | 0.01580554 | 0.1516046 | #N/A | 0.04500586 | 0.2561879 | 0.1928214 | #N/A | 0.01182312 | #VALUE! | #VALUE! | #VALUE! | #VALUE! | #VALUE! | #VALUE!
49 | 37658b_1_1.csv | -0.01313224 | ± | 0.01480154 | * | 0.004344035 | ± | 0.006820467 | * | 0.1597231 | ± | 0.0191837 |  | 0.02575038 | ± | 0.02229889 |  | 0.5340082 | ± | 0.02995264 |  | 74.74841 | ± | 1.442991 |  | 22.19881 | ± | 0.2603553 |  | #N/A | ± | #N/A | #N/A | 0.2176046 | ± | 0.05906594 |  | 0.001720472 | ± | 0.01167954 | * | 0.06602759 | ± | 0.0186165 |  | 0.002856879 | ± | 0.01601444 | * | 0.4158619 | ± | 0.1522535 |  | #N/A | ± | #N/A | #N/A | 0.1066716 | ± | 0.0452395 |  | 0.005576056 | ± | 0.2572659 |  | 0.7401581 | ± | 0.1936328 |  | #N/A | ± | #N/A | #N/A | -0.001811293 | ± | 0.01190317 | * | #VALUE! | ± | #VALUE! | #VALUE! | #VALUE! | ± | #VALUE! | #VALUE! | #VALUE! | ± | #VALUE! | #VALUE! | #VALUE! | ± | #VALUE! | #VALUE! | #VALUE! | ± | #VALUE! | #VALUE! | #VALUE! | ± | #VALUE! | #VALUE! | 99.21258 |  |  | 0.2357028 | 0 | 94.05793 | 100.3202 | 0.3700695 | R | 37658 | Secretary Bookcase | Noor, Erich Niklas;Grahl, Johann Gottfried Heinrich | 2 | 0 | 0 | Kunstgewerbemuseum Dresden | 0 | 1726 | 1728 | 1727 | 1 | Dresden | 2 | Germany | 2 | Furniture | Casting | C | 0 | 2013-10-18 | ED-XRF | CHARMed PyMca | 42 | Arlen Heginbotham | 0 | Bruker Tracer III-SD | GettyS1_2017.3.cfg | 60 | 40 | 15 | 392 | µm | Al | 33 | µm | Ti | µm | DresdenPart2_config.3_Py5.2.1_3.2.xlsx | 0 | 0 | 0 | 0 | 0 | 0 | 0 | 0 | 0 | 0 | 0 | 0 | 37658b_1_1.csv | 0.01480154 | 0.006820467 | 0.0191837 | 0.02229889 | 0.02995264 | 1.442991 | 0.2603553 | #N/A | 0.05906594 | 0.01167954 | 0.0186165 | 0.01601444 | 0.1522535 | #N/A | 0.0452395 | 0.2572659 | 0.1936328 | #N/A | 0.01190317 | #VALUE! | #VALUE! | #VALUE! | #VALUE! | #VALUE! | #VALUE!
50 | 37658b_2_1.csv | 0.0088683 | ± | 0.02003912 | * | 0.005660408 | ± | 0.00684793 |  | 0.2702332 | ± | 0.01980933 |  | -0.007406593 | ± | 0.02205068 | * | 0.3733933 | ± | 0.02889852 |  | 77.38701 | ± | 1.431701 |  | 20.13887 | ± | 0.2514348 |  | #N/A | ± | #N/A | #N/A | 0.1376895 | ± | 0.05811375 |  | 0.00169737 | ± | 0.01167902 | * | 0.04661798 | ± | 0.01829676 |  | 0.01146824 | ± | 0.01626703 | * | 0.1158751 | ± | 0.1499839 | * | #N/A | ± | #N/A | #N/A | 0.02302097 | ± | 0.044555 | * | 0.002158719 | ± | 0.2560021 |  | 0.6623758 | ± | 0.1926815 |  | #N/A | ± | #N/A | #N/A | -0.007546355 | ± | 0.01183181 | * | #VALUE! | ± | #VALUE! | #VALUE! | #VALUE! | ± | #VALUE! | #VALUE! | #VALUE! | ± | #VALUE! | #VALUE! | #VALUE! | ± | #VALUE! | #VALUE! | #VALUE! | ± | #VALUE! | #VALUE! | #VALUE! | ± | #VALUE! | #VALUE! | 99.16999 |  |  | 0.3195581 | 0 | 94.05793 | 94.35013088 | -2.84275 | R | 37658 | Secretary Bookcase | Noor, Erich Niklas;Grahl, Johann Gottfried Heinrich | 2 | 0 | 0 | Kunstgewerbemuseum Dresden | 0 | 1726 | 1728 | 1727 | 1 | Dresden | 2 | Germany | 2 | Furniture | Casting | 0 | 0 | 2013-10-18 | ED-XRF | CHARMed PyMca | 42 | Arlen Heginbotham | 0 | Bruker Tracer III-SD | GettyS1_2017.3.cfg | 60 | 40 | 15 | 392 | µm | Al | 33 | µm | Ti | µm | DresdenPart2_config.3_Py5.2.1_3.2.xlsx | 0 | 0 | 0 | 0 | 0 | 0 | 0 | 0 | 0 | 0 | 0 | 0 | 37658b_2_1.csv | 0.02003912 | 0.00684793 | 0.01980933 | 0.02205068 | 0.02889852 | 1.431701 | 0.2514348 | #N/A | 0.05811375 | 0.01167902 | 0.01829676 | 0.01626703 | 0.1499839 | #N/A | 0.044555 | 0.2560021 | 0.1926815 | #N/A | 0.01183181 | #VALUE! | #VALUE! | #VALUE! | #VALUE! | #VALUE! | #VALUE!
51 | 37658b_3_1.csv | -0.002360856 | ± | 0.01729775 | * | 0.000826642 | ± | 0.006747355 | * | 0.09615649 | ± | 0.0188832 |  | -0.0094539 | ± | 0.02203699 | * | 0.2886461 | ± | 0.02843903 |  | 78.79245 | ± | 1.4283 |  | 19.1952 | ± | 0.2475242 |  | #N/A | ± | #N/A | #N/A | 0.4308534 | ± | 0.06180404 |  | 0.000890242 | ± | 0.0116609 | * | 0.04411786 | ± | 0.0182559 |  | 0.008369567 | ± | 0.01617492 | * | -0.03317154 | ± | 0.1488967 | * | #N/A | ± | #N/A | #N/A | 0.01148124 | ± | 0.04446353 | * | 0.002831499 | ± | 0.2517418 |  | 0.3940335 | ± | 0.1894751 |  | #N/A | ± | #N/A | #N/A | -0.01002133 | ± | 0.01180127 | * | #VALUE! | ± | #VALUE! | #VALUE! | #VALUE! | ± | #VALUE! | #VALUE! | #VALUE! | ± | #VALUE! | #VALUE! | #VALUE! | ± | #VALUE! | #VALUE! | #VALUE! | ± | #VALUE! | #VALUE! | #VALUE! | ± | #VALUE! | #VALUE! | 99.21085 |  |  | 1.6979 | 0 | 94.05793 | 98.31800729 | -0.7074112 | R | 37658 | Secretary Bookcase | Noor, Erich Niklas;Grahl, Johann Gottfried Heinrich | 2 | 0 | 0 | Kunstgewerbemuseum Dresden | 0 | 1726 | 1728 | 1727 | 1 | Dresden | 2 | Germany | 2 | Furniture | Casting | 0 | 0 | 2013-10-18 | ED-XRF | CHARMed PyMca | 42 | Arlen Heginbotham | 0 | Bruker Tracer III-SD | GettyS1_2017.3.cfg | 60 | 40 | 15 | 392 | µm | Al | 33 | µm | Ti | µm | DresdenPart2_config.3_Py5.2.1_3.2.xlsx | 0 | 0 | 0 | 0 | 0 | 0 | 0 | 0 | 0 | 0 | 0 | 0 | 37658b_3_1.csv | 0.01729775 | 0.006747355 | 0.0188832 | 0.02203699 | 0.02843903 | 1.4283 | 0.2475242 | #N/A | 0.06180404 | 0.0116609 | 0.0182559 | 0.01617492 | 0.1488967 | #N/A | 0.04446353 | 0.2517418 | 0.1894751 | #N/A | 0.01180127 | #VALUE! | #VALUE! | #VALUE! | #VALUE! | #VALUE! | #VALUE!
1019 | 1770_French_Deumier_tables_Christies_Mask1_Xrf1.csv | -0.002182364 | ± | 0.01373284 | * | -0.0002782452 | ± | 0.006913583 | * | 0.3469852 | ± | 0.01927933 |  | -0.004511876 | ± | 0.02067841 | * | 0.05765872 | ± | 0.02177353 |  | 74.46205 | ± | 0.9744592 |  | 23.90115 | ± | 0.2813589 |  | #N/A | ± | #N/A | #N/A | 0.08069675 | ± | 0.04865804 |  | 0.09562804 | ± | 0.01489931 |  | 0.0197418 | ± | 0.02767414 | * | 0.01865818 | ± | 0.01933614 |  | 0.4175034 | ± | 0.158619 |  | #N/A | ± | #N/A | #N/A | 0.0079524 | ± | 0.04783289 | * | 0.3904792 | ± | 0.2595627 | † | 0.3733265 | ± | 0.1953615 |  | #N/A | ± | #N/A | #N/A | -0.01342123 | ± | 0.03888148 | * | #N/A | ± | #N/A | #N/A | #N/A | ± | #N/A | #N/A | #N/A | ± | #N/A | #N/A | #N/A | ± | #N/A | #N/A | #N/A | ± | #N/A | #N/A | #N/A | ± | #N/A | #N/A | 100.1514 | †† |  | 0.2799571 | 0 | 91.74348 | 96.37264 | -0.9514282 | 0 | 0 | Pair of console tables, steel and gilt bronzes | Possibly later, late 19th or early 20th | 0 | 0 | 0 | Christie's, offered for sale in July 2019, London, Rothschild collection | Masks almost certainly late 19th c, early 20th c, possibly when sold by Seligmann. Replacing shell / coquille bronze. | 0 | 0 | 1880 | 30 | 0 | 0 | France | 1 | F | C | 0 | P | 2015-05-30 | ED-XRF | CHARMed PyMca | 105 | Yannick Chastang | 0 | Bruker Tracer III-SD | YannickConfig1.0quant.cfg | 60 | 40 | 12 | 33 | µm | Ti | 0 | µm | 0 | µm | 0 | 0 | 0 | 0 | 0 | 0 | 0 | 0 | 0 | 0 | 0 | 0 | 0 | 1770_French_Deumier_tables_Christies_Mask1_Xrf1.csv | 0.01373284 | 0.006913583 | 0.01927933 | 0.02067841 | 0.02177353 | 0.9744592 | 0.2813589 | #N/A | 0.04865804 | 0.01489931 | 0.02767414 | 0.01933614 | 0.158619 | #N/A | 0.04783289 | 0.2595627 | 0.1953615 | #N/A | 0.03888148 | #N/A | #N/A | #N/A | #N/A | #N/A | #N/A
1020 | 1770_French_Deumier_tables_Christies_Mask1_Xrf2.csv | 0.001245699 | ± | 0.01453722 | * | 0.002764253 | ± | 0.006991717 | * | 0.3352708 | ± | 0.01920143 |  | -0.001873228 | ± | 0.02069887 | * | 0.05083914 | ± | 0.02175476 |  | 73.95055 | ± | 0.9761126 |  | 24.4355 | ± | 0.2839501 |  | #N/A | ± | #N/A | #N/A | 0.01337953 | ± | 0.04802542 | * | 0.03089471 | ± | 0.01312809 |  | 0.0218398 | ± | 0.02771599 | * | 0.01586565 | ± | 0.01930831 |  | 0.3979011 | ± | 0.158601 |  | #N/A | ± | #N/A | #N/A | 0.002391353 | ± | 0.04777427 | * | 0.04675006 | ± | 0.2632579 |  | 0.5057731 | ± | 0.1981427 |  | #N/A | ± | #N/A | #N/A | -0.01107552 | ± | 0.03893483 | * | #N/A | ± | #N/A | #N/A | #N/A | ± | #N/A | #N/A | #N/A | ± | #N/A | #N/A | #N/A | ± | #N/A | #N/A | #N/A | ± | #N/A | #N/A | #N/A | ± | #N/A | #N/A | 99.79802 | †† |  | 0.3313393 | 0 | 91.74348 | 98.30595267 | -0.0958656 | 0 | 0 | Pair of console tables, steel and gilt bronzes | Possibly later, late 19th or early 20th | 0 | 0 | 0 | Christie's, offered for sale in July 2019, London, Rothschild collection | Masks almost certainly late 19th c, early 20th c, possibly when sold by Seligmann. Replacing shell / coquille bronze. | 0 | 0 | 1880 | 30 | 0 | 0 | France | 1 | F | C | 0 | P | 2015-05-30 | ED-XRF | CHARMed PyMca | 105 | Yannick Chastang | 0 | Bruker Tracer III-SD | YannickConfig1.0quant.cfg | 60 | 40 | 12 | 33 | µm | Ti | 0 | µm | 0 | µm | 0 | 0 | 0 | 0 | 0 | 0 | 0 | 0 | 0 | 0 | 0 | 0 | 0 | 1770_French_Deumier_tables_Christies_Mask1_Xrf2.csv | 0.01453722 | 0.006991717 | 0.01920143 | 0.02069887 | 0.02175476 | 0.9761126 | 0.2839501 | #N/A | 0.04802542 | 0.01312809 | 0.02771599 | 0.01930831 | 0.158601 | #N/A | 0.04777427 | 0.2632579 | 0.1981427 | #N/A | 0.03893483 | #N/A | #N/A | #N/A | #N/A | #N/A | #N/A
1021 | 1770_French_Deumier_tables_Christies_Mask1_Xrf3_unpreparedsurface.csv | 0.005206764 | ± | 0.01548103 | * | -0.001084249 | ± | 0.006892948 | * | 0.3754983 | ± | 0.01947509 |  | -0.005836403 | ± | 0.02066826 | * | 0.05695932 | ± | 0.02177159 |  | 75.20936 | ± | 0.9723309 |  | 23.20984 | ± | 0.2780608 |  | #N/A | ± | #N/A | #N/A | 0.06594697 | ± | 0.04851742 |  | 0.1541206 | ± | 0.01682584 |  | 0.01987874 | ± | 0.02767687 | * | 0.01706314 | ± | 0.01932015 |  | 0.3875217 | ± | 0.1585915 |  | #N/A | ± | #N/A | #N/A | 0.00677204 | ± | 0.04782043 | * | 0.365878 | ± | 0.2568503 | † | 0.2748069 | ± | 0.19332 |  | #N/A | ± | #N/A | #N/A | -0.009124946 | ± | 0.03897949 | * | #N/A | ± | #N/A | #N/A | #N/A | ± | #N/A | #N/A | #N/A | ± | #N/A | #N/A | #N/A | ± | #N/A | #N/A | #N/A | ± | #N/A | #N/A | #N/A | ± | #N/A | #N/A | 100.1328 | †† | ††† | 0.3490922 | 0 | 91.74348 | 91.75441802 | -2.995159 | 0 | 0 | Pair of console tables, steel and gilt bronzes | Possibly later, late 19th or early 20th | 0 | 0 | 0 | Christie's, offered for sale in July 2019, London, Rothschild collection | Masks almost certainly late 19th c, early 20th c, possibly when sold by Seligmann. Replacing shell / coquille bronze. | 0 | 0 | 1880 | 30 | 0 | 0 | France | 1 | F | C | 0 | 0 | 2015-05-30 | ED-XRF | CHARMed PyMca | 105 | Yannick Chastang | 0 | Bruker Tracer III-SD | YannickConfig1.0quant.cfg | 60 | 40 | 12 | 33 | µm | Ti | 0 | µm | 0 | µm | 0 | 0 | 0 | 0 | 0 | 0 | 0 | 0 | 0 | 0 | 0 | 0 | 0 | 1770_French_Deumier_tables_Christies_Mask1_Xrf3_unpreparedsurface.csv | 0.01548103 | 0.006892948 | 0.01947509 | 0.02066826 | 0.02177159 | 0.9723309 | 0.2780608 | #N/A | 0.04851742 | 0.01682584 | 0.02767687 | 0.01932015 | 0.1585915 | #N/A | 0.04782043 | 0.2568503 | 0.19332 | #N/A | 0.03897949 | #N/A | #N/A | #N/A | #N/A | #N/A | #N/A
1022 | 1770_French_Deumier_tables_Christies_Mask1_Xrf4.filepreparedpdz.csv | 0.001134588 | ± | 0.01451097 | * | -0.0007585279 | ± | 0.006901284 | * | 0.3230137 | ± | 0.0191215 |  | -0.008378485 | ± | 0.020649 | * | 0.05024644 | ± | 0.02175315 |  | 72.61644 | ± | 0.9811771 |  | 25.4869 | ± | 0.2891556 |  | #N/A | ± | #N/A | #N/A | 0.02688116 | ± | 0.04815042 | * | 0.0196694 | ± | 0.01285952 |  | 0.02238405 | ± | 0.02772686 |  | 0.0105662 | ± | 0.01925756 | * | 0.4329165 | ± | 0.1586333 |  | #N/A | ± | #N/A | #N/A | 0.02863319 | ± | 0.04805251 | * | 0.2574862 | ± | 0.2695369 |  | 0.7263843 | ± | 0.2028686 |  | #N/A | ± | #N/A | #N/A | -0.01118637 | ± | 0.0389323 | * | #N/A | ± | #N/A | #N/A | #N/A | ± | #N/A | #N/A | #N/A | ± | #N/A | #N/A | #N/A | ± | #N/A | #N/A | #N/A | ± | #N/A | #N/A | #N/A | ± | #N/A | #N/A | 99.98233 | †† | ††† | 0.3932187 | 0 | 91.74348 | 85.68433 | -5.681394 | 0 | 0 | Pair of console tables, steel and gilt bronzes | Possibly later, late 19th or early 20th | 0 | 0 | 0 | Christie's, offered for sale in July 2019, London, Rothschild collection | Masks almost certainly late 19th c, early 20th c, possibly when sold by Seligmann. Replacing shell / coquille bronze. | 0 | 0 | 1880 | 30 | 0 | 0 | France | 1 | F | C | 0 | P | 2015-05-30 | ED-XRF | CHARMed PyMca | 105 | Yannick Chastang | 0 | Bruker Tracer III-SD | YannickConfig1.0quant.cfg | 60 | 40 | 12 | 33 | µm | Ti | 0 | µm | 0 | µm | 0 | 0 | 0 | 0 | 0 | 0 | 0 | 0 | 0 | 0 | 0 | 0 | 0 | 1770_French_Deumier_tables_Christies_Mask1_Xrf4.filepreparedpdz.csv | 0.01451097 | 0.006901284 | 0.0191215 | 0.020649 | 0.02175315 | 0.9811771 | 0.2891556 | #N/A | 0.04815042 | 0.01285952 | 0.02772686 | 0.01925756 | 0.1586333 | #N/A | 0.04805251 | 0.2695369 | 0.2028686 | #N/A | 0.0389323 | #N/A | #N/A | #N/A | #N/A | #N/A | #N/A
1023 | 1770_French_Deumier_tables_Christies_Mask1_Xrf5.filepreparedpdz.csv | 0.002020945 | ± | 0.01472073 | * | -0.001507519 | ± | 0.006882122 | * | 0.3180076 | ± | 0.01908932 |  | -0.006276188 | ± | 0.02066491 | * | 0.05487661 | ± | 0.02176583 |  | 72.72526 | ± | 0.9807233 |  | 25.34614 | ± | 0.2884504 |  | #N/A | ± | #N/A | #N/A | 0.003283593 | ± | 0.04793256 | * | 0.01600866 | ± | 0.0127744 |  | 0.01480747 | ± | 0.02757596 | * | 0.01369742 | ± | 0.01928721 | * | 0.4223673 | ± | 0.1586235 |  | #N/A | ± | #N/A | #N/A | 0.009632306 | ± | 0.04785063 | * | 0.01932154 | ± | 0.2719346 |  | 0.8092243 | ± | 0.2046733 |  | #N/A | ± | #N/A | #N/A | -0.006364119 | ± | 0.03904318 | * | #N/A | ± | #N/A | #N/A | #N/A | ± | #N/A | #N/A | #N/A | ± | #N/A | #N/A | #N/A | ± | #N/A | #N/A | #N/A | ± | #N/A | #N/A | #N/A | ± | #N/A | #N/A | 99.7405 | †† | ††† | 0.2987634 | 0 | 91.74348 | 92.2779588 | -2.763473 | 0 | 0 | Pair of console tables, steel and gilt bronzes | Possibly later, late 19th or early 20th | 0 | 0 | 0 | Christie's, offered for sale in July 2019, London, Rothschild collection | Masks almost certainly late 19th c, early 20th c, possibly when sold by Seligmann. Replacing shell / coquille bronze. | 0 | 0 | 1880 | 30 | 0 | 0 | France | 1 | F | C | 0 | P | 2015-05-30 | ED-XRF | CHARMed PyMca | 105 | Yannick Chastang | 0 | Bruker Tracer III-SD | YannickConfig1.0quant.cfg | 60 | 40 | 12 | 33 | µm | Ti | 0 | µm | 0 | µm | 0 | 0 | 0 | 0 | 0 | 0 | 0 | 0 | 0 | 0 | 0 | 0 | 0 | 1770_French_Deumier_tables_Christies_Mask1_Xrf5.filepreparedpdz.csv | 0.01472073 | 0.006882122 | 0.01908932 | 0.02066491 | 0.02176583 | 0.9807233 | 0.2884504 | #N/A | 0.04793256 | 0.0127744 | 0.02757596 | 0.01928721 | 0.1586235 | #N/A | 0.04785063 | 0.2719346 | 0.2046733 | #N/A | 0.03904318 | #N/A | #N/A | #N/A | #N/A | #N/A | #N/A
1024 | 1770_French_Deumier_tables_Christies_Mask2_Xrf1.csv | 0.00407344 | ± | 0.01520942 | * | -0.001241384 | ± | 0.006888928 | * | 0.3498668 | ± | 0.01929872 |  | -0.002538611 | ± | 0.02069368 | * | 0.05332691 | ± | 0.02176157 |  | 74.16556 | ± | 0.9753981 |  | 24.15912 | ± | 0.2826053 |  | #N/A | ± | #N/A | #N/A | 0.02925658 | ± | 0.04817251 | * | 0.04518672 | ± | 0.01348653 |  | 0.01784438 | ± | 0.02763634 | * | 0.0118068 | ± | 0.01926919 | * | 0.4087059 | ± | 0.1586109 |  | #N/A | ± | #N/A | #N/A | 0.01351421 | ± | 0.04789169 | * | 0.08716841 | ± | 0.2633871 |  | 0.5103676 | ± | 0.19824 |  | #N/A | ± | #N/A | #N/A | -0.01113158 | ± | 0.03893355 | * | #N/A | ± | #N/A | #N/A | #N/A | ± | #N/A | #N/A | #N/A | ± | #N/A | #N/A | #N/A | ± | #N/A | #N/A | #N/A | ± | #N/A | #N/A | #N/A | ± | #N/A | #N/A | 99.84089 | †† | ††† | 0.3119526 | 0 | 91.74348 | 93.45877507 | -2.240919 | 0 | 0 | Pair of console tables, steel and gilt bronzes | Possibly later, late 19th or early 20th | 0 | 0 | 0 | Christie's, offered for sale in July 2019, London, Rothschild collection | Masks almost certainly late 19th c, early 20th c, possibly when sold by Seligmann. Replacing shell / coquille bronze. | 0 | 0 | 1880 | 30 | 0 | 0 | France | 1 | F | C | 0 | P | 2015-05-30 | ED-XRF | CHARMed PyMca | 105 | Yannick Chastang | 0 | Bruker Tracer III-SD | YannickConfig1.0quant.cfg | 60 | 40 | 12 | 33 | µm | Ti | 0 | µm | 0 | µm | 0 | 0 | 0 | 0 | 0 | 0 | 0 | 0 | 0 | 0 | 0 | 0 | 0 | 1770_French_Deumier_tables_Christies_Mask2_Xrf1.csv | 0.01520942 | 0.006888928 | 0.01929872 | 0.02069368 | 0.02176157 | 0.9753981 | 0.2826053 | #N/A | 0.04817251 | 0.01348653 | 0.02763634 | 0.01926919 | 0.1586109 | #N/A | 0.04789169 | 0.2633871 | 0.19824 | #N/A | 0.03893355 | #N/A | #N/A | #N/A | #N/A | #N/A | #N/A
1025 | 1770_French_Deumier_tables_Christies_Mask2_Xrf2.csv | -0.007341175 | ± | 0.01254406 | * | 0.0008564121 | ± | 0.006942678 | * | 0.3304384 | ± | 0.01916973 |  | -0.008375295 | ± | 0.02064902 | * | 0.05095164 | ± | 0.02175507 |  | 74.17856 | ± | 0.9753558 |  | 24.21854 | ± | 0.2828936 |  | #N/A | ± | #N/A | #N/A | 0.02239257 | ± | 0.04810876 | * | 0.01443208 | ± | 0.01273812 |  | 0.01133165 | ± | 0.02750702 | * | 0.0111814 | ± | 0.01926331 | * | 0.4200386 | ± | 0.1586213 |  | #N/A | ± | #N/A | #N/A | 0.03134585 | ± | 0.04808151 | * | 0.001462946 | ± | 0.2630093 |  | 0.4969231 | ± | 0.1979556 |  | #N/A | ± | #N/A | #N/A | -0.009972609 | ± | 0.03896005 | * | #N/A | ± | #N/A | #N/A | #N/A | ± | #N/A | #N/A | #N/A | ± | #N/A | #N/A | #N/A | ± | #N/A | #N/A | #N/A | ± | #N/A | #N/A | #N/A | ± | #N/A | #N/A | 99.76277 | †† | ††† | 0.3053247 | 0 | 91.74348 | 94.00963 | -1.997144 | 0 | 0 | Pair of console tables, steel and gilt bronzes | Possibly later, late 19th or early 20th | 0 | 0 | 0 | Christie's, offered for sale in July 2019, London, Rothschild collection | Masks almost certainly late 19th c, early 20th c, possibly when sold by Seligmann. Replacing shell / coquille bronze. | 0 | 0 | 1880 | 30 | 0 | 0 | France | 1 | F | C | 0 | P | 2015-05-30 | ED-XRF | CHARMed PyMca | 105 | Yannick Chastang | 0 | Bruker Tracer III-SD | YannickConfig1.0quant.cfg | 60 | 40 | 12 | 33 | µm | Ti | 0 | µm | 0 | µm | 0 | 0 | 0 | 0 | 0 | 0 | 0 | 0 | 0 | 0 | 0 | 0 | 0 | 1770_French_Deumier_tables_Christies_Mask2_Xrf2.csv | 0.01254406 | 0.006942678 | 0.01916973 | 0.02064902 | 0.02175507 | 0.9753558 | 0.2828936 | #N/A | 0.04810876 | 0.01273812 | 0.02750702 | 0.01926331 | 0.1586213 | #N/A | 0.04808151 | 0.2630093 | 0.1979556 | #N/A | 0.03896005 | #N/A | #N/A | #N/A | #N/A | #N/A | #N/A
1026 | 1770_French_Deumier_tables_Christies_Mask2_Xrf3_unpreparedsurface.csv | 0.0001153308 | ± | 0.01427071 | * | -0.0008393834 | ± | 0.006899214 | * | 0.3940452 | ± | 0.01960711 |  | -0.002877089 | ± | 0.02069105 | * | 0.05669991 | ± | 0.02177087 |  | 76.83549 | ± | 0.9688786 |  | 21.69264 | ± | 0.2710375 |  | #N/A | ± | #N/A | #N/A | 0.05890929 | ± | 0.04845072 |  | 0.187113 | ± | 0.01804905 |  | 0.0174718 | ± | 0.02762893 | * | 0.02323562 | ± | 0.0193834 |  | 0.3679703 | ± | 0.158574 |  | #N/A | ± | #N/A | #N/A | 0.005702403 | ± | 0.04780915 | * | 0.1386198 | ± | 0.2539074 |  | 0.1666262 | ± | 0.191105 |  | #N/A | ± | #N/A | #N/A | -0.01364873 | ± | 0.03887633 | * | #N/A | ± | #N/A | #N/A | #N/A | ± | #N/A | #N/A | #N/A | ± | #N/A | #N/A | #N/A | ± | #N/A | #N/A | #N/A | ± | #N/A | #N/A | #N/A | ± | #N/A | #N/A | 99.92727 | †† |  | 0.3101359 | 0 | 91.74348 | 96.02713 | -1.104328 | 0 | 0 | Pair of console tables, steel and gilt bronzes | Possibly later, late 19th or early 20th | 0 | 0 | 0 | Christie's, offered for sale in July 2019, London, Rothschild collection | Masks almost certainly late 19th c, early 20th c, possibly when sold by Seligmann. Replacing shell / coquille bronze. | 0 | 0 | 1880 | 30 | 0 | 0 | France | 1 | F | C | 0 | 0 | 2015-05-30 | ED-XRF | CHARMed PyMca | 105 | Yannick Chastang | 0 | Bruker Tracer III-SD | YannickConfig1.0quant.cfg | 60 | 40 | 12 | 33 | µm | Ti | 0 | µm | 0 | µm | 0 | 0 | 0 | 0 | 0 | 0 | 0 | 0 | 0 | 0 | 0 | 0 | 0 | 1770_French_Deumier_tables_Christies_Mask2_Xrf3_unpreparedsurface.csv | 0.01427071 | 0.006899214 | 0.01960711 | 0.02069105 | 0.02177087 | 0.9688786 | 0.2710375 | #N/A | 0.04845072 | 0.01804905 | 0.02762893 | 0.0193834 | 0.158574 | #N/A | 0.04780915 | 0.2539074 | 0.191105 | #N/A | 0.03887633 | #N/A | #N/A | #N/A | #N/A | #N/A | #N/A
1027 | 1770_French_Deumier_tables_Christies_Mask2_Xrf4.filepreparedpdz.csv | 0.0030145 | ± | 0.01495678 | * | 0.0006639574 | ± | 0.006937739 | * | 0.3300372 | ± | 0.01916711 |  | -0.005061427 | ± | 0.02067419 | * | 0.05325128 | ± | 0.02176136 |  | 73.09886 | ± | 0.9792203 |  | 25.05158 | ± | 0.2869831 |  | #N/A | ± | #N/A | #N/A | 0.000116543 | ± | 0.04790354 | * | 0.02338152 | ± | 0.01294708 |  | 0.01780248 | ± | 0.02763551 | * | 0.02103773 | ± | 0.01936045 |  | 0.4276974 | ± | 0.1586285 |  | #N/A | ± | #N/A | #N/A | 0.0263237 | ± | 0.04802785 | * | 0.02027994 | ± | 0.2685963 |  | 0.6936796 | ± | 0.2021606 |  | #N/A | ± | #N/A | #N/A | -0.01012424 | ± | 0.03895658 | * | #N/A | ± | #N/A | #N/A | #N/A | ± | #N/A | #N/A | #N/A | ± | #N/A | #N/A | #N/A | ± | #N/A | #N/A | #N/A | ± | #N/A | #N/A | #N/A | ± | #N/A | #N/A | 99.75254 | †† | ††† | 0.2569161 | 0 | 91.74348 | 89.40904472 | -4.033073 | 0 | 0 | Pair of console tables, steel and gilt bronzes | Possibly later, late 19th or early 20th | 0 | 0 | 0 | Christie's, offered for sale in July 2019, London, Rothschild collection | Masks almost certainly late 19th c, early 20th c, possibly when sold by Seligmann. Replacing shell / coquille bronze. | 0 | 0 | 1880 | 30 | 0 | 0 | France | 1 | F | C | 0 | P | 2015-05-30 | ED-XRF | CHARMed PyMca | 105 | Yannick Chastang | 0 | Bruker Tracer III-SD | YannickConfig1.0quant.cfg | 60 | 40 | 12 | 33 | µm | Ti | 0 | µm | 0 | µm | 0 | 0 | 0 | 0 | 0 | 0 | 0 | 0 | 0 | 0 | 0 | 0 | 0 | 1770_French_Deumier_tables_Christies_Mask2_Xrf4.filepreparedpdz.csv | 0.01495678 | 0.006937739 | 0.01916711 | 0.02067419 | 0.02176136 | 0.9792203 | 0.2869831 | #N/A | 0.04790354 | 0.01294708 | 0.02763551 | 0.01936045 | 0.1586285 | #N/A | 0.04802785 | 0.2685963 | 0.2021606 | #N/A | 0.03895658 | #N/A | #N/A | #N/A | #N/A | #N/A | #N/A
1028 | 1770_French_Deumier_tables_Christies_Mask2_Xrf5.filepreparedpdz.csv | 0.005686615 | ± | 0.01559641 | * | -0.001771031 | ± | 0.006875386 | * | 0.335461 | ± | 0.01920269 |  | -0.004399954 | ± | 0.02067927 | * | 0.05195678 | ± | 0.02175781 |  | 73.9005 | ± | 0.9762829 |  | 24.40774 | ± | 0.2838146 |  | #N/A | ± | #N/A | #N/A | 0.01233714 | ± | 0.04801581 | * | 0.02287829 | ± | 0.01293513 |  | 0.01752484 | ± | 0.02762998 | * | 0.02361936 | ± | 0.01938745 |  | 0.4334998 | ± | 0.1586339 |  | #N/A | ± | #N/A | #N/A | 0.008418247 | ± | 0.0478378 | * | 0.01391596 | ± | 0.2643364 |  | 0.544054 | ± | 0.1989544 |  | #N/A | ± | #N/A | #N/A | -0.004624641 | ± | 0.03908359 | * | #N/A | ± | #N/A | #N/A | #N/A | ± | #N/A | #N/A | #N/A | ± | #N/A | #N/A | #N/A | ± | #N/A | #N/A | #N/A | ± | #N/A | #N/A | #N/A | ± | #N/A | #N/A | 99.7668 | †† | ††† | 0.2551149 | 0 | 91.74348 | 92.26224 | -2.770428 | 0 | 0 | Pair of console tables, steel and gilt bronzes | Possibly later, late 19th or early 20th | 0 | 0 | 0 | Christie's, offered for sale in July 2019, London, Rothschild collection | Masks almost certainly late 19th c, early 20th c, possibly when sold by Seligmann. Replacing shell / coquille bronze. | 0 | 0 | 1880 | 30 | 0 | 0 | France | 1 | F | C | 0 | P | 2015-05-30 | ED-XRF | CHARMed PyMca | 105 | Yannick Chastang | 0 | Bruker Tracer III-SD | YannickConfig1.0quant.cfg | 60 | 40 | 12 | 33 | µm | Ti | 0 | µm | 0 | µm | 0 | 0 | 0 | 0 | 0 | 0 | 0 | 0 | 0 | 0 | 0 | 0 | 0 | 1770_French_Deumier_tables_Christies_Mask2_Xrf5.filepreparedpdz.csv | 0.01559641 | 0.006875386 | 0.01920269 | 0.02067927 | 0.02175781 | 0.9762829 | 0.2838146 | #N/A | 0.04801581 | 0.01293513 | 0.02762998 | 0.01938745 | 0.1586339 | #N/A | 0.0478378 | 0.2643364 | 0.1989544 | #N/A | 0.03908359 | #N/A | #N/A | #N/A | #N/A | #N/A | #N/A
19 | 37444_1_1.csv | 0.004736459 | ± | 0.01901391 | * | 0.0002600027 | ± | 0.006735613 | * | 0.4581185 | ± | 0.02117377 |  | -0.001873954 | ± | 0.02208863 | * | 0.06448825 | ± | 0.0275457 |  | 79.21676 | ± | 1.42763 |  | 15.81826 | ± | 0.2344364 |  | #N/A | ± | #N/A | #N/A | 0.1963252 | ± | 0.05880846 |  | 0.002810265 | ± | 0.01170408 | * | 0.5020382 | ± | 0.02699089 |  | -0.004758551 | ± | 0.01579984 | * | 1.565333 | ± | 0.1619582 |  | #N/A | ± | #N/A | #N/A | 0.09931491 | ± | 0.04517779 |  | -0.00243912 | ± | 0.2719835 |  | 1.593342 | ± | 0.20471 |  | #N/A | ± | #N/A | #N/A | -0.004683371 | ± | 0.01186733 | * | #VALUE! | ± | #VALUE! | #VALUE! | #VALUE! | ± | #VALUE! | #VALUE! | #VALUE! | ± | #VALUE! | #VALUE! | #VALUE! | ± | #VALUE! | #VALUE! | #VALUE! | ± | #VALUE! | #VALUE! | #VALUE! | ± | #VALUE! | #VALUE! | 99.50803 |  |  | 0.1171674 | 0 | 94.05793 | 98.77575768 | -0.4610698 | R | 37444 | Secretary (Schreibschrank) | Reinow, Christian | 2 | 0 | 0 | Kunstgewerbemuseum Dresden | Decorated in Blue Lacquer | 1730 | 1750 | 1740 | 10 | Dresden | 2 | Germany | 2 | Furniture | Casting | 0 | 0 | 2013-10-18 | ED-XRF | CHARMed PyMca | 42 | Arlen Heginbotham | 0 | Bruker Tracer III-SD | GettyS1_2017.3.cfg | 60 | 40 | 15 | 392 | µm | Al | 33 | µm | Ti | µm | DresdenPart1_config.3_Py5.2.1_2.0.xlsx | 0 | 0 | 0 | 0 | 0 | 0 | 0 | 0 | 0 | 0 | 0 | 0 | 37444_1_1.csv | 0.01901391 | 0.006735613 | 0.02117377 | 0.02208863 | 0.0275457 | 1.42763 | 0.2344364 | #N/A | 0.05880846 | 0.01170408 | 0.02699089 | 0.01579984 | 0.1619582 | #N/A | 0.04517779 | 0.2719835 | 0.20471 | #N/A | 0.01186733 | #VALUE! | #VALUE! | #VALUE! | #VALUE! | #VALUE! | #VALUE!
20 | 37444_2_1.csv | -0.003004666 | ± | 0.01714488 | * | 0.004610697 | ± | 0.006826025 | * | 0.5873111 | ± | 0.02233175 |  | 5.459562e-05 | ± | 0.02210219 | * | 0.06785887 | ± | 0.02755567 |  | 76.06197 | ± | 1.436571 |  | 19.40826 | ± | 0.2483975 |  | #N/A | ± | #N/A | #N/A | 0.1267184 | ± | 0.05798617 |  | -0.0004423055 | ± | 0.01163109 | * | 0.3085276 | ± | 0.02299249 |  | -0.00506471 | ± | 0.01579138 | * | 1.219175 | ± | 0.1588675 |  | #N/A | ± | #N/A | #N/A | 0.07870393 | ± | 0.04500646 |  | 0.08468244 | ± | 0.270253 |  | 1.49755 | ± | 0.2034076 |  | #N/A | ± | #N/A | #N/A | -0.003092783 | ± | 0.01188716 | * | #VALUE! | ± | #VALUE! | #VALUE! | #VALUE! | ± | #VALUE! | #VALUE! | #VALUE! | ± | #VALUE! | #VALUE! | #VALUE! | ± | #VALUE! | #VALUE! | #VALUE! | ± | #VALUE! | #VALUE! | #VALUE! | ± | #VALUE! | #VALUE! | 99.43382 |  |  | 0.1428948 | 0 | 94.05793 | 95.64466 | -2.146092 | R | 37445 | Secretary (Schreibschrank) | Reinow, Christian | 2 | 0 | 0 | Kunstgewerbemuseum Dresden | Decorated in Blue Lacquer | 1730 | 1750 | 1740 | 10 | Dresden | 2 | Germany | 2 | Furniture | Casting | 0 | 0 | 2013-10-18 | ED-XRF | CHARMed PyMca | 42 | Arlen Heginbotham | 0 | Bruker Tracer III-SD | GettyS1_2017.3.cfg | 60 | 40 | 15 | 392 | µm | Al | 33 | µm | Ti | µm | DresdenPart1_config.3_Py5.2.1_2.0.xlsx | 0 | 0 | 0 | 0 | 0 | 0 | 0 | 0 | 0 | 0 | 0 | 0 | 37444_2_1.csv | 0.01714488 | 0.006826025 | 0.02233175 | 0.02210219 | 0.02755567 | 1.436571 | 0.2483975 | #N/A | 0.05798617 | 0.01163109 | 0.02299249 | 0.01579138 | 0.1588675 | #N/A | 0.04500646 | 0.270253 | 0.2034076 | #N/A | 0.01188716 | #VALUE! | #VALUE! | #VALUE! | #VALUE! | #VALUE! | #VALUE!
21 | 37444_2_2.csv | 0.01733639 | ± | 0.02220035 |  | -0.0005431392 | ± | 0.006718989 | * | 0.6654509 | ± | 0.02311905 |  | 0.001848342 | ± | 0.02211494 | * | 0.0684618 | ± | 0.02755747 |  | 77.65146 | ± | 1.430922 |  | 17.84482 | ± | 0.2421207 |  | #N/A | ± | #N/A | #N/A | 0.1289605 | ± | 0.05801218 |  | 0.003308774 | ± | 0.01171534 | * | 0.2752662 | ± | 0.02235051 |  | -0.005467469 | ± | 0.01578028 | * | 1.072487 | ± | 0.1576015 |  | #N/A | ± | #N/A | #N/A | 0.06748829 | ± | 0.04491419 |  | 0.1570068 | ± | 0.2710215 |  | 1.540226 | ± | 0.203986 |  | #N/A | ± | #N/A | #N/A | -0.004312894 | ± | 0.01187195 | * | #VALUE! | ± | #VALUE! | #VALUE! | #VALUE! | ± | #VALUE! | #VALUE! | #VALUE! | ± | #VALUE! | #VALUE! | #VALUE! | ± | #VALUE! | #VALUE! | #VALUE! | ± | #VALUE! | #VALUE! | #VALUE! | ± | #VALUE! | #VALUE! | 99.4838 |  | ††† | 0.1278749 | 0 | 94.05793 | 93.71218335 | -3.186066 | R | 37446 | Secretary (Schreibschrank) | Reinow, Christian | 2 | 0 | 0 | Kunstgewerbemuseum Dresden | Decorated in Blue Lacquer | 1730 | 1750 | 1740 | 10 | Dresden | 2 | Germany | 2 | Furniture | Casting | 0 | 0 | 2013-10-18 | ED-XRF | CHARMed PyMca | 42 | Arlen Heginbotham | 0 | Bruker Tracer III-SD | GettyS1_2017.3.cfg | 60 | 40 | 15 | 392 | µm | Al | 33 | µm | Ti | µm | DresdenPart1_config.3_Py5.2.1_2.0.xlsx | 0 | 0 | 0 | 0 | 0 | 0 | 0 | 0 | 0 | 0 | 0 | 0 | 37444_2_2.csv | 0.02220035 | 0.006718989 | 0.02311905 | 0.02211494 | 0.02755747 | 1.430922 | 0.2421207 | #N/A | 0.05801218 | 0.01171534 | 0.02235051 | 0.01578028 | 0.1576015 | #N/A | 0.04491419 | 0.2710215 | 0.203986 | #N/A | 0.01187195 | #VALUE! | #VALUE! | #VALUE! | #VALUE! | #VALUE! | #VALUE!
22 | 37444_3_1.csv | -0.007507758 | ± | 0.01608869 | * | 0.0002002804 | ± | 0.006734376 | * | 0.4770856 | ± | 0.02133256 |  | -0.002609301 | ± | 0.02208351 | * | 0.07094554 | ± | 0.0275649 |  | 77.45407 | ± | 1.431498 |  | 18.08286 | ± | 0.2430567 |  | #N/A | ± | #N/A | #N/A | 0.1004299 | ± | 0.05768357 |  | -0.0001787895 | ± | 0.01163698 | * | 0.2977916 | ± | 0.02278382 |  | -0.007303101 | ± | 0.01572997 | * | 1.50161 | ± | 0.1613784 |  | #N/A | ± | #N/A | #N/A | 0.06982519 | ± | 0.04493336 |  | 0.007725593 | ± | 0.2685278 |  | 1.400941 | ± | 0.2021091 |  | #N/A | ± | #N/A | #N/A | -0.01025981 | ± | 0.01179833 | * | #VALUE! | ± | #VALUE! | #VALUE! | #VALUE! | ± | #VALUE! | #VALUE! | #VALUE! | ± | #VALUE! | #VALUE! | #VALUE! | ± | #VALUE! | #VALUE! | #VALUE! | ± | #VALUE! | #VALUE! | #VALUE! | ± | #VALUE! | #VALUE! | 99.43562 |  |  | 0.139491 | 0 | 94.05793 | 95.26205378 | -2.351993 | R | 37447 | Secretary (Schreibschrank) | Reinow, Christian | 2 | 0 | 0 | Kunstgewerbemuseum Dresden | Decorated in Blue Lacquer | 1730 | 1750 | 1740 | 10 | Dresden | 2 | Germany | 2 | Furniture | Casting | 0 | 0 | 2013-10-18 | ED-XRF | CHARMed PyMca | 42 | Arlen Heginbotham | 0 | Bruker Tracer III-SD | GettyS1_2017.3.cfg | 60 | 40 | 15 | 392 | µm | Al | 33 | µm | Ti | µm | DresdenPart1_config.3_Py5.2.1_2.0.xlsx | 0 | 0 | 0 | 0 | 0 | 0 | 0 | 0 | 0 | 0 | 0 | 0 | 37444_3_1.csv | 0.01608869 | 0.006734376 | 0.02133256 | 0.02208351 | 0.0275649 | 1.431498 | 0.2430567 | #N/A | 0.05768357 | 0.01163698 | 0.02278382 | 0.01572997 | 0.1613784 | #N/A | 0.04493336 | 0.2685278 | 0.2021091 | #N/A | 0.01179833 | #VALUE! | #VALUE! | #VALUE! | #VALUE! | #VALUE! | #VALUE!
23 | 37444_Re1_1.csv | -0.005088863 | ± | 0.01665319 | * | 0.001056437 | ± | 0.006752119 | * | 0.6728701 | ± | 0.02319721 |  | -0.00332158 | ± | 0.02207857 | * | 0.08773822 | ± | 0.02761664 |  | 78.79864 | ± | 1.428289 |  | 17.20006 | ± | 0.2396205 |  | #N/A | ± | #N/A | #N/A | 0.04022683 | ± | 0.057007 | * | 0.001598034 | ± | 0.01167679 | * | 0.2092079 | ± | 0.02111488 |  | 0.002378826 | ± | 0.01600072 | * | 1.224786 | ± | 0.1589164 |  | #N/A | ± | #N/A | #N/A | 0.05810574 | ± | 0.04483752 |  | -0.007124485 | ± | 0.2633238 |  | 1.102426 | ± | 0.1981923 |  | #N/A | ± | #N/A | #N/A | -0.008776796 | ± | 0.01181661 | * | #VALUE! | ± | #VALUE! | #VALUE! | #VALUE! | ± | #VALUE! | #VALUE! | #VALUE! | ± | #VALUE! | #VALUE! | #VALUE! | ± | #VALUE! | #VALUE! | #VALUE! | ± | #VALUE! | #VALUE! | #VALUE! | ± | #VALUE! | #VALUE! | 99.37478 |  |  | 0.118333 | 0 | 94.05793 | 97.67781293 | -1.051936 | R | 37448 | Secretary (Schreibschrank) | Reinow, Christian | 2 | 0 | 0 | Kunstgewerbemuseum Dresden | Decorated in Blue Lacquer | 1730 | 1750 | 1740 | 10 | Dresden | 2 | Germany | 2 | Furniture | Casting | 0 | 0 | 2013-10-18 | ED-XRF | CHARMed PyMca | 42 | Arlen Heginbotham | 0 | Bruker Tracer III-SD | GettyS1_2017.3.cfg | 60 | 40 | 15 | 392 | µm | Al | 33 | µm | Ti | µm | DresdenPart1_config.3_Py5.2.1_2.0.xlsx | 0 | 0 | 0 | 0 | 0 | 0 | 0 | 0 | 0 | 0 | 0 | 0 | 37444_Re1_1.csv | 0.01665319 | 0.006752119 | 0.02319721 | 0.02207857 | 0.02761664 | 1.428289 | 0.2396205 | #N/A | 0.057007 | 0.01167679 | 0.02111488 | 0.01600072 | 0.1589164 | #N/A | 0.04483752 | 0.2633238 | 0.1981923 | #N/A | 0.01181661 | #VALUE! | #VALUE! | #VALUE! | #VALUE! | #VALUE! | #VALUE!
24 | 37444_Re1_2.csv | -0.00909087 | ± | 0.01572279 | * | 0.002460659 | ± | 0.00678127 | * | 0.6588605 | ± | 0.02305012 |  | -0.004205944 | ± | 0.02207247 | * | 0.0867162 | ± | 0.02761341 |  | 78.40867 | ± | 1.429049 |  | 17.61495 | ± | 0.2412234 |  | #N/A | ± | #N/A | #N/A | 0.06918635 | ± | 0.0573296 |  | 0.0009329201 | ± | 0.01166186 | * | 0.2225196 | ± | 0.02135966 |  | 0.002489131 | ± | 0.01600389 | * | 1.269542 | ± | 0.1593082 |  | #N/A | ± | #N/A | #N/A | 0.06498207 | ± | 0.04489366 |  | 0.01520122 | ± | 0.2618423 |  | 1.015373 | ± | 0.1970772 |  | #N/A | ± | #N/A | #N/A | -0.00637335 | ± | 0.01184634 | * | #VALUE! | ± | #VALUE! | #VALUE! | #VALUE! | ± | #VALUE! | #VALUE! | #VALUE! | ± | #VALUE! | #VALUE! | #VALUE! | ± | #VALUE! | #VALUE! | #VALUE! | ± | #VALUE! | #VALUE! | #VALUE! | ± | #VALUE! | #VALUE! | 99.41221 | †† |  | 0.09958315 | 0 | 94.05793 | 98.71438251 | -0.4940992 | R | 37449 | Secretary (Schreibschrank) | Reinow, Christian | 2 | 0 | 0 | Kunstgewerbemuseum Dresden | Decorated in Blue Lacquer | 1730 | 1750 | 1740 | 10 | Dresden | 2 | Germany | 2 | Furniture | Casting | 0 | 0 | 2013-10-18 | ED-XRF | CHARMed PyMca | 42 | Arlen Heginbotham | 0 | Bruker Tracer III-SD | GettyS1_2017.3.cfg | 60 | 40 | 15 | 392 | µm | Al | 33 | µm | Ti | µm | DresdenPart1_config.3_Py5.2.1_2.0.xlsx | 0 | 0 | 0 | 0 | 0 | 0 | 0 | 0 | 0 | 0 | 0 | 0 | 37444_Re1_2.csv | 0.01572279 | 0.00678127 | 0.02305012 | 0.02207247 | 0.02761341 | 1.429049 | 0.2412234 | #N/A | 0.0573296 | 0.01166186 | 0.02135966 | 0.01600389 | 0.1593082 | #N/A | 0.04489366 | 0.2618423 | 0.1970772 | #N/A | 0.01184634 | #VALUE! | #VALUE! | #VALUE! | #VALUE! | #VALUE! | #VALUE!
118 | 37444_Re1_1Gilding.csv | 0.005995585 | ± | 0.01932429 | * | 0.004750454 | ± | 0.00682894 | * | 0.4997445 | ± | 0.02152732 |  | -0.009289611 | ± | 0.02203808 | * | 0.03599143 | ± | 0.02746562 |  | 69.01648 | ± | 1.489569 |  | 18.62047 | ± | 0.2451968 |  | #N/A | ± | #N/A | #N/A | 8.020667 | ± | 0.3460787 | ** | 0.0738116 | ± | 0.01349823 |  | 0.264231 | ± | 0.02214045 |  | -0.002729885 | ± | 0.0158562 | * | 1.941391 | ± | 0.1654803 |  | #N/A | ± | #N/A | #N/A | 0.1062424 | ± | 0.04523589 |  | 42.67083 | ± | 0.2658414 | † | 1.248221 | ± | 0.2000872 |  | #N/A | ± | #N/A | #N/A | -0.007164319 | ± | 0.01183654 | * | #N/A | ± | #N/A | #N/A | #N/A | ± | #N/A | #N/A | #N/A | ± | #N/A | #N/A | #N/A | ± | #N/A | #N/A | #N/A | ± | #N/A | #N/A | #N/A | ± | #N/A | #N/A | 142.4896 | †† | ††† | 0.03209061 | 0 | 94.05793 | 64.92111161 | -18.68017 | R | 37444 | Secretary (Schreibschrank) | Reinow, Christian | 2 | 0 | 0 | Kunstgewerbemuseum Dresden | Decorated in Blue Lacquer | 1730 | 1750 | 1740 | 10 | Dresden | 2 | Germany | 2 | Furniture | Casting | C | 0 | 2013-10-18 | ED-XRF | CHARMed PyMca | 42 | Arlen Heginbotham | 0 | Bruker Tracer III-SD | GettyS1_2017.3.cfg | 60 | 40 | 15 | 392 | µm | Al | 33 | µm | Ti | µm | DresdenPart5_config.3_Py5.2.1_3.2.xlsx | 0 | 0 | 0 | 0 | 0 | 0 | 0 | 0 | 0 | 0 | 0 | 0 | 37444_Re1_1Gilding.csv | 0.01932429 | 0.00682894 | 0.02152732 | 0.02203808 | 0.02746562 | 1.489569 | 0.2451968 | #N/A | 0.3460787 | 0.01349823 | 0.02214045 | 0.0158562 | 0.1654803 | #N/A | 0.04523589 | 0.2658414 | 0.2000872 | #N/A | 0.01183654 | #N/A | #N/A | #N/A | #N/A | #N/A | #N/A
1444 | Bugatti_Small_Elephant_PatinatedBronze_Head_Unprepared_Xrf1.csv | 0.007910502 | ± | 0.01613408 | * | -0.001965114 | ± | 0.006870426 | * | 2.385401 | ± | 0.05524476 | ** | 0.0007217608 | ± | 0.02071929 | * | 0.001421747 | ± | 0.02162925 | * | 86.06991 | ± | 0.979908 |  | 6.473827 | ± | 0.2169181 |  | #N/A | ± | #N/A | #N/A | 0.08602493 | ± | 0.04870911 |  | 0.04706503 | ± | 0.01353501 |  | 0.003313266 | ± | 0.02734867 | * | 0.02368024 | ± | 0.0193881 |  | 4.338734 | ± | 0.1671418 |  | #N/A | ± | #N/A | #N/A | 0.00974176 | ± | 0.04785178 | * | 0.1259174 | ± | 0.2619887 |  | 0.4605061 | ± | 0.1971874 |  | #N/A | ± | #N/A | #N/A | -0.002048845 | ± | 0.03914382 | * | #N/A | ± | #N/A | #N/A | #N/A | ± | #N/A | #N/A | #N/A | ± | #N/A | #N/A | #N/A | ± | #N/A | #N/A | #N/A | ± | #N/A | #N/A | #N/A | ± | #N/A | #N/A | 100.0302 | †† | ††† | 0.1104107 | 0 | 91.74348 | 73.99389 | -10.85484 | 0 | 0 | Petit Elephant au Repos, number 7 out of 17. Patinated Bronze | Rembrandt Bugatti, signed in the wax. | 3 | 0 | 0 | Private Collection | 0 | 0 | 0 | 1913 | 5 | 0 | 0 | French | 3 | BS | C | 0 | 0 | 2015-12-16 | ED-XRF | CHARMed PyMca | 305 | Yannick Chastang | 0 | Bruker Tracer III-SD | YannickConfig1.0quant.cfg | 60 | 40 | 12 | 33 | µm | Ti | 0 | µm | 0 | µm | 0 | 0 | 0 | 0 | 0 | 0 | 0 | 0 | 0 | 0 | 0 | 0 | 0 | Bugatti_Small_Elephant_PatinatedBronze_Head_Unprepared_Xrf1.csv | 0.01613408 | 0.006870426 | 0.05524476 | 0.02071929 | 0.02162925 | 0.979908 | 0.2169181 | #N/A | 0.04870911 | 0.01353501 | 0.02734867 | 0.0193881 | 0.1671418 | #N/A | 0.04785178 | 0.2619887 | 0.1971874 | #N/A | 0.03914382 | #N/A | #N/A | #N/A | #N/A | #N/A | #N/A
1445 | Bugatti_Small_Elephant_PatinatedBronze_PLBelly_Unprepared_Xrf3.csv | 0.004453506 | ± | 0.01530036 | * | -0.002419565 | ± | 0.00685882 | * | 3.302556 | ± | 0.08596335 | ** | 0.00463906 | ± | 0.02075069 | * | 0.001290075 | ± | 0.02162894 | * | 82.32628 | ± | 0.969158 |  | 8.634511 | ± | 0.2227927 |  | #N/A | ± | #N/A | #N/A | 0.05828994 | ± | 0.04844486 |  | 0.00724681 | ± | 0.0125756 | * | 0.00202914 | ± | 0.02732341 | * | 0.003609397 | ± | 0.01919507 | * | 4.68329 | ± | 0.1683587 |  | #N/A | ± | #N/A | #N/A | 0.005817557 | ± | 0.04781036 | * | -0.009078916 | ± | 0.2694245 |  | 0.7224835 | ± | 0.202784 |  | #N/A | ± | #N/A | #N/A | 0.01841637 | ± | 0.03963948 | * | #N/A | ± | #N/A | #N/A | #N/A | ± | #N/A | #N/A | #N/A | ± | #N/A | #N/A | #N/A | ± | #N/A | #N/A | #N/A | ± | #N/A | #N/A | #N/A | ± | #N/A | #N/A | 99.76342 | †† | ††† | 0.0812388 | 0 | 91.74348 | 88.892 | -4.261885 | 0 | 0 | Petit Elephant au Repos, number 7 out of 17. Patinated Bronze | Rembrandt Bugatti, signed in the wax. | 3 | 0 | 0 | Private Collection | 0 | 0 | 0 | 1913 | 5 | 0 | 0 | French | 3 | BS | C | 0 | 0 | 2015-12-16 | ED-XRF | CHARMed PyMca | 305 | Yannick Chastang | 0 | Bruker Tracer III-SD | YannickConfig1.0quant.cfg | 60 | 40 | 12 | 33 | µm | Ti | 0 | µm | 0 | µm | 0 | 0 | 0 | 0 | 0 | 0 | 0 | 0 | 0 | 0 | 0 | 0 | 0 | Bugatti_Small_Elephant_PatinatedBronze_PLBelly_Unprepared_Xrf3.csv | 0.01530036 | 0.00685882 | 0.08596335 | 0.02075069 | 0.02162894 | 0.969158 | 0.2227927 | #N/A | 0.04844486 | 0.0125756 | 0.02732341 | 0.01919507 | 0.1683587 | #N/A | 0.04781036 | 0.2694245 | 0.202784 | #N/A | 0.03963948 | #N/A | #N/A | #N/A | #N/A | #N/A | #N/A
1446 | Bugatti_Small_Elephant_PatinatedBronze_PLFrontLeg_Unprepared_Xrf4.csv | 0.001638849 | ± | 0.01463021 | * | -0.0002671594 | ± | 0.006913867 | * | 2.953736 | ± | 0.07321707 | ** | 0.002833049 | ± | 0.02073613 | * | -0.001487358 | ± | 0.02162244 | * | 83.76655 | ± | 0.9722805 |  | 7.910498 | ± | 0.2207575 |  | #N/A | ± | #N/A | #N/A | 0.01648018 | ± | 0.04805404 | * | 0.005985832 | ± | 0.01254756 | * | 0.01070629 | ± | 0.02749464 | * | 0.01199973 | ± | 0.01927102 | * | 4.467311 | ± | 0.1675871 |  | #N/A | ± | #N/A | #N/A | -0.003489562 | ± | 0.0477125 | * | -0.009095421 | ± | 0.2678241 |  | 0.666741 | ± | 0.2015794 |  | #N/A | ± | #N/A | #N/A | 0.004460028 | ± | 0.03929818 | * | #N/A | ± | #N/A | #N/A | #N/A | ± | #N/A | #N/A | #N/A | ± | #N/A | #N/A | #N/A | ± | #N/A | #N/A | #N/A | ± | #N/A | #N/A | #N/A | ± | #N/A | #N/A | 99.8046 | †† | ††† | 0.05833031 | 0 | 91.74348 | 83.7573198 | -6.534168 | 0 | 0 | Petit Elephant au Repos, number 7 out of 17. Patinated Bronze | Rembrandt Bugatti, signed in the wax. | 3 | 0 | 0 | Private Collection | 0 | 0 | 0 | 1913 | 5 | 0 | 0 | French | 3 | BS | C | 0 | 0 | 2015-12-16 | ED-XRF | CHARMed PyMca | 305 | Yannick Chastang | 0 | Bruker Tracer III-SD | YannickConfig1.0quant.cfg | 60 | 40 | 12 | 33 | µm | Ti | 0 | µm | 0 | µm | 0 | 0 | 0 | 0 | 0 | 0 | 0 | 0 | 0 | 0 | 0 | 0 | 0 | Bugatti_Small_Elephant_PatinatedBronze_PLFrontLeg_Unprepared_Xrf4.csv | 0.01463021 | 0.006913867 | 0.07321707 | 0.02073613 | 0.02162244 | 0.9722805 | 0.2207575 | #N/A | 0.04805404 | 0.01254756 | 0.02749464 | 0.01927102 | 0.1675871 | #N/A | 0.0477125 | 0.2678241 | 0.2015794 | #N/A | 0.03929818 | #N/A | #N/A | #N/A | #N/A | #N/A | #N/A
1447 | Bugatti_Small_Elephant_PatinatedBronze_PRBelly_Unprepared_Xrf2.csv | 0.01029325 | ± | 0.01671555 | * | -0.002833375 | ± | 0.006848258 | * | 3.3551 | ± | 0.08799645 | ** | 0.005277827 | ± | 0.02075587 | * | -0.0004929291 | ± | 0.02162476 | * | 84.86496 | ± | 0.9755135 |  | 6.787075 | ± | 0.2177327 |  | #N/A | ± | #N/A | #N/A | 0.02987517 | ± | 0.04817827 | * | 0.003816967 | ± | 0.01249967 | * | 0.01477918 | ± | 0.0275754 | * | 0.01864526 | ± | 0.01933601 |  | 4.306516 | ± | 0.1670319 |  | #N/A | ± | #N/A | #N/A | 0.06640271 | ± | 0.04846034 |  | -0.007288721 | ± | 0.2594278 |  | 0.3684506 | ± | 0.1952599 |  | #N/A | ± | #N/A | #N/A | -0.001102195 | ± | 0.03916608 | * | #N/A | ± | #N/A | #N/A | #N/A | ± | #N/A | #N/A | #N/A | ± | #N/A | #N/A | #N/A | ± | #N/A | #N/A | #N/A | ± | #N/A | #N/A | #N/A | ± | #N/A | #N/A | 99.81947 | †† |  | 0.0357186 | 0 | 91.74348 | 95.50358 | -1.33602 | 0 | 0 | Petit Elephant au Repos, number 7 out of 17. Patinated Bronze | Rembrandt Bugatti, signed in the wax. | 3 | 0 | 0 | Private Collection | 0 | 0 | 0 | 1913 | 5 | 0 | 0 | French | 3 | BS | C | 0 | 0 | 2015-12-16 | ED-XRF | CHARMed PyMca | 305 | Yannick Chastang | 0 | Bruker Tracer III-SD | YannickConfig1.0quant.cfg | 60 | 40 | 12 | 33 | µm | Ti | 0 | µm | 0 | µm | 0 | 0 | 0 | 0 | 0 | 0 | 0 | 0 | 0 | 0 | 0 | 0 | 0 | Bugatti_Small_Elephant_PatinatedBronze_PRBelly_Unprepared_Xrf2.csv | 0.01671555 | 0.006848258 | 0.08799645 | 0.02075587 | 0.02162476 | 0.9755135 | 0.2177327 | #N/A | 0.04817827 | 0.01249967 | 0.0275754 | 0.01933601 | 0.1670319 | #N/A | 0.04846034 | 0.2594278 | 0.1952599 | #N/A | 0.03916608 | #N/A | #N/A | #N/A | #N/A | #N/A | #N/A
1448 | Bugatti_Small_Elephant_PatinatedBronze_PRFrontLeg_Unprepared_Xrf5.csv | 0.004468096 | ± | 0.01530386 | * | 8.408357e-06 | ± | 0.006920929 | * | 3.512449 | ± | 0.09426195 | ** | 0.005644273 | ± | 0.02075885 | * | -0.004102294 | ± | 0.02161637 | * | 83.32472 | ± | 0.9711878 |  | 8.060811 | ± | 0.2211745 |  | #N/A | ± | #N/A | #N/A | 0.01721899 | ± | 0.04806087 | * | 0.002872653 | ± | 0.01247895 | * | 0.01057363 | ± | 0.02749201 | * | 0.01767453 | ± | 0.01932625 |  | 4.340971 | ± | 0.1671495 |  | #N/A | ± | #N/A | #N/A | 0.01517048 | ± | 0.04790924 | * | -0.00885939 | ± | 0.2621148 |  | 0.4650113 | ± | 0.1972823 |  | #N/A | ± | #N/A | #N/A | 0.00123354 | ± | 0.03922128 | * | #N/A | ± | #N/A | #N/A | #N/A | ± | #N/A | #N/A | #N/A | ± | #N/A | #N/A | #N/A | ± | #N/A | #N/A | #N/A | ± | #N/A | #N/A | #N/A | ± | #N/A | #N/A | 99.76586 | †† | ††† | 0.04101669 | 0 | 91.74348 | 88.44659098 | -4.458994 | 0 | 0 | Petit Elephant au Repos, number 7 out of 17. Patinated Bronze | Rembrandt Bugatti, signed in the wax. | 3 | 0 | 0 | Private Collection | 0 | 0 | 0 | 1913 | 5 | 0 | 0 | French | 3 | BS | C | 0 | 0 | 2015-12-16 | ED-XRF | CHARMed PyMca | 305 | Yannick Chastang | 0 | Bruker Tracer III-SD | YannickConfig1.0quant.cfg | 60 | 40 | 12 | 33 | µm | Ti | 0 | µm | 0 | µm | 0 | 0 | 0 | 0 | 0 | 0 | 0 | 0 | 0 | 0 | 0 | 0 | 0 | Bugatti_Small_Elephant_PatinatedBronze_PRFrontLeg_Unprepared_Xrf5.csv | 0.01530386 | 0.006920929 | 0.09426195 | 0.02075885 | 0.02161637 | 0.9711878 | 0.2211745 | #N/A | 0.04806087 | 0.01247895 | 0.02749201 | 0.01932625 | 0.1671495 | #N/A | 0.04790924 | 0.2621148 | 0.1972823 | #N/A | 0.03922128 | #N/A | #N/A | #N/A | #N/A | #N/A | #N/A
1449 | Bugatti_Small_Elephant_PatinatedBronze_Under_MainPour_Unprepared_Xrf8.csv | 0.0006896888 | ± | 0.01440597 | * | -0.001495073 | ± | 0.00688244 | * | 0.1355494 | ± | 0.01809978 |  | -0.008375229 | ± | 0.02064902 | * | 0.00203623 | ± | 0.0216307 | * | 71.21998 | ± | 0.9876431 |  | 22.5065 | ± | 0.2747683 |  | #N/A | ± | #N/A | #N/A | -0.009445723 | ± | 0.04781624 | * | -0.0004130551 | ± | 0.01240749 | * | 0.007193174 | ± | 0.02742517 | * | 0.02706092 | ± | 0.01942445 |  | 5.039593 | ± | 0.1696965 |  | #N/A | ± | #N/A | #N/A | 0.02621467 | ± | 0.04802669 | * | 0.07838144 | ± | 0.2744555 |  | 0.8955165 | ± | 0.2065707 |  | #N/A | ± | #N/A | #N/A | 0.007683679 | ± | 0.03937576 | * | #N/A | ± | #N/A | #N/A | #N/A | ± | #N/A | #N/A | #N/A | ± | #N/A | #N/A | #N/A | ± | #N/A | #N/A | #N/A | ± | #N/A | #N/A | #N/A | ± | #N/A | #N/A | 99.92667 | †† | ††† | 0.3781155 | 0 | 91.74348 | 77.39354 | -9.350375 | 0 | 0 | Petit Elephant au Repos, number 7 out of 17. Patinated Bronze | Rembrandt Bugatti, signed in the wax. | 3 | 0 | 0 | Private Collection | 0 | 0 | 0 | 1913 | 5 | 0 | 0 | French | 3 | BS | C | 0 | 0 | 2015-12-16 | ED-XRF | CHARMed PyMca | 305 | Yannick Chastang | 0 | Bruker Tracer III-SD | YannickConfig1.0quant.cfg | 60 | 40 | 12 | 33 | µm | Ti | 0 | µm | 0 | µm | 0 | 0 | 0 | 0 | 0 | 0 | 0 | 0 | 0 | 0 | 0 | 0 | 0 | Bugatti_Small_Elephant_PatinatedBronze_Under_MainPour_Unprepared_Xrf8.csv | 0.01440597 | 0.00688244 | 0.01809978 | 0.02064902 | 0.0216307 | 0.9876431 | 0.2747683 | #N/A | 0.04781624 | 0.01240749 | 0.02742517 | 0.01942445 | 0.1696965 | #N/A | 0.04802669 | 0.2744555 | 0.2065707 | #N/A | 0.03937576 | #N/A | #N/A | #N/A | #N/A | #N/A | #N/A
1450 | Bugatti_Small_Elephant_PatinatedBronze_Under_Prepared_Xrf9.csv | 0.001358446 | ± | 0.01456388 | * | 0.002404923 | ± | 0.006982469 | * | 0.3491786 | ± | 0.01929408 |  | -0.008387066 | ± | 0.02064893 | * | -0.0002212584 | ± | 0.0216254 | * | 83.2227 | ± | 0.9709525 |  | 11.77327 | ± | 0.232393 |  | #N/A | ± | #N/A | #N/A | -0.009438813 | ± | 0.0478163 | * | 0.0009331802 | ± | 0.01243665 | * | 0.008403609 | ± | 0.02744909 | * | 0.01002679 | ± | 0.01925255 | * | 3.926858 | ± | 0.1657864 |  | #N/A | ± | #N/A | #N/A | 0.01865147 | ± | 0.04794618 | * | -0.009564941 | ± | 0.2693765 |  | 0.7208161 | ± | 0.2027479 |  | #N/A | ± | #N/A | #N/A | -0.007778616 | ± | 0.03901048 | * | #N/A | ± | #N/A | #N/A | #N/A | ± | #N/A | #N/A | #N/A | ± | #N/A | #N/A | #N/A | ± | #N/A | #N/A | #N/A | ± | #N/A | #N/A | #N/A | ± | #N/A | #N/A | 99.9992 | †† | ††† | 0.3170526 | 0 | 91.74348 | 94.94101 | -1.584975 | R | 0 | Petit Elephant au Repos, number 7 out of 17. Patinated Bronze | Rembrandt Bugatti, signed in the wax. | 3 | 0 | 0 | Private Collection | 0 | 1908 | 1918 | 1913 | 5 | 0 | 0 | French | 3 | Bronze Sculpture | Casting | 0 | P | 2015-12-16 | ED-XRF | CHARMed PyMca | 305 | Yannick Chastang | 0 | Bruker Tracer III-SD | YannickConfig1.0quant.cfg | 60 | 40 | 12 | 33 | µm | Ti | 0 | µm | 0 | µm | 0 | 0 | 0 | 0 | 0 | 0 | 0 | 0 | 0 | 0 | 0 | 0 | 0 | Bugatti_Small_Elephant_PatinatedBronze_Under_Prepared_Xrf9.csv | 0.01456388 | 0.006982469 | 0.01929408 | 0.02064893 | 0.0216254 | 0.9709525 | 0.232393 | #N/A | 0.0478163 | 0.01243665 | 0.02744909 | 0.01925255 | 0.1657864 | #N/A | 0.04794618 | 0.2693765 | 0.2027479 | #N/A | 0.03901048 | #N/A | #N/A | #N/A | #N/A | #N/A | #N/A
1451 | Bugatti_Small_Elephant_PatinatedBronze_Under_Prepared_Xrf10.csv | 0.00554017 | ± | 0.01556117 | * | 0.005035848 | ± | 0.0070503 | * | 0.1209276 | ± | 0.01803593 |  | -0.006802642 | ± | 0.0206609 | * | -0.0005853857 | ± | 0.02162454 | * | 81.139 | ± | 0.9675369 |  | 13.08465 | ± | 0.2367782 |  | #N/A | ± | #N/A | #N/A | 0.0175796 | ± | 0.0480642 | * | -6.979211e-05 | ± | 0.01241491 | * | 0.01336869 | ± | 0.0275474 | * | 0.01057125 | ± | 0.01925761 | * | 4.655946 | ± | 0.1682593 |  | #N/A | ± | #N/A | #N/A | 0.01829169 | ± | 0.04794236 | * | -0.009737664 | ± | 0.2758156 |  | 0.941737 | ± | 0.2075943 |  | #N/A | ± | #N/A | #N/A | -0.007927295 | ± | 0.03900705 | * | #N/A | ± | #N/A | #N/A | #N/A | ± | #N/A | #N/A | #N/A | ± | #N/A | #N/A | #N/A | ± | #N/A | #N/A | #N/A | ± | #N/A | #N/A | #N/A | ± | #N/A | #N/A | 99.98753 | †† |  | 0.310643 | 0 | 91.74348 | 98.3514077 | -0.07575009 | R | 0 | Petit Elephant au Repos, number 7 out of 17. Patinated Bronze | Rembrandt Bugatti, signed in the wax. | 3 | 0 | 0 | Private Collection | 0 | 1908 | 1918 | 1913 | 5 | 0 | 0 | French | 3 | Bronze Sculpture | Casting | 0 | P | 2015-12-16 | ED-XRF | CHARMed PyMca | 305 | Yannick Chastang | 0 | Bruker Tracer III-SD | YannickConfig1.0quant.cfg | 60 | 40 | 12 | 33 | µm | Ti | 0 | µm | 0 | µm | 0 | 0 | 0 | 0 | 0 | 0 | 0 | 0 | 0 | 0 | 0 | 0 | 0 | Bugatti_Small_Elephant_PatinatedBronze_Under_Prepared_Xrf10.csv | 0.01556117 | 0.0070503 | 0.01803593 | 0.0206609 | 0.02162454 | 0.9675369 | 0.2367782 | #N/A | 0.0480642 | 0.01241491 | 0.0275474 | 0.01925761 | 0.1682593 | #N/A | 0.04794236 | 0.2758156 | 0.2075943 | #N/A | 0.03900705 | #N/A | #N/A | #N/A | #N/A | #N/A | #N/A
1452 | Bugatti_Small_Elephant_PatinatedBronze_Under_Unprepared_Xrf6.csv | 0.003648671 | ± | 0.01510794 | * | 0.003536487 | ± | 0.007011609 | * | 0.1003548 | ± | 0.01794998 |  | -0.001964336 | ± | 0.02069816 | * | 0.00466857 | ± | 0.02163693 | * | 84.27497 | ± | 0.9736853 |  | 9.842311 | ± | 0.2263374 |  | #N/A | ± | #N/A | #N/A | 0.02755642 | ± | 0.0481567 | * | -0.000461072 | ± | 0.01240645 | * | 0.005244969 | ± | 0.02738673 | * | 0.01429566 | ± | 0.01929299 | * | 5.011904 | ± | 0.1695896 |  | #N/A | ± | #N/A | #N/A | 0.01694573 | ± | 0.04792807 | * | 0.005260791 | ± | 0.2702448 |  | 0.7509198 | ± | 0.2034014 |  | #N/A | ± | #N/A | #N/A | 0.005647636 | ± | 0.03932667 | * | #N/A | ± | #N/A | #N/A | #N/A | ± | #N/A | #N/A | #N/A | ± | #N/A | #N/A | #N/A | ± | #N/A | #N/A | #N/A | ± | #N/A | #N/A | #N/A | ± | #N/A | #N/A | 100.0648 | †† | ††† | 0.4156207 | 0 | 91.74348 | 79.53561 | -8.40243 | 0 | 0 | Petit Elephant au Repos, number 7 out of 17. Patinated Bronze | Rembrandt Bugatti, signed in the wax. | 3 | 0 | 0 | Private Collection | 0 | 0 | 0 | 1913 | 5 | 0 | 0 | French | 3 | BS | C | 0 | 0 | 2015-12-16 | ED-XRF | CHARMed PyMca | 305 | Yannick Chastang | 0 | Bruker Tracer III-SD | YannickConfig1.0quant.cfg | 60 | 40 | 12 | 33 | µm | Ti | 0 | µm | 0 | µm | 0 | 0 | 0 | 0 | 0 | 0 | 0 | 0 | 0 | 0 | 0 | 0 | 0 | Bugatti_Small_Elephant_PatinatedBronze_Under_Unprepared_Xrf6.csv | 0.01510794 | 0.007011609 | 0.01794998 | 0.02069816 | 0.02163693 | 0.9736853 | 0.2263374 | #N/A | 0.0481567 | 0.01240645 | 0.02738673 | 0.01929299 | 0.1695896 | #N/A | 0.04792807 | 0.2702448 | 0.2034014 | #N/A | 0.03932667 | #N/A | #N/A | #N/A | #N/A | #N/A | #N/A
1453 | Bugatti_Small_Elephant_PatinatedBronze_Under_Unprepared_Xrf7.csv | 0.0106362 | ± | 0.0167997 |  | -0.0002084061 | ± | 0.006915373 | * | 0.3501128 | ± | 0.01930038 |  | -0.008386815 | ± | 0.02064893 | * | 0.0001786389 | ± | 0.02162633 | * | 75.45544 | ± | 0.9717047 |  | 18.70972 | ± | 0.2580899 |  | #N/A | ± | #N/A | #N/A | 0.03622743 | ± | 0.0482375 | * | 0.000885483 | ± | 0.01243561 | * | 0.003519971 | ± | 0.02735274 | * | 0.008398506 | ± | 0.01923758 | * | 4.607661 | ± | 0.1680851 |  | #N/A | ± | #N/A | #N/A | 0.01936373 | ± | 0.04795375 | * | 0.02877519 | ± | 0.2691367 |  | 0.7124845 | ± | 0.2025674 |  | #N/A | ± | #N/A | #N/A | -0.001431036 | ± | 0.03915834 | * | #N/A | ± | #N/A | #N/A | #N/A | ± | #N/A | #N/A | #N/A | ± | #N/A | #N/A | #N/A | ± | #N/A | #N/A | #N/A | ± | #N/A | #N/A | #N/A | ± | #N/A | #N/A | 99.93338 | †† | ††† | 0.3622568 | 0 | 91.74348 | 80.60649 | -7.928524 | 0 | 0 | Petit Elephant au Repos, number 7 out of 17. Patinated Bronze | Rembrandt Bugatti, signed in the wax. | 3 | 0 | 0 | Private Collection | 0 | 0 | 0 | 1913 | 5 | 0 | 0 | French | 3 | BS | C | 0 | 0 | 2015-12-16 | ED-XRF | CHARMed PyMca | 305 | Yannick Chastang | 0 | Bruker Tracer III-SD | YannickConfig1.0quant.cfg | 60 | 40 | 12 | 33 | µm | Ti | 0 | µm | 0 | µm | 0 | 0 | 0 | 0 | 0 | 0 | 0 | 0 | 0 | 0 | 0 | 0 | 0 | Bugatti_Small_Elephant_PatinatedBronze_Under_Unprepared_Xrf7.csv | 0.0167997 | 0.006915373 | 0.01930038 | 0.02064893 | 0.02162633 | 0.9717047 | 0.2580899 | #N/A | 0.0482375 | 0.01243561 | 0.02735274 | 0.01923758 | 0.1680851 | #N/A | 0.04795375 | 0.2691367 | 0.2025674 | #N/A | 0.03915834 | #N/A | #N/A | #N/A | #N/A | #N/A | #N/A
1225 | 2005_French_RennotteRiot_Paris_boulleescutcheon.csv | 0.004236893 | ± | 0.01524851 | * | -0.002707005 | ± | 0.006851483 | * | 0.09907204 | ± | 0.01794477 |  | -0.008067156 | ± | 0.02065134 | * | 0.02403646 | ± | 0.02168439 |  | 77.20741 | ± | 0.968316 |  | 20.85099 | ± | 0.2672687 |  | #N/A | ± | #N/A | #N/A | 0.003791135 | ± | 0.04793722 | * | 0.0005834584 | ± | 0.01242906 | * | 0.0343716 | ± | 0.02796736 |  | 0.0146635 | ± | 0.01929656 | * | 0.1885447 | ± | 0.1584239 |  | #N/A | ± | #N/A | #N/A | 0.01043957 | ± | 0.04785916 | * | -0.009292061 | ± | 0.2879709 |  | 1.345036 | ± | 0.2167431 |  | #N/A | ± | #N/A | #N/A | 0.0008988526 | ± | 0.03921335 | * | #N/A | ± | #N/A | #N/A | #N/A | ± | #N/A | #N/A | #N/A | ± | #N/A | #N/A | #N/A | ± | #N/A | #N/A | #N/A | ± | #N/A | #N/A | #N/A | ± | #N/A | #N/A | 99.76401 | †† | ††† | 0.3704643 | 0 | 91.74348 | 94.24518631 | -1.892903 | R | 0 | Various casts for the restoration of furniture, Yannick Chastang Ltd | Rennotte Riot Foundry, Paris | 3 | 0 | 0 | Yannick Chastang Ltd | 0 | 2000 | 2010 | 2005 | 5 | 0 | 0 | France | 3 | Furniture | Casting | 0 | P | 2015-02-14 | ED-XRF | CHARMed PyMca | 526 | Yannick Chastang | 0 | Bruker Tracer III-SD | YannickConfig1.0quant.cfg | 60 | 40 | 12 | 33 | µm | Ti | 0 | µm | 0 | µm | 0 | 0 | 0 | 0 | 0 | 0 | 0 | 0 | 0 | 0 | 0 | 0 | 0 | 2005_French_RennotteRiot_Paris_boulleescutcheon.csv | 0.01524851 | 0.006851483 | 0.01794477 | 0.02065134 | 0.02168439 | 0.968316 | 0.2672687 | #N/A | 0.04793722 | 0.01242906 | 0.02796736 | 0.01929656 | 0.1584239 | #N/A | 0.04785916 | 0.2879709 | 0.2167431 | #N/A | 0.03921335 | #N/A | #N/A | #N/A | #N/A | #N/A | #N/A
1226 | 2005_French_RennotteRiot_Paris_louisxvisabot.csv | 0.003387678 | ± | 0.01504568 | * | 0.002479743 | ± | 0.006984395 | * | 0.09953408 | ± | 0.01794665 |  | -0.007751744 | ± | 0.02065372 | * | 0.07343465 | ± | 0.02181831 |  | 68.2449 | ± | 1.005391 |  | 27.97568 | ± | 0.3020424 |  | #N/A | ± | #N/A | #N/A | -0.00843343 | ± | 0.04782546 | * | -0.0007682117 | ± | 0.01239982 | * | 0.01504118 | ± | 0.0275806 | * | 0.00134585 | ± | 0.01917575 | * | 0.7904383 | ± | 0.1590083 |  | #N/A | ± | #N/A | #N/A | 0.0292047 | ± | 0.04805861 | * | -0.009269677 | ± | 0.3218709 |  | 2.3899 | ± | 0.2422581 |  | #N/A | ± | #N/A | #N/A | 0.00717807 | ± | 0.03936354 | * | #N/A | ± | #N/A | #N/A | #N/A | ± | #N/A | #N/A | #N/A | ± | #N/A | #N/A | #N/A | ± | #N/A | #N/A | #N/A | ± | #N/A | #N/A | #N/A | ± | #N/A | #N/A | 99.6063 | †† |  | 0.2587516 | 0 | 91.74348 | 98.59356 | 0.03140997 | R | 0 | Various casts for the restoration of furniture, Yannick Chastang Ltd | Rennotte Riot Foundry, Paris | 3 | 0 | 0 | Yannick Chastang Ltd | 0 | 2000 | 2010 | 2005 | 5 | 0 | 0 | France | 3 | Furniture | Casting | 0 | P | 2015-02-14 | ED-XRF | CHARMed PyMca | 526 | Yannick Chastang | 0 | Bruker Tracer III-SD | YannickConfig1.0quant.cfg | 60 | 40 | 12 | 33 | µm | Ti | 0 | µm | 0 | µm | 0 | 0 | 0 | 0 | 0 | 0 | 0 | 0 | 0 | 0 | 0 | 0 | 0 | 2005_French_RennotteRiot_Paris_louisxvisabot.csv | 0.01504568 | 0.006984395 | 0.01794665 | 0.02065372 | 0.02181831 | 1.005391 | 0.3020424 | #N/A | 0.04782546 | 0.01239982 | 0.0275806 | 0.01917575 | 0.1590083 | #N/A | 0.04805861 | 0.3218709 | 0.2422581 | #N/A | 0.03936354 | #N/A | #N/A | #N/A | #N/A | #N/A | #N/A
1227 | 2005_French_RennotteRiot_Paris_regencemask.csv | -0.003803153 | ± | 0.01335654 | * | 0.001371359 | ± | 0.006955899 | * | 0.1727074 | ± | 0.01827235 |  | -0.006708102 | ± | 0.02066162 | * | 0.06284898 | ± | 0.02178806 |  | 70.85614 | ± | 0.9895234 |  | 26.97825 | ± | 0.2967823 |  | #N/A | ± | #N/A | #N/A | -0.01685196 | ± | 0.04774894 | * | -0.0002939279 | ± | 0.01241006 | * | 0.0557126 | ± | 0.02840084 |  | 0.006458475 | ± | 0.01922009 | * | 0.2917386 | ± | 0.1585077 |  | #N/A | ± | #N/A | #N/A | 0.02535293 | ± | 0.0480175 | * | -0.009027248 | ± | 0.2853425 |  | 1.259267 | ± | 0.2147648 |  | #N/A | ± | #N/A | #N/A | 0.0005465358 | ± | 0.03920501 | * | #N/A | ± | #N/A | #N/A | #N/A | ± | #N/A | #N/A | #N/A | ± | #N/A | #N/A | #N/A | ± | #N/A | #N/A | #N/A | ± | #N/A | #N/A | #N/A | ± | #N/A | #N/A | 99.67371 | †† |  | 0.40235 | 0 | 91.74348 | 99.21113014 | 0.3047085 | R | 0 | Various casts for the restoration of furniture, Yannick Chastang Ltd | Rennotte Riot Foundry, Paris | 3 | 0 | 0 | Yannick Chastang Ltd | 0 | 2000 | 2010 | 2005 | 5 | 0 | 0 | France | 3 | Furniture | Casting | 0 | P | 2015-02-14 | ED-XRF | CHARMed PyMca | 526 | Yannick Chastang | 0 | Bruker Tracer III-SD | YannickConfig1.0quant.cfg | 60 | 40 | 12 | 33 | µm | Ti | 0 | µm | 0 | µm | 0 | 0 | 0 | 0 | 0 | 0 | 0 | 0 | 0 | 0 | 0 | 0 | 0 | 2005_French_RennotteRiot_Paris_regencemask.csv | 0.01335654 | 0.006955899 | 0.01827235 | 0.02066162 | 0.02178806 | 0.9895234 | 0.2967823 | #N/A | 0.04774894 | 0.01241006 | 0.02840084 | 0.01922009 | 0.1585077 | #N/A | 0.0480175 | 0.2853425 | 0.2147648 | #N/A | 0.03920501 | #N/A | #N/A | #N/A | #N/A | #N/A | #N/A
1095 | george4_1.csv | -0.008478271 | ± | 0.01228554 | * | -0.000662265 | ± | 0.006903748 | * | 0.2752726 | ± | 0.01882553 |  | -0.004267418 | ± | 0.02068029 | * | 0.05466339 | ± | 0.02176524 |  | 89.49259 | ± | 0.9972284 |  | 7.47572 | ± | 0.2195677 |  | #N/A | ± | #N/A | #N/A | 0.6261943 | ± | 0.05464928 |  | 0.001092285 | ± | 0.01244011 | * | 0.29234 | ± | 0.03366356 |  | 0.009178431 | ± | 0.01924472 | * | 0.3805234 | ± | 0.1585852 |  | #N/A | ± | #N/A | #N/A | 0.03064089 | ± | 0.04807397 | * | 0.02605062 | ± | 0.2869789 |  | 1.312754 | ± | 0.2159964 |  | #N/A | ± | #N/A | #N/A | 0.08786076 | ± | 0.04154718 |  | #N/A | ± | #N/A | #N/A | #N/A | ± | #N/A | #N/A | #N/A | ± | #N/A | #N/A | #N/A | ± | #N/A | #N/A | #N/A | ± | #N/A | #N/A | #N/A | ± | #N/A | #N/A | 100.0515 | †† | ††† | 0.4834349 | 0 | 91.74348 | 92.79153307 | -2.536198 | 0 | 0 | George IV, gilt bronze bust | Rundell, John Bridge and Philip Rundell | 3 | 0 | 0 | Blairman & Sons Ltd, Martin Levy | Not a good reference apart for the arsenic and bismuth in English copper | 0 | 0 | 1820 | 10 | 0 | 0 | English | 3 | GB | C | 0 | 0 | 2015-04-21 | ED-XRF | CHARMed PyMca | 66 | Yannick Chastang | 0 | Bruker Tracer III-SD | YannickConfig1.0quant.cfg | 60 | 40 | 12 | 33 | µm | Ti | 0 | µm | 0 | µm | 0 | 0 | 0 | 0 | 0 | 0 | 0 | 0 | 0 | 0 | 0 | 0 | 0 | george4_1.csv | 0.01228554 | 0.006903748 | 0.01882553 | 0.02068029 | 0.02176524 | 0.9972284 | 0.2195677 | #N/A | 0.05464928 | 0.01244011 | 0.03366356 | 0.01924472 | 0.1585852 | #N/A | 0.04807397 | 0.2869789 | 0.2159964 | #N/A | 0.04154718 | #N/A | #N/A | #N/A | #N/A | #N/A | #N/A
1096 | george4_2.csv | 0.00505367 | ± | 0.01544426 | * | 0.001765322 | ± | 0.006966022 | * | 0.2938079 | ± | 0.01893754 |  | -0.004527581 | ± | 0.02067829 | * | 0.05900024 | ± | 0.02177727 |  | 90.00315 | ± | 1.000425 |  | 7.349686 | ± | 0.2192273 |  | #N/A | ± | #N/A | #N/A | 0.5416056 | ± | 0.05361937 |  | 0.001822154 | ± | 0.012456 | * | 0.3598602 | ± | 0.03531877 |  | 0.000609623 | ± | 0.01916957 | * | 0.4040415 | ± | 0.1586066 |  | #N/A | ± | #N/A | #N/A | 0.04485361 | ± | 0.04822659 |  | 0.00158042 | ± | 0.2753947 |  | 0.9274574 | ± | 0.2072775 |  | #N/A | ± | #N/A | #N/A | 0.04609643 | ± | 0.04035807 |  | #N/A | ± | #N/A | #N/A | #N/A | ± | #N/A | #N/A | #N/A | ± | #N/A | #N/A | #N/A | ± | #N/A | #N/A | #N/A | ± | #N/A | #N/A | #N/A | ± | #N/A | #N/A | 100.0359 | †† | ††† | 0.8884163 | 0 | 91.74348 | 90.61593166 | -3.498981 | 0 | 0 | George IV, gilt bronze bust | Rundell, John Bridge and Philip Rundell | 3 | 0 | 0 | Blairman & Sons Ltd, Martin Levy | Not a good reference apart for the arsenic and bismuth in English copper | 0 | 0 | 1820 | 10 | 0 | 0 | English | 3 | GB | C | 0 | 0 | 2015-04-21 | ED-XRF | CHARMed PyMca | 66 | Yannick Chastang | 0 | Bruker Tracer III-SD | YannickConfig1.0quant.cfg | 60 | 40 | 12 | 33 | µm | Ti | 0 | µm | 0 | µm | 0 | 0 | 0 | 0 | 0 | 0 | 0 | 0 | 0 | 0 | 0 | 0 | 0 | george4_2.csv | 0.01544426 | 0.006966022 | 0.01893754 | 0.02067829 | 0.02177727 | 1.000425 | 0.2192273 | #N/A | 0.05361937 | 0.012456 | 0.03531877 | 0.01916957 | 0.1586066 | #N/A | 0.04822659 | 0.2753947 | 0.2072775 | #N/A | 0.04035807 | #N/A | #N/A | #N/A | #N/A | #N/A | #N/A
1097 | george4_3.csv | -0.001764688 | ± | 0.01383023 | * | -0.001699336 | ± | 0.006877218 | * | 0.05906939 | ± | 0.01779119 |  | -0.006927537 | ± | 0.02065996 | * | 0.0341404 | ± | 0.02171028 |  | 91.63761 | ± | 1.011731 |  | 7.058564 | ± | 0.2184489 |  | #N/A | ± | #N/A | #N/A | 0.5979482 | ± | 0.05430125 |  | 0.003475578 | ± | 0.01249217 | * | 0.1328339 | ± | 0.03002409 |  | 0.004593485 | ± | 0.01920362 | * | 0.03741421 | ± | 0.1583134 | * | #N/A | ± | #N/A | #N/A | 0.02807338 | ± | 0.04804653 | * | 0.01331772 | ± | 0.2612366 |  | 0.4335716 | ± | 0.1966214 |  | #N/A | ± | #N/A | #N/A | 0.06948204 | ± | 0.04100836 |  | #N/A | ± | #N/A | #N/A | #N/A | ± | #N/A | #N/A | #N/A | ± | #N/A | #N/A | #N/A | ± | #N/A | #N/A | #N/A | ± | #N/A | #N/A | #N/A | ± | #N/A | #N/A | 100.0997 | †† | ††† | 1.451712 | 0 | 91.74348 | 87.03022 | -5.085791 | R | 0 | George IV, gilt bronze bust | Rundell, John Bridge and Philip Rundell | 3 | 0 | 0 | Blairman & Sons Ltd, Martin Levy | Not a good reference apart for the arsenic and bismuth in English copper | 1810 | 1830 | 1820 | 10 | 0 | 0 | English | 3 | Gilt Bronzes | Casting | 0 | 0 | 2015-04-21 | ED-XRF | CHARMed PyMca | 66 | Yannick Chastang | 0 | Bruker Tracer III-SD | YannickConfig1.0quant.cfg | 60 | 40 | 12 | 33 | µm | Ti | 0 | µm | 0 | µm | 0 | 0 | 0 | 0 | 0 | 0 | 0 | 0 | 0 | 0 | 0 | 0 | 0 | george4_3.csv | 0.01383023 | 0.006877218 | 0.01779119 | 0.02065996 | 0.02171028 | 1.011731 | 0.2184489 | #N/A | 0.05430125 | 0.01249217 | 0.03002409 | 0.01920362 | 0.1583134 | #N/A | 0.04804653 | 0.2612366 | 0.1966214 | #N/A | 0.04100836 | #N/A | #N/A | #N/A | #N/A | #N/A | #N/A
1139 | 1841_English_Wertheimer_Boulleclock_KnoleNT_Xrf1.csv | 0.001216952 | ± | 0.01453043 | * | 4.008919e-05 | ± | 0.006921741 | * | 0.1407382 | ± | 0.01812298 |  | -0.008322171 | ± | 0.02064942 | * | 0.08517152 | ± | 0.02185285 |  | 74.38813 | ± | 0.9746882 |  | 22.68884 | ± | 0.2756158 |  | #N/A | ± | #N/A | #N/A | 0.1878493 | ± | 0.04971338 |  | -0.0005956509 | ± | 0.01240355 | * | 0.04259819 | ± | 0.02813365 |  | 0.008838129 | ± | 0.0192416 | * | 0.278943 | ± | 0.1584969 |  | #N/A | ± | #N/A | #N/A | 0.02218854 | ± | 0.04798379 | * | -0.009522323 | ± | 0.3035404 |  | 1.838264 | ± | 0.2284616 |  | #N/A | ± | #N/A | #N/A | 0.06332478 | ± | 0.04083331 |  | #N/A | ± | #N/A | #N/A | #N/A | ± | #N/A | #N/A | #N/A | ± | #N/A | #N/A | #N/A | ± | #N/A | #N/A | #N/A | ± | #N/A | #N/A | #N/A | ± | #N/A | #N/A | 99.7277 | †† |  | 0.3136414 | 0 | 91.74348 | 99.19712 | 0.2985079 | R | 0 | Copy of a Boulle clock, gilt bronze | Samson Werteimer, signed. | 3 | 0 | 0 | Knole House, National Trust | 0 | 1831 | 1851 | 1841 | 10 | 0 | 0 | England | 3 | Furniture | Casting | 0 | 0 | 2015-04-11 | ED-XRF | CHARMed PyMca | 582 | Yannick Chastang | 0 | Bruker Tracer III-SD | YannickConfig1.0quant.cfg | 60 | 40 | 12 | 33 | µm | Ti | 0 | µm | 0 | µm | 0 | 0 | 0 | 0 | 0 | 0 | 0 | 0 | 0 | 0 | 0 | 0 | 0 | 1841_English_Wertheimer_Boulleclock_KnoleNT_Xrf1.csv | 0.01453043 | 0.006921741 | 0.01812298 | 0.02064942 | 0.02185285 | 0.9746882 | 0.2756158 | #N/A | 0.04971338 | 0.01240355 | 0.02813365 | 0.0192416 | 0.1584969 | #N/A | 0.04798379 | 0.3035404 | 0.2284616 | #N/A | 0.04083331 | #N/A | #N/A | #N/A | #N/A | #N/A | #N/A
1140 | 1841_English_Wertheimer_Boulleclock_KnoleNT_Xrf2.csv | -0.005906515 | ± | 0.01287204 | * | -0.001887344 | ± | 0.006872414 | * | 0.1425108 | ± | 0.01813098 |  | -0.006866802 | ± | 0.02066042 | * | 0.09002397 | ± | 0.02186743 |  | 74.4577 | ± | 0.9744726 |  | 22.58925 | ± | 0.2751524 |  | #N/A | ± | #N/A | #N/A | 0.2148948 | ± | 0.04998915 |  | 0.00306158 | ± | 0.01248309 | * | 0.03142438 | ± | 0.02790803 |  | 0.0009654937 | ± | 0.01917255 | * | 0.2666622 | ± | 0.1584867 |  | #N/A | ± | #N/A | #N/A | 0.03597576 | ± | 0.04813111 | * | -0.009883379 | ± | 0.3039 |  | 1.849374 | ± | 0.2287322 |  | #N/A | ± | #N/A | #N/A | 0.06880143 | ± | 0.04098887 |  | #N/A | ± | #N/A | #N/A | #N/A | ± | #N/A | #N/A | #N/A | ± | #N/A | #N/A | #N/A | ± | #N/A | #N/A | #N/A | ± | #N/A | #N/A | #N/A | ± | #N/A | #N/A | 99.7261 | †† | ††† | 0.3799596 | 0 | 91.74348 | 90.70193 | -3.460923 | R | 0 | Copy of a Boulle clock, gilt bronze | Samson Werteimer, signed. | 3 | 0 | 0 | Knole House, National Trust | 0 | 1831 | 1851 | 1841 | 10 | 0 | 0 | England | 3 | Furniture | Casting | 0 | 0 | 2015-04-11 | ED-XRF | CHARMed PyMca | 582 | Yannick Chastang | 0 | Bruker Tracer III-SD | YannickConfig1.0quant.cfg | 60 | 40 | 12 | 33 | µm | Ti | 0 | µm | 0 | µm | 0 | 0 | 0 | 0 | 0 | 0 | 0 | 0 | 0 | 0 | 0 | 0 | 0 | 1841_English_Wertheimer_Boulleclock_KnoleNT_Xrf2.csv | 0.01287204 | 0.006872414 | 0.01813098 | 0.02066042 | 0.02186743 | 0.9744726 | 0.2751524 | #N/A | 0.04998915 | 0.01248309 | 0.02790803 | 0.01917255 | 0.1584867 | #N/A | 0.04813111 | 0.3039 | 0.2287322 | #N/A | 0.04098887 | #N/A | #N/A | #N/A | #N/A | #N/A | #N/A
1423 | Sarah_Bernhardt_1877_PatinatedSculpture_Head_Unprepared_Xrf1.csv | 0.03340513 | ± | 0.02264451 |  | 0.0001561706 | ± | 0.006924716 | * | 0.2956771 | ± | 0.01894904 |  | -0.005231663 | ± | 0.02067288 | * | 0.0631336 | ± | 0.02178886 |  | 81.86371 | ± | 0.968424 |  | 14.79832 | ± | 0.242841 |  | #N/A | ± | #N/A | #N/A | 0.1557039 | ± | 0.04939055 |  | 0.00112007 | ± | 0.01244071 | * | 0.0458567 | ± | 0.0281998 |  | 0.005150834 | ± | 0.01920851 | * | 0.9536528 | ± | 0.1592065 |  | #N/A | ± | #N/A | #N/A | 0.04640811 | ± | 0.04824335 |  | -0.009148835 | ± | 0.2961198 |  | 1.606242 | ± | 0.2228764 |  | #N/A | ± | #N/A | #N/A | 0.01373836 | ± | 0.03952351 | * | #N/A | ± | #N/A | #N/A | #N/A | ± | #N/A | #N/A | #N/A | ± | #N/A | #N/A | #N/A | ± | #N/A | #N/A | #N/A | ± | #N/A | #N/A | #N/A | ± | #N/A | #N/A | 99.86789 | †† | ††† | 0.530031 | 0 | 91.74348 | 92.40756655 | -2.706117 | 0 | 0 | Patinated bronze sculpture. | Sarah Bernhardt, signed and dated 1877 in wax. | 3 | 0 | 0 | Private Collection | 0 | 0 | 0 | 1877 | 5 | 0 | 0 | France | 0 | BS | C | 0 | 0 | 2015-12-16 | ED-XRF | CHARMed PyMca | 305 | Yannick Chastang | 0 | Bruker Tracer III-SD | YannickConfig1.0quant.cfg | 60 | 40 | 12 | 33 | µm | Ti | 0 | µm | 0 | µm | 0 | 0 | 0 | 0 | 0 | 0 | 0 | 0 | 0 | 0 | 0 | 0 | 0 | Sarah_Bernhardt_1877_PatinatedSculpture_Head_Unprepared_Xrf1.csv | 0.02264451 | 0.006924716 | 0.01894904 | 0.02067288 | 0.02178886 | 0.968424 | 0.242841 | #N/A | 0.04939055 | 0.01244071 | 0.0281998 | 0.01920851 | 0.1592065 | #N/A | 0.04824335 | 0.2961198 | 0.2228764 | #N/A | 0.03952351 | #N/A | #N/A | #N/A | #N/A | #N/A | #N/A
1424 | Sarah_Bernhardt_1877_PatinatedSculpture_Leg_Unprepared_Xrf3.csv | 0.1976873 | ± | 0.07988308 |  | -0.002877334 | ± | 0.006847137 | * | 0.3371418 | ± | 0.01921378 |  | -0.005387565 | ± | 0.02067169 | * | 0.06439719 | ± | 0.02179243 |  | 82.39933 | ± | 0.9692859 |  | 14.0972 | ± | 0.240315 |  | #N/A | ± | #N/A | #N/A | 0.08165838 | ± | 0.04866725 |  | 0.0007788257 | ± | 0.0124333 | * | 0.03382789 | ± | 0.02795641 |  | -0.009574822 | ± | 0.01908949 | * | 0.8259533 | ± | 0.15905 |  | #N/A | ± | #N/A | #N/A | 0.04079794 | ± | 0.04818291 |  | -0.008806923 | ± | 0.3031226 |  | 1.825341 | ± | 0.2281471 |  | #N/A | ± | #N/A | #N/A | 0.006081275 | ± | 0.0393371 | * | #N/A | ± | #N/A | #N/A | #N/A | ± | #N/A | #N/A | #N/A | ± | #N/A | #N/A | #N/A | ± | #N/A | #N/A | #N/A | ± | #N/A | #N/A | #N/A | ± | #N/A | #N/A | 99.88355 | †† | ††† | 0.4174614 | 0 | 91.74348 | 90.99004 | -3.333426 | R | 0 | Patinated bronze sculpture. | Sarah Bernhardt, signed and dated 1877 in wax. | 3 | 0 | 0 | Private Collection | 0 | 1872 | 1882 | 1877 | 5 | 0 | 0 | France | 0 | Bronze Sculpture | Casting | 0 | 0 | 2015-12-16 | ED-XRF | CHARMed PyMca | 305 | Yannick Chastang | 0 | Bruker Tracer III-SD | YannickConfig1.0quant.cfg | 60 | 40 | 12 | 33 | µm | Ti | 0 | µm | 0 | µm | 0 | 0 | 0 | 0 | 0 | 0 | 0 | 0 | 0 | 0 | 0 | 0 | 0 | Sarah_Bernhardt_1877_PatinatedSculpture_Leg_Unprepared_Xrf3.csv | 0.07988308 | 0.006847137 | 0.01921378 | 0.02067169 | 0.02179243 | 0.9692859 | 0.240315 | #N/A | 0.04866725 | 0.0124333 | 0.02795641 | 0.01908949 | 0.15905 | #N/A | 0.04818291 | 0.3031226 | 0.2281471 | #N/A | 0.0393371 | #N/A | #N/A | #N/A | #N/A | #N/A | #N/A
1425 | Sarah_Bernhardt_1877_PatinatedSculpture_SignedBase_Separate_Under_Unprepared_Xrf6.csv | -0.0006876527 | ± | 0.01408215 | * | 0.00299215 | ± | 0.006997585 | * | 0.3327334 | ± | 0.01918475 |  | -0.00490157 | ± | 0.02067542 | * | 0.05834871 | ± | 0.02177545 |  | 75.73412 | ± | 0.9710403 |  | 21.60706 | ± | 0.2706502 |  | #N/A | ± | #N/A | #N/A | 0.08402951 | ± | 0.04868997 |  | 0.03264853 | ± | 0.01317108 |  | 0.04486894 | ± | 0.02817973 |  | 0.004230716 | ± | 0.01920046 | * | 0.5189847 | ± | 0.1587162 |  | #N/A | ± | #N/A | #N/A | 0.03590542 | ± | 0.04813036 | * | 0.01824977 | ± | 0.2862643 |  | 1.289434 | ± | 0.2154586 |  | #N/A | ± | #N/A | #N/A | 0.01754292 | ± | 0.03961771 | * | #N/A | ± | #N/A | #N/A | #N/A | ± | #N/A | #N/A | #N/A | ± | #N/A | #N/A | #N/A | ± | #N/A | #N/A | #N/A | ± | #N/A | #N/A | #N/A | ± | #N/A | #N/A | 99.77556 | †† | ††† | 0.5466699 | 0 | 91.74348 | 88.46350433 | -4.451509 | 0 | 0 | Patinated bronze sculpture. | Sarah Bernhardt, signed and dated 1877 in wax. | 3 | 0 | 0 | Private Collection | 0 | 0 | 0 | 1877 | 5 | 0 | 0 | France | 0 | BS | C | 0 | 0 | 2015-12-16 | ED-XRF | CHARMed PyMca | 305 | Yannick Chastang | 0 | Bruker Tracer III-SD | YannickConfig1.0quant.cfg | 60 | 40 | 12 | 33 | µm | Ti | 0 | µm | 0 | µm | 0 | 0 | 0 | 0 | 0 | 0 | 0 | 0 | 0 | 0 | 0 | 0 | 0 | Sarah_Bernhardt_1877_PatinatedSculpture_SignedBase_Separate_Under_Unprepared_Xrf6.csv | 0.01408215 | 0.006997585 | 0.01918475 | 0.02067542 | 0.02177545 | 0.9710403 | 0.2706502 | #N/A | 0.04868997 | 0.01317108 | 0.02817973 | 0.01920046 | 0.1587162 | #N/A | 0.04813036 | 0.2862643 | 0.2154586 | #N/A | 0.03961771 | #N/A | #N/A | #N/A | #N/A | #N/A | #N/A
1426 | Sarah_Bernhardt_1877_PatinatedSculpture_SignedBase_Separate_Under_Unprepared_Xrf7.csv | -0.003189894 | ± | 0.01349862 | * | -0.001098755 | ± | 0.006892577 | * | 0.2543737 | ± | 0.01870366 |  | -0.006388316 | ± | 0.02066405 | * | 0.06856634 | ± | 0.02180429 |  | 82.4371 | ± | 0.9693532 |  | 16.33673 | ± | 0.2486046 |  | #N/A | ± | #N/A | #N/A | 0.06550188 | ± | 0.04851319 |  | 0.006296483 | ± | 0.01255445 | * | 0.04382909 | ± | 0.02815862 |  | 0.01416685 | ± | 0.01929174 | * | 0.3910646 | ± | 0.1585948 |  | #N/A | ± | #N/A | #N/A | 0.0195041 | ± | 0.04795524 | * | 0.06982272 | ± | 0.2566129 |  | 0.2661308 | ± | 0.1931413 |  | #N/A | ± | #N/A | #N/A | 0.02446404 | ± | 0.03979175 | * | #N/A | ± | #N/A | #N/A | #N/A | ± | #N/A | #N/A | #N/A | ± | #N/A | #N/A | #N/A | ± | #N/A | #N/A | #N/A | ± | #N/A | #N/A | #N/A | ± | #N/A | #N/A | 99.98687 | †† | ††† | 0.395344 | 0 | 91.74348 | 94.79718215 | -1.648625 | R | 0 | Patinated bronze sculpture. | Sarah Bernhardt, signed and dated 1877 in wax. | 3 | 0 | 0 | Private Collection | 0 | 1872 | 1882 | 1877 | 5 | 0 | 0 | France | 0 | Bronze Sculpture | Casting | 0 | 0 | 2015-12-16 | ED-XRF | CHARMed PyMca | 305 | Yannick Chastang | 0 | Bruker Tracer III-SD | YannickConfig1.0quant.cfg | 60 | 40 | 12 | 33 | µm | Ti | 0 | µm | 0 | µm | 0 | 0 | 0 | 0 | 0 | 0 | 0 | 0 | 0 | 0 | 0 | 0 | 0 | Sarah_Bernhardt_1877_PatinatedSculpture_SignedBase_Separate_Under_Unprepared_Xrf7.csv | 0.01349862 | 0.006892577 | 0.01870366 | 0.02066405 | 0.02180429 | 0.9693532 | 0.2486046 | #N/A | 0.04851319 | 0.01255445 | 0.02815862 | 0.01929174 | 0.1585948 | #N/A | 0.04795524 | 0.2566129 | 0.1931413 | #N/A | 0.03979175 | #N/A | #N/A | #N/A | #N/A | #N/A | #N/A
1427 | Sarah_Bernhardt_1877_PatinatedSculpture_SignedBase_Separate_Unprepared_Xrf4.csv | 0.05837704 | ± | 0.02963937 |  | -0.000847483 | ± | 0.006899007 | * | 0.3116483 | ± | 0.01904882 |  | -0.0008067363 | ± | 0.02070722 | * | 0.06609844 | ± | 0.02179725 |  | 72.14323 | ± | 0.9832348 |  | 24.59806 | ± | 0.2847457 |  | #N/A | ± | #N/A | #N/A | 0.1228746 | ± | 0.04906636 |  | -0.001008019 | ± | 0.01239465 | * | 0.04055997 | ± | 0.02809236 |  | -0.0007578314 | ± | 0.01915823 | * | 0.565421 | ± | 0.1587628 |  | #N/A | ± | #N/A | #N/A | 0.01949851 | ± | 0.04795518 | * | -0.009688628 | ± | 0.3012493 |  | 1.767197 | ± | 0.2267372 |  | #N/A | ± | #N/A | #N/A | 0.008519575 | ± | 0.039396 | * | #N/A | ± | #N/A | #N/A | #N/A | ± | #N/A | #N/A | #N/A | ± | #N/A | #N/A | #N/A | ± | #N/A | #N/A | #N/A | ± | #N/A | #N/A | #N/A | ± | #N/A | #N/A | 99.68838 | †† | ††† | 0.6452367 | 0 | 91.74348 | 93.24853 | -2.333962 | 0 | 0 | Patinated bronze sculpture. | Sarah Bernhardt, signed and dated 1877 in wax. | 3 | 0 | 0 | Private Collection | 0 | 0 | 0 | 1877 | 5 | 0 | 0 | France | 0 | BS | C | 0 | 0 | 2015-12-16 | ED-XRF | CHARMed PyMca | 305 | Yannick Chastang | 0 | Bruker Tracer III-SD | YannickConfig1.0quant.cfg | 60 | 40 | 12 | 33 | µm | Ti | 0 | µm | 0 | µm | 0 | 0 | 0 | 0 | 0 | 0 | 0 | 0 | 0 | 0 | 0 | 0 | 0 | Sarah_Bernhardt_1877_PatinatedSculpture_SignedBase_Separate_Unprepared_Xrf4.csv | 0.02963937 | 0.006899007 | 0.01904882 | 0.02070722 | 0.02179725 | 0.9832348 | 0.2847457 | #N/A | 0.04906636 | 0.01239465 | 0.02809236 | 0.01915823 | 0.1587628 | #N/A | 0.04795518 | 0.3012493 | 0.2267372 | #N/A | 0.039396 | #N/A | #N/A | #N/A | #N/A | #N/A | #N/A
1428 | Sarah_Bernhardt_1877_PatinatedSculpture_SignedBase_Separate_Unprepared_Xrf5.csv | 0.1832021 | ± | 0.07377229 |  | 0.0003445599 | ± | 0.006929547 | * | 0.4301842 | ± | 0.01987494 |  | -0.006131929 | ± | 0.020666 | * | 0.07258997 | ± | 0.02181587 |  | 78.44446 | ± | 0.9670527 |  | 18.24673 | ± | 0.2561825 |  | #N/A | ± | #N/A | #N/A | 0.1292416 | ± | 0.0491288 |  | 0.007464586 | ± | 0.01258046 | * | 0.04017625 | ± | 0.02808459 |  | 0.003360631 | ± | 0.01919292 | * | 0.4529512 | ± | 0.1586522 |  | #N/A | ± | #N/A | #N/A | -0.001639086 | ± | 0.04773191 | * | -0.008624893 | ± | 0.3021049 |  | 1.793795 | ± | 0.2273812 |  | #N/A | ± | #N/A | #N/A | 0.001165646 | ± | 0.03921967 | * | #N/A | ± | #N/A | #N/A | #N/A | ± | #N/A | #N/A | #N/A | ± | #N/A | #N/A | #N/A | ± | #N/A | #N/A | #N/A | ± | #N/A | #N/A | #N/A | ± | #N/A | #N/A | 99.78926 | †† | ††† | 1.053797 | 0 | 91.74348 | 91.161625 | -3.257492 | 0 | 0 | Patinated bronze sculpture. | Sarah Bernhardt, signed and dated 1877 in wax. | 3 | 0 | 0 | Private Collection | 0 | 0 | 0 | 1877 | 5 | 0 | 0 | France | 0 | BS | C | 0 | 0 | 2015-12-16 | ED-XRF | CHARMed PyMca | 305 | Yannick Chastang | 0 | Bruker Tracer III-SD | YannickConfig1.0quant.cfg | 60 | 40 | 12 | 33 | µm | Ti | 0 | µm | 0 | µm | 0 | 0 | 0 | 0 | 0 | 0 | 0 | 0 | 0 | 0 | 0 | 0 | 0 | Sarah_Bernhardt_1877_PatinatedSculpture_SignedBase_Separate_Unprepared_Xrf5.csv | 0.07377229 | 0.006929547 | 0.01987494 | 0.020666 | 0.02181587 | 0.9670527 | 0.2561825 | #N/A | 0.0491288 | 0.01258046 | 0.02808459 | 0.01919292 | 0.1586522 | #N/A | 0.04773191 | 0.3021049 | 0.2273812 | #N/A | 0.03921967 | #N/A | #N/A | #N/A | #N/A | #N/A | #N/A
1429 | Sarah_Bernhardt_1877_PatinatedSculpture_Skull_Unprepared_Xrf2.csv | 0.1109429 | ± | 0.04636203 |  | -0.002876519 | ± | 0.006847158 | * | 0.3605742 | ± | 0.01937154 |  | -0.00814417 | ± | 0.02065076 | * | 0.06326259 | ± | 0.02178922 |  | 82.93763 | ± | 0.9703286 |  | 13.77881 | ± | 0.2391887 |  | #N/A | ± | #N/A | #N/A | 0.172241 | ± | 0.04955596 |  | 0.004945636 | ± | 0.01252454 | * | 0.03519199 | ± | 0.0279839 |  | 0.00306236 | ± | 0.01919035 | * | 0.8339556 | ± | 0.1590595 |  | #N/A | ± | #N/A | #N/A | 0.0216713 | ± | 0.04797828 | * | -0.009174836 | ± | 0.2949485 |  | 1.569121 | ± | 0.2219948 |  | #N/A | ± | #N/A | #N/A | 0.01395538 | ± | 0.03952886 | * | #N/A | ± | #N/A | #N/A | #N/A | ± | #N/A | #N/A | #N/A | ± | #N/A | #N/A | #N/A | ± | #N/A | #N/A | #N/A | ± | #N/A | #N/A | #N/A | ± | #N/A | #N/A | 99.88517 | †† | ††† | 0.6993286 | 0 | 91.74348 | 84.79687 | -6.074128 | 0 | 0 | Patinated bronze sculpture. | Sarah Bernhardt, signed and dated 1877 in wax. | 3 | 0 | 0 | Private Collection | 0 | 0 | 0 | 1877 | 5 | 0 | 0 | France | 0 | BS | C | 0 | 0 | 2015-12-16 | ED-XRF | CHARMed PyMca | 305 | Yannick Chastang | 0 | Bruker Tracer III-SD | YannickConfig1.0quant.cfg | 60 | 40 | 12 | 33 | µm | Ti | 0 | µm | 0 | µm | 0 | 0 | 0 | 0 | 0 | 0 | 0 | 0 | 0 | 0 | 0 | 0 | 0 | Sarah_Bernhardt_1877_PatinatedSculpture_Skull_Unprepared_Xrf2.csv | 0.04636203 | 0.006847158 | 0.01937154 | 0.02065076 | 0.02178922 | 0.9703286 | 0.2391887 | #N/A | 0.04955596 | 0.01252454 | 0.0279839 | 0.01919035 | 0.1590595 | #N/A | 0.04797828 | 0.2949485 | 0.2219948 | #N/A | 0.03952886 | #N/A | #N/A | #N/A | #N/A | #N/A | #N/A
1228 | 2010_English_ShaunChaplin_Delafosseapplique.csv | 0.002906292 | ± | 0.01493102 | * | 0.03485098 | ± | 0.007838793 |  | 0.1926087 | ± | 0.01837086 |  | -0.008385734 | ± | 0.02064894 | * | 0.1432523 | ± | 0.02203912 |  | 61.91214 | ± | 1.061174 |  | 35.3228 | ± | 0.3447188 |  | #N/A | ± | #N/A | #N/A | -0.01557507 | ± | 0.04776052 | * | -0.0008861481 | ± | 0.01239728 | * | 0.01618153 | ± | 0.02760326 | * | 0.008268091 | ± | 0.0192364 | * | 0.2602652 | ± | 0.1584814 |  | #N/A | ± | #N/A | #N/A | 0.009507229 | ± | 0.04784931 | * | -0.009492102 | ± | 0.2970769 |  | 1.636471 | ± | 0.2235968 |  | #N/A | ± | #N/A | #N/A | 0.004136772 | ± | 0.03929044 | * | #N/A | ± | #N/A | #N/A | #N/A | ± | #N/A | #N/A | #N/A | ± | #N/A | #N/A | #N/A | ± | #N/A | #N/A | #N/A | ± | #N/A | #N/A | #N/A | ± | #N/A | #N/A | 99.50906 | †† |  | 0.4048904 | 0 | 91.74348 | 97.10046 | -0.6293412 | R | 0 | Copy of Delafosse style wall appliques | Shaun Chaplin, Foundry kent | 3 | 0 | 3 | Yannick Chastang Ltd | 0 | 2009 | 2011 | 2010 | 1 | 0 | 0 | England | 3 | Gilt Bronzes | Casting | 0 | P | 2015-02-14 | ED-XRF | CHARMed PyMca | 526 | Yannick Chastang | 0 | Bruker Tracer III-SD | YannickConfig1.0quant.cfg | 60 | 40 | 12 | 33 | µm | Ti | 0 | µm | 0 | µm | 0 | 0 | 0 | 0 | 0 | 0 | 0 | 0 | 0 | 0 | 0 | 0 | 0 | 2010_English_ShaunChaplin_Delafosseapplique.csv | 0.01493102 | 0.007838793 | 0.01837086 | 0.02064894 | 0.02203912 | 1.061174 | 0.3447188 | #N/A | 0.04776052 | 0.01239728 | 0.02760326 | 0.0192364 | 0.1584814 | #N/A | 0.04784931 | 0.2970769 | 0.2235968 | #N/A | 0.03929044 | #N/A | #N/A | #N/A | #N/A | #N/A | #N/A
1229 | 2018_English_ShaunChaplin_Boullemask.csv | -0.0007361608 | ± | 0.01407078 | * | 0.001416408 | ± | 0.006957057 | * | 0.06803711 | ± | 0.01782413 |  | -0.008350134 | ± | 0.02064921 | * | 0.09169123 | ± | 0.02187248 |  | 60.38504 | ± | 1.078292 |  | 36.33834 | ± | 0.3511622 |  | #N/A | ± | #N/A | #N/A | -0.01215679 | ± | 0.04779157 | * | -0.001379956 | ± | 0.01238665 | * | 0.1758464 | ± | 0.03096805 |  | -0.004213734 | ± | 0.01913039 | * | 0.05563643 | ± | 0.1583259 | * | #N/A | ± | #N/A | #N/A | 0.002668482 | ± | 0.04777719 | * | -0.009963313 | ± | 0.3212328 |  | 2.371173 | ± | 0.2417778 |  | #N/A | ± | #N/A | #N/A | 0.005575673 | ± | 0.03932495 | * | #N/A | ± | #N/A | #N/A | #N/A | ± | #N/A | #N/A | #N/A | ± | #N/A | #N/A | #N/A | ± | #N/A | #N/A | #N/A | ± | #N/A | #N/A | #N/A | ± | #N/A | #N/A | 99.45862 | †† |  | 0.7143728 | 0 | 91.74348 | 99.62111 | 0.48614 | R | 0 | Boulle mask copy for the restoration of the Boulle commode, Bowhill, Buccleuch | Shaun Chaplin, Kent and Yannick Chastang Ltd | 3 | 0 | 0 | Duke of Buccleuch / Yannick Chastang Ltd | 0 | 2018 | 2018 | 2018 | 0 | 0 | 0 | England | 3 | Gilt Bronzes | Casting | 0 | P | 2015-02-14 | ED-XRF | CHARMed PyMca | 526 | Yannick Chastang | 0 | Bruker Tracer III-SD | YannickConfig1.0quant.cfg | 60 | 40 | 12 | 33 | µm | Ti | 0 | µm | 0 | µm | 0 | 0 | 0 | 0 | 0 | 0 | 0 | 0 | 0 | 0 | 0 | 0 | 0 | 2018_English_ShaunChaplin_Boullemask.csv | 0.01407078 | 0.006957057 | 0.01782413 | 0.02064921 | 0.02187248 | 1.078292 | 0.3511622 | #N/A | 0.04779157 | 0.01238665 | 0.03096805 | 0.01913039 | 0.1583259 | #N/A | 0.04777719 | 0.3212328 | 0.2417778 | #N/A | 0.03932495 | #N/A | #N/A | #N/A | #N/A | #N/A | #N/A
855 | 1744_Latz_bureau_giltBronzes_CornerChute_Xrf3.csv | -0.003437416 | ± | 0.01344123 | * | -0.001391493 | ± | 0.006885089 | * | 0.5742095 | ± | 0.02108148 |  | -0.006243316 | ± | 0.02066516 | * | 0.08792146 | ± | 0.02186109 |  | 75.34921 | ± | 0.9719705 |  | 20.73113 | ± | 0.2667394 |  | #N/A | ± | #N/A | #N/A | 0.5267349 | ± | 0.05344214 |  | 0.003810838 | ± | 0.01249953 | * | 0.06505789 | ± | 0.0285928 |  | -0.004352014 | ± | 0.0191293 | * | 1.078464 | ± | 0.1593696 |  | #N/A | ± | #N/A | #N/A | 0.09630119 | ± | 0.04878934 |  | 3.409406 | ± | 0.2865525 | † | 1.298844 | ± | 0.2156755 |  | #N/A | ± | #N/A | #N/A | -0.01354739 | ± | 0.03887863 | * | #N/A | ± | #N/A | #N/A | #N/A | ± | #N/A | #N/A | #N/A | ± | #N/A | #N/A | #N/A | ± | #N/A | #N/A | #N/A | ± | #N/A | #N/A | #N/A | ± | #N/A | #N/A | 103.1921 | †† | ††† | 0.3432374 | 0 | 91.74348 | 81.45305 | -7.553892 | 0 | 0 | Bureau plat, red tortoiseshell and Boulle marquetry. GILT BRONZES | Signed with ink Jean-Pierre Latz, MDCCXLIV | 3 | 0 | 0 | Sotheby's, Zilka Collection, New York, November 2020 sale | Gilt bronzes probably regilt with a heavy patina on their back. Not a reference, but probably original 18th century | 0 | 0 | 1744 | 20 | 0 | 0 | France | 3 | F | C | 0 | 0 | 2016-09-16 | ED-XRF | CHARMed PyMca | 580 | Yannick Chastang | 0 | Bruker Tracer III-SD | YannickConfig1.0quant.cfg | 60 | 40 | 12 | 33 | µm | Ti | 0 | µm | 0 | µm | 0 | 0 | 0 | 0 | 0 | 0 | 0 | 0 | 0 | 0 | 0 | 0 | 0 | 1744_Latz_bureau_giltBronzes_CornerChute_Xrf3.csv | 0.01344123 | 0.006885089 | 0.02108148 | 0.02066516 | 0.02186109 | 0.9719705 | 0.2667394 | #N/A | 0.05344214 | 0.01249953 | 0.0285928 | 0.0191293 | 0.1593696 | #N/A | 0.04878934 | 0.2865525 | 0.2156755 | #N/A | 0.03887863 | #N/A | #N/A | #N/A | #N/A | #N/A | #N/A
856 | 1744_Latz_bureau_giltBronzes_CornerChute_Xrf4.csv | 0.001112859 | ± | 0.01450584 | * | 7.140878e-05 | ± | 0.006922543 | * | 0.5163416 | ± | 0.02056997 |  | -0.004051527 | ± | 0.02068196 | * | 0.08660196 | ± | 0.02185713 |  | 74.3698 | ± | 0.9747456 |  | 20.53364 | ± | 0.2658712 |  | #N/A | ± | #N/A | #N/A | 1.568778 | ± | 0.06863063 |  | 0.004481815 | ± | 0.0125143 | * | 0.07823659 | ± | 0.02886573 |  | -0.002157073 | ± | 0.01914682 | * | 1.120487 | ± | 0.1594267 |  | #N/A | ± | #N/A | #N/A | 0.1043834 | ± | 0.04887922 |  | 8.276586 | ± | 0.2921421 | † | 1.479609 | ± | 0.2198826 |  | #N/A | ± | #N/A | #N/A | -0.01333995 | ± | 0.03888333 | * | #N/A | ± | #N/A | #N/A | #N/A | ± | #N/A | #N/A | #N/A | ± | #N/A | #N/A | #N/A | ± | #N/A | #N/A | #N/A | ± | #N/A | #N/A | #N/A | ± | #N/A | #N/A | 108.1206 | †† | ††† | 0.3174407 | 0 | 91.74348 | 93.46849 | -2.23662 | 0 | 0 | Bureau plat, red tortoiseshell and Boulle marquetry. GILT BRONZES | Signed with ink Jean-Pierre Latz, MDCCXLIV | 3 | 0 | 0 | Sotheby's, Zilka Collection, New York, November 2020 sale | Gilt bronzes probably regilt with a heavy patina on their back. Not a reference, but probably original 18th century | 0 | 0 | 1744 | 20 | 0 | 0 | France | 3 | F | C | 0 | 0 | 2016-09-16 | ED-XRF | CHARMed PyMca | 580 | Yannick Chastang | 0 | Bruker Tracer III-SD | YannickConfig1.0quant.cfg | 60 | 40 | 12 | 33 | µm | Ti | 0 | µm | 0 | µm | 0 | 0 | 0 | 0 | 0 | 0 | 0 | 0 | 0 | 0 | 0 | 0 | 0 | 1744_Latz_bureau_giltBronzes_CornerChute_Xrf4.csv | 0.01450584 | 0.006922543 | 0.02056997 | 0.02068196 | 0.02185713 | 0.9747456 | 0.2658712 | #N/A | 0.06863063 | 0.0125143 | 0.02886573 | 0.01914682 | 0.1594267 | #N/A | 0.04887922 | 0.2921421 | 0.2198826 | #N/A | 0.03888333 | #N/A | #N/A | #N/A | #N/A | #N/A | #N/A
857 | 1744_Latz_bureau_giltBronzes_Croissant_Xrf1.csv | -0.008438759 | ± | 0.0122945 | * | 0.002718862 | ± | 0.006990549 | * | 0.5724415 | ± | 0.02106532 |  | -0.006076055 | ± | 0.02066643 | * | 0.08734413 | ± | 0.02185936 |  | 75.04638 | ± | 0.9727659 |  | 20.95833 | ± | 0.2677443 |  | #N/A | ± | #N/A | #N/A | 0.1172352 | ± | 0.04901123 |  | -0.0003812606 | ± | 0.01240818 | * | 0.05855823 | ± | 0.02845915 |  | 0.006171568 | ± | 0.01921754 | * | 0.7807824 | ± | 0.1589971 |  | #N/A | ± | #N/A | #N/A | 0.07697507 | ± | 0.04857605 |  | 0.005720814 | ± | 0.3092898 |  | 2.014453 | ± | 0.2327889 |  | #N/A | ± | #N/A | #N/A | 0.0008026498 | ± | 0.03921107 | * | #N/A | ± | #N/A | #N/A | #N/A | ± | #N/A | #N/A | #N/A | ± | #N/A | #N/A | #N/A | ± | #N/A | #N/A | #N/A | ± | #N/A | #N/A | #N/A | ± | #N/A | #N/A | 99.71302 | †† | ††† | 0.5549745 | 0 | 91.74348 | 88.45145141 | -4.456843 | 0 | 0 | Bureau plat, red tortoiseshell and Boulle marquetry. GILT BRONZES | Signed with ink Jean-Pierre Latz, MDCCXLIV | 3 | 0 | 0 | Sotheby's, Zilka Collection, New York, November 2020 sale | Gilt bronzes probably regilt with a heavy patina on their back. Not a reference, but probably original 18th century | 0 | 0 | 1744 | 20 | 0 | 0 | France | 3 | F | C | 0 | 0 | 2016-09-16 | ED-XRF | CHARMed PyMca | 580 | Yannick Chastang | 0 | Bruker Tracer III-SD | YannickConfig1.0quant.cfg | 60 | 40 | 12 | 33 | µm | Ti | 0 | µm | 0 | µm | 0 | 0 | 0 | 0 | 0 | 0 | 0 | 0 | 0 | 0 | 0 | 0 | 0 | 1744_Latz_bureau_giltBronzes_Croissant_Xrf1.csv | 0.0122945 | 0.006990549 | 0.02106532 | 0.02066643 | 0.02185936 | 0.9727659 | 0.2677443 | #N/A | 0.04901123 | 0.01240818 | 0.02845915 | 0.01921754 | 0.1589971 | #N/A | 0.04857605 | 0.3092898 | 0.2327889 | #N/A | 0.03921107 | #N/A | #N/A | #N/A | #N/A | #N/A | #N/A
858 | 1744_Latz_bureau_giltBronzes_Croissant_Xrf2.csv | -0.004936681 | ± | 0.01309489 | * | 0.0007610447 | ± | 0.006940231 | * | 0.559654 | ± | 0.02094944 |  | -0.005631866 | ± | 0.02066982 | * | 0.08065993 | ± | 0.02183945 |  | 75.07396 | ± | 0.9726912 |  | 20.87471 | ± | 0.2673737 |  | #N/A | ± | #N/A | #N/A | 0.1119654 | ± | 0.04895987 |  | 0.002049524 | ± | 0.01246096 | * | 0.07974267 | ± | 0.02889709 |  | 0.006424814 | ± | 0.01921979 | * | 0.757929 | ± | 0.1589708 |  | #N/A | ± | #N/A | #N/A | 0.07614172 | ± | 0.04856691 |  | 0.02506684 | ± | 0.3118231 |  | 2.09114 | ± | 0.2346956 |  | #N/A | ± | #N/A | #N/A | 0.01171874 | ± | 0.03947393 | * | #N/A | ± | #N/A | #N/A | #N/A | ± | #N/A | #N/A | #N/A | ± | #N/A | #N/A | #N/A | ± | #N/A | #N/A | #N/A | ± | #N/A | #N/A | #N/A | ± | #N/A | #N/A | 99.74136 | †† |  | 0.5461877 | 0 | 91.74348 | 99.78535987 | 0.5588262 | 0 | 0 | Bureau plat, red tortoiseshell and Boulle marquetry. GILT BRONZES | Signed with ink Jean-Pierre Latz, MDCCXLIV | 3 | 0 | 0 | Sotheby's, Zilka Collection, New York, November 2020 sale | Gilt bronzes probably regilt with a heavy patina on their back. Not a reference, but probably original 18th century | 0 | 0 | 1744 | 20 | 0 | 0 | France | 3 | F | C | 0 | 0 | 2016-09-16 | ED-XRF | CHARMed PyMca | 580 | Yannick Chastang | 0 | Bruker Tracer III-SD | YannickConfig1.0quant.cfg | 60 | 40 | 12 | 33 | µm | Ti | 0 | µm | 0 | µm | 0 | 0 | 0 | 0 | 0 | 0 | 0 | 0 | 0 | 0 | 0 | 0 | 0 | 1744_Latz_bureau_giltBronzes_Croissant_Xrf2.csv | 0.01309489 | 0.006940231 | 0.02094944 | 0.02066982 | 0.02183945 | 0.9726912 | 0.2673737 | #N/A | 0.04895987 | 0.01246096 | 0.02889709 | 0.01921979 | 0.1589708 | #N/A | 0.04856691 | 0.3118231 | 0.2346956 | #N/A | 0.03947393 | #N/A | #N/A | #N/A | #N/A | #N/A | #N/A
859 | 1744_Latz_bureau_giltBronzes_SideMask_Xrf5.csv | -0.003671609 | ± | 0.01338698 | * | 0.001110162 | ± | 0.006949192 | * | 0.7578124 | ± | 0.02294216 |  | -9.740261e-05 | ± | 0.02071281 | * | 0.0892703 | ± | 0.02186516 |  | 73.53696 | ± | 0.9775664 |  | 22.91178 | ± | 0.2766578 |  | #N/A | ± | #N/A | #N/A | 0.1471055 | ± | 0.0493051 |  | 0.0001976951 | ± | 0.0124207 | * | 0.07164821 | ± | 0.02872896 |  | 0.005688504 | ± | 0.01921325 | * | 0.8602319 | ± | 0.159091 |  | #N/A | ± | #N/A | #N/A | 0.1152933 | ± | 0.04900117 |  | 0.1374687 | ± | 0.2847549 |  | 1.239988 | ± | 0.2143226 |  | #N/A | ± | #N/A | #N/A | -0.009603044 | ± | 0.03896852 | * | #N/A | ± | #N/A | #N/A | #N/A | ± | #N/A | #N/A | #N/A | ± | #N/A | #N/A | #N/A | ± | #N/A | #N/A | #N/A | ± | #N/A | #N/A | #N/A | ± | #N/A | #N/A | 99.86118 | †† | ††† | 0.5452455 | 0 | 91.74348 | 93.39308442 | -2.269989 | 0 | 0 | Bureau plat, red tortoiseshell and Boulle marquetry. GILT BRONZES | Signed with ink Jean-Pierre Latz, MDCCXLIV | 3 | 0 | 0 | Sotheby's, Zilka Collection, New York, November 2020 sale | Gilt bronzes probably regilt with a heavy patina on their back. Not a reference, but probably original 18th century | 0 | 0 | 1744 | 20 | 0 | 0 | France | 3 | F | C | 0 | 0 | 2016-09-16 | ED-XRF | CHARMed PyMca | 580 | Yannick Chastang | 0 | Bruker Tracer III-SD | YannickConfig1.0quant.cfg | 60 | 40 | 12 | 33 | µm | Ti | 0 | µm | 0 | µm | 0 | 0 | 0 | 0 | 0 | 0 | 0 | 0 | 0 | 0 | 0 | 0 | 0 | 1744_Latz_bureau_giltBronzes_SideMask_Xrf5.csv | 0.01338698 | 0.006949192 | 0.02294216 | 0.02071281 | 0.02186516 | 0.9775664 | 0.2766578 | #N/A | 0.0493051 | 0.0124207 | 0.02872896 | 0.01921325 | 0.159091 | #N/A | 0.04900117 | 0.2847549 | 0.2143226 | #N/A | 0.03896852 | #N/A | #N/A | #N/A | #N/A | #N/A | #N/A
860 | 1744_Latz_bureau_giltBronzes_SideMask_Xrf6.csv | 0.003334446 | ± | 0.01503299 | * | 0.003994498 | ± | 0.007023418 | * | 0.8027718 | ± | 0.02345289 |  | -2.352417e-05 | ± | 0.02071339 | * | 0.09078097 | ± | 0.02186972 |  | 73.8926 | ± | 0.97631 |  | 21.94652 | ± | 0.2721922 |  | #N/A | ± | #N/A | #N/A | 0.1557684 | ± | 0.04939119 |  | 0.002898409 | ± | 0.01247951 | * | 0.06464931 | ± | 0.02858438 |  | 0.001052278 | ± | 0.01917328 | * | 0.8729259 | ± | 0.1591064 |  | #N/A | ± | #N/A | #N/A | 0.1146031 | ± | 0.04899343 |  | 0.1351046 | ± | 0.3004593 |  | 1.742573 | ± | 0.2261425 |  | #N/A | ± | #N/A | #N/A | -0.004544723 | ± | 0.03908545 | * | #N/A | ± | #N/A | #N/A | #N/A | ± | #N/A | #N/A | #N/A | ± | #N/A | #N/A | #N/A | ± | #N/A | #N/A | #N/A | ± | #N/A | #N/A | #N/A | ± | #N/A | #N/A | 99.82501 | †† | ††† | 0.6278937 | 0 | 91.74348 | 79.10768683 | -8.5918 | 0 | 0 | Bureau plat, red tortoiseshell and Boulle marquetry. GILT BRONZES | Signed with ink Jean-Pierre Latz, MDCCXLIV | 3 | 0 | 0 | Sotheby's, Zilka Collection, New York, November 2020 sale | Gilt bronzes probably regilt with a heavy patina on their back. Not a reference, but probably original 18th century | 0 | 0 | 1744 | 20 | 0 | 0 | France | 3 | F | C | 0 | 0 | 2016-09-16 | ED-XRF | CHARMed PyMca | 580 | Yannick Chastang | 0 | Bruker Tracer III-SD | YannickConfig1.0quant.cfg | 60 | 40 | 12 | 33 | µm | Ti | 0 | µm | 0 | µm | 0 | 0 | 0 | 0 | 0 | 0 | 0 | 0 | 0 | 0 | 0 | 0 | 0 | 1744_Latz_bureau_giltBronzes_SideMask_Xrf6.csv | 0.01503299 | 0.007023418 | 0.02345289 | 0.02071339 | 0.02186972 | 0.97631 | 0.2721922 | #N/A | 0.04939119 | 0.01247951 | 0.02858438 | 0.01917328 | 0.1591064 | #N/A | 0.04899343 | 0.3004593 | 0.2261425 | #N/A | 0.03908545 | #N/A | #N/A | #N/A | #N/A | #N/A | #N/A
861 | 1744_Latz_bureau_giltBronzes_SideMask_Xrf7.csv | -0.003713496 | ± | 0.01337729 | * | 0.001170119 | ± | 0.006950731 | * | 0.7760556 | ± | 0.02314679 |  | -0.0006999312 | ± | 0.02070806 | * | 0.08615501 | ± | 0.02185579 |  | 72.58298 | ± | 0.9813181 |  | 22.95715 | ± | 0.2768706 |  | #N/A | ± | #N/A | #N/A | 0.2706627 | ± | 0.05056972 |  | 0.0006422814 | ± | 0.01243033 | * | 0.07194171 | ± | 0.02873504 |  | 0.01269337 | ± | 0.0192776 | * | 0.839495 | ± | 0.1590661 |  | #N/A | ± | #N/A | #N/A | 0.0672501 | ± | 0.04846959 |  | 0.9283997 | ± | 0.3090409 | † | 2.006888 | ± | 0.2326015 |  | #N/A | ± | #N/A | #N/A | -0.005780831 | ± | 0.0390567 | * | #N/A | ± | #N/A | #N/A | #N/A | ± | #N/A | #N/A | #N/A | ± | #N/A | #N/A | #N/A | ± | #N/A | #N/A | #N/A | ± | #N/A | #N/A | #N/A | ± | #N/A | #N/A | 100.5913 | †† | ††† | 0.4711 | 0 | 91.74348 | 88.6089342 | -4.387151 | 0 | 0 | Bureau plat, red tortoiseshell and Boulle marquetry. GILT BRONZES | Signed with ink Jean-Pierre Latz, MDCCXLIV | 3 | 0 | 0 | Sotheby's, Zilka Collection, New York, November 2020 sale | Gilt bronzes probably regilt with a heavy patina on their back. Not a reference, but probably original 18th century | 0 | 0 | 1744 | 20 | 0 | 0 | France | 3 | F | C | 0 | 0 | 2016-09-16 | ED-XRF | CHARMed PyMca | 580 | Yannick Chastang | 0 | Bruker Tracer III-SD | YannickConfig1.0quant.cfg | 60 | 40 | 12 | 33 | µm | Ti | 0 | µm | 0 | µm | 0 | 0 | 0 | 0 | 0 | 0 | 0 | 0 | 0 | 0 | 0 | 0 | 0 | 1744_Latz_bureau_giltBronzes_SideMask_Xrf7.csv | 0.01337729 | 0.006950731 | 0.02314679 | 0.02070806 | 0.02185579 | 0.9813181 | 0.2768706 | #N/A | 0.05056972 | 0.01243033 | 0.02873504 | 0.0192776 | 0.1590661 | #N/A | 0.04846959 | 0.3090409 | 0.2326015 | #N/A | 0.0390567 | #N/A | #N/A | #N/A | #N/A | #N/A | #N/A
865 | 1745_Lacquer_Commode_Delorme_GiltBronze_Apron_Xrf1.csv | 0.001863651 | ± | 0.01468345 | * | 0.001267668 | ± | 0.006953236 | * | 0.06292067 | ± | 0.01780523 |  | -0.005933185 | ± | 0.02066752 | * | 0.01025895 | ± | 0.02165034 | * | 66.95274 | ± | 1.014784 |  | 32.46711 | ± | 0.3273089 |  | #N/A | ± | #N/A | #N/A | 0.001754923 | ± | 0.04791855 | * | 0.001065583 | ± | 0.01243953 | * | 0.0174942 | ± | 0.02762937 | * | 0.008446646 | ± | 0.01923802 | * | 0.03619688 | ± | 0.1583125 | * | #N/A | ± | #N/A | #N/A | 0.0003816838 | ± | 0.04775314 | * | 0.02236344 | ± | 0.2527504 |  | 0.1237131 | ± | 0.1902341 | * | #N/A | ± | #N/A | #N/A | -0.007329885 | ± | 0.03902084 | * | #N/A | ± | #N/A | #N/A | #N/A | ± | #N/A | #N/A | #N/A | ± | #N/A | #N/A | #N/A | ± | #N/A | #N/A | #N/A | ± | #N/A | #N/A | #N/A | ± | #N/A | #N/A | 99.69432 | †† |  | 2.441875 | 0 | 91.74348 | 96.62332892 | -0.8404882 | R | 0 | Lacquer commode and gilt bronzes. Probably not 18th century. GILT BRONZES | Stamped A. Delorme, JME, sold Sotheby's Paris, 23/06/2004, lot 57, as Louis XV | 1 | 0 | 0 | Sotheby's, Zilka Collection, New York, November 2020 sale | Probably a late 19th century or early 20th cnetury fake, based on construction and locks and more. | 1850 | 1950 | 1900 | 50 | 0 | 0 | France | 1 | Furniture | Casting | 0 | 0 | 2016-09-16 | ED-XRF | CHARMed PyMca | 580 | Yannick Chastang | 0 | Bruker Tracer III-SD | YannickConfig1.0quant.cfg | 60 | 40 | 12 | 33 | µm | Ti | 0 | µm | 0 | µm | 0 | 0 | 0 | 0 | 0 | 0 | 0 | 0 | 0 | 0 | 0 | 0 | 0 | 1745_Lacquer_Commode_Delorme_GiltBronze_Apron_Xrf1.csv | 0.01468345 | 0.006953236 | 0.01780523 | 0.02066752 | 0.02165034 | 1.014784 | 0.3273089 | #N/A | 0.04791855 | 0.01243953 | 0.02762937 | 0.01923802 | 0.1583125 | #N/A | 0.04775314 | 0.2527504 | 0.1902341 | #N/A | 0.03902084 | #N/A | #N/A | #N/A | #N/A | #N/A | #N/A
866 | 1745_Lacquer_Commode_Delorme_GiltBronze_Apron_Xrf2.csv | -0.003613047 | ± | 0.01340054 | * | 0.001333732 | ± | 0.006954933 | * | 0.06245814 | ± | 0.01780354 |  | -0.002923736 | ± | 0.02069069 | * | 0.009610276 | ± | 0.02164877 | * | 65.85097 | ± | 1.023598 |  | 33.5724 | ± | 0.3339234 |  | #N/A | ± | #N/A | #N/A | -0.03077447 | ± | 0.04762321 | * | 0.001460673 | ± | 0.01244812 | * | 0.01176338 | ± | 0.02751557 | * | 0.009792793 | ± | 0.01925038 | * | 0.04782534 | ± | 0.1583205 | * | #N/A | ± | #N/A | #N/A | 0.02906093 | ± | 0.04805708 | * | 0.0206863 | ± | 0.2521734 |  | 0.1022328 | ± | 0.1897999 | * | #N/A | ± | #N/A | #N/A | -0.002614317 | ± | 0.03913056 | * | #N/A | ± | #N/A | #N/A | #N/A | ± | #N/A | #N/A | #N/A | ± | #N/A | #N/A | #N/A | ± | #N/A | #N/A | #N/A | ± | #N/A | #N/A | #N/A | ± | #N/A | #N/A | 99.67967 | †† |  | 1.388235 | 0 | 91.74348 | 95.46432829 | -1.353388 | R | 0 | Lacquer commode and gilt bronzes. Probably not 18th century. GILT BRONZES | Stamped A. Delorme, JME, sold Sotheby's Paris, 23/06/2004, lot 57, as Louis XV | 1 | 0 | 0 | Sotheby's, Zilka Collection, New York, November 2020 sale | Probably a late 19th century or early 20th cnetury fake, based on construction and locks and more. | 1850 | 1950 | 1900 | 50 | 0 | 0 | France | 1 | Furniture | Casting | 0 | 0 | 2016-09-16 | ED-XRF | CHARMed PyMca | 580 | Yannick Chastang | 0 | Bruker Tracer III-SD | YannickConfig1.0quant.cfg | 60 | 40 | 12 | 33 | µm | Ti | 0 | µm | 0 | µm | 0 | 0 | 0 | 0 | 0 | 0 | 0 | 0 | 0 | 0 | 0 | 0 | 0 | 1745_Lacquer_Commode_Delorme_GiltBronze_Apron_Xrf2.csv | 0.01340054 | 0.006954933 | 0.01780354 | 0.02069069 | 0.02164877 | 1.023598 | 0.3339234 | #N/A | 0.04762321 | 0.01244812 | 0.02751557 | 0.01925038 | 0.1583205 | #N/A | 0.04805708 | 0.2521734 | 0.1897999 | #N/A | 0.03913056 | #N/A | #N/A | #N/A | #N/A | #N/A | #N/A
867 | 1745_Lacquer_Commode_Delorme_GiltBronze_Apron_Xrf3.csv | 0.004461247 | ± | 0.01530222 | * | 0.002669921 | ± | 0.006989289 | * | 0.04764711 | ± | 0.01775049 |  | -0.003463621 | ± | 0.0206865 | * | 0.01493947 | ± | 0.02166174 | * | 66.28293 | ± | 1.020054 |  | 33.13751 | ± | 0.3313021 |  | #N/A | ± | #N/A | #N/A | 0.007358181 | ± | 0.04796997 | * | 0.001935905 | ± | 0.01245848 | * | 0.01310787 | ± | 0.02754223 | * | 0.01321152 | ± | 0.01928255 | * | 0.02469096 | ± | 0.1583047 | * | #N/A | ± | #N/A | #N/A | 0.01778888 | ± | 0.04793702 | * | 0.1607608 | ± | 0.2520356 |  | 0.09709542 | ± | 0.1896962 | * | #N/A | ± | #N/A | #N/A | 0.00386387 | ± | 0.03928392 | * | #N/A | ± | #N/A | #N/A | #N/A | ± | #N/A | #N/A | #N/A | ± | #N/A | #N/A | #N/A | ± | #N/A | #N/A | #N/A | ± | #N/A | #N/A | #N/A | ± | #N/A | #N/A | 99.82651 | †† | ††† | 1.987941 | 0 | 91.74348 | 79.2934633 | -8.509588 | R | 0 | Lacquer commode and gilt bronzes. Probably not 18th century. GILT BRONZES | Stamped A. Delorme, JME, sold Sotheby's Paris, 23/06/2004, lot 57, as Louis XV | 1 | 0 | 0 | Sotheby's, Zilka Collection, New York, November 2020 sale | Probably a late 19th century or early 20th cnetury fake, based on construction and locks and more. | 1850 | 1950 | 1900 | 50 | 0 | 0 | France | 1 | Furniture | Casting | 0 | 0 | 2016-09-16 | ED-XRF | CHARMed PyMca | 580 | Yannick Chastang | 0 | Bruker Tracer III-SD | YannickConfig1.0quant.cfg | 60 | 40 | 12 | 33 | µm | Ti | 0 | µm | 0 | µm | 0 | 0 | 0 | 0 | 0 | 0 | 0 | 0 | 0 | 0 | 0 | 0 | 0 | 1745_Lacquer_Commode_Delorme_GiltBronze_Apron_Xrf3.csv | 0.01530222 | 0.006989289 | 0.01775049 | 0.0206865 | 0.02166174 | 1.020054 | 0.3313021 | #N/A | 0.04796997 | 0.01245848 | 0.02754223 | 0.01928255 | 0.1583047 | #N/A | 0.04793702 | 0.2520356 | 0.1896962 | #N/A | 0.03928392 | #N/A | #N/A | #N/A | #N/A | #N/A | #N/A
868 | 1745_Lacquer_Commode_Delorme_GiltBronze_Apron_Xrf4.csv | 0.0002226586 | ± | 0.01429596 | * | 0.002273345 | ± | 0.006979085 | * | 0.0546013 | ± | 0.01777511 |  | -0.005330904 | ± | 0.02067212 | * | 0.007018711 | ± | 0.02164254 | * | 66.19237 | ± | 1.020788 |  | 33.23836 | ± | 0.3319078 |  | #N/A | ± | #N/A | #N/A | 0.01647382 | ± | 0.04805398 | * | 0.001836244 | ± | 0.0124563 | * | 0.01687344 | ± | 0.02761702 | * | 0.006987531 | ± | 0.01922483 | * | 0.03728532 | ± | 0.1583133 | * | #N/A | ± | #N/A | #N/A | 0.007925903 | ± | 0.04783261 | * | 0.07176361 | ± | 0.2520225 |  | 0.09660723 | ± | 0.1896863 | * | #N/A | ± | #N/A | #N/A | -0.009857925 | ± | 0.03896268 | * | #N/A | ± | #N/A | #N/A | #N/A | ± | #N/A | #N/A | #N/A | ± | #N/A | #N/A | #N/A | ± | #N/A | #N/A | #N/A | ± | #N/A | #N/A | #N/A | ± | #N/A | #N/A | 99.73541 | †† |  | 1.553103 | 0 | 91.74348 | 96.55965079 | -0.8686681 | R | 0 | Lacquer commode and gilt bronzes. Probably not 18th century. GILT BRONZES | Stamped A. Delorme, JME, sold Sotheby's Paris, 23/06/2004, lot 57, as Louis XV | 1 | 0 | 0 | Sotheby's, Zilka Collection, New York, November 2020 sale | Probably a late 19th century or early 20th cnetury fake, based on construction and locks and more. | 1850 | 1950 | 1900 | 50 | 0 | 0 | France | 1 | Furniture | Casting | 0 | 0 | 2016-09-16 | ED-XRF | CHARMed PyMca | 580 | Yannick Chastang | 0 | Bruker Tracer III-SD | YannickConfig1.0quant.cfg | 60 | 40 | 12 | 33 | µm | Ti | 0 | µm | 0 | µm | 0 | 0 | 0 | 0 | 0 | 0 | 0 | 0 | 0 | 0 | 0 | 0 | 0 | 1745_Lacquer_Commode_Delorme_GiltBronze_Apron_Xrf4.csv | 0.01429596 | 0.006979085 | 0.01777511 | 0.02067212 | 0.02164254 | 1.020788 | 0.3319078 | #N/A | 0.04805398 | 0.0124563 | 0.02761702 | 0.01922483 | 0.1583133 | #N/A | 0.04783261 | 0.2520225 | 0.1896863 | #N/A | 0.03896268 | #N/A | #N/A | #N/A | #N/A | #N/A | #N/A
869 | 1740_1900_Delorme_LacquerCommode_Sothebys_2020_GiltBronzes_DrawerFrame_Prepared_Xrf3.csv | 0.0001438892 | ± | 0.01427743 | * | 0.004399346 | ± | 0.007033864 | * | 0.1095542 | ± | 0.01798785 |  | -0.008195841 | ± | 0.02065037 | * | 0.01526779 | ± | 0.02166255 | * | 64.62483 | ± | 1.034279 |  | 33.73605 | ± | 0.334916 |  | #N/A | ± | #N/A | #N/A | 0.298872 | ± | 0.05086952 |  | 0.007740138 | ± | 0.01258661 | * | 0.02153002 | ± | 0.02770981 | * | 0.01866499 | ± | 0.01933621 |  | 0.0582639 | ± | 0.1583277 | * | #N/A | ± | #N/A | #N/A | 0.01246015 | ± | 0.04788053 | * | 1.874535 | ± | 0.2696933 | † | 0.7318109 | ± | 0.2029863 |  | #N/A | ± | #N/A | #N/A | -0.01290116 | ± | 0.03889328 | * | #N/A | ± | #N/A | #N/A | #N/A | ± | #N/A | #N/A | #N/A | ± | #N/A | #N/A | #N/A | ± | #N/A | #N/A | #N/A | ± | #N/A | #N/A | #N/A | ± | #N/A | #N/A | 101.493 | †† | ††† | 1.475471 | 0 | 91.74348 | 91.72865 | -3.006562 | 0 | 0 | Lacquer commode and gilt bronzes. Probably not 18th century. GILT BRONZES | Stamped A. Delorme, JME, sold Sotheby's Paris, 23/06/2004, lot 57, as Louis XV | 1 | 0 | 0 | Sotheby's, Zilka Collection, New York, November 2020 sale | Probably a late 19th century or early 20th cnetury fake, based on construction and locks and more. | 0 | 0 | 1900 | 50 | 0 | 0 | France | 1 | F | C | 0 | 0 | 2016-09-16 | ED-XRF | CHARMed PyMca | 580 | Yannick Chastang | 0 | Bruker Tracer III-SD | YannickConfig1.0quant.cfg | 60 | 40 | 12 | 33 | µm | Ti | 0 | µm | 0 | µm | 0 | 0 | 0 | 0 | 0 | 0 | 0 | 0 | 0 | 0 | 0 | 0 | 0 | 1740_1900_Delorme_LacquerCommode_Sothebys_2020_GiltBronzes_DrawerFrame_Prepared_Xrf3.csv | 0.01427743 | 0.007033864 | 0.01798785 | 0.02065037 | 0.02166255 | 1.034279 | 0.334916 | #N/A | 0.05086952 | 0.01258661 | 0.02770981 | 0.01933621 | 0.1583277 | #N/A | 0.04788053 | 0.2696933 | 0.2029863 | #N/A | 0.03889328 | #N/A | #N/A | #N/A | #N/A | #N/A | #N/A
870 | 1740_1900_Delorme_LacquerCommode_Sothebys_2020_GiltBronzes_DrawerFrame_Prepared_Xrf4.csv | -0.004632017 | ± | 0.01316509 | * | 0.001126516 | ± | 0.006949612 | * | 0.0755923 | ± | 0.01785255 |  | -0.007831919 | ± | 0.02065311 | * | 0.00955746 | ± | 0.02164864 | * | 64.96376 | ± | 1.031235 |  | 33.72643 | ± | 0.3348576 |  | #N/A | ± | #N/A | #N/A | 0.05062871 | ± | 0.04837257 |  | -0.000219337 | ± | 0.01241167 | * | 0.005025085 | ± | 0.0273824 | * | 0.007310433 | ± | 0.01922773 | * | 0.04618314 | ± | 0.1583194 | * | #N/A | ± | #N/A | #N/A | 0.0276432 | ± | 0.04804193 | * | 0.2817378 | ± | 0.2692896 |  | 0.7177991 | ± | 0.2026825 |  | #N/A | ± | #N/A | #N/A | -0.001220852 | ± | 0.03916329 | * | #N/A | ± | #N/A | #N/A | #N/A | ± | #N/A | #N/A | #N/A | ± | #N/A | #N/A | #N/A | ± | #N/A | #N/A | #N/A | ± | #N/A | #N/A | #N/A | ± | #N/A | #N/A | 99.89889 | †† |  | 1.424811 | 0 | 91.74348 | 96.21609 | -1.020707 | 0 | 0 | Lacquer commode and gilt bronzes. Probably not 18th century. GILT BRONZES | Stamped A. Delorme, JME, sold Sotheby's Paris, 23/06/2004, lot 57, as Louis XV | 1 | 0 | 0 | Sotheby's, Zilka Collection, New York, November 2020 sale | Probably a late 19th century or early 20th cnetury fake, based on construction and locks and more. | 0 | 0 | 1900 | 50 | 0 | 0 | France | 1 | F | C | 0 | 0 | 2016-09-16 | ED-XRF | CHARMed PyMca | 580 | Yannick Chastang | 0 | Bruker Tracer III-SD | YannickConfig1.0quant.cfg | 60 | 40 | 12 | 33 | µm | Ti | 0 | µm | 0 | µm | 0 | 0 | 0 | 0 | 0 | 0 | 0 | 0 | 0 | 0 | 0 | 0 | 0 | 1740_1900_Delorme_LacquerCommode_Sothebys_2020_GiltBronzes_DrawerFrame_Prepared_Xrf4.csv | 0.01316509 | 0.006949612 | 0.01785255 | 0.02065311 | 0.02164864 | 1.031235 | 0.3348576 | #N/A | 0.04837257 | 0.01241167 | 0.0273824 | 0.01922773 | 0.1583194 | #N/A | 0.04804193 | 0.2692896 | 0.2026825 | #N/A | 0.03916329 | #N/A | #N/A | #N/A | #N/A | #N/A | #N/A
871 | 1740_1900_Delorme_LacquerCommode_Sothebys_2020_GiltBronzes_DrawerPull_Rod_Xrf2.csv | 0.00121664 | ± | 0.01453036 | * | 0.05200862 | ± | 0.008309036 |  | 0.2934671 | ± | 0.01893544 |  | -0.003482836 | ± | 0.02068635 | * | 0.1379366 | ± | 0.02202101 |  | 66.88115 | ± | 1.015334 |  | 29.98513 | ± | 0.3130268 |  | #N/A | ± | #N/A | #N/A | 0.7501186 | ± | 0.05622498 |  | 0.03684129 | ± | 0.01327499 |  | 0.002398914 | ± | 0.02733068 | * | 0.006240712 | ± | 0.01921815 | * | 0.6242004 | ± | 0.1588238 |  | #N/A | ± | #N/A | #N/A | 0.03027068 | ± | 0.04807001 | * | 3.724243 | ± | 0.2743305 | † | 0.8912537 | ± | 0.2064765 |  | #N/A | ± | #N/A | #N/A | -0.01238239 | ± | 0.03890506 | * | #N/A | ± | #N/A | #N/A | #N/A | ± | #N/A | #N/A | #N/A | ± | #N/A | #N/A | #N/A | ± | #N/A | #N/A | #N/A | ± | #N/A | #N/A | #N/A | ± | #N/A | #N/A | 103.4006 | †† | ††† | 0.5738883 | 0 | 91.74348 | 46.096 | -23.20068 | 0 | 0 | Lacquer commode and gilt bronzes. Probably not 18th century. GILT BRONZES | Stamped A. Delorme, JME, sold Sotheby's Paris, 23/06/2004, lot 57, as Louis XV | 1 | 0 | 0 | Sotheby's, Zilka Collection, New York, November 2020 sale | Probably a late 19th century or early 20th cnetury fake, based on construction and locks and more. | 0 | 0 | 1900 | 50 | 0 | 0 | France | 1 | F | C | 0 | 0 | 2016-09-16 | ED-XRF | CHARMed PyMca | 580 | Yannick Chastang | 0 | Bruker Tracer III-SD | YannickConfig1.0quant.cfg | 60 | 40 | 12 | 33 | µm | Ti | 0 | µm | 0 | µm | 0 | 0 | 0 | 0 | 0 | 0 | 0 | 0 | 0 | 0 | 0 | 0 | 0 | 1740_1900_Delorme_LacquerCommode_Sothebys_2020_GiltBronzes_DrawerPull_Rod_Xrf2.csv | 0.01453036 | 0.008309036 | 0.01893544 | 0.02068635 | 0.02202101 | 1.015334 | 0.3130268 | #N/A | 0.05622498 | 0.01327499 | 0.02733068 | 0.01921815 | 0.1588238 | #N/A | 0.04807001 | 0.2743305 | 0.2064765 | #N/A | 0.03890506 | #N/A | #N/A | #N/A | #N/A | #N/A | #N/A
872 | 1740_1900_Delorme_LacquerCommode_Sothebys_2020_GiltBronzes_DrawerPull_Xrf1.csv | 0.004421828 | ± | 0.01529278 | * | 9.963462e-05 | ± | 0.006923267 | * | 0.1964086 | ± | 0.01839015 |  | -0.003968961 | ± | 0.02068259 | * | 0.04343188 | ± | 0.02173477 |  | 64.50041 | ± | 1.035415 |  | 33.5317 | ± | 0.333677 |  | #N/A | ± | #N/A | #N/A | 0.3173279 | ± | 0.05106789 |  | 0.005823208 | ± | 0.01254395 | * | 0.003744355 | ± | 0.02735716 | * | 0.01858696 | ± | 0.01933542 |  | 0.2262084 | ± | 0.1584537 |  | #N/A | ± | #N/A | #N/A | 0.0152526 | ± | 0.04791011 | * | 2.176166 | ± | 0.2708209 | † | 0.7708394 | ± | 0.203835 |  | #N/A | ± | #N/A | #N/A | -0.01260086 | ± | 0.0389001 | * | #N/A | ± | #N/A | #N/A | #N/A | ± | #N/A | #N/A | #N/A | ± | #N/A | #N/A | #N/A | ± | #N/A | #N/A | #N/A | ± | #N/A | #N/A | #N/A | ± | #N/A | #N/A | 101.7939 | †† | ††† | 0.3625118 | 0 | 91.74348 | 87.94247 | -4.682084 | 0 | 0 | Lacquer commode and gilt bronzes. Probably not 18th century. GILT BRONZES | Stamped A. Delorme, JME, sold Sotheby's Paris, 23/06/2004, lot 57, as Louis XV | 1 | 0 | 0 | Sotheby's, Zilka Collection, New York, November 2020 sale | Probably a late 19th century or early 20th cnetury fake, based on construction and locks and more. | 0 | 0 | 1900 | 50 | 0 | 0 | France | 1 | F | C | 0 | 0 | 2016-09-16 | ED-XRF | CHARMed PyMca | 580 | Yannick Chastang | 0 | Bruker Tracer III-SD | YannickConfig1.0quant.cfg | 60 | 40 | 12 | 33 | µm | Ti | 0 | µm | 0 | µm | 0 | 0 | 0 | 0 | 0 | 0 | 0 | 0 | 0 | 0 | 0 | 0 | 0 | 1740_1900_Delorme_LacquerCommode_Sothebys_2020_GiltBronzes_DrawerPull_Xrf1.csv | 0.01529278 | 0.006923267 | 0.01839015 | 0.02068259 | 0.02173477 | 1.035415 | 0.333677 | #N/A | 0.05106789 | 0.01254395 | 0.02735716 | 0.01933542 | 0.1584537 | #N/A | 0.04791011 | 0.2708209 | 0.203835 | #N/A | 0.0389001 | #N/A | #N/A | #N/A | #N/A | #N/A | #N/A
873 | 1740_1900_Delorme_LacquerCommode_Sothebys_2020_GiltBronzes_SideFrame_Prepared_Xrf5.csv | -0.008103134 | ± | 0.01237069 | * | 0.002442803 | ± | 0.006983444 | * | 0.09955765 | ± | 0.01794674 |  | -0.00803924 | ± | 0.02065155 | * | 0.0119024 | ± | 0.02165432 | * | 63.87157 | ± | 1.041297 |  | 34.64396 | ± | 0.3404855 |  | #N/A | ± | #N/A | #N/A | 0.1045195 | ± | 0.04888753 |  | 0.001482495 | ± | 0.0124486 | * | 0.0122548 | ± | 0.02752531 | * | 0.0182133 | ± | 0.01933165 |  | 0.05669139 | ± | 0.1583266 | * | #N/A | ± | #N/A | #N/A | 0.0240143 | ± | 0.04800323 | * | 0.7492391 | ± | 0.2709653 | † | 0.7758258 | ± | 0.2039437 |  | #N/A | ± | #N/A | #N/A | -0.01136802 | ± | 0.03892816 | * | #N/A | ± | #N/A | #N/A | #N/A | ± | #N/A | #N/A | #N/A | ± | #N/A | #N/A | #N/A | ± | #N/A | #N/A | #N/A | ± | #N/A | #N/A | #N/A | ± | #N/A | #N/A | 100.3442 | †† | ††† | 1.105395 | 0 | 91.74348 | 94.73483 | -1.676218 | 0 | 0 | Lacquer commode and gilt bronzes. Probably not 18th century. GILT BRONZES | Stamped A. Delorme, JME, sold Sotheby's Paris, 23/06/2004, lot 57, as Louis XV | 1 | 0 | 0 | Sotheby's, Zilka Collection, New York, November 2020 sale | Probably a late 19th century or early 20th cnetury fake, based on construction and locks and more. | 0 | 0 | 1900 | 50 | 0 | 0 | France | 1 | F | C | 0 | 0 | 2016-09-16 | ED-XRF | CHARMed PyMca | 580 | Yannick Chastang | 0 | Bruker Tracer III-SD | YannickConfig1.0quant.cfg | 60 | 40 | 12 | 33 | µm | Ti | 0 | µm | 0 | µm | 0 | 0 | 0 | 0 | 0 | 0 | 0 | 0 | 0 | 0 | 0 | 0 | 0 | 1740_1900_Delorme_LacquerCommode_Sothebys_2020_GiltBronzes_SideFrame_Prepared_Xrf5.csv | 0.01237069 | 0.006983444 | 0.01794674 | 0.02065155 | 0.02165432 | 1.041297 | 0.3404855 | #N/A | 0.04888753 | 0.0124486 | 0.02752531 | 0.01933165 | 0.1583266 | #N/A | 0.04800323 | 0.2709653 | 0.2039437 | #N/A | 0.03892816 | #N/A | #N/A | #N/A | #N/A | #N/A | #N/A
874 | 1740_1900_Delorme_LacquerCommode_Sothebys_2020_GiltBronzes_SideFrame_Prepared_Xrf6.csv | 0.001009497 | ± | 0.01448143 | * | 0.002084647 | ± | 0.006974231 | * | 0.1719233 | ± | 0.01826855 |  | -0.006954336 | ± | 0.02065975 | * | 0.01316578 | ± | 0.0216574 | * | 64.2141 | ± | 1.038063 |  | 34.20003 | ± | 0.3377491 |  | #N/A | ± | #N/A | #N/A | 0.08630206 | ± | 0.04871177 |  | 0.001700205 | ± | 0.01245334 | * | 0.006475336 | ± | 0.027411 | * | 0.006427125 | ± | 0.01921981 | * | 0.05230663 | ± | 0.1583236 | * | #N/A | ± | #N/A | #N/A | 0.02840288 | ± | 0.04805005 | * | 0.5526047 | ± | 0.2724244 | † | 0.8260517 | ± | 0.2050419 |  | #N/A | ± | #N/A | #N/A | -0.009196824 | ± | 0.03897784 | * | #N/A | ± | #N/A | #N/A | #N/A | ± | #N/A | #N/A | #N/A | ± | #N/A | #N/A | #N/A | ± | #N/A | #N/A | #N/A | ± | #N/A | #N/A | #N/A | ± | #N/A | #N/A | 100.1464 | †† |  | 2.287084 | 0 | 91.74348 | 97.36278078 | -0.5132537 | 0 | 0 | Lacquer commode and gilt bronzes. Probably not 18th century. GILT BRONZES | Stamped A. Delorme, JME, sold Sotheby's Paris, 23/06/2004, lot 57, as Louis XV | 1 | 0 | 0 | Sotheby's, Zilka Collection, New York, November 2020 sale | Probably a late 19th century or early 20th cnetury fake, based on construction and locks and more. | 0 | 0 | 1900 | 50 | 0 | 0 | France | 1 | F | C | 0 | 0 | 2016-09-16 | ED-XRF | CHARMed PyMca | 580 | Yannick Chastang | 0 | Bruker Tracer III-SD | YannickConfig1.0quant.cfg | 60 | 40 | 12 | 33 | µm | Ti | 0 | µm | 0 | µm | 0 | 0 | 0 | 0 | 0 | 0 | 0 | 0 | 0 | 0 | 0 | 0 | 0 | 1740_1900_Delorme_LacquerCommode_Sothebys_2020_GiltBronzes_SideFrame_Prepared_Xrf6.csv | 0.01448143 | 0.006974231 | 0.01826855 | 0.02065975 | 0.0216574 | 1.038063 | 0.3377491 | #N/A | 0.04871177 | 0.01245334 | 0.027411 | 0.01921981 | 0.1583236 | #N/A | 0.04805005 | 0.2724244 | 0.2050419 | #N/A | 0.03897784 | #N/A | #N/A | #N/A | #N/A | #N/A | #N/A
875 | 1745_Desforge_LacquerCommode_GiltBronzes_Apron_Xrf1.csv | -0.004563529 | ± | 0.01318089 | * | -0.0001686185 | ± | 0.006916392 | * | 0.495105 | ± | 0.02039126 |  | -0.001956366 | ± | 0.02069822 | * | 0.07460023 | ± | 0.02182169 |  | 76.25363 | ± | 0.9699283 |  | 20.23571 | ± | 0.264571 |  | #N/A | ± | #N/A | #N/A | 0.217525 | ± | 0.05001617 |  | -0.0005154888 | ± | 0.01240528 | * | 0.09469963 | ± | 0.02921032 |  | 0.007062701 | ± | 0.0192255 | * | 0.8334313 | ± | 0.1590589 |  | #N/A | ± | #N/A | #N/A | 0.04925128 | ± | 0.04827406 |  | 0.6217823 | ± | 0.2929376 | † | 1.505064 | ± | 0.2204813 |  | #N/A | ± | #N/A | #N/A | -0.01356646 | ± | 0.03887819 | * | #N/A | ± | #N/A | #N/A | #N/A | ± | #N/A | #N/A | #N/A | ± | #N/A | #N/A | #N/A | ± | #N/A | #N/A | #N/A | ± | #N/A | #N/A | #N/A | ± | #N/A | #N/A | 100.3671 | †† | ††† | 0.4705303 | 0 | 91.74348 | 78.24433 | -8.97387 | 0 | 0 | Lacquer commode and gilt bronzes. GILT BRONZES | Stamped by Jean Desforge. | 3 | 0 | 0 | Sotheby's to be offered in New York, November 2020 | 0 | 0 | 0 | 1750 | 10 | 0 | 0 | France | 3 | F | C | 0 | 0 | 2016-09-16 | ED-XRF | CHARMed PyMca | 580 | Yannick Chastang | 0 | Bruker Tracer III-SD | YannickConfig1.0quant.cfg | 60 | 40 | 12 | 33 | µm | Ti | 0 | µm | 0 | µm | 0 | 0 | 0 | 0 | 0 | 0 | 0 | 0 | 0 | 0 | 0 | 0 | 0 | 1745_Desforge_LacquerCommode_GiltBronzes_Apron_Xrf1.csv | 0.01318089 | 0.006916392 | 0.02039126 | 0.02069822 | 0.02182169 | 0.9699283 | 0.264571 | #N/A | 0.05001617 | 0.01240528 | 0.02921032 | 0.0192255 | 0.1590589 | #N/A | 0.04827406 | 0.2929376 | 0.2204813 | #N/A | 0.03887819 | #N/A | #N/A | #N/A | #N/A | #N/A | #N/A
876 | 1745_Desforge_LacquerCommode_GiltBronzes_Apron_Xrf2.csv | -0.004980601 | ± | 0.01308478 | * | 0.008712411 | ± | 0.007145565 |  | 1.106881 | ± | 0.02747681 |  | -0.001264596 | ± | 0.02070363 | * | 0.072833 | ± | 0.02181657 |  | 74.89382 | ± | 0.9731879 |  | 20.13279 | ± | 0.2641245 |  | #N/A | ± | #N/A | #N/A | 0.166907 | ± | 0.04950245 |  | 0.001105905 | ± | 0.0124404 | * | 0.113144 | ± | 0.0296012 |  | -0.005497728 | ± | 0.01912034 | * | 0.8389061 | ± | 0.1590654 |  | #N/A | ± | #N/A | #N/A | 0.06458579 | ± | 0.04844052 |  | 0.2705257 | ± | 0.3180188 |  | 2.276358 | ± | 0.2393588 |  | #N/A | ± | #N/A | #N/A | -0.005915702 | ± | 0.03905357 | * | #N/A | ± | #N/A | #N/A | #N/A | ± | #N/A | #N/A | #N/A | ± | #N/A | #N/A | #N/A | ± | #N/A | #N/A | #N/A | ± | #N/A | #N/A | #N/A | ± | #N/A | #N/A | 99.92891 | †† |  | 0.5998461 | 0 | 91.74348 | 95.36767 | -1.396163 | 0 | 0 | Lacquer commode and gilt bronzes. GILT BRONZES | Stamped by Jean Desforge. | 3 | 0 | 0 | Sotheby's to be offered in New York, November 2020 | 0 | 0 | 0 | 1750 | 10 | 0 | 0 | France | 3 | F | C | 0 | 0 | 2016-09-16 | ED-XRF | CHARMed PyMca | 580 | Yannick Chastang | 0 | Bruker Tracer III-SD | YannickConfig1.0quant.cfg | 60 | 40 | 12 | 33 | µm | Ti | 0 | µm | 0 | µm | 0 | 0 | 0 | 0 | 0 | 0 | 0 | 0 | 0 | 0 | 0 | 0 | 0 | 1745_Desforge_LacquerCommode_GiltBronzes_Apron_Xrf2.csv | 0.01308478 | 0.007145565 | 0.02747681 | 0.02070363 | 0.02181657 | 0.9731879 | 0.2641245 | #N/A | 0.04950245 | 0.0124404 | 0.0296012 | 0.01912034 | 0.1590654 | #N/A | 0.04844052 | 0.3180188 | 0.2393588 | #N/A | 0.03905357 | #N/A | #N/A | #N/A | #N/A | #N/A | #N/A
877 | 1745_Desforge_LacquerCommode_GiltBronzes_Apron_Xrf3.csv | 0.00595439 | ± | 0.01566089 | * | -0.001547672 | ± | 0.006881095 | * | 0.8056328 | ± | 0.02348613 |  | -0.004747702 | ± | 0.0206766 | * | 0.07545244 | ± | 0.02182417 |  | 75.69839 | ± | 0.9711228 |  | 20.32565 | ± | 0.2649623 |  | #N/A | ± | #N/A | #N/A | 0.1045878 | ± | 0.0488882 |  | 0.001026795 | ± | 0.01243868 | * | 0.1146795 | ± | 0.02963397 |  | -0.01143861 | ± | 0.01907593 | * | 0.7837571 | ± | 0.1590005 |  | #N/A | ± | #N/A | #N/A | 0.0660582 | ± | 0.04845658 |  | 0.04590983 | ± | 0.3009337 |  | 1.757368 | ± | 0.2264996 |  | #N/A | ± | #N/A | #N/A | 0.0007552513 | ± | 0.03920995 | * | #N/A | ± | #N/A | #N/A | #N/A | ± | #N/A | #N/A | #N/A | ± | #N/A | #N/A | #N/A | ± | #N/A | #N/A | #N/A | ± | #N/A | #N/A | #N/A | ± | #N/A | #N/A | 99.76749 | †† |  | 0.4308149 | 0 | 91.74348 | 96.4128726 | -0.9336228 | 0 | 0 | Lacquer commode and gilt bronzes. GILT BRONZES | Stamped by Jean Desforge. | 3 | 0 | 0 | Sotheby's to be offered in New York, November 2020 | 0 | 0 | 0 | 1750 | 10 | 0 | 0 | France | 3 | F | C | 0 | 0 | 2016-09-16 | ED-XRF | CHARMed PyMca | 580 | Yannick Chastang | 0 | Bruker Tracer III-SD | YannickConfig1.0quant.cfg | 60 | 40 | 12 | 33 | µm | Ti | 0 | µm | 0 | µm | 0 | 0 | 0 | 0 | 0 | 0 | 0 | 0 | 0 | 0 | 0 | 0 | 0 | 1745_Desforge_LacquerCommode_GiltBronzes_Apron_Xrf3.csv | 0.01566089 | 0.006881095 | 0.02348613 | 0.0206766 | 0.02182417 | 0.9711228 | 0.2649623 | #N/A | 0.0488882 | 0.01243868 | 0.02963397 | 0.01907593 | 0.1590005 | #N/A | 0.04845658 | 0.3009337 | 0.2264996 | #N/A | 0.03920995 | #N/A | #N/A | #N/A | #N/A | #N/A | #N/A
878 | 1745_Desforge_LacquerCommode_GiltBronzes_Apron_Xrf4.csv | -0.0008106549 | ± | 0.01405332 | * | -0.000355032 | ± | 0.006911616 | * | 0.464787 | ± | 0.02014451 |  | -0.004090203 | ± | 0.02068166 | * | 0.07463659 | ± | 0.0218218 |  | 75.08254 | ± | 0.972668 |  | 20.23955 | ± | 0.2645877 |  | #N/A | ± | #N/A | #N/A | 0.08271631 | ± | 0.04867738 |  | 0.001993617 | ± | 0.01245974 | * | 0.1067071 | ± | 0.02946421 |  | 0.004168863 | ± | 0.01919992 | * | 0.866044 | ± | 0.159098 |  | #N/A | ± | #N/A | #N/A | 0.07549874 | ± | 0.04855985 |  | 0.008390525 | ± | 0.3317949 |  | 2.67702 | ± | 0.2497275 |  | #N/A | ± | #N/A | #N/A | 0.007328925 | ± | 0.03936719 | * | #N/A | ± | #N/A | #N/A | #N/A | ± | #N/A | #N/A | #N/A | ± | #N/A | #N/A | #N/A | ± | #N/A | #N/A | #N/A | ± | #N/A | #N/A | #N/A | ± | #N/A | #N/A | 99.68612 | †† | ††† | 0.3202144 | 0 | 91.74348 | 83.17506334 | -6.791838 | R | 0 | Lacquer commode and gilt bronzes. GILT BRONZES | Stamped by Jean Desforge. | 3 | 0 | 0 | Sotheby's to be offered in New York, November 2020 | 0 | 1740 | 1760 | 1750 | 10 | 0 | 0 | France | 3 | Furniture | Casting | 0 | 0 | 2016-09-16 | ED-XRF | CHARMed PyMca | 580 | Yannick Chastang | 0 | Bruker Tracer III-SD | YannickConfig1.0quant.cfg | 60 | 40 | 12 | 33 | µm | Ti | 0 | µm | 0 | µm | 0 | 0 | 0 | 0 | 0 | 0 | 0 | 0 | 0 | 0 | 0 | 0 | 0 | 1745_Desforge_LacquerCommode_GiltBronzes_Apron_Xrf4.csv | 0.01405332 | 0.006911616 | 0.02014451 | 0.02068166 | 0.0218218 | 0.972668 | 0.2645877 | #N/A | 0.04867738 | 0.01245974 | 0.02946421 | 0.01919992 | 0.159098 | #N/A | 0.04855985 | 0.3317949 | 0.2497275 | #N/A | 0.03936719 | #N/A | #N/A | #N/A | #N/A | #N/A | #N/A
879 | 1745_Desforge_LacquerCommode_GiltBronzes_Side_Xrf5.csv | -0.002268102 | ± | 0.01371287 | * | -0.0004681716 | ± | 0.006908718 | * | 0.4967018 | ± | 0.02040453 |  | -0.002793752 | ± | 0.0206917 | * | 0.07151647 | ± | 0.02181277 |  | 78.11268 | ± | 0.9672998 |  | 19.59784 | ± | 0.2618256 |  | #N/A | ± | #N/A | #N/A | 0.1317286 | ± | 0.04915324 |  | 0.001517395 | ± | 0.01244936 | * | 0.08446483 | ± | 0.02899562 |  | 0.02392327 | ± | 0.01939067 |  | 0.4919486 | ± | 0.1586896 |  | #N/A | ± | #N/A | #N/A | 0.02786394 | ± | 0.04804429 | * | 0.2002595 | ± | 0.2711219 |  | 0.7812295 | ± | 0.2040616 |  | #N/A | ± | #N/A | #N/A | -0.01343417 | ± | 0.03888119 | * | #N/A | ± | #N/A | #N/A | #N/A | ± | #N/A | #N/A | #N/A | ± | #N/A | #N/A | #N/A | ± | #N/A | #N/A | #N/A | ± | #N/A | #N/A | #N/A | ± | #N/A | #N/A | 100.0027 | †† | ††† | 0.5558438 | 0 | 91.74348 | 90.8252481 | -3.406351 | 0 | 0 | Lacquer commode and gilt bronzes. GILT BRONZES | Stamped by Jean Desforge. | 3 | 0 | 0 | Sotheby's to be offered in New York, November 2020 | 0 | 0 | 0 | 1750 | 10 | 0 | 0 | France | 3 | F | C | 0 | 0 | 2016-09-16 | ED-XRF | CHARMed PyMca | 580 | Yannick Chastang | 0 | Bruker Tracer III-SD | YannickConfig1.0quant.cfg | 60 | 40 | 12 | 33 | µm | Ti | 0 | µm | 0 | µm | 0 | 0 | 0 | 0 | 0 | 0 | 0 | 0 | 0 | 0 | 0 | 0 | 0 | 1745_Desforge_LacquerCommode_GiltBronzes_Side_Xrf5.csv | 0.01371287 | 0.006908718 | 0.02040453 | 0.0206917 | 0.02181277 | 0.9672998 | 0.2618256 | #N/A | 0.04915324 | 0.01244936 | 0.02899562 | 0.01939067 | 0.1586896 | #N/A | 0.04804429 | 0.2711219 | 0.2040616 | #N/A | 0.03888119 | #N/A | #N/A | #N/A | #N/A | #N/A | #N/A
880 | 1745_Desforge_LacquerCommode_GiltBronzes_Side_Xrf6.csv | -0.002078539 | ± | 0.01375703 | * | -0.0003623559 | ± | 0.006911429 | * | 0.453419 | ± | 0.02005453 |  | -0.002856538 | ± | 0.02069121 | * | 0.06964141 | ± | 0.02180737 |  | 79.05508 | ± | 0.9667738 |  | 18.81134 | ± | 0.2585122 |  | #N/A | ± | #N/A | #N/A | 0.08480291 | ± | 0.04869739 |  | -0.0009265068 | ± | 0.01239641 | * | 0.06455008 | ± | 0.02858234 |  | -0.003242531 | ± | 0.0191381 | * | 0.499264 | ± | 0.1586968 |  | #N/A | ± | #N/A | #N/A | 0.05209626 | ± | 0.04830483 |  | 0.01990554 | ± | 0.2702673 |  | 0.7516995 | ± | 0.2034184 |  | #N/A | ± | #N/A | #N/A | -0.01169678 | ± | 0.03892066 | * | #N/A | ± | #N/A | #N/A | #N/A | ± | #N/A | #N/A | #N/A | ± | #N/A | #N/A | #N/A | ± | #N/A | #N/A | #N/A | ± | #N/A | #N/A | #N/A | ± | #N/A | #N/A | 99.84064 | †† | ††† | 0.4473426 | 0 | 91.74348 | 85.89511 | -5.588119 | 0 | 0 | Lacquer commode and gilt bronzes. GILT BRONZES | Stamped by Jean Desforge. | 3 | 0 | 0 | Sotheby's to be offered in New York, November 2020 | 0 | 0 | 0 | 1750 | 10 | 0 | 0 | France | 3 | F | C | 0 | 0 | 2016-09-16 | ED-XRF | CHARMed PyMca | 580 | Yannick Chastang | 0 | Bruker Tracer III-SD | YannickConfig1.0quant.cfg | 60 | 40 | 12 | 33 | µm | Ti | 0 | µm | 0 | µm | 0 | 0 | 0 | 0 | 0 | 0 | 0 | 0 | 0 | 0 | 0 | 0 | 0 | 1745_Desforge_LacquerCommode_GiltBronzes_Side_Xrf6.csv | 0.01375703 | 0.006911429 | 0.02005453 | 0.02069121 | 0.02180737 | 0.9667738 | 0.2585122 | #N/A | 0.04869739 | 0.01239641 | 0.02858234 | 0.0191381 | 0.1586968 | #N/A | 0.04830483 | 0.2702673 | 0.2034184 | #N/A | 0.03892066 | #N/A | #N/A | #N/A | #N/A | #N/A | #N/A
887 | Dubois_Commode_Christies_DrawerFrame_back_Prepared_Xrf6.csv | 0.06925038 | ± | 0.0328762 |  | -0.0007258099 | ± | 0.006902121 | * | 0.4719053 | ± | 0.02020156 |  | -0.002554033 | ± | 0.02069356 | * | 0.09941696 | ± | 0.02189617 |  | 72.08536 | ± | 0.9834958 |  | 22.51395 | ± | 0.2748028 |  | #N/A | ± | #N/A | #N/A | 0.1626932 | ± | 0.04946029 |  | -0.001077768 | ± | 0.01239315 | * | 0.08472393 | ± | 0.02900104 |  | 0.003241151 | ± | 0.01919189 | * | 1.06492 | ± | 0.1593514 |  | #N/A | ± | #N/A | #N/A | 0.07235546 | ± | 0.04852541 |  | 0.6838401 | ± | 0.3444841 | † | 3.033572 | ± | 0.2592781 |  | #N/A | ± | #N/A | #N/A | -0.005915589 | ± | 0.03905358 | * | #N/A | ± | #N/A | #N/A | #N/A | ± | #N/A | #N/A | #N/A | ± | #N/A | #N/A | #N/A | ± | #N/A | #N/A | #N/A | ± | #N/A | #N/A | #N/A | ± | #N/A | #N/A | 100.335 | †† | ††† | 0.4873349 | 0 | 91.74348 | 93.52097 | -2.213395 | 0 | 0 | Lacquer ommode, GILT BRONZES | Stamped Dubois | 3 | 0 | 0 | Sander Collection, Christie's New York. | 0 | 0 | 0 | 1750 | 10 | 0 | 0 | France | 3 | F | C | 0 | 0 | 2015-08-22 | ED-XRF | CHARMed PyMca | 715 | Yannick Chastang | 0 | Bruker Tracer III-SD | YannickConfig1.0quant.cfg | 60 | 40 | 12 | 33 | µm | Ti | 0 | µm | 0 | µm | 0 | 0 | 0 | 0 | 0 | 0 | 0 | 0 | 0 | 0 | 0 | 0 | 0 | Dubois_Commode_Christies_DrawerFrame_back_Prepared_Xrf6.csv | 0.0328762 | 0.006902121 | 0.02020156 | 0.02069356 | 0.02189617 | 0.9834958 | 0.2748028 | #N/A | 0.04946029 | 0.01239315 | 0.02900104 | 0.01919189 | 0.1593514 | #N/A | 0.04852541 | 0.3444841 | 0.2592781 | #N/A | 0.03905358 | #N/A | #N/A | #N/A | #N/A | #N/A | #N/A
888 | Dubois_Commode_Christies_DrawerFrame_back_Prepared_Xrf7.csv | 0.007512515 | ± | 0.0160375 | * | -0.0007037541 | ± | 0.006902686 | * | 0.527859 | ± | 0.02066891 |  | -0.00345199 | ± | 0.02068659 | * | 0.09251684 | ± | 0.02187499 |  | 72.98436 | ± | 0.9796718 |  | 21.4489 | ± | 0.2699367 |  | #N/A | ± | #N/A | #N/A | 0.1094454 | ± | 0.04893535 |  | -0.001303459 | ± | 0.01238829 | * | 0.08562661 | ± | 0.02901991 |  | -0.01154766 | ± | 0.01907514 | * | 0.9810457 | ± | 0.1592414 |  | #N/A | ± | #N/A | #N/A | 0.07002634 | ± | 0.04849992 |  | 0.2104148 | ± | 0.3554954 |  | 3.334147 | ± | 0.2675658 |  | #N/A | ± | #N/A | #N/A | 0.002604115 | ± | 0.03925386 | * | #N/A | ± | #N/A | #N/A | #N/A | ± | #N/A | #N/A | #N/A | ± | #N/A | #N/A | #N/A | ± | #N/A | #N/A | #N/A | ± | #N/A | #N/A | #N/A | ± | #N/A | #N/A | 99.83745 | †† | ††† | 0.4146275 | 0 | 91.74348 | 94.50752 | -1.776811 | 0 | 0 | Lacquer ommode, GILT BRONZES | Stamped Dubois | 3 | 0 | 0 | Sander Collection, Christie's New York. | 0 | 0 | 0 | 1750 | 10 | 0 | 0 | France | 3 | F | C | 0 | 0 | 2015-08-22 | ED-XRF | CHARMed PyMca | 715 | Yannick Chastang | 0 | Bruker Tracer III-SD | YannickConfig1.0quant.cfg | 60 | 40 | 12 | 33 | µm | Ti | 0 | µm | 0 | µm | 0 | 0 | 0 | 0 | 0 | 0 | 0 | 0 | 0 | 0 | 0 | 0 | 0 | Dubois_Commode_Christies_DrawerFrame_back_Prepared_Xrf7.csv | 0.0160375 | 0.006902686 | 0.02066891 | 0.02068659 | 0.02187499 | 0.9796718 | 0.2699367 | #N/A | 0.04893535 | 0.01238829 | 0.02901991 | 0.01907514 | 0.1592414 | #N/A | 0.04849992 | 0.3554954 | 0.2675658 | #N/A | 0.03925386 | #N/A | #N/A | #N/A | #N/A | #N/A | #N/A
889 | Dubois_Commode_Christies_DrawerFrame_back_Prepared_Xrf8.csv | 0.01544335 | ± | 0.01799136 |  | 0.0002989905 | ± | 0.006928378 | * | 0.4832774 | ± | 0.02029383 |  | 0.001271173 | ± | 0.02072365 | * | 0.102097 | ± | 0.02190449 |  | 72.72405 | ± | 0.9807283 |  | 22.17563 | ± | 0.2732413 |  | #N/A | ± | #N/A | #N/A | 0.1404754 | ± | 0.04923947 |  | -0.001415204 | ± | 0.01238589 | * | 0.07099466 | ± | 0.02871543 |  | -0.002632326 | ± | 0.01914299 | * | 1.045933 | ± | 0.1593261 |  | #N/A | ± | #N/A | #N/A | 0.08530091 | ± | 0.04866766 |  | 0.3468382 | ± | 0.3369965 | † | 2.824558 | ± | 0.2536425 |  | #N/A | ± | #N/A | #N/A | -0.00477627 | ± | 0.03908005 | * | #N/A | ± | #N/A | #N/A | #N/A | ± | #N/A | #N/A | #N/A | ± | #N/A | #N/A | #N/A | ± | #N/A | #N/A | #N/A | ± | #N/A | #N/A | #N/A | ± | #N/A | #N/A | 100.0073 | †† |  | 0.3923139 | 0 | 91.74348 | 95.63405 | -1.278282 | 0 | 0 | Lacquer ommode, GILT BRONZES | Stamped Dubois | 3 | 0 | 0 | Sander Collection, Christie's New York. | 0 | 0 | 0 | 1750 | 10 | 0 | 0 | France | 3 | F | C | 0 | 0 | 2015-08-22 | ED-XRF | CHARMed PyMca | 715 | Yannick Chastang | 0 | Bruker Tracer III-SD | YannickConfig1.0quant.cfg | 60 | 40 | 12 | 33 | µm | Ti | 0 | µm | 0 | µm | 0 | 0 | 0 | 0 | 0 | 0 | 0 | 0 | 0 | 0 | 0 | 0 | 0 | Dubois_Commode_Christies_DrawerFrame_back_Prepared_Xrf8.csv | 0.01799136 | 0.006928378 | 0.02029383 | 0.02072365 | 0.02190449 | 0.9807283 | 0.2732413 | #N/A | 0.04923947 | 0.01238589 | 0.02871543 | 0.01914299 | 0.1593261 | #N/A | 0.04866766 | 0.3369965 | 0.2536425 | #N/A | 0.03908005 | #N/A | #N/A | #N/A | #N/A | #N/A | #N/A
890 | Dubois_Commode_Christies_DrawerFrame_back_Unprepared_Xrf6.csv | 0.2501385 | ± | 0.1037319 | ** | -0.002620297 | ± | 0.006853696 | * | 0.6171496 | ± | 0.02148426 |  | -0.0004312591 | ± | 0.02071018 | * | 0.09352423 | ± | 0.02187806 |  | 72.72707 | ± | 0.9807158 |  | 21.87898 | ± | 0.2718842 |  | #N/A | ± | #N/A | #N/A | 0.456717 | ± | 0.05262303 |  | -0.0001495417 | ± | 0.01241318 | * | 0.08405935 | ± | 0.02898715 |  | -9.435449e-05 | ± | 0.01916371 | * | 1.104838 | ± | 0.1594053 |  | #N/A | ± | #N/A | #N/A | 0.07392756 | ± | 0.04854263 |  | 5.539505 | ± | 0.3237961 | † | 2.446196 | ± | 0.2437071 |  | #N/A | ± | #N/A | #N/A | 0.0154403 | ± | 0.03956552 | * | #N/A | ± | #N/A | #N/A | #N/A | ± | #N/A | #N/A | #N/A | ± | #N/A | #N/A | #N/A | ± | #N/A | #N/A | #N/A | ± | #N/A | #N/A | #N/A | ± | #N/A | #N/A | 105.2842 | †† | ††† | 0.2376555 | 0 | 91.74348 | 91.3364 | -3.180146 | 0 | 0 | Lacquer ommode, GILT BRONZES | Stamped Dubois | 3 | 0 | 0 | Sander Collection, Christie's New York. | 0 | 0 | 0 | 1750 | 10 | 0 | 0 | France | 3 | F | C | 0 | 0 | 2015-08-22 | ED-XRF | CHARMed PyMca | 715 | Yannick Chastang | 0 | Bruker Tracer III-SD | YannickConfig1.0quant.cfg | 60 | 40 | 12 | 33 | µm | Ti | 0 | µm | 0 | µm | 0 | 0 | 0 | 0 | 0 | 0 | 0 | 0 | 0 | 0 | 0 | 0 | 0 | Dubois_Commode_Christies_DrawerFrame_back_Unprepared_Xrf6.csv | 0.1037319 | 0.006853696 | 0.02148426 | 0.02071018 | 0.02187806 | 0.9807158 | 0.2718842 | #N/A | 0.05262303 | 0.01241318 | 0.02898715 | 0.01916371 | 0.1594053 | #N/A | 0.04854263 | 0.3237961 | 0.2437071 | #N/A | 0.03956552 | #N/A | #N/A | #N/A | #N/A | #N/A | #N/A
891 | Dubois_Commode_Christies_DrawerFrame_back_Unprepared_Xrf7.csv | 0.04498311 | ± | 0.02581157 |  | -0.001199702 | ± | 0.006889994 | * | 0.5337929 | ± | 0.02072044 |  | -0.0001125111 | ± | 0.02071269 | * | 0.09060598 | ± | 0.02186919 |  | 73.43374 | ± | 0.9779455 |  | 21.06684 | ± | 0.2682266 |  | #N/A | ± | #N/A | #N/A | 0.3152338 | ± | 0.05104529 |  | -0.001418775 | ± | 0.01238581 | * | 0.0978333 | ± | 0.02927638 |  | 0.01019181 | ± | 0.01925408 | * | 1.02021 | ± | 0.1592922 |  | #N/A | ± | #N/A | #N/A | 0.08347469 | ± | 0.04864753 |  | 1.611694 | ± | 0.3427496 | † | 2.985497 | ± | 0.2579726 |  | #N/A | ± | #N/A | #N/A | -0.01360672 | ± | 0.03887728 | * | #N/A | ± | #N/A | #N/A | #N/A | ± | #N/A | #N/A | #N/A | ± | #N/A | #N/A | #N/A | ± | #N/A | #N/A | #N/A | ± | #N/A | #N/A | #N/A | ± | #N/A | #N/A | 101.2778 | †† | ††† | 0.2536221 | 0 | 91.74348 | 88.83522 | -4.28701 | 0 | 0 | Lacquer ommode, GILT BRONZES | Stamped Dubois | 3 | 0 | 0 | Sander Collection, Christie's New York. | 0 | 0 | 0 | 1750 | 10 | 0 | 0 | France | 3 | F | C | 0 | 0 | 2015-08-22 | ED-XRF | CHARMed PyMca | 715 | Yannick Chastang | 0 | Bruker Tracer III-SD | YannickConfig1.0quant.cfg | 60 | 40 | 12 | 33 | µm | Ti | 0 | µm | 0 | µm | 0 | 0 | 0 | 0 | 0 | 0 | 0 | 0 | 0 | 0 | 0 | 0 | 0 | Dubois_Commode_Christies_DrawerFrame_back_Unprepared_Xrf7.csv | 0.02581157 | 0.006889994 | 0.02072044 | 0.02071269 | 0.02186919 | 0.9779455 | 0.2682266 | #N/A | 0.05104529 | 0.01238581 | 0.02927638 | 0.01925408 | 0.1592922 | #N/A | 0.04864753 | 0.3427496 | 0.2579726 | #N/A | 0.03887728 | #N/A | #N/A | #N/A | #N/A | #N/A | #N/A
892 | Dubois_Commode_Christies_DrawerFrame_back_Unprepared_Xrf8.csv | 0.0836633 | ± | 0.03734541 |  | 0.006798378 | ± | 0.007095901 |  | 0.7555783 | ± | 0.02291734 |  | 0.001199716 | ± | 0.02072308 | * | 0.09954697 | ± | 0.02189657 |  | 72.62932 | ± | 0.981123 |  | 22.02934 | ± | 0.2725706 |  | #N/A | ± | #N/A | #N/A | 0.2884144 | ± | 0.0507579 |  | 0.001679835 | ± | 0.01245289 | * | 0.1022301 | ± | 0.0293693 |  | 0.009989937 | ± | 0.0192522 | * | 1.051328 | ± | 0.1593333 |  | #N/A | ± | #N/A | #N/A | 0.06982151 | ± | 0.04849768 |  | 1.987228 | ± | 0.32753 | † | 2.554556 | ± | 0.2465175 |  | #N/A | ± | #N/A | #N/A | -0.01312334 | ± | 0.03888824 | * | #N/A | ± | #N/A | #N/A | #N/A | ± | #N/A | #N/A | #N/A | ± | #N/A | #N/A | #N/A | ± | #N/A | #N/A | #N/A | ± | #N/A | #N/A | #N/A | ± | #N/A | #N/A | 101.6576 | †† | ††† | 0.352903 | 0 | 91.74348 | 93.91299 | -2.039914 | 0 | 0 | Lacquer ommode, GILT BRONZES | Stamped Dubois | 3 | 0 | 0 | Sander Collection, Christie's New York. | 0 | 0 | 0 | 1750 | 10 | 0 | 0 | France | 3 | F | C | 0 | 0 | 2015-08-22 | ED-XRF | CHARMed PyMca | 715 | Yannick Chastang | 0 | Bruker Tracer III-SD | YannickConfig1.0quant.cfg | 60 | 40 | 12 | 33 | µm | Ti | 0 | µm | 0 | µm | 0 | 0 | 0 | 0 | 0 | 0 | 0 | 0 | 0 | 0 | 0 | 0 | 0 | Dubois_Commode_Christies_DrawerFrame_back_Unprepared_Xrf8.csv | 0.03734541 | 0.007095901 | 0.02291734 | 0.02072308 | 0.02189657 | 0.981123 | 0.2725706 | #N/A | 0.0507579 | 0.01245289 | 0.0293693 | 0.0192522 | 0.1593333 | #N/A | 0.04849768 | 0.32753 | 0.2465175 | #N/A | 0.03888824 | #N/A | #N/A | #N/A | #N/A | #N/A | #N/A
893 | Dubois_Commode_Christies_Gilding_PLChute.csv | 0.003679604 | ± | 0.01511533 | * | 0.005986945 | ± | 0.007074891 |  | 0.4315234 | ± | 0.01988513 |  | -8.898219e-05 | ± | 0.02071288 | * | 0.07767474 | ± | 0.02183067 |  | 71.20818 | ± | 0.9877028 |  | 22.97868 | ± | 0.2769717 |  | #N/A | ± | #N/A | #N/A | 1.275665 | ± | 0.06379037 |  | 0.02074321 | ± | 0.01288472 |  | 0.072888 | ± | 0.02875465 |  | -0.009788148 | ± | 0.01908792 | * | 1.212136 | ± | 0.1595552 |  | #N/A | ± | #N/A | #N/A | 0.1062595 | ± | 0.04890014 |  | 26.75979 | ± | 0.3206855 | † | 2.355089 | ± | 0.241366 |  | #N/A | ± | #N/A | #N/A | -0.01229941 | ± | 0.03890695 | * | #N/A | ± | #N/A | #N/A | #N/A | ± | #N/A | #N/A | #N/A | ± | #N/A | #N/A | #N/A | ± | #N/A | #N/A | #N/A | ± | #N/A | #N/A | #N/A | ± | #N/A | #N/A | 126.4861 | †† | ††† | 0.1331715 | 0 | 91.74348 | 78.35188 | -8.926271 | 0 | 0 | Lacquer ommode, GILT BRONZES | Stamped Dubois | 3 | 0 | 0 | Sander Collection, Christie's New York. | 0 | 0 | 0 | 1750 | 10 | 0 | 0 | France | 3 | F | C | 0 | 0 | 2015-08-22 | ED-XRF | CHARMed PyMca | 715 | Yannick Chastang | 0 | Bruker Tracer III-SD | YannickConfig1.0quant.cfg | 60 | 40 | 12 | 33 | µm | Ti | 0 | µm | 0 | µm | 0 | 0 | 0 | 0 | 0 | 0 | 0 | 0 | 0 | 0 | 0 | 0 | 0 | Dubois_Commode_Christies_Gilding_PLChute.csv | 0.01511533 | 0.007074891 | 0.01988513 | 0.02071288 | 0.02183067 | 0.9877028 | 0.2769717 | #N/A | 0.06379037 | 0.01288472 | 0.02875465 | 0.01908792 | 0.1595552 | #N/A | 0.04890014 | 0.3206855 | 0.241366 | #N/A | 0.03890695 | #N/A | #N/A | #N/A | #N/A | #N/A | #N/A
894 | Dubois_Commode_Christies_PLChute_back_Prepared_Xrf1.csv | -0.0001720688 | ± | 0.01420315 | * | 0.002012559 | ± | 0.006972378 | * | 0.462847 | ± | 0.02012906 |  | 9.946466e-05 | ± | 0.02071436 | * | 0.0793595 | ± | 0.02183562 |  | 72.92093 | ± | 0.9799255 |  | 22.47875 | ± | 0.2746397 |  | #N/A | ± | #N/A | #N/A | 0.1571308 | ± | 0.04940476 |  | -0.0007945535 | ± | 0.01239925 | * | 0.06530875 | ± | 0.02859798 |  | 0.009668131 | ± | 0.01924923 | * | 1.057252 | ± | 0.1593411 |  | #N/A | ± | #N/A | #N/A | 0.09595827 | ± | 0.04878554 |  | 0.1718582 | ± | 0.3209369 |  | 2.362481 | ± | 0.2415551 |  | #N/A | ± | #N/A | #N/A | -0.003511465 | ± | 0.03910956 | * | #N/A | ± | #N/A | #N/A | #N/A | ± | #N/A | #N/A | #N/A | ± | #N/A | #N/A | #N/A | ± | #N/A | #N/A | #N/A | ± | #N/A | #N/A | #N/A | ± | #N/A | #N/A | 99.85917 | †† | ††† | 0.2892987 | 0 | 91.74348 | 92.05658 | -2.861442 | 0 | 0 | Lacquer ommode, GILT BRONZES | Stamped Dubois | 3 | 0 | 0 | Sander Collection, Christie's New York. | 0 | 0 | 0 | 1750 | 10 | 0 | 0 | France | 3 | F | C | 0 | 0 | 2015-08-22 | ED-XRF | CHARMed PyMca | 715 | Yannick Chastang | 0 | Bruker Tracer III-SD | YannickConfig1.0quant.cfg | 60 | 40 | 12 | 33 | µm | Ti | 0 | µm | 0 | µm | 0 | 0 | 0 | 0 | 0 | 0 | 0 | 0 | 0 | 0 | 0 | 0 | 0 | Dubois_Commode_Christies_PLChute_back_Prepared_Xrf1.csv | 0.01420315 | 0.006972378 | 0.02012906 | 0.02071436 | 0.02183562 | 0.9799255 | 0.2746397 | #N/A | 0.04940476 | 0.01239925 | 0.02859798 | 0.01924923 | 0.1593411 | #N/A | 0.04878554 | 0.3209369 | 0.2415551 | #N/A | 0.03910956 | #N/A | #N/A | #N/A | #N/A | #N/A | #N/A
895 | Dubois_Commode_Christies_PLChute_back_Prepared_Xrf2.csv | 0.05129115 | ± | 0.02759241 |  | 0.0003232964 | ± | 0.006929001 | * | 0.4473133 | ± | 0.02000678 |  | -0.005755148 | ± | 0.02066888 | * | 0.0670321 | ± | 0.02179991 |  | 64.35022 | ± | 1.036797 |  | 30.92351 | ± | 0.3183337 |  | #N/A | ± | #N/A | #N/A | 0.1023796 | ± | 0.0488668 |  | 0.001188417 | ± | 0.0124422 | * | 0.06164797 | ± | 0.02852261 |  | 0.01226959 | ± | 0.01927357 | * | 1.544874 | ± | 0.1600666 |  | #N/A | ± | #N/A | #N/A | 0.04662912 | ± | 0.04824574 |  | 0.4323624 | ± | 0.3087726 | † | 1.998727 | ± | 0.2323996 |  | #N/A | ± | #N/A | #N/A | -0.01194835 | ± | 0.03891493 | * | #N/A | ± | #N/A | #N/A | #N/A | ± | #N/A | #N/A | #N/A | ± | #N/A | #N/A | #N/A | ± | #N/A | #N/A | #N/A | ± | #N/A | #N/A | #N/A | ± | #N/A | #N/A | 100.0221 | †† | ††† | 0.3539684 | 0 | 91.74348 | 84.51162512 | -6.20036 | 0 | 0 | Lacquer ommode, GILT BRONZES | Stamped Dubois | 3 | 0 | 0 | Sander Collection, Christie's New York. | 0 | 0 | 0 | 1750 | 10 | 0 | 0 | France | 3 | F | C | 0 | 0 | 2015-08-22 | ED-XRF | CHARMed PyMca | 715 | Yannick Chastang | 0 | Bruker Tracer III-SD | YannickConfig1.0quant.cfg | 60 | 40 | 12 | 33 | µm | Ti | 0 | µm | 0 | µm | 0 | 0 | 0 | 0 | 0 | 0 | 0 | 0 | 0 | 0 | 0 | 0 | 0 | Dubois_Commode_Christies_PLChute_back_Prepared_Xrf2.csv | 0.02759241 | 0.006929001 | 0.02000678 | 0.02066888 | 0.02179991 | 1.036797 | 0.3183337 | #N/A | 0.0488668 | 0.0124422 | 0.02852261 | 0.01927357 | 0.1600666 | #N/A | 0.04824574 | 0.3087726 | 0.2323996 | #N/A | 0.03891493 | #N/A | #N/A | #N/A | #N/A | #N/A | #N/A
896 | Dubois_Commode_Christies_PLChute_back_Unprepared_Xrf1.csv | 0.003735236 | ± | 0.01512861 | * | 9.783377e-05 | ± | 0.006923221 | * | 0.5130953 | ± | 0.02054234 |  | -0.002112073 | ± | 0.020697 | * | 0.08037967 | ± | 0.02183862 |  | 73.10143 | ± | 0.9792102 |  | 22.42613 | ± | 0.2743961 |  | #N/A | ± | #N/A | #N/A | 0.2142156 | ± | 0.04998217 |  | -0.001019523 | ± | 0.01239441 | * | 0.08044583 | ± | 0.02891174 |  | 0.001673687 | ± | 0.01917851 | * | 1.063324 | ± | 0.1593492 |  | #N/A | ± | #N/A | #N/A | 0.06902028 | ± | 0.04848892 |  | 0.5036133 | ± | 0.3138265 | † | 2.151388 | ± | 0.2362034 |  | #N/A | ± | #N/A | #N/A | -0.005397011 | ± | 0.03906562 | * | #N/A | ± | #N/A | #N/A | #N/A | ± | #N/A | #N/A | #N/A | ± | #N/A | #N/A | #N/A | ± | #N/A | #N/A | #N/A | ± | #N/A | #N/A | #N/A | ± | #N/A | #N/A | 100.2 | †† | ††† | 0.3346533 | 0 | 91.74348 | 91.15965 | -3.258367 | 0 | 0 | Lacquer ommode, GILT BRONZES | Stamped Dubois | 3 | 0 | 0 | Sander Collection, Christie's New York. | 0 | 0 | 0 | 1750 | 10 | 0 | 0 | France | 3 | F | C | 0 | 0 | 2015-08-22 | ED-XRF | CHARMed PyMca | 715 | Yannick Chastang | 0 | Bruker Tracer III-SD | YannickConfig1.0quant.cfg | 60 | 40 | 12 | 33 | µm | Ti | 0 | µm | 0 | µm | 0 | 0 | 0 | 0 | 0 | 0 | 0 | 0 | 0 | 0 | 0 | 0 | 0 | Dubois_Commode_Christies_PLChute_back_Unprepared_Xrf1.csv | 0.01512861 | 0.006923221 | 0.02054234 | 0.020697 | 0.02183862 | 0.9792102 | 0.2743961 | #N/A | 0.04998217 | 0.01239441 | 0.02891174 | 0.01917851 | 0.1593492 | #N/A | 0.04848892 | 0.3138265 | 0.2362034 | #N/A | 0.03906562 | #N/A | #N/A | #N/A | #N/A | #N/A | #N/A
897 | Dubois_Commode_Christies_PLChute_back_Unprepared_Xrf2.csv | 0.09396808 | ± | 0.04066564 |  | 0.03546337 | ± | 0.00785537 |  | 1.278615 | ± | 0.0301874 | ** | -0.006350915 | ± | 0.02066434 | * | 0.07078809 | ± | 0.02181067 |  | 63.47115 | ± | 1.045168 |  | 30.78165 | ± | 0.3175241 |  | #N/A | ± | #N/A | #N/A | 0.1705197 | ± | 0.04953868 |  | -0.0001989687 | ± | 0.01241212 | * | 0.06780045 | ± | 0.02864939 |  | 0.01275521 | ± | 0.01927819 | * | 1.643689 | ± | 0.160232 |  | #N/A | ± | #N/A | #N/A | 0.03928371 | ± | 0.04816663 |  | 0.9046884 | ± | 0.3050586 | † | 1.885083 | ± | 0.2296042 |  | #N/A | ± | #N/A | #N/A | -0.01263728 | ± | 0.03889927 | * | #N/A | ± | #N/A | #N/A | #N/A | ± | #N/A | #N/A | #N/A | ± | #N/A | #N/A | #N/A | ± | #N/A | #N/A | #N/A | ± | #N/A | #N/A | #N/A | ± | #N/A | #N/A | 100.4363 | †† | ††† | 0.2842326 | 0 | 91.74348 | 83.78015 | -6.524066 | 0 | 0 | Lacquer ommode, GILT BRONZES | Stamped Dubois | 3 | 0 | 0 | Sander Collection, Christie's New York. | 0 | 0 | 0 | 1750 | 10 | 0 | 0 | France | 3 | F | C | 0 | 0 | 2015-08-22 | ED-XRF | CHARMed PyMca | 715 | Yannick Chastang | 0 | Bruker Tracer III-SD | YannickConfig1.0quant.cfg | 60 | 40 | 12 | 33 | µm | Ti | 0 | µm | 0 | µm | 0 | 0 | 0 | 0 | 0 | 0 | 0 | 0 | 0 | 0 | 0 | 0 | 0 | Dubois_Commode_Christies_PLChute_back_Unprepared_Xrf2.csv | 0.04066564 | 0.00785537 | 0.0301874 | 0.02066434 | 0.02181067 | 1.045168 | 0.3175241 | #N/A | 0.04953868 | 0.01241212 | 0.02864939 | 0.01927819 | 0.160232 | #N/A | 0.04816663 | 0.3050586 | 0.2296042 | #N/A | 0.03889927 | #N/A | #N/A | #N/A | #N/A | #N/A | #N/A
898 | Dubois_Commode_Christies_SideFrame_back_Prepared_Xrf3.csv | 0.008846092 | ± | 0.01636173 | * | -0.001481387 | ± | 0.00688279 | * | 0.5008954 | ± | 0.02043951 |  | -0.003143186 | ± | 0.02068898 | * | 0.09519209 | ± | 0.02188316 |  | 72.39206 | ± | 0.9821357 |  | 22.14715 | ± | 0.2731105 |  | #N/A | ± | #N/A | #N/A | 0.1243526 | ± | 0.04908083 |  | -0.0008190153 | ± | 0.01239873 | * | 0.08305701 | ± | 0.02896621 |  | 0.003433574 | ± | 0.01919355 | * | 1.050802 | ± | 0.1593326 |  | #N/A | ± | #N/A | #N/A | 0.05246139 | ± | 0.04830879 |  | 0.1373738 | ± | 0.3497053 |  | 3.177075 | ± | 0.2632079 |  | #N/A | ± | #N/A | #N/A | 0.006977159 | ± | 0.0393587 | * | #N/A | ± | #N/A | #N/A | #N/A | ± | #N/A | #N/A | #N/A | ± | #N/A | #N/A | #N/A | ± | #N/A | #N/A | #N/A | ± | #N/A | #N/A | #N/A | ± | #N/A | #N/A | 99.77424 | †† |  | 0.3015226 | 0 | 91.74348 | 101.7571 | 1.431378 | 0 | 0 | Lacquer ommode, GILT BRONZES | Stamped Dubois | 3 | 0 | 0 | Sander Collection, Christie's New York. | 0 | 0 | 0 | 1750 | 10 | 0 | 0 | France | 3 | F | C | 0 | 0 | 2015-08-22 | ED-XRF | CHARMed PyMca | 715 | Yannick Chastang | 0 | Bruker Tracer III-SD | YannickConfig1.0quant.cfg | 60 | 40 | 12 | 33 | µm | Ti | 0 | µm | 0 | µm | 0 | 0 | 0 | 0 | 0 | 0 | 0 | 0 | 0 | 0 | 0 | 0 | 0 | Dubois_Commode_Christies_SideFrame_back_Prepared_Xrf3.csv | 0.01636173 | 0.00688279 | 0.02043951 | 0.02068898 | 0.02188316 | 0.9821357 | 0.2731105 | #N/A | 0.04908083 | 0.01239873 | 0.02896621 | 0.01919355 | 0.1593326 | #N/A | 0.04830879 | 0.3497053 | 0.2632079 | #N/A | 0.0393587 | #N/A | #N/A | #N/A | #N/A | #N/A | #N/A
899 | Dubois_Commode_Christies_SideFrame_back_Prepared_Xrf4.csv | 0.01083403 | ± | 0.01684829 |  | -0.002881654 | ± | 0.006847027 | * | 0.4817939 | ± | 0.02028171 |  | -0.0004438795 | ± | 0.02071008 | * | 0.1006715 | ± | 0.02190006 |  | 72.43976 | ± | 0.9819294 |  | 22.20481 | ± | 0.2733754 |  | #N/A | ± | #N/A | #N/A | 0.15578 | ± | 0.0493913 |  | -0.001016936 | ± | 0.01239446 | * | 0.08344599 | ± | 0.02897433 |  | 0.001006683 | ± | 0.01917289 | * | 1.050108 | ± | 0.1593316 |  | #N/A | ± | #N/A | #N/A | 0.07321272 | ± | 0.04853479 |  | 0.7480819 | ± | 0.3451958 | † | 3.05324 | ± | 0.2598138 |  | #N/A | ± | #N/A | #N/A | -0.009187094 | ± | 0.03897806 | * | #N/A | ± | #N/A | #N/A | #N/A | ± | #N/A | #N/A | #N/A | ± | #N/A | #N/A | #N/A | ± | #N/A | #N/A | #N/A | ± | #N/A | #N/A | #N/A | ± | #N/A | #N/A | 100.3892 | †† |  | 0.3341536 | 0 | 91.74348 | 95.17403 | -1.481855 | 0 | 0 | Lacquer ommode, GILT BRONZES | Stamped Dubois | 3 | 0 | 0 | Sander Collection, Christie's New York. | 0 | 0 | 0 | 1750 | 10 | 0 | 0 | France | 3 | F | C | 0 | 0 | 2015-08-22 | ED-XRF | CHARMed PyMca | 715 | Yannick Chastang | 0 | Bruker Tracer III-SD | YannickConfig1.0quant.cfg | 60 | 40 | 12 | 33 | µm | Ti | 0 | µm | 0 | µm | 0 | 0 | 0 | 0 | 0 | 0 | 0 | 0 | 0 | 0 | 0 | 0 | 0 | Dubois_Commode_Christies_SideFrame_back_Prepared_Xrf4.csv | 0.01684829 | 0.006847027 | 0.02028171 | 0.02071008 | 0.02190006 | 0.9819294 | 0.2733754 | #N/A | 0.0493913 | 0.01239446 | 0.02897433 | 0.01917289 | 0.1593316 | #N/A | 0.04853479 | 0.3451958 | 0.2598138 | #N/A | 0.03897806 | #N/A | #N/A | #N/A | #N/A | #N/A | #N/A
900 | Dubois_Commode_Christies_SideFrame_back_Soldering_Prepared_Xrf5.csv | 0.05968132 | ± | 0.03002152 |  | 0.002056144 | ± | 0.006973498 | * | 0.7224615 | ± | 0.0225558 |  | 7.012276e-05 | ± | 0.02071413 | * | 0.09387275 | ± | 0.02187913 |  | 72.31132 | ± | 0.9824882 |  | 21.1446 | ± | 0.2685731 |  | #N/A | ± | #N/A | #N/A | 0.2403506 | ± | 0.05025216 |  | 0.001593537 | ± | 0.01245101 | * | 0.08967679 | ± | 0.02910476 |  | 0.01172498 | ± | 0.01926842 | * | 1.094396 | ± | 0.1593911 |  | #N/A | ± | #N/A | #N/A | 0.08293628 | ± | 0.0486416 |  | 0.7808552 | ± | 0.370987 | † | 3.744354 | ± | 0.2792256 |  | #N/A | ± | #N/A | #N/A | -0.01288094 | ± | 0.03889374 | * | #N/A | ± | #N/A | #N/A | #N/A | ± | #N/A | #N/A | #N/A | ± | #N/A | #N/A | #N/A | ± | #N/A | #N/A | #N/A | ± | #N/A | #N/A | #N/A | ± | #N/A | #N/A | 100.3671 | †† | ††† | 0.4657014 | 0 | 91.74348 | 81.36425 | -7.593189 | 0 | 0 | Lacquer ommode, GILT BRONZES | Stamped Dubois | 3 | 0 | 0 | Sander Collection, Christie's New York. | 0 | 0 | 0 | 1750 | 10 | 0 | 0 | France | 3 | F | C | 0 | 0 | 2015-08-22 | ED-XRF | CHARMed PyMca | 715 | Yannick Chastang | 0 | Bruker Tracer III-SD | YannickConfig1.0quant.cfg | 60 | 40 | 12 | 33 | µm | Ti | 0 | µm | 0 | µm | 0 | 0 | 0 | 0 | 0 | 0 | 0 | 0 | 0 | 0 | 0 | 0 | 0 | Dubois_Commode_Christies_SideFrame_back_Soldering_Prepared_Xrf5.csv | 0.03002152 | 0.006973498 | 0.0225558 | 0.02071413 | 0.02187913 | 0.9824882 | 0.2685731 | #N/A | 0.05025216 | 0.01245101 | 0.02910476 | 0.01926842 | 0.1593911 | #N/A | 0.0486416 | 0.370987 | 0.2792256 | #N/A | 0.03889374 | #N/A | #N/A | #N/A | #N/A | #N/A | #N/A
901 | Dubois_Commode_Christies_SideFrame_back_Soldering_Unprepared_Xrf5.csv | 0.0178778 | ± | 0.01860349 |  | -0.001089292 | ± | 0.006892819 | * | 1.060064 | ± | 0.02679274 |  | 2.048292e-06 | ± | 0.0207136 | * | 0.09805843 | ± | 0.02189197 |  | 72.80546 | ± | 0.9803934 |  | 21.15373 | ± | 0.2686139 |  | #N/A | ± | #N/A | #N/A | 0.2107447 | ± | 0.04994659 |  | 0.002092356 | ± | 0.01246189 | * | 0.06761796 | ± | 0.02864562 |  | -0.002716442 | ± | 0.01914231 | * | 1.079076 | ± | 0.1593704 |  | #N/A | ± | #N/A | #N/A | 0.08469392 | ± | 0.04866097 |  | 0.6331441 | ± | 0.3440477 | † | 3.021498 | ± | 0.2589497 |  | #N/A | ± | #N/A | #N/A | -0.0054504 | ± | 0.03906438 | * | #N/A | ± | #N/A | #N/A | #N/A | ± | #N/A | #N/A | #N/A | ± | #N/A | #N/A | #N/A | ± | #N/A | #N/A | #N/A | ± | #N/A | #N/A | #N/A | ± | #N/A | #N/A | 100.2248 | †† | ††† | 0.2464394 | 0 | 91.74348 | 75.99558815 | -9.969018 | 0 | 0 | Lacquer ommode, GILT BRONZES | Stamped Dubois | 3 | 0 | 0 | Sander Collection, Christie's New York. | 0 | 0 | 0 | 1750 | 10 | 0 | 0 | France | 3 | F | C | 0 | 0 | 2015-08-22 | ED-XRF | CHARMed PyMca | 715 | Yannick Chastang | 0 | Bruker Tracer III-SD | YannickConfig1.0quant.cfg | 60 | 40 | 12 | 33 | µm | Ti | 0 | µm | 0 | µm | 0 | 0 | 0 | 0 | 0 | 0 | 0 | 0 | 0 | 0 | 0 | 0 | 0 | Dubois_Commode_Christies_SideFrame_back_Soldering_Unprepared_Xrf5.csv | 0.01860349 | 0.006892819 | 0.02679274 | 0.0207136 | 0.02189197 | 0.9803934 | 0.2686139 | #N/A | 0.04994659 | 0.01246189 | 0.02864562 | 0.01914231 | 0.1593704 | #N/A | 0.04866097 | 0.3440477 | 0.2589497 | #N/A | 0.03906438 | #N/A | #N/A | #N/A | #N/A | #N/A | #N/A
902 | Dubois_Commode_Christies_SideFrame_back_Unprepared_Xrf3.csv | 0.01922389 | ± | 0.01894446 |  | -0.002868781 | ± | 0.006847355 | * | 1.061903 | ± | 0.02681918 |  | -0.0002907524 | ± | 0.02071129 | * | 0.09286957 | ± | 0.02187607 |  | 72.47079 | ± | 0.9817959 |  | 21.63679 | ± | 0.2707846 |  | #N/A | ± | #N/A | #N/A | 0.3036333 | ± | 0.05092052 |  | -0.001415484 | ± | 0.01238588 | * | 0.08305733 | ± | 0.02896622 |  | -0.006805783 | ± | 0.01911027 | * | 1.055205 | ± | 0.1593384 |  | #N/A | ± | #N/A | #N/A | 0.07407774 | ± | 0.04854427 |  | 1.522297 | ± | 0.3377698 | † | 2.846325 | ± | 0.2542245 |  | #N/A | ± | #N/A | #N/A | -0.0135705 | ± | 0.0388781 | * | #N/A | ± | #N/A | #N/A | #N/A | ± | #N/A | #N/A | #N/A | ± | #N/A | #N/A | #N/A | ± | #N/A | #N/A | #N/A | ± | #N/A | #N/A | #N/A | ± | #N/A | #N/A | 101.1412 | †† |  | 0.3053935 | 0 | 91.74348 | 98.27954 | -0.1075531 | 0 | 0 | Lacquer ommode, GILT BRONZES | Stamped Dubois | 3 | 0 | 0 | Sander Collection, Christie's New York. | 0 | 0 | 0 | 1750 | 10 | 0 | 0 | France | 3 | F | C | 0 | 0 | 2015-08-22 | ED-XRF | CHARMed PyMca | 715 | Yannick Chastang | 0 | Bruker Tracer III-SD | YannickConfig1.0quant.cfg | 60 | 40 | 12 | 33 | µm | Ti | 0 | µm | 0 | µm | 0 | 0 | 0 | 0 | 0 | 0 | 0 | 0 | 0 | 0 | 0 | 0 | 0 | Dubois_Commode_Christies_SideFrame_back_Unprepared_Xrf3.csv | 0.01894446 | 0.006847355 | 0.02681918 | 0.02071129 | 0.02187607 | 0.9817959 | 0.2707846 | #N/A | 0.05092052 | 0.01238588 | 0.02896622 | 0.01911027 | 0.1593384 | #N/A | 0.04854427 | 0.3377698 | 0.2542245 | #N/A | 0.0388781 | #N/A | #N/A | #N/A | #N/A | #N/A | #N/A
903 | Dubois_Commode_Christies_SideFrame_back_Unprepared_Xrf4.csv | 0.02316627 | ± | 0.01995328 |  | 0.008809238 | ± | 0.007148081 |  | 0.7644883 | ± | 0.02301662 |  | -0.003509675 | ± | 0.02068614 | * | 0.09555971 | ± | 0.02188429 |  | 72.47743 | ± | 0.9817674 |  | 21.97154 | ± | 0.2723064 |  | #N/A | ± | #N/A | #N/A | 0.3908186 | ± | 0.05187528 |  | 0.002030818 | ± | 0.01246055 | * | 0.08133983 | ± | 0.02893038 |  | -0.002282938 | ± | 0.0191458 | * | 1.049414 | ± | 0.1593307 |  | #N/A | ± | #N/A | #N/A | 0.09483121 | ± | 0.04877304 |  | 3.134508 | ± | 0.3330229 | † | 2.712029 | ± | 0.2506518 |  | #N/A | ± | #N/A | #N/A | -0.01359792 | ± | 0.03887748 | * | #N/A | ± | #N/A | #N/A | #N/A | ± | #N/A | #N/A | #N/A | ± | #N/A | #N/A | #N/A | ± | #N/A | #N/A | #N/A | ± | #N/A | #N/A | #N/A | ± | #N/A | #N/A | 102.7866 | †† | ††† | 0.3166563 | 0 | 91.74348 | 89.79752 | -3.86116 | 0 | 0 | Lacquer ommode, GILT BRONZES | Stamped Dubois | 3 | 0 | 0 | Sander Collection, Christie's New York. | 0 | 0 | 0 | 1750 | 10 | 0 | 0 | France | 3 | F | C | 0 | 0 | 2015-08-22 | ED-XRF | CHARMed PyMca | 715 | Yannick Chastang | 0 | Bruker Tracer III-SD | YannickConfig1.0quant.cfg | 60 | 40 | 12 | 33 | µm | Ti | 0 | µm | 0 | µm | 0 | 0 | 0 | 0 | 0 | 0 | 0 | 0 | 0 | 0 | 0 | 0 | 0 | Dubois_Commode_Christies_SideFrame_back_Unprepared_Xrf4.csv | 0.01995328 | 0.007148081 | 0.02301662 | 0.02068614 | 0.02188429 | 0.9817674 | 0.2723064 | #N/A | 0.05187528 | 0.01246055 | 0.02893038 | 0.0191458 | 0.1593307 | #N/A | 0.04877304 | 0.3330229 | 0.2506518 | #N/A | 0.03887748 | #N/A | #N/A | #N/A | #N/A | #N/A | #N/A
938 | 1750_orlater_French_signedNPetit_commodes_Robbig_Xrf1.csv | -0.0007206404 | ± | 0.01407442 | * | 0.0004147287 | ± | 0.006931346 | * | 0.2811874 | ± | 0.01886087 |  | -0.007284015 | ± | 0.02065725 | * | 0.05917969 | ± | 0.02177777 |  | 79.74195 | ± | 0.9667322 |  | 16.99941 | ± | 0.2511808 |  | #N/A | ± | #N/A | #N/A | 0.0393868 | ± | 0.04826704 | * | 0.002888231 | ± | 0.01247929 | * | 0.01405566 | ± | 0.02756103 | * | 0.002742917 | ± | 0.01918761 | * | 1.172688 | ± | 0.1594992 |  | #N/A | ± | #N/A | #N/A | 0.05032533 | ± | 0.04828567 |  | -0.001021055 | ± | 0.292173 |  | 1.480598 | ± | 0.2199058 |  | #N/A | ± | #N/A | #N/A | 0.01194946 | ± | 0.03947958 | * | #N/A | ± | #N/A | #N/A | #N/A | ± | #N/A | #N/A | #N/A | ± | #N/A | #N/A | #N/A | ± | #N/A | #N/A | #N/A | ± | #N/A | #N/A | #N/A | ± | #N/A | #N/A | 99.84775 | †† |  | 0.2818335 | 0 | 91.74348 | 99.29481307 | 0.3417413 | 0 | 0 | Pair of commodes, Gilt Bronzes. | Stamped Nicolas Petit, but probably later copy | 1 | 0 | 0 | Robbig, Munich dealer | 0 | 0 | 0 | 1750 | 150 | 0 | 0 | France | 2 | F | C | 0 | P | 2015-04-11 | ED-XRF | CHARMed PyMca | 582 | Yannick Chastang | 0 | Bruker Tracer III-SD | YannickConfig1.0quant.cfg | 60 | 40 | 12 | 33 | µm | Ti | 0 | µm | 0 | µm | 0 | 0 | 0 | 0 | 0 | 0 | 0 | 0 | 0 | 0 | 0 | 0 | 0 | 1750_orlater_French_signedNPetit_commodes_Robbig_Xrf1.csv | 0.01407442 | 0.006931346 | 0.01886087 | 0.02065725 | 0.02177777 | 0.9667322 | 0.2511808 | #N/A | 0.04826704 | 0.01247929 | 0.02756103 | 0.01918761 | 0.1594992 | #N/A | 0.04828567 | 0.292173 | 0.2199058 | #N/A | 0.03947958 | #N/A | #N/A | #N/A | #N/A | #N/A | #N/A
939 | 1750_orlater_French_signedNPetit_commodes_Robbig_Xrf2.csv | -0.003774341 | ± | 0.0133632 | * | 0.0001321052 | ± | 0.006924099 | * | 0.2811469 | ± | 0.01886063 |  | -0.007000451 | ± | 0.0206594 | * | 0.06067718 | ± | 0.02178195 |  | 79.80391 | ± | 0.9667426 |  | 16.92193 | ± | 0.2508766 |  | #N/A | ± | #N/A | #N/A | 0.01539525 | ± | 0.04804402 | * | 0.0006388332 | ± | 0.01243026 | * | 0.01961589 | ± | 0.02767163 | * | 0.003369316 | ± | 0.019193 | * | 1.202491 | ± | 0.1595414 |  | #N/A | ± | #N/A | #N/A | 0.03294062 | ± | 0.04809858 | * | -0.009281497 | ± | 0.2930192 |  | 1.507673 | ± | 0.2205427 |  | #N/A | ± | #N/A | #N/A | 0.003867086 | ± | 0.03928399 | * | #N/A | ± | #N/A | #N/A | #N/A | ± | #N/A | #N/A | #N/A | ± | #N/A | #N/A | #N/A | ± | #N/A | #N/A | #N/A | ± | #N/A | #N/A | #N/A | ± | #N/A | #N/A | 99.83373 | †† |  | 0.273248 | 0 | 91.74348 | 99.53153885 | 0.4465011 | 0 | 0 | Pair of commodes, Gilt Bronzes. | Stamped Nicolas Petit, but probably later copy | 1 | 0 | 0 | Robbig, Munich dealer | 0 | 0 | 0 | 1750 | 150 | 0 | 0 | France | 2 | F | C | 0 | P | 2015-04-11 | ED-XRF | CHARMed PyMca | 582 | Yannick Chastang | 0 | Bruker Tracer III-SD | YannickConfig1.0quant.cfg | 60 | 40 | 12 | 33 | µm | Ti | 0 | µm | 0 | µm | 0 | 0 | 0 | 0 | 0 | 0 | 0 | 0 | 0 | 0 | 0 | 0 | 0 | 1750_orlater_French_signedNPetit_commodes_Robbig_Xrf2.csv | 0.0133632 | 0.006924099 | 0.01886063 | 0.0206594 | 0.02178195 | 0.9667426 | 0.2508766 | #N/A | 0.04804402 | 0.01243026 | 0.02767163 | 0.019193 | 0.1595414 | #N/A | 0.04809858 | 0.2930192 | 0.2205427 | #N/A | 0.03928399 | #N/A | #N/A | #N/A | #N/A | #N/A | #N/A
678 | 1840_English_ThomasParker_PairRedBoulleTables_Bowhill_BrassLock_Drawer_Xrf1.csv | -0.004415054 | ± | 0.01321514 | * | 0.0003383758 | ± | 0.006929388 | * | 0.1058591 | ± | 0.01797253 |  | -0.006928235 | ± | 0.02065995 | * | 0.09077711 | ± | 0.02186971 |  | 66.06655 | ± | 1.021815 |  | 31.63639 | ± | 0.3224407 |  | #N/A | ± | #N/A | #N/A | 0.01343282 | ± | 0.04802591 | * | 0.001617411 | ± | 0.01245153 | * | 0.05030711 | ± | 0.0282904 |  | 0.03869073 | ± | 0.01955795 |  | 0.0001698947 | ± | 0.1582884 | * | #N/A | ± | #N/A | #N/A | 0.006823218 | ± | 0.04782097 | * | -0.0003674711 | ± | 0.2952796 |  | 1.579628 | ± | 0.222244 |  | #N/A | ± | #N/A | #N/A | -0.001654769 | ± | 0.03915308 | * | #N/A | ± | #N/A | #N/A | #N/A | ± | #N/A | #N/A | #N/A | ± | #N/A | #N/A | #N/A | ± | #N/A | #N/A | #N/A | ± | #N/A | #N/A | #N/A | ± | #N/A | #N/A | 99.57721 | †† |  | 2.099579 | 0 | 91.74348 | 98.32679221 | -0.08664334 | R | 0 | Pair of red Buhl (Boulle) marquetry tables, 5th Duke, Bowhill House, Brass LOCK | Thomas Parker, attributed | 3 | 0 | 0 | Duke of Buccleuch and Queensberry, Bowhill House | 0 | 1820 | 1840 | 1830 | 10 | 0 | 0 | England | 3 | Hardware | Casting | 0 | 0 | 2015-06-08 | ED-XRF | CHARMed PyMca | 114 | Yannick Chastang | 0 | Bruker Tracer III-SD | YannickConfig1.0quant.cfg | 60 | 40 | 12 | 33 | µm | Ti | 0 | µm | 0 | µm | 0 | 0 | 0 | 0 | 0 | 0 | 0 | 0 | 0 | 0 | 0 | 0 | 0 | 1840_English_ThomasParker_PairRedBoulleTables_Bowhill_BrassLock_Drawer_Xrf1.csv | 0.01321514 | 0.006929388 | 0.01797253 | 0.02065995 | 0.02186971 | 1.021815 | 0.3224407 | #N/A | 0.04802591 | 0.01245153 | 0.0282904 | 0.01955795 | 0.1582884 | #N/A | 0.04782097 | 0.2952796 | 0.222244 | #N/A | 0.03915308 | #N/A | #N/A | #N/A | #N/A | #N/A | #N/A
1109 | 1840_English_ThomasParker_PairRedBoulleTables_Bowhill_CornerMount_Back_Prepared_Xrf1.csv | 0.003022762 | ± | 0.01495874 | * | -0.001455716 | ± | 0.006883447 | * | 0.1536807 | ± | 0.01818213 |  | -0.00829686 | ± | 0.02064961 | * | 0.08954308 | ± | 0.02186598 |  | 71.1197 | ± | 0.9881533 |  | 22.10755 | ± | 0.2729289 |  | #N/A | ± | #N/A | #N/A | 0.1755883 | ± | 0.04958962 |  | 0.0009777962 | ± | 0.01243762 | * | 0.07039866 | ± | 0.0287031 |  | 0.006383529 | ± | 0.01921943 | * | 1.72956 | ± | 0.1603809 |  | #N/A | ± | #N/A | #N/A | 0.06425055 | ± | 0.04843686 |  | -0.009871305 | ± | 0.3746601 |  | 3.839587 | ± | 0.2819902 |  | #N/A | ± | #N/A | #N/A | 0.3913435 | ± | 0.05397688 |  | #N/A | ± | #N/A | #N/A | #N/A | ± | #N/A | #N/A | #N/A | ± | #N/A | #N/A | #N/A | ± | #N/A | #N/A | #N/A | ± | #N/A | #N/A | #N/A | ± | #N/A | #N/A | 99.73197 | †† | ††† | 0.2624926 | 0 | 91.74348 | 92.3336 | -2.738851 | R | 0 | Pair of red Buhl (Boulle) marquetry tables, 5th Duke, Bowhill House, Gilt Bronzes | Thomas Parker, attributed | 3 | 0 | 0 | Duke of Buccleuch and Queensberry, Bowhill House | 0 | 1820 | 1840 | 1830 | 10 | 0 | 0 | England | 3 | Furniture | Casting | 0 | P | 2015-06-08 | ED-XRF | CHARMed PyMca | 114 | Yannick Chastang | 0 | Bruker Tracer III-SD | YannickConfig1.0quant.cfg | 60 | 40 | 12 | 33 | µm | Ti | 0 | µm | 0 | µm | 0 | 0 | 0 | 0 | 0 | 0 | 0 | 0 | 0 | 0 | 0 | 0 | 0 | 1840_English_ThomasParker_PairRedBoulleTables_Bowhill_CornerMount_Back_Prepared_Xrf1.csv | 0.01495874 | 0.006883447 | 0.01818213 | 0.02064961 | 0.02186598 | 0.9881533 | 0.2729289 | #N/A | 0.04958962 | 0.01243762 | 0.0287031 | 0.01921943 | 0.1603809 | #N/A | 0.04843686 | 0.3746601 | 0.2819902 | #N/A | 0.05397688 | #N/A | #N/A | #N/A | #N/A | #N/A | #N/A
1110 | 1840_English_ThomasParker_PairRedBoulleTables_Bowhill_CornerMount_Back_Prepared_Xrf2.csv | -0.003087853 | ± | 0.01352229 | * | 0.002188818 | ± | 0.00697691 | * | 0.1528217 | ± | 0.01817815 |  | -0.008381264 | ± | 0.02064897 | * | 0.08079813 | ± | 0.02183986 |  | 70.58456 | ± | 0.9909797 |  | 22.61293 | ± | 0.2752624 |  | #N/A | ± | #N/A | #N/A | 0.1526879 | ± | 0.04936053 |  | 4.952772e-05 | ± | 0.01241749 | * | 0.0655416 | ± | 0.02860278 |  | 0.007295935 | ± | 0.0192276 | * | 1.721711 | ± | 0.1603671 |  | #N/A | ± | #N/A | #N/A | 0.05883517 | ± | 0.04837793 |  | -0.009537023 | ± | 0.3769139 |  | 3.897655 | ± | 0.2836866 |  | #N/A | ± | #N/A | #N/A | 0.4039106 | ± | 0.05463522 |  | #N/A | ± | #N/A | #N/A | #N/A | ± | #N/A | #N/A | #N/A | ± | #N/A | #N/A | #N/A | ± | #N/A | #N/A | #N/A | ± | #N/A | #N/A | #N/A | ± | #N/A | #N/A | 99.71997 | †† | ††† | 0.2807418 | 0 | 91.74348 | 90.91071 | -3.368529 | R | 0 | Pair of red Buhl (Boulle) marquetry tables, 5th Duke, Bowhill House, Gilt Bronzes | Thomas Parker, attributed | 3 | 0 | 0 | Duke of Buccleuch and Queensberry, Bowhill House | 0 | 1820 | 1840 | 1830 | 10 | 0 | 0 | England | 3 | Furniture | Casting | 0 | P | 2015-06-08 | ED-XRF | CHARMed PyMca | 114 | Yannick Chastang | 0 | Bruker Tracer III-SD | YannickConfig1.0quant.cfg | 60 | 40 | 12 | 33 | µm | Ti | 0 | µm | 0 | µm | 0 | 0 | 0 | 0 | 0 | 0 | 0 | 0 | 0 | 0 | 0 | 0 | 0 | 1840_English_ThomasParker_PairRedBoulleTables_Bowhill_CornerMount_Back_Prepared_Xrf2.csv | 0.01352229 | 0.00697691 | 0.01817815 | 0.02064897 | 0.02183986 | 0.9909797 | 0.2752624 | #N/A | 0.04936053 | 0.01241749 | 0.02860278 | 0.0192276 | 0.1603671 | #N/A | 0.04837793 | 0.3769139 | 0.2836866 | #N/A | 0.05463522 | #N/A | #N/A | #N/A | #N/A | #N/A | #N/A
1111 | 1840_English_ThomasParker_PairRedBoulleTables_Bowhill_CornerMount_Back_Unprepared_Xrf1.csv | -0.007129431 | ± | 0.01259234 | * | -0.002554045 | ± | 0.006855387 | * | 0.1589573 | ± | 0.01820676 |  | -0.008368358 | ± | 0.02064907 | * | 0.0876523 | ± | 0.02186028 |  | 71.89392 | ± | 0.9843739 |  | 22.04433 | ± | 0.2726393 |  | #N/A | ± | #N/A | #N/A | 0.1585217 | ± | 0.04941863 |  | -0.001350343 | ± | 0.01238728 | * | 0.07260543 | ± | 0.02874879 |  | 0.01560974 | ± | 0.01930579 |  | 1.726534 | ± | 0.1603756 |  | #N/A | ± | #N/A | #N/A | 0.07050943 | ± | 0.0485052 |  | -0.009964719 | ± | 0.3515771 |  | 3.228085 | ± | 0.2646167 |  | #N/A | ± | #N/A | #N/A | 0.3298626 | ± | 0.05092077 |  | #N/A | ± | #N/A | #N/A | #N/A | ± | #N/A | #N/A | #N/A | ± | #N/A | #N/A | #N/A | ± | #N/A | #N/A | #N/A | ± | #N/A | #N/A | #N/A | ± | #N/A | #N/A | 99.75722 | †† | ††† | 0.2775126 | 0 | 91.74348 | 93.58199 | -2.186391 | R | 0 | Pair of red Buhl (Boulle) marquetry tables, 5th Duke, Bowhill House, Gilt Bronzes | Thomas Parker, attributed | 3 | 0 | 0 | Duke of Buccleuch and Queensberry, Bowhill House | 0 | 1820 | 1840 | 1830 | 10 | 0 | 0 | England | 3 | Furniture | Casting | 0 | 0 | 2015-06-08 | ED-XRF | CHARMed PyMca | 114 | Yannick Chastang | 0 | Bruker Tracer III-SD | YannickConfig1.0quant.cfg | 60 | 40 | 12 | 33 | µm | Ti | 0 | µm | 0 | µm | 0 | 0 | 0 | 0 | 0 | 0 | 0 | 0 | 0 | 0 | 0 | 0 | 0 | 1840_English_ThomasParker_PairRedBoulleTables_Bowhill_CornerMount_Back_Unprepared_Xrf1.csv | 0.01259234 | 0.006855387 | 0.01820676 | 0.02064907 | 0.02186028 | 0.9843739 | 0.2726393 | #N/A | 0.04941863 | 0.01238728 | 0.02874879 | 0.01930579 | 0.1603756 | #N/A | 0.0485052 | 0.3515771 | 0.2646167 | #N/A | 0.05092077 | #N/A | #N/A | #N/A | #N/A | #N/A | #N/A
1112 | 1840_English_ThomasParker_PairRedBoulleTables_Bowhill_CornerMount_Back_Unprepared_Xrf2.csv | -0.00255079 | ± | 0.01364707 | * | 0.005667922 | ± | 0.007066639 |  | 0.1569632 | ± | 0.01819742 |  | -0.008192179 | ± | 0.0206504 | * | 0.08427391 | ± | 0.02185017 |  | 71.61734 | ± | 0.985682 |  | 22.22651 | ± | 0.2734752 |  | #N/A | ± | #N/A | #N/A | 0.155495 | ± | 0.04938847 |  | -0.001047549 | ± | 0.0123938 | * | 0.0812226 | ± | 0.02892793 |  | 0.00578555 | ± | 0.01921411 | * | 1.702156 | ± | 0.1603329 |  | #N/A | ± | #N/A | #N/A | 0.06783531 | ± | 0.04847598 |  | -0.009730922 | ± | 0.3543676 |  | 3.303719 | ± | 0.266717 |  | #N/A | ± | #N/A | #N/A | 0.3771519 | ± | 0.05324718 |  | #N/A | ± | #N/A | #N/A | #N/A | ± | #N/A | #N/A | #N/A | ± | #N/A | #N/A | #N/A | ± | #N/A | #N/A | #N/A | ± | #N/A | #N/A | #N/A | ± | #N/A | #N/A | 99.76261 | †† | ††† | 0.24993 | 0 | 91.74348 | 93.30318 | -2.309776 | R | 0 | Pair of red Buhl (Boulle) marquetry tables, 5th Duke, Bowhill House, Gilt Bronzes | Thomas Parker, attributed | 3 | 0 | 0 | Duke of Buccleuch and Queensberry, Bowhill House | 0 | 1820 | 1840 | 1830 | 10 | 0 | 0 | England | 3 | Furniture | Casting | 0 | 0 | 2015-06-08 | ED-XRF | CHARMed PyMca | 114 | Yannick Chastang | 0 | Bruker Tracer III-SD | YannickConfig1.0quant.cfg | 60 | 40 | 12 | 33 | µm | Ti | 0 | µm | 0 | µm | 0 | 0 | 0 | 0 | 0 | 0 | 0 | 0 | 0 | 0 | 0 | 0 | 0 | 1840_English_ThomasParker_PairRedBoulleTables_Bowhill_CornerMount_Back_Unprepared_Xrf2.csv | 0.01364707 | 0.007066639 | 0.01819742 | 0.0206504 | 0.02185017 | 0.985682 | 0.2734752 | #N/A | 0.04938847 | 0.0123938 | 0.02892793 | 0.01921411 | 0.1603329 | #N/A | 0.04847598 | 0.3543676 | 0.266717 | #N/A | 0.05324718 | #N/A | #N/A | #N/A | #N/A | #N/A | #N/A
1113 | 1840_English_ThomasParker_PairRedBoulleTables_Bowhill_CornerMount_FrontGilding.csv | 0.00947163 | ± | 0.01651442 | * | 0.01200226 | ± | 0.007231278 |  | 0.2725029 | ± | 0.01880911 |  | -0.003126662 | ± | 0.02068911 | * | 0.07936076 | ± | 0.02183562 |  | 57.74451 | ± | 1.111252 |  | 18.99073 | ± | 0.2592609 |  | #N/A | ± | #N/A | #N/A | 18.11955 | ± | 1.063189 | ** | 0.2279891 | ± | 0.01970114 |  | 0.119913 | ± | 0.02974593 |  | -0.002247686 | ± | 0.01914609 | * | 2.499711 | ± | 0.1619256 |  | #N/A | ± | #N/A | #N/A | 0.1362618 | ± | 0.04923759 |  | 111.7306 | ± | 0.3187009 | † | 2.296552 | ± | 0.2398722 |  | #N/A | ± | #N/A | #N/A | -0.01183393 | ± | 0.03891754 | * | #N/A | ± | #N/A | #N/A | #N/A | ± | #N/A | #N/A | #N/A | ± | #N/A | #N/A | #N/A | ± | #N/A | #N/A | #N/A | ± | #N/A | #N/A | #N/A | ± | #N/A | #N/A | 212.2219 | †† | ††† | 0.2228494 | 0 | 91.74348 | 40.82679782 | -25.53249 | 0 | 0 | Pair of red Buhl (Boulle) marquetry tables, 5th Duke, Bowhill House, Gilt Bronzes | Thomas Parker, attributed | 3 | 0 | 0 | Duke of Buccleuch and Queensberry, Bowhill House | 0 | 0 | 0 | 1830 | 10 | 0 | 0 | England | 3 | F | C | 0 | 0 | 2015-06-08 | ED-XRF | CHARMed PyMca | 114 | Yannick Chastang | 0 | Bruker Tracer III-SD | YannickConfig1.0quant.cfg | 60 | 40 | 12 | 33 | µm | Ti | 0 | µm | 0 | µm | 0 | 0 | 0 | 0 | 0 | 0 | 0 | 0 | 0 | 0 | 0 | 0 | 0 | 1840_English_ThomasParker_PairRedBoulleTables_Bowhill_CornerMount_FrontGilding.csv | 0.01651442 | 0.007231278 | 0.01880911 | 0.02068911 | 0.02183562 | 1.111252 | 0.2592609 | #N/A | 1.063189 | 0.01970114 | 0.02974593 | 0.01914609 | 0.1619256 | #N/A | 0.04923759 | 0.3187009 | 0.2398722 | #N/A | 0.03891754 | #N/A | #N/A | #N/A | #N/A | #N/A | #N/A
15 | 37344_1_1.csv | 0.007621382 | ± | 0.01972771 | * | -0.002698911 | ± | 0.006674468 | * | 0.366869 | ± | 0.0204638 |  | -0.01104507 | ± | 0.02202648 | * | 0.3023395 | ± | 0.02850875 |  | 78.06586 | ± | 1.429832 |  | 19.43726 | ± | 0.2485168 |  | #N/A | ± | #N/A | #N/A | 0.1889154 | ± | 0.05871947 |  | 0.000182349 | ± | 0.01164505 | * | 0.0540946 | ± | 0.01841939 |  | -0.001584993 | ± | 0.01588827 | * | 0.1668753 | ± | 0.150362 |  | #N/A | ± | #N/A | #N/A | 0.0257651 | ± | 0.04457686 | * | 0.01071948 | ± | 0.2550148 |  | 0.6010519 | ± | 0.1919385 |  | #N/A | ± | #N/A | #N/A | -0.008153987 | ± | 0.0118243 | * | #N/A | ± | #N/A | #N/A | #VALUE! | ± | #VALUE! | #VALUE! | #VALUE! | ± | #VALUE! | #VALUE! | #VALUE! | ± | #VALUE! | #VALUE! | #VALUE! | ± | #VALUE! | #VALUE! | #VALUE! | ± | #VALUE! | #VALUE! | 99.20407 |  |  | 0.2865385 | 0 | 94.05793 | 100.3408 | 0.3811904 | 0 | 37344 | Commode | Unknown | 0 | 0 | 0 | Kunstgewerbemuseum Dresden | Afrercast from 37344_2; Saxony, Possibly Dresden | #VALUE! | #VALUE! | Unknown | 0 | Dresden | 1 | Germany | 2 | Furniture | Casting | 0 | 0 | 2013-10-18 | ED-XRF | CHARMed PyMca | 42 | Arlen Heginbotham | 0 | Bruker Tracer III-SD | GettyS1_2017.3.cfg | 60 | 40 | 15 | 392 | µm | Al | 33 | µm | Ti | µm | DresdenPart1_config.3_Py5.2.1_2.0.xlsx | 0 | 0 | 0 | 0 | 0 | 0 | 0 | 0 | 0 | 0 | 0 | 0 | 37344_1_1.csv | 0.01972771 | 0.006674468 | 0.0204638 | 0.02202648 | 0.02850875 | 1.429832 | 0.2485168 | #N/A | 0.05871947 | 0.01164505 | 0.01841939 | 0.01588827 | 0.150362 | #N/A | 0.04457686 | 0.2550148 | 0.1919385 | #N/A | 0.0118243 | #N/A | #VALUE! | #VALUE! | #VALUE! | #VALUE! | #VALUE!
16 | 37344_2_1.csv | -0.008727463 | ± | 0.01580654 | * | 0.0009342353 | ± | 0.006749585 | * | 0.7331219 | ± | 0.02385381 |  | -0.004043508 | ± | 0.02207358 | * | 0.09926108 | ± | 0.02765365 |  | 73.58009 | ± | 1.450034 |  | 22.85191 | ± | 0.2632936 |  | #N/A | ± | #N/A | #N/A | 0.1057804 | ± | 0.0577448 |  | -0.001040996 | ± | 0.01161775 | * | 0.07338011 | ± | 0.0187388 |  | -0.000851534 | ± | 0.01590891 | * | 0.7137115 | ± | 0.1546148 |  | #N/A | ± | #N/A | #N/A | 0.03574252 | ± | 0.04465668 | * | -0.002327297 | ± | 0.2619025 |  | 1.018931 | ± | 0.1971226 |  | #N/A | ± | #N/A | #N/A | -0.005318461 | ± | 0.01185944 | * | #N/A | ± | #N/A | #N/A | #VALUE! | ± | #VALUE! | #VALUE! | #VALUE! | ± | #VALUE! | #VALUE! | #VALUE! | ± | #VALUE! | #VALUE! | #VALUE! | ± | #VALUE! | #VALUE! | #VALUE! | ± | #VALUE! | #VALUE! | 99.19056 |  |  | 0.2174981 | 0 | 94.05793 | 100.5022 | 0.4680052 | R | 37344 | Commode | Unknown | 0 | 0 | 0 | Kunstgewerbemuseum Dresden | Used as foundry model for 37344_1 | 1740 | 1750 | 1745 | 5 | Dresden | 2 | Germany | 2 | Furniture | Casting | C | 0 | 2013-10-18 | ED-XRF | CHARMed PyMca | 42 | Arlen Heginbotham | 0 | Bruker Tracer III-SD | GettyS1_2017.3.cfg | 60 | 40 | 15 | 392 | µm | Al | 33 | µm | Ti | µm | DresdenPart1_config.3_Py5.2.1_2.0.xlsx | 0 | 0 | 0 | 0 | 0 | 0 | 0 | 0 | 0 | 0 | 0 | 0 | 37344_2_1.csv | 0.01580654 | 0.006749585 | 0.02385381 | 0.02207358 | 0.02765365 | 1.450034 | 0.2632936 | #N/A | 0.0577448 | 0.01161775 | 0.0187388 | 0.01590891 | 0.1546148 | #N/A | 0.04465668 | 0.2619025 | 0.1971226 | #N/A | 0.01185944 | #N/A | #VALUE! | #VALUE! | #VALUE! | #VALUE! | #VALUE!
17 | 37344_3_1.csv | -0.003293569 | ± | 0.01707643 | * | -0.001684313 | ± | 0.006695403 | * | 0.3171999 | ± | 0.0201149 |  | -0.01162324 | ± | 0.02202269 | * | 0.3162915 | ± | 0.02858158 |  | 78.16051 | ± | 1.429605 |  | 19.03128 | ± | 0.2468562 |  | #N/A | ± | #N/A | #N/A | 0.301516 | ± | 0.06010912 |  | 5.592423e-06 | ± | 0.0116411 | * | 0.05928828 | ± | 0.01850497 |  | 0.005257146 | ± | 0.01608378 | * | 0.1766804 | ± | 0.1504351 |  | #N/A | ± | #N/A | #N/A | 0.06013562 | ± | 0.04485406 |  | -0.00582973 | ± | 0.2582887 |  | 0.8025239 | ± | 0.1944026 |  | #N/A | ± | #N/A | #N/A | -0.01070134 | ± | 0.0117929 | * | #N/A | ± | #N/A | #N/A | #VALUE! | ± | #VALUE! | #VALUE! | #VALUE! | ± | #VALUE! | #VALUE! | #VALUE! | ± | #VALUE! | #VALUE! | #VALUE! | ± | #VALUE! | #VALUE! | #VALUE! | ± | #VALUE! | #VALUE! | 99.19756 |  |  | 0.443908 | 0 | 94.05793 | 99.91232 | 0.1505808 | R | 37344 | Commode | Unknown | 0 | 0 | 0 | Kunstgewerbemuseum Dresden | 0 | 1740 | 1750 | 1745 | 5 | Dresden | 2 | Germany | 2 | Furniture | Casting | C | 0 | 2013-10-18 | ED-XRF | CHARMed PyMca | 42 | Arlen Heginbotham | 0 | Bruker Tracer III-SD | GettyS1_2017.3.cfg | 60 | 40 | 15 | 392 | µm | Al | 33 | µm | Ti | µm | DresdenPart1_config.3_Py5.2.1_2.0.xlsx | 0 | 0 | 0 | 0 | 0 | 0 | 0 | 0 | 0 | 0 | 0 | 0 | 37344_3_1.csv | 0.01707643 | 0.006695403 | 0.0201149 | 0.02202269 | 0.02858158 | 1.429605 | 0.2468562 | #N/A | 0.06010912 | 0.0116411 | 0.01850497 | 0.01608378 | 0.1504351 | #N/A | 0.04485406 | 0.2582887 | 0.1944026 | #N/A | 0.0117929 | #N/A | #VALUE! | #VALUE! | #VALUE! | #VALUE! | #VALUE!
18 | 37344_4_1.csv | -0.01259258 | ± | 0.0149235 | * | 0.003524845 | ± | 0.006803404 | * | 0.2170733 | ± | 0.01949202 |  | -0.005408666 | ± | 0.02206423 | * | 0.2859815 | ± | 0.02842567 |  | 76.67146 | ± | 1.43413 |  | 21.23431 | ± | 0.256113 |  | #N/A | ± | #N/A | #N/A | 0.1806508 | ± | 0.05862063 |  | 0.0008475209 | ± | 0.01165994 | * | 0.033607 | ± | 0.01808496 |  | -0.0008064977 | ± | 0.01591018 | * | 0.03740434 | ± | 0.1494081 | * | #N/A | ± | #N/A | #N/A | 0.03199501 | ± | 0.04462664 | * | 0.007021075 | ± | 0.2531921 |  | 0.4864821 | ± | 0.1905666 |  | #N/A | ± | #N/A | #N/A | -0.007816331 | ± | 0.01182847 | * | #N/A | ± | #N/A | #N/A | #VALUE! | ± | #VALUE! | #VALUE! | #VALUE! | ± | #VALUE! | #VALUE! | #VALUE! | ± | #VALUE! | #VALUE! | #VALUE! | ± | #VALUE! | #VALUE! | #VALUE! | ± | #VALUE! | #VALUE! | 99.16374 |  | ††† | 0.9278955 | 0 | 94.05793 | 89.75518792 | -5.315549 | R | 37344 | Commode | Unknown | 0 | 0 | 0 | Kunstgewerbemuseum Dresden | 0 | 1740 | 1750 | 1745 | 5 | Dresden | 2 | Germany | 2 | Furniture | Casting | 0 | P | 2013-10-18 | ED-XRF | CHARMed PyMca | 42 | Arlen Heginbotham | 0 | Bruker Tracer III-SD | GettyS1_2017.3.cfg | 60 | 40 | 15 | 392 | µm | Al | 33 | µm | Ti | µm | DresdenPart1_config.3_Py5.2.1_2.0.xlsx | 0 | 0 | 0 | 0 | 0 | 0 | 0 | 0 | 0 | 0 | 0 | 0 | 37344_4_1.csv | 0.0149235 | 0.006803404 | 0.01949202 | 0.02206423 | 0.02842567 | 1.43413 | 0.256113 | #N/A | 0.05862063 | 0.01165994 | 0.01808496 | 0.01591018 | 0.1494081 | #N/A | 0.04462664 | 0.2531921 | 0.1905666 | #N/A | 0.01182847 | #N/A | #VALUE! | #VALUE! | #VALUE! | #VALUE! | #VALUE!
1567 | 1775_French_Montigny_Cabinet_Getty_85_DA_378_BrassMarquetry_ReusedProperRightSidePanel_Xrf12.csv | -0.004730006 | ± | 0.01820953 | * | 0.006521535 | ± | 0.01028752 | * | 0.1946744 | ± | 0.02719503 |  | 0.0007686524 | ± | 0.02100948 | * | 0.01681795 | ± | 0.02626266 | * | 68.3612 | ± | 1.007998 |  | 30.63268 | ± | 0.283841 |  | #N/A | ± | #N/A | #N/A | 0.008506966 | ± | 0.03343671 | * | -0.001664126 | ± | 0.01496661 | * | 0.06330239 | ± | 0.01843912 |  | -0.006712697 | ± | 0.01768838 | * | -0.01412608 | ± | 0.158082 | * | #N/A | ± | #N/A | #N/A | -0.007106105 | ± | 0.0589804 | * | 0.0007294807 | ± | 0.4385895 |  | 0.8318882 | ± | 0.3301071 |  | #N/A | ± | #N/A | #N/A | -0.003863611 | ± | 0.02844127 | * | #N/A | ± | #N/A | #N/A | #N/A | ± | #N/A | #N/A | #N/A | ± | #N/A | #N/A | #N/A | ± | #N/A | #N/A | #N/A | ± | #N/A | #N/A | #N/A | ± | #N/A | #N/A | 100.0789 |  | ††† | #N/A | 0 | 107.1169 | 98.12172 | -5.827497 | 0 | 85-DA-378 | Upright cabinet. BRASS MARQUETRY (1700?) and Montigny (1775) | Montigny | 2 | 0 | 0 | The J. Paul Getty Museum | Probably reused marquetry | 1675 | 1875 | 1775 | 100 | 0 | 0 | France | 3 | Furniture | Marquetry Sheet Brass | 0 | 0 | 2017-11-17 | ED-XRF | CHARMed PyMca | 367 | Yannick Chastang | 0 | Bruker Tracer 5i | Getty5i_CuAlloy_2020.4.0_quant.cfg | 60 | 50 | 7 | 392 | µm | Al | 33 | µm | Ti | µm | 0 | 0 | 0 | 0 | 0 | 0 | 0 | 0 | 0 | 0 | 0 | 0 | 0 | 1775_French_Montigny_Cabinet_Getty_85_DA_378_BrassMarquetry_ReusedProperRightSidePanel_Xrf12.csv | 0.01820953 | 0.01028752 | 0.02719503 | 0.02100948 | 0.02626266 | 1.007998 | 0.283841 | #N/A | 0.03343671 | 0.01496661 | 0.01843912 | 0.01768838 | 0.158082 | #N/A | 0.0589804 | 0.4385895 | 0.3301071 | #N/A | 0.02844127 | #N/A | #N/A | #N/A | #N/A | #N/A | #N/A
1568 | 1775_French_Montigny_Cabinet_Getty_85_DA_378_BrassMarquetry_ReusedProperRightSidePanel_Xrf11.csv | 0.001644395 | ± | 0.02039665 | * | 0.007487879 | ± | 0.0103092 | * | 0.2933718 | ± | 0.02801845 |  | -0.0005504346 | ± | 0.02099724 | * | 0.01413336 | ± | 0.02625454 | * | 67.84267 | ± | 1.011193 |  | 30.47553 | ± | 0.283033 |  | #N/A | ± | #N/A | #N/A | 0.09468514 | ± | 0.0341491 |  | -4.476231e-05 | ± | 0.01507057 | * | 0.07222763 | ± | 0.01851028 |  | -0.002618573 | ± | 0.01779748 | * | 0.1341003 | ± | 0.1585919 |  | #N/A | ± | #N/A | #N/A | 0.002069369 | ± | 0.05907553 | * | 0.008274886 | ± | 0.4495315 |  | 1.119414 | ± | 0.3383427 |  | #N/A | ± | #N/A | #N/A | 0.001185292 | ± | 0.02863003 | * | #N/A | ± | #N/A | #N/A | #N/A | ± | #N/A | #N/A | #N/A | ± | #N/A | #N/A | #N/A | ± | #N/A | #N/A | #N/A | ± | #N/A | #N/A | #N/A | ± | #N/A | #N/A | 100.0636 |  | ††† | #N/A | 0 | 107.1169 | 93.741467 | -7.20436 | 0 | 85-DA-378 | Upright cabinet. BRASS MARQUETRY (1700?) and Montigny (1775) | Montigny | 2 | 0 | 0 | The J. Paul Getty Museum | Probably reused marquetry | 1675 | 1875 | 1775 | 100 | 0 | 0 | France | 3 | Furniture | Marquetry Sheet Brass | 0 | 0 | 2017-11-17 | ED-XRF | CHARMed PyMca | 367 | Yannick Chastang | 0 | Bruker Tracer 5i | Getty5i_CuAlloy_2020.4.0_quant.cfg | 60 | 50 | 7 | 392 | µm | Al | 33 | µm | Ti | µm | 0 | 0 | 0 | 0 | 0 | 0 | 0 | 0 | 0 | 0 | 0 | 0 | 0 | 1775_French_Montigny_Cabinet_Getty_85_DA_378_BrassMarquetry_ReusedProperRightSidePanel_Xrf11.csv | 0.02039665 | 0.0103092 | 0.02801845 | 0.02099724 | 0.02625454 | 1.011193 | 0.283033 | #N/A | 0.0341491 | 0.01507057 | 0.01851028 | 0.01779748 | 0.1585919 | #N/A | 0.05907553 | 0.4495315 | 0.3383427 | #N/A | 0.02863003 | #N/A | #N/A | #N/A | #N/A | #N/A | #N/A
1569 | 1775_French_Montigny_Cabinet_Getty_85_DA_378_BrassMarquetry_ReusedProperRightSidePanel_Xrf10.csv | -0.00168685 | ± | 0.01924939 | * | 0.005032993 | ± | 0.0102542 | * | 0.2147971 | ± | 0.02734951 |  | 0.003741758 | ± | 0.02103733 | * | 0.04271269 | ± | 0.02634432 |  | 68.37987 | ± | 1.007886 |  | 30.27254 | ± | 0.2819936 |  | #N/A | ± | #N/A | #N/A | 0.007992366 | ± | 0.0334326 | * | -0.00232983 | ± | 0.01492396 | * | 0.01678129 | ± | 0.01807469 |  | -0.001435032 | ± | 0.01782937 | * | 0.01983366 | ± | 0.1581974 | * | #N/A | ± | #N/A | #N/A | -0.004582906 | ± | 0.05900651 | * | 0.001130289 | ± | 0.4498476 |  | 1.127607 | ± | 0.3385806 |  | #N/A | ± | #N/A | #N/A | -0.007875612 | ± | 0.0282923 | * | #N/A | ± | #N/A | #N/A | #N/A | ± | #N/A | #N/A | #N/A | ± | #N/A | #N/A | #N/A | ± | #N/A | #N/A | #N/A | ± | #N/A | #N/A | #N/A | ± | #N/A | #N/A | 100.0741 |  | ††† | #N/A | 0 | 107.1169 | 96.78605 | -6.247344 | 0 | 85-DA-378 | Upright cabinet. BRASS MARQUETRY (1700?) and Montigny (1775) | Montigny | 2 | 0 | 0 | The J. Paul Getty Museum | Probably reused marquetry | 1675 | 1875 | 1775 | 100 | 0 | 0 | France | 3 | Furniture | Marquetry Sheet Brass | 0 | 0 | 2017-11-17 | ED-XRF | CHARMed PyMca | 367 | Yannick Chastang | 0 | Bruker Tracer 5i | Getty5i_CuAlloy_2020.4.0_quant.cfg | 60 | 50 | 7 | 392 | µm | Al | 33 | µm | Ti | µm | 0 | 0 | 0 | 0 | 0 | 0 | 0 | 0 | 0 | 0 | 0 | 0 | 0 | 1775_French_Montigny_Cabinet_Getty_85_DA_378_BrassMarquetry_ReusedProperRightSidePanel_Xrf10.csv | 0.01924939 | 0.0102542 | 0.02734951 | 0.02103733 | 0.02634432 | 1.007886 | 0.2819936 | #N/A | 0.0334326 | 0.01492396 | 0.01807469 | 0.01782937 | 0.1581974 | #N/A | 0.05900651 | 0.4498476 | 0.3385806 | #N/A | 0.0282923 | #N/A | #N/A | #N/A | #N/A | #N/A | #N/A
1570 | 1775_French_Montigny_Cabinet_Getty_85_DA_378_BrassMarquetry_ReusedFrontPanel_Xrf5.csv | -0.002969947 | ± | 0.01880999 | * | 0.001211276 | ± | 0.0101691 | * | 0.01994909 | ± | 0.02614227 | * | -0.001168273 | ± | 0.02099152 | * | 0.008401909 | ± | 0.0262374 | * | 63.72521 | ± | 1.041815 |  | 36.34442 | ± | 0.3151589 |  | #N/A | ± | #N/A | #N/A | -0.009429151 | ± | 0.03329435 | * | 0.001413472 | ± | 0.01516443 | * | 0.001832309 | ± | 0.01795991 | * | 0.05832079 | ± | 0.01964903 |  | -0.0411768 | ± | 0.1579906 | * | #N/A | ± | #N/A | #N/A | 0.01054663 | ± | 0.05916383 | * | -0.005336027 | ± | 0.4082083 |  | -0.01041946 | ± | 0.3072405 | * | #N/A | ± | #N/A | #N/A | -0.009562245 | ± | 0.02822994 | * | #N/A | ± | #N/A | #N/A | #N/A | ± | #N/A | #N/A | #N/A | ± | #N/A | #N/A | #N/A | ± | #N/A | #N/A | #N/A | ± | #N/A | #N/A | #N/A | ± | #N/A | #N/A | 100.0912 |  | ††† | #N/A | 0 | 107.1169 | 103.8038 | -4.041425 | 0 | 85-DA-378 | Upright cabinet. BRASS MARQUETRY (1700?) and Montigny (1775) | Montigny | 2 | 0 | 0 | The J. Paul Getty Museum | Probably reused marquetry | 1675 | 1875 | 1775 | 100 | 0 | 0 | France | 3 | Furniture | Marquetry Sheet Brass | 0 | 0 | 2017-11-17 | ED-XRF | CHARMed PyMca | 367 | Yannick Chastang | 0 | Bruker Tracer 5i | Getty5i_CuAlloy_2020.4.0_quant.cfg | 60 | 50 | 7 | 392 | µm | Al | 33 | µm | Ti | µm | 0 | 0 | 0 | 0 | 0 | 0 | 0 | 0 | 0 | 0 | 0 | 0 | 0 | 1775_French_Montigny_Cabinet_Getty_85_DA_378_BrassMarquetry_ReusedFrontPanel_Xrf5.csv | 0.01880999 | 0.0101691 | 0.02614227 | 0.02099152 | 0.0262374 | 1.041815 | 0.3151589 | #N/A | 0.03329435 | 0.01516443 | 0.01795991 | 0.01964903 | 0.1579906 | #N/A | 0.05916383 | 0.4082083 | 0.3072405 | #N/A | 0.02822994 | #N/A | #N/A | #N/A | #N/A | #N/A | #N/A
1571 | 1775_French_Montigny_Cabinet_Getty_85_DA_378_BrassMarquetry_ReusedFrontPanel_Xrf6.csv | -0.001587097 | ± | 0.01928361 | * | 0.00609486 | ± | 0.01027796 | * | 0.2146203 | ± | 0.02734812 |  | 0.005396934 | ± | 0.02105299 | * | 0.04657321 | ± | 0.026357 |  | 68.57302 | ± | 1.006736 |  | 30.29158 | ± | 0.2820909 |  | #N/A | ± | #N/A | #N/A | 0.02417469 | ± | 0.03356274 | * | -0.0002700639 | ± | 0.01505609 | * | 0.01620131 | ± | 0.01807022 |  | -0.004887237 | ± | 0.01773679 | * | 0.01968663 | ± | 0.1581969 | * | #N/A | ± | #N/A | #N/A | -0.003660802 | ± | 0.05901606 | * | 0.003952624 | ± | 0.4410617 |  | 0.897526 | ± | 0.3319678 |  | #N/A | ± | #N/A | #N/A | 0.0008379323 | ± | 0.028617 | * | #N/A | ± | #N/A | #N/A | #N/A | ± | #N/A | #N/A | #N/A | ± | #N/A | #N/A | #N/A | ± | #N/A | #N/A | #N/A | ± | #N/A | #N/A | #N/A | ± | #N/A | #N/A | 100.0893 |  | ††† | #N/A | 0 | 107.1169 | 103.2298 | -4.221837 | 0 | 85-DA-378 | Upright cabinet. BRASS MARQUETRY (1700?) and Montigny (1775) | Montigny | 2 | 0 | 0 | The J. Paul Getty Museum | Probably reused marquetry | 1675 | 1875 | 1775 | 100 | 0 | 0 | France | 3 | Furniture | Marquetry Sheet Brass | 0 | 0 | 2017-11-17 | ED-XRF | CHARMed PyMca | 367 | Yannick Chastang | 0 | Bruker Tracer 5i | Getty5i_CuAlloy_2020.4.0_quant.cfg | 60 | 50 | 7 | 392 | µm | Al | 33 | µm | Ti | µm | 0 | 0 | 0 | 0 | 0 | 0 | 0 | 0 | 0 | 0 | 0 | 0 | 0 | 1775_French_Montigny_Cabinet_Getty_85_DA_378_BrassMarquetry_ReusedFrontPanel_Xrf6.csv | 0.01928361 | 0.01027796 | 0.02734812 | 0.02105299 | 0.026357 | 1.006736 | 0.2820909 | #N/A | 0.03356274 | 0.01505609 | 0.01807022 | 0.01773679 | 0.1581969 | #N/A | 0.05901606 | 0.4410617 | 0.3319678 | #N/A | 0.028617 | #N/A | #N/A | #N/A | #N/A | #N/A | #N/A
1572 | 1775_French_Montigny_Cabinet_Getty_85_DA_378_BrassMarquetry_ReusedFrontPanel_Xrf4.csv | -0.002721002 | ± | 0.01889514 | * | 0.001257308 | ± | 0.01017012 | * | 0.007309313 | ± | 0.02608619 | * | -0.0004039814 | ± | 0.02099859 | * | -0.001107853 | ± | 0.02620963 | * | 65.81513 | ± | 1.025105 |  | 34.37974 | ± | 0.3039581 |  | #N/A | ± | #N/A | #N/A | -0.008196177 | ± | 0.03330407 | * | -0.00225213 | ± | 0.01492893 | * | 0.007915121 | ± | 0.01800648 | * | 0.003434414 | ± | 0.0179623 | * | -0.03921686 | ± | 0.1579972 | * | #N/A | ± | #N/A | #N/A | -0.001707671 | ± | 0.05903631 | * | 0.0009471149 | ± | 0.4074044 |  | -0.03368903 | ± | 0.3066354 | * | #N/A | ± | #N/A | #N/A | -0.007611132 | ± | 0.02830209 | * | #N/A | ± | #N/A | #N/A | #N/A | ± | #N/A | #N/A | #N/A | ± | #N/A | #N/A | #N/A | ± | #N/A | #N/A | #N/A | ± | #N/A | #N/A | #N/A | ± | #N/A | #N/A | 100.1188 |  | ††† | #N/A | 0 | 107.1169 | 104.6524 | -3.774692 | 0 | 85-DA-378 | Upright cabinet. BRASS MARQUETRY (1700?) and Montigny (1775) | Montigny | 2 | 0 | 0 | The J. Paul Getty Museum | Probably reused marquetry | 1675 | 1875 | 1775 | 100 | 0 | 0 | France | 3 | Furniture | Marquetry Sheet Brass | 0 | 0 | 2017-11-17 | ED-XRF | CHARMed PyMca | 367 | Yannick Chastang | 0 | Bruker Tracer 5i | Getty5i_CuAlloy_2020.4.0_quant.cfg | 60 | 50 | 7 | 392 | µm | Al | 33 | µm | Ti | µm | 0 | 0 | 0 | 0 | 0 | 0 | 0 | 0 | 0 | 0 | 0 | 0 | 0 | 1775_French_Montigny_Cabinet_Getty_85_DA_378_BrassMarquetry_ReusedFrontPanel_Xrf4.csv | 0.01889514 | 0.01017012 | 0.02608619 | 0.02099859 | 0.02620963 | 1.025105 | 0.3039581 | #N/A | 0.03330407 | 0.01492893 | 0.01800648 | 0.0179623 | 0.1579972 | #N/A | 0.05903631 | 0.4074044 | 0.3066354 | #N/A | 0.02830209 | #N/A | #N/A | #N/A | #N/A | #N/A | #N/A
1573 | 1775_French_Montigny_Cabinet_Getty_85_DA_378_BrassMarquetry_ReusedFrontPanel_Xrf2.csv | -0.0008117543 | ± | 0.01954986 | * | 0.01553809 | ± | 0.01049136 |  | 0.6365216 | ± | 0.03216649 |  | 0.00563654 | ± | 0.02105526 | * | 0.01020461 | ± | 0.02624276 | * | 63.58422 | ± | 1.043029 |  | 34.4197 | ± | 0.3041814 |  | #N/A | ± | #N/A | #N/A | 0.02063506 | ± | 0.03353413 | * | -0.000999968 | ± | 0.01500922 | * | 0.07680562 | ± | 0.01854694 |  | -0.002007065 | ± | 0.01781394 | * | -0.00971091 | ± | 0.1580969 | * | #N/A | ± | #N/A | #N/A | 0.0006572109 | ± | 0.05906086 | * | 0.005820204 | ± | 0.4541311 |  | 1.238052 | ± | 0.3418046 |  | #N/A | ± | #N/A | #N/A | -0.0006778332 | ± | 0.02856021 | * | #N/A | ± | #N/A | #N/A | #N/A | ± | #N/A | #N/A | #N/A | ± | #N/A | #N/A | #N/A | ± | #N/A | #N/A | #N/A | ± | #N/A | #N/A | #N/A | ± | #N/A | #N/A | 99.99958 |  | ††† | #N/A | 0 | 107.1169 | 103.0615 | -4.274739 | 0 | 85-DA-378 | Upright cabinet. BRASS MARQUETRY (1700?) and Montigny (1775) | Montigny | 2 | 0 | 0 | The J. Paul Getty Museum | Probably reused marquetry | 1675 | 1875 | 1775 | 100 | 0 | 0 | France | 3 | Furniture | Marquetry Sheet Brass | 0 | 0 | 2017-11-17 | ED-XRF | CHARMed PyMca | 367 | Yannick Chastang | 0 | Bruker Tracer 5i | Getty5i_CuAlloy_2020.4.0_quant.cfg | 60 | 50 | 7 | 392 | µm | Al | 33 | µm | Ti | µm | 0 | 0 | 0 | 0 | 0 | 0 | 0 | 0 | 0 | 0 | 0 | 0 | 0 | 1775_French_Montigny_Cabinet_Getty_85_DA_378_BrassMarquetry_ReusedFrontPanel_Xrf2.csv | 0.01954986 | 0.01049136 | 0.03216649 | 0.02105526 | 0.02624276 | 1.043029 | 0.3041814 | #N/A | 0.03353413 | 0.01500922 | 0.01854694 | 0.01781394 | 0.1580969 | #N/A | 0.05906086 | 0.4541311 | 0.3418046 | #N/A | 0.02856021 | #N/A | #N/A | #N/A | #N/A | #N/A | #N/A
1574 | 1775_French_Montigny_Cabinet_Getty_85_DA_378_BrassMarquetry_ReusedFrontPanel_Xrf3.csv | -0.002398142 | ± | 0.01900564 | * | 0.01095608 | ± | 0.01038734 |  | 0.6129319 | ± | 0.03181744 |  | 0.007771601 | ± | 0.02107564 | * | 0.0117802 | ± | 0.02624747 | * | 63.59057 | ± | 1.042974 |  | 34.41809 | ± | 0.3041724 |  | #N/A | ± | #N/A | #N/A | 0.01496055 | ± | 0.03348843 | * | -0.0009644291 | ± | 0.0150115 | * | 0.07255743 | ± | 0.01851292 |  | -0.004127388 | ± | 0.01775705 | * | -0.02067856 | ± | 0.1580598 | * | #N/A | ± | #N/A | #N/A | 0.003447855 | ± | 0.05908986 | * | 0.0007425796 | ± | 0.4557226 |  | 1.278807 | ± | 0.3430025 |  | #N/A | ± | #N/A | #N/A | 0.0005854297 | ± | 0.02860753 | * | #N/A | ± | #N/A | #N/A | #N/A | ± | #N/A | #N/A | #N/A | ± | #N/A | #N/A | #N/A | ± | #N/A | #N/A | #N/A | ± | #N/A | #N/A | #N/A | ± | #N/A | #N/A | 99.99503 |  | ††† | #N/A | 0 | 107.1169 | 102.442 | -4.469472 | 0 | 85-DA-378 | Upright cabinet. BRASS MARQUETRY (1700?) and Montigny (1775) | Montigny | 2 | 0 | 0 | The J. Paul Getty Museum | Probably reused marquetry | 1675 | 1875 | 1775 | 100 | 0 | 0 | France | 3 | Furniture | Marquetry Sheet Brass | 0 | 0 | 2017-11-17 | ED-XRF | CHARMed PyMca | 367 | Yannick Chastang | 0 | Bruker Tracer 5i | Getty5i_CuAlloy_2020.4.0_quant.cfg | 60 | 50 | 7 | 392 | µm | Al | 33 | µm | Ti | µm | 0 | 0 | 0 | 0 | 0 | 0 | 0 | 0 | 0 | 0 | 0 | 0 | 0 | 1775_French_Montigny_Cabinet_Getty_85_DA_378_BrassMarquetry_ReusedFrontPanel_Xrf3.csv | 0.01900564 | 0.01038734 | 0.03181744 | 0.02107564 | 0.02624747 | 1.042974 | 0.3041724 | #N/A | 0.03348843 | 0.0150115 | 0.01851292 | 0.01775705 | 0.1580598 | #N/A | 0.05908986 | 0.4557226 | 0.3430025 | #N/A | 0.02860753 | #N/A | #N/A | #N/A | #N/A | #N/A | #N/A
1575 | 1775_French_Montigny_Cabinet_Getty_85_DA_378_BrassMarquetry_ReusedFrontPanel_Xrf1.csv | -0.002965593 | ± | 0.01881148 | * | 0.01186844 | ± | 0.01040798 |  | 0.61926 | ± | 0.03191015 |  | 0.006647881 | ± | 0.02106489 | * | 0.01152519 | ± | 0.0262467 | * | 63.50006 | ± | 1.043759 |  | 34.47792 | ± | 0.3045072 |  | #N/A | ± | #N/A | #N/A | 0.01763581 | ± | 0.03350995 | * | -0.002319826 | ± | 0.0149246 | * | 0.07295504 | ± | 0.0185161 |  | -0.004555483 | ± | 0.01774562 | * | -0.01190421 | ± | 0.1580895 | * | #N/A | ± | #N/A | #N/A | 0.005128602 | ± | 0.05910735 | * | 0.006512324 | ± | 0.4562306 |  | 1.291784 | ± | 0.3433848 |  | #N/A | ± | #N/A | #N/A | -0.003345539 | ± | 0.02846057 | * | #N/A | ± | #N/A | #N/A | #N/A | ± | #N/A | #N/A | #N/A | ± | #N/A | #N/A | #N/A | ± | #N/A | #N/A | #N/A | ± | #N/A | #N/A | #N/A | ± | #N/A | #N/A | 99.99621 | #N/A | ††† | #N/A | 0 | 107.1169 | 99.34964 | -5.441517 | 0 | 85-DA-378 | Upright cabinet. BRASS MARQUETRY (1700?) and Montigny (1775) | Montigny | 2 | 0 | 0 | The J. Paul Getty Museum | Probably reused marquetry | 1675 | 1875 | 1775 | 100 | 0 | 0 | France | 3 | Furniture | Marquetry Sheet Brass | 0 | 0 | 2017-11-17 | ED-XRF | CHARMed PyMca | 367 | Yannick Chastang | 0 | Bruker Tracer 5i | Getty5i_CuAlloy_2020.4.0_quant.cfg | 60 | 50 | 7 | 392 | µm | Al | 33 | µm | Ti | µm | 0 | 0 | 0 | 0 | 0 | 0 | 0 | 0 | 0 | 0 | 0 | 0 | 0 | 1775_French_Montigny_Cabinet_Getty_85_DA_378_BrassMarquetry_ReusedFrontPanel_Xrf1.csv | 0.01881148 | 0.01040798 | 0.03191015 | 0.02106489 | 0.0262467 | 1.043759 | 0.3045072 | #N/A | 0.03350995 | 0.0149246 | 0.0185161 | 0.01774562 | 0.1580895 | #N/A | 0.05910735 | 0.4562306 | 0.3433848 | #N/A | 0.02846057 | #N/A | #N/A | #N/A | #N/A | #N/A | #N/A
1576 | 1775_French_Montigny_Cabinet_Getty_85_DA_378_BrassMarquetry_ReusedFleursLysDrawer_Xrf9.csv | -0.0007222087 | ± | 0.01958064 | * | 0.0007411378 | ± | 0.01015867 | * | 0.5165237 | ± | 0.03048896 |  | 0.004168707 | ± | 0.02104136 | * | 0.06422428 | ± | 0.0264167 |  | 68.68449 | ± | 1.006082 |  | 28.99327 | ± | 0.2755532 |  | #N/A | ± | #N/A | #N/A | 0.04184654 | ± | 0.03370674 |  | 0.01798508 | ± | 0.01624722 |  | 0.07901679 | ± | 0.01856468 |  | 2.499499e-05 | ± | 0.01786894 | * | 0.8417776 | ± | 0.1612463 |  | #N/A | ± | #N/A | #N/A | 0.02046841 | ± | 0.05926768 | * | 0.004819135 | ± | 0.4370784 |  | 0.7915712 | ± | 0.3289698 |  | #N/A | ± | #N/A | #N/A | 0.0001025061 | ± | 0.02858943 | * | #N/A | ± | #N/A | #N/A | #N/A | ± | #N/A | #N/A | #N/A | ± | #N/A | #N/A | #N/A | ± | #N/A | #N/A | #N/A | ± | #N/A | #N/A | #N/A | ± | #N/A | #N/A | 100.0603 | #N/A | ††† | #N/A | 0 | 107.1169 | 103.7404 | -4.061352 | 0 | 85-DA-378 | Upright cabinet. BRASS MARQUETRY (1700?) and Montigny (1775) | Montigny | 2 | 0 | 0 | The J. Paul Getty Museum | Probably reused marquetry | 1675 | 1875 | 1775 | 100 | 0 | 0 | France | 3 | Furniture | Marquetry Sheet Brass | 0 | 0 | 2017-11-17 | ED-XRF | CHARMed PyMca | 367 | Yannick Chastang | 0 | Bruker Tracer 5i | Getty5i_CuAlloy_2020.4.0_quant.cfg | 60 | 50 | 7 | 392 | µm | Al | 33 | µm | Ti | µm | 0 | 0 | 0 | 0 | 0 | 0 | 0 | 0 | 0 | 0 | 0 | 0 | 0 | 1775_French_Montigny_Cabinet_Getty_85_DA_378_BrassMarquetry_ReusedFleursLysDrawer_Xrf9.csv | 0.01958064 | 0.01015867 | 0.03048896 | 0.02104136 | 0.0264167 | 1.006082 | 0.2755532 | #N/A | 0.03370674 | 0.01624722 | 0.01856468 | 0.01786894 | 0.1612463 | #N/A | 0.05926768 | 0.4370784 | 0.3289698 | #N/A | 0.02858943 | #N/A | #N/A | #N/A | #N/A | #N/A | #N/A
1577 | 1775_French_Montigny_Cabinet_Getty_85_DA_378_BrassMarquetry_ReusedFleursLysDrawer_Xrf7.csv | 0.001985108 | ± | 0.02051452 | * | 0.002835487 | ± | 0.01020519 | * | 0.5225021 | ± | 0.03056676 |  | 0.007160565 | ± | 0.02106979 | * | 0.06441768 | ± | 0.02641737 |  | 68.80842 | ± | 1.005362 |  | 29.00948 | ± | 0.2756336 |  | #N/A | ± | #N/A | #N/A | 0.03785684 | ± | 0.03367406 |  | 0.007878734 | ± | 0.01558334 | * | 0.07595056 | ± | 0.01854009 |  | -0.0002302624 | ± | 0.01786201 | * | 0.8076461 | ± | 0.1611099 |  | #N/A | ± | #N/A | #N/A | 0.01839739 | ± | 0.05924596 | * | 0.003546531 | ± | 0.433687 |  | 0.7005221 | ± | 0.3264172 |  | #N/A | ± | #N/A | #N/A | -0.003087292 | ± | 0.0284702 | * | #N/A | ± | #N/A | #N/A | #N/A | ± | #N/A | #N/A | #N/A | ± | #N/A | #N/A | #N/A | ± | #N/A | #N/A | #N/A | ± | #N/A | #N/A | #N/A | ± | #N/A | #N/A | 100.0653 | #N/A | ††† | #N/A | 0 | 107.1169 | 103.9841 | -3.984756 | 0 | 85-DA-378 | Upright cabinet. BRASS MARQUETRY (1700?) and Montigny (1775) | Montigny | 2 | 0 | 0 | The J. Paul Getty Museum | Probably reused marquetry | 1675 | 1875 | 1775 | 100 | 0 | 0 | France | 3 | Furniture | Marquetry Sheet Brass | 0 | 0 | 2017-11-17 | ED-XRF | CHARMed PyMca | 367 | Yannick Chastang | 0 | Bruker Tracer 5i | Getty5i_CuAlloy_2020.4.0_quant.cfg | 60 | 50 | 7 | 392 | µm | Al | 33 | µm | Ti | µm | 0 | 0 | 0 | 0 | 0 | 0 | 0 | 0 | 0 | 0 | 0 | 0 | 0 | 1775_French_Montigny_Cabinet_Getty_85_DA_378_BrassMarquetry_ReusedFleursLysDrawer_Xrf7.csv | 0.02051452 | 0.01020519 | 0.03056676 | 0.02106979 | 0.02641737 | 1.005362 | 0.2756336 | #N/A | 0.03367406 | 0.01558334 | 0.01854009 | 0.01786201 | 0.1611099 | #N/A | 0.05924596 | 0.433687 | 0.3264172 | #N/A | 0.0284702 | #N/A | #N/A | #N/A | #N/A | #N/A | #N/A
1578 | 1775_French_Montigny_Cabinet_Getty_85_DA_378_BrassMarquetry_ReusedFleursLysDrawer_Xrf8.csv | 0.0005219126 | ± | 0.02000903 | * | 0.002293351 | ± | 0.01019313 | * | 0.5098367 | ± | 0.03040266 |  | 0.005600068 | ± | 0.02105492 | * | 0.06827541 | ± | 0.02643079 |  | 68.60211 | ± | 1.006565 |  | 29.10619 | ± | 0.276114 |  | #N/A | ± | #N/A | #N/A | 0.05354108 | ± | 0.03380312 |  | 0.01712779 | ± | 0.01619047 |  | 0.086701 | ± | 0.01862654 |  | -0.0004285581 | ± | 0.01785663 | * | 0.8441177 | ± | 0.1612556 |  | #N/A | ± | #N/A | #N/A | 0.01563832 | ± | 0.05921706 | * | 0.004439561 | ± | 0.435387 |  | 0.7462592 | ± | 0.3276967 |  | #N/A | ± | #N/A | #N/A | -0.002063352 | ± | 0.02850841 | * | #N/A | ± | #N/A | #N/A | #N/A | ± | #N/A | #N/A | #N/A | ± | #N/A | #N/A | #N/A | ± | #N/A | #N/A | #N/A | ± | #N/A | #N/A | #N/A | ± | #N/A | #N/A | 100.0602 | #N/A | ††† | #N/A | 0 | 107.1169 | 103.5554989 | -4.119473 | 0 | 85-DA-378 | Upright cabinet. BRASS MARQUETRY (1700?) and Montigny (1775) | Montigny | 2 | 0 | 0 | The J. Paul Getty Museum | Probably reused marquetry | 1675 | 1875 | 1775 | 100 | 0 | 0 | France | 3 | Furniture | Marquetry Sheet Brass | 0 | 0 | 2017-11-17 | ED-XRF | CHARMed PyMca | 367 | Yannick Chastang | 0 | Bruker Tracer 5i | Getty5i_CuAlloy_2020.4.0_quant.cfg | 60 | 50 | 7 | 392 | µm | Al | 33 | µm | Ti | µm | 0 | 0 | 0 | 0 | 0 | 0 | 0 | 0 | 0 | 0 | 0 | 0 | 0 | 1775_French_Montigny_Cabinet_Getty_85_DA_378_BrassMarquetry_ReusedFleursLysDrawer_Xrf8.csv | 0.02000903 | 0.01019313 | 0.03040266 | 0.02105492 | 0.02643079 | 1.006565 | 0.276114 | #N/A | 0.03380312 | 0.01619047 | 0.01862654 | 0.01785663 | 0.1612556 | #N/A | 0.05921706 | 0.435387 | 0.3276967 | #N/A | 0.02850841 | #N/A | #N/A | #N/A | #N/A | #N/A | #N/A
1579 | 1775_French_Montigny_Cabinet_Getty_85_DA_378_BrassMarquetry_Montigny_TopVerticalBorderStrip4.csv | -0.00101356 | ± | 0.01948051 | * | 0.003596882 | ± | 0.01022215 | * | 0.525798 | ± | 0.03060991 |  | 0.004636748 | ± | 0.02104578 | * | 0.06250887 | ± | 0.02641077 |  | 68.75231 | ± | 1.005687 |  | 28.9742 | ± | 0.2754586 |  | #N/A | ± | #N/A | #N/A | 0.05978248 | ± | 0.03385492 |  | 0.01074389 | ± | 0.01577043 |  | 0.07977365 | ± | 0.01857076 |  | -0.00733439 | ± | 0.01767198 | * | 0.8143542 | ± | 0.1611366 |  | #N/A | ± | #N/A | #N/A | 0.01619019 | ± | 0.05922284 | * | 0.01212854 | ± | 0.4359927 |  | 0.7625098 | ± | 0.3281526 |  | #N/A | ± | #N/A | #N/A | 0.0002606836 | ± | 0.02859535 | * | #N/A | ± | #N/A | #N/A | #N/A | ± | #N/A | #N/A | #N/A | ± | #N/A | #N/A | #N/A | ± | #N/A | #N/A | #N/A | ± | #N/A | #N/A | #N/A | ± | #N/A | #N/A | 100.0704 | #N/A | ††† | #N/A | 0 | 107.1169 | 103.4317 | -4.158397 | 0 | 85-DA-378 | Upright cabinet. BRASS MARQUETRY (1700?) and Montigny (1775) | Montigny | 2 | 0 | 0 | The J. Paul Getty Museum | Probably Montingny | 1765 | 1785 | 1775 | 10 | 0 | 0 | France | 3 | Furniture | Marquetry Sheet Brass | 0 | 0 | 2017-11-17 | ED-XRF | CHARMed PyMca | 367 | Yannick Chastang | 0 | Bruker Tracer 5i | Getty5i_CuAlloy_2020.4.0_quant.cfg | 60 | 50 | 7 | 392 | µm | Al | 33 | µm | Ti | µm | 0 | 0 | 0 | 0 | 0 | 0 | 0 | 0 | 0 | 0 | 0 | 0 | 0 | 1775_French_Montigny_Cabinet_Getty_85_DA_378_BrassMarquetry_Montigny_TopVerticalBorderStrip4.csv | 0.01948051 | 0.01022215 | 0.03060991 | 0.02104578 | 0.02641077 | 1.005687 | 0.2754586 | #N/A | 0.03385492 | 0.01577043 | 0.01857076 | 0.01767198 | 0.1611366 | #N/A | 0.05922284 | 0.4359927 | 0.3281526 | #N/A | 0.02859535 | #N/A | #N/A | #N/A | #N/A | #N/A | #N/A
1580 | 1775_French_Montigny_Cabinet_Getty_85_DA_378_BrassMarquetry_Montigny_TopVerticalBorderStrip3.csv | -0.003654297 | ± | 0.01857621 | * | 0.001773537 | ± | 0.01018158 | * | 0.5216936 | ± | 0.0305562 |  | 0.005990933 | ± | 0.02105863 | * | 0.06378978 | ± | 0.02641519 |  | 68.63342 | ± | 1.006381 |  | 29.06036 | ± | 0.2758862 |  | #N/A | ± | #N/A | #N/A | 0.06376114 | ± | 0.03388806 |  | 0.003675303 | ± | 0.01531047 | * | 0.08159475 | ± | 0.0185854 |  | -0.0004676978 | ± | 0.01785556 | * | 0.8327789 | ± | 0.1612102 |  | #N/A | ± | #N/A | #N/A | 0.02345838 | ± | 0.05929909 | * | 0.001766385 | ± | 0.436284 |  | 0.7703155 | ± | 0.3283719 |  | #N/A | ± | #N/A | #N/A | -0.002421189 | ± | 0.02849505 | * | #N/A | ± | #N/A | #N/A | #N/A | ± | #N/A | #N/A | #N/A | ± | #N/A | #N/A | #N/A | ± | #N/A | #N/A | #N/A | ± | #N/A | #N/A | #N/A | ± | #N/A | #N/A | 100.0578 | #N/A | ††† | #N/A | 0 | 107.1169 | 101.3158 | -4.823479 | 0 | 85-DA-378 | Upright cabinet. BRASS MARQUETRY (1700?) and Montigny (1775) | Montigny | 2 | 0 | 0 | The J. Paul Getty Museum | Probably Montingny | 1765 | 1785 | 1775 | 10 | 0 | 0 | France | 3 | Furniture | Marquetry Sheet Brass | 0 | 0 | 2017-11-17 | ED-XRF | CHARMed PyMca | 367 | Yannick Chastang | 0 | Bruker Tracer 5i | Getty5i_CuAlloy_2020.4.0_quant.cfg | 60 | 50 | 7 | 392 | µm | Al | 33 | µm | Ti | µm | 0 | 0 | 0 | 0 | 0 | 0 | 0 | 0 | 0 | 0 | 0 | 0 | 0 | 1775_French_Montigny_Cabinet_Getty_85_DA_378_BrassMarquetry_Montigny_TopVerticalBorderStrip3.csv | 0.01857621 | 0.01018158 | 0.0305562 | 0.02105863 | 0.02641519 | 1.006381 | 0.2758862 | #N/A | 0.03388806 | 0.01531047 | 0.0185854 | 0.01785556 | 0.1612102 | #N/A | 0.05929909 | 0.436284 | 0.3283719 | #N/A | 0.02849505 | #N/A | #N/A | #N/A | #N/A | #N/A | #N/A
1581 | 1775_French_Montigny_Cabinet_Getty_85_DA_378_BrassMarquetry_Montigny_TopVerticalBorderStrip2.csv | -0.004941747 | ± | 0.01813746 | * | 0.002662213 | ± | 0.01020133 | * | 0.5199513 | ± | 0.03053349 |  | 0.00491728 | ± | 0.02104844 | * | 0.06792357 | ± | 0.02642956 |  | 68.67254 | ± | 1.006152 |  | 28.96008 | ± | 0.2753887 |  | #N/A | ± | #N/A | #N/A | 0.0674706 | ± | 0.03391906 |  | 0.02209615 | ± | 0.01652043 |  | 0.08812397 | ± | 0.01863802 |  | -0.0004835748 | ± | 0.01785513 | * | 0.8534302 | ± | 0.161293 |  | #N/A | ± | #N/A | #N/A | 0.02391909 | ± | 0.05930393 | * | 0.008099458 | ± | 0.4363147 |  | 0.7711359 | ± | 0.3283949 |  | #N/A | ± | #N/A | #N/A | 0.001332232 | ± | 0.02863554 | * | #N/A | ± | #N/A | #N/A | #N/A | ± | #N/A | #N/A | #N/A | ± | #N/A | #N/A | #N/A | ± | #N/A | #N/A | #N/A | ± | #N/A | #N/A | #N/A | ± | #N/A | #N/A | 100.0583 |  | ††† | #N/A | 0 | 107.1169 | 100.6567 | -5.030651 | 0 | 85-DA-378 | Upright cabinet. BRASS MARQUETRY (1700?) and Montigny (1775) | Montigny | 2 | 0 | 0 | The J. Paul Getty Museum | Probably Montingny | 1765 | 1785 | 1775 | 10 | 0 | 0 | France | 3 | Furniture | Marquetry Sheet Brass | 0 | 0 | 2017-11-17 | ED-XRF | CHARMed PyMca | 367 | Yannick Chastang | 0 | Bruker Tracer 5i | Getty5i_CuAlloy_2020.4.0_quant.cfg | 60 | 50 | 7 | 392 | µm | Al | 33 | µm | Ti | µm | 0 | 0 | 0 | 0 | 0 | 0 | 0 | 0 | 0 | 0 | 0 | 0 | 0 | 1775_French_Montigny_Cabinet_Getty_85_DA_378_BrassMarquetry_Montigny_TopVerticalBorderStrip2.csv | 0.01813746 | 0.01020133 | 0.03053349 | 0.02104844 | 0.02642956 | 1.006152 | 0.2753887 | #N/A | 0.03391906 | 0.01652043 | 0.01863802 | 0.01785513 | 0.161293 | #N/A | 0.05930393 | 0.4363147 | 0.3283949 | #N/A | 0.02863554 | #N/A | #N/A | #N/A | #N/A | #N/A | #N/A
1582 | 1775_French_Montigny_Cabinet_Getty_85_DA_378_BrassMarquetry_Montigny_TopVerticalBorderStrip1.csv | -0.00437775 | ± | 0.01832949 | * | 0.009135528 | ± | 0.01034626 |  | 0.3224703 | ± | 0.02829273 |  | 0.005329835 | ± | 0.02105235 | * | 0.01960999 | ± | 0.02627118 | * | 64.41087 | ± | 1.036068 |  | 33.84507 | ± | 0.3009877 |  | #N/A | ± | #N/A | #N/A | 0.03409219 | ± | 0.03364331 |  | 0.0005987433 | ± | 0.01511196 | * | 0.06511544 | ± | 0.01845354 |  | -0.005878057 | ± | 0.01771046 | * | 0.001018018 | ± | 0.1581334 | * | #N/A | ± | #N/A | #N/A | 0.001601257 | ± | 0.05907066 | * | 0.007359244 | ± | 0.4574126 |  | 1.321922 | ± | 0.3442745 |  | #N/A | ± | #N/A | #N/A | 0.001381818 | ± | 0.0286374 | * | #N/A | ± | #N/A | #N/A | #N/A | ± | #N/A | #N/A | #N/A | ± | #N/A | #N/A | #N/A | ± | #N/A | #N/A | #N/A | ± | #N/A | #N/A | #N/A | ± | #N/A | #N/A | 100.0353 |  | ††† | #N/A | 0 | 107.1169 | 104.9779 | -3.672355 | 0 | 85-DA-378 | Upright cabinet. BRASS MARQUETRY (1700?) and Montigny (1775) | Montigny | 2 | 0 | 0 | The J. Paul Getty Museum | Probably Montingny | 1765 | 1785 | 1775 | 10 | 0 | 0 | France | 3 | Furniture | Marquetry Sheet Brass | 0 | 0 | 2017-11-17 | ED-XRF | CHARMed PyMca | 367 | Yannick Chastang | 0 | Bruker Tracer 5i | Getty5i_CuAlloy_2020.4.0_quant.cfg | 60 | 50 | 7 | 392 | µm | Al | 33 | µm | Ti | µm | 0 | 0 | 0 | 0 | 0 | 0 | 0 | 0 | 0 | 0 | 0 | 0 | 0 | 1775_French_Montigny_Cabinet_Getty_85_DA_378_BrassMarquetry_Montigny_TopVerticalBorderStrip1.csv | 0.01832949 | 0.01034626 | 0.02829273 | 0.02105235 | 0.02627118 | 1.036068 | 0.3009877 | #N/A | 0.03364331 | 0.01511196 | 0.01845354 | 0.01771046 | 0.1581334 | #N/A | 0.05907066 | 0.4574126 | 0.3442745 | #N/A | 0.0286374 | #N/A | #N/A | #N/A | #N/A | #N/A | #N/A
1583 | 1775_French_Montigny_Cabinet_Getty_85_DA_378_BrassMarquetry_Montigny_TopDrawerCentralBrassFrame2.csv | -0.001947196 | ± | 0.01916012 | * | 0.008898246 | ± | 0.01034092 |  | 0.3213273 | ± | 0.02828169 |  | 0.003013451 | ± | 0.02103047 | * | 0.02027704 | ± | 0.02627322 | * | 64.43695 | ± | 1.035854 |  | 33.78496 | ± | 0.3006558 |  | #N/A | ± | #N/A | #N/A | 0.01949238 | ± | 0.03352491 | * | -0.0007998755 | ± | 0.01502206 | * | 0.06660262 | ± | 0.01846539 |  | -0.009070417 | ± | 0.01762643 | * | -0.002509447 | ± | 0.1581214 | * | #N/A | ± | #N/A | #N/A | 0.004477205 | ± | 0.05910057 | * | 0.001956054 | ± | 0.4594826 |  | 1.374503 | ± | 0.3458324 |  | #N/A | ± | #N/A | #N/A | 0.0007870177 | ± | 0.02861509 | * | #N/A | ± | #N/A | #N/A | #N/A | ± | #N/A | #N/A | #N/A | ± | #N/A | #N/A | #N/A | ± | #N/A | #N/A | #N/A | ± | #N/A | #N/A | #N/A | ± | #N/A | #N/A | 100.0289 |  | ††† | #N/A | 0 | 107.1169 | 104.5776 | -3.798179 | 0 | 85-DA-378 | Upright cabinet. BRASS MARQUETRY (1700?) and Montigny (1775) | Montigny | 2 | 0 | 0 | The J. Paul Getty Museum | Probably Montingny | 1765 | 1785 | 1775 | 10 | 0 | 0 | France | 3 | Furniture | Marquetry Sheet Brass | 0 | 0 | 2017-11-17 | ED-XRF | CHARMed PyMca | 367 | Yannick Chastang | 0 | Bruker Tracer 5i | Getty5i_CuAlloy_2020.4.0_quant.cfg | 60 | 50 | 7 | 392 | µm | Al | 33 | µm | Ti | µm | 0 | 0 | 0 | 0 | 0 | 0 | 0 | 0 | 0 | 0 | 0 | 0 | 0 | 1775_French_Montigny_Cabinet_Getty_85_DA_378_BrassMarquetry_Montigny_TopDrawerCentralBrassFrame2.csv | 0.01916012 | 0.01034092 | 0.02828169 | 0.02103047 | 0.02627322 | 1.035854 | 0.3006558 | #N/A | 0.03352491 | 0.01502206 | 0.01846539 | 0.01762643 | 0.1581214 | #N/A | 0.05910057 | 0.4594826 | 0.3458324 | #N/A | 0.02861509 | #N/A | #N/A | #N/A | #N/A | #N/A | #N/A
1584 | 1775_French_Montigny_Cabinet_Getty_85_DA_378_BrassMarquetry_Montigny_TopDrawerCentralBrassFrame1.csv | -0.000165552 | ± | 0.01977215 | * | 0.008018891 | ± | 0.01032113 | * | 0.3183097 | ± | 0.02825264 |  | 0.00241874 | ± | 0.02102489 | * | 0.01671825 | ± | 0.02626236 | * | 64.42128 | ± | 1.035982 |  | 33.88554 | ± | 0.3012113 |  | #N/A | ± | #N/A | #N/A | 0.03153605 | ± | 0.03362248 |  | 0.0005004056 | ± | 0.01510564 | * | 0.06454154 | ± | 0.01844898 |  | -0.006339065 | ± | 0.01769826 | * | 0.001200218 | ± | 0.158134 | * | #N/A | ± | #N/A | #N/A | 0.002128977 | ± | 0.05907615 | * | 0.005640537 | ± | 0.4558068 |  | 1.280958 | ± | 0.3430658 |  | #N/A | ± | #N/A | #N/A | 0.003667503 | ± | 0.02872335 | * | #N/A | ± | #N/A | #N/A | #N/A | ± | #N/A | #N/A | #N/A | ± | #N/A | #N/A | #N/A | ± | #N/A | #N/A | #N/A | ± | #N/A | #N/A | #N/A | ± | #N/A | #N/A | 100.036 | #VALUE! | ††† | #N/A | 0 | 107.1169 | 103.2982 | -4.200363 | 0 | 85-DA-378 | Upright cabinet. BRASS MARQUETRY (1700?) and Montigny (1775) | Montigny | 2 | 0 | 0 | The J. Paul Getty Museum | Probably Montingny | 1765 | 1785 | 1775 | 10 | 0 | 0 | France | 3 | Furniture | Marquetry Sheet Brass | 0 | 0 | 2017-11-17 | ED-XRF | CHARMed PyMca | 367 | Yannick Chastang | 0 | Bruker Tracer 5i | Getty5i_CuAlloy_2020.4.0_quant.cfg | 60 | 50 | 7 | 392 | µm | Al | 33 | µm | Ti | µm | 0 | 0 | 0 | 0 | 0 | 0 | 0 | 0 | 0 | 0 | 0 | 0 | 0 | 1775_French_Montigny_Cabinet_Getty_85_DA_378_BrassMarquetry_Montigny_TopDrawerCentralBrassFrame1.csv | 0.01977215 | 0.01032113 | 0.02825264 | 0.02102489 | 0.02626236 | 1.035982 | 0.3012113 | #N/A | 0.03362248 | 0.01510564 | 0.01844898 | 0.01769826 | 0.158134 | #N/A | 0.05907615 | 0.4558068 | 0.3430658 | #N/A | 0.02872335 | #N/A | #N/A | #N/A | #N/A | #N/A | #N/A
1585 | 1870_RedBoulle_Coffer_Anonymous_French_BrassMarquetry_Top1.csv | 0.0001327681 | ± | 0.01427481 | * | 0.02042761 | ± | 0.007452809 |  | 0.400116 | ± | 0.01965112 |  | -0.007373335 | ± | 0.02065658 | * | 0.02008138 | ± | 0.02167447 |  | 63.75632 | ± | 1.042401 |  | 33.52182 | ± | 0.3336173 |  | #N/A | ± | #N/A | #N/A | 0.01790188 | ± | 0.04806718 | * | 0.005908664 | ± | 0.01254585 | * | 0.05861803 | ± | 0.02846038 |  | 0.06283851 | ± | 0.01987696 |  | 0.002121102 | ± | 0.1582896 | * | #N/A | ± | #N/A | #N/A | 0.02327352 | ± | 0.04799534 | * | 0.01509062 | ± | 0.2967311 |  | 1.62556 | ± | 0.2233365 |  | #N/A | ± | #N/A | #N/A | 0.006216913 | ± | 0.03934037 | * | #N/A | ± | #N/A | #N/A | #N/A | ± | #N/A | #N/A | #N/A | ± | #N/A | #N/A | #N/A | ± | #N/A | #N/A | #N/A | ± | #N/A | #N/A | #N/A | ± | #N/A | #N/A | 99.52906 | †† | ††† | 5.858444 | 0 | 91.74348 | 83.3796 | -6.701321 | R | 0 | Red Boulle marquetry coffer, Napoleon III. BRASS MARQUETRY | Anonymous | 0 | 0 | 0 | Ian Butchoff antiques | 0 | 1850 | 1890 | 1870 | 20 | 0 | 0 | France | 2 | Furniture | Marquetry Sheet Brass | 0 | 0 | 2017-06-29 | ED-XRF | CHARMed PyMca | 1392 | Yannick Chastang | 0 | Bruker Tracer III-SD | YannickConfig1.0quant.cfg | 60 | 40 | 12 | 33 | µm | Ti | 0 | µm | 0 | µm | 0 | 0 | 0 | 0 | 0 | 0 | 0 | 0 | 0 | 0 | 0 | 0 | 0 | 1870_RedBoulle_Coffer_Anonymous_French_BrassMarquetry_Top1.csv | 0.01427481 | 0.007452809 | 0.01965112 | 0.02065658 | 0.02167447 | 1.042401 | 0.3336173 | #N/A | 0.04806718 | 0.01254585 | 0.02846038 | 0.01987696 | 0.1582896 | #N/A | 0.04799534 | 0.2967311 | 0.2233365 | #N/A | 0.03934037 | #N/A | #N/A | #N/A | #N/A | #N/A | #N/A
1586 | 1870_RedBoulle_Coffer_Anonymous_French_BrassMarquetry_Top2.csv | 0.006336078 | ± | 0.01575293 | * | 0.0008636661 | ± | 0.006942864 | * | 0.2249194 | ± | 0.01853985 |  | -0.00680566 | ± | 0.02066088 | * | 0.02181254 | ± | 0.0216788 |  | 64.05297 | ± | 1.039575 |  | 33.53094 | ± | 0.3336724 |  | #N/A | ± | #N/A | #N/A | 0.03783679 | ± | 0.04825254 | * | 0.001758889 | ± | 0.01245462 | * | 0.06534464 | ± | 0.02859872 |  | 0.04035655 | ± | 0.01957814 |  | 0.00676805 | ± | 0.1582927 | * | #N/A | ± | #N/A | #N/A | 0.01418516 | ± | 0.0478988 | * | -0.003596195 | ± | 0.29416 |  | 1.544051 | ± | 0.2214013 |  | #N/A | ± | #N/A | #N/A | -0.004206527 | ± | 0.03909333 | * | #N/A | ± | #N/A | #N/A | #N/A | ± | #N/A | #N/A | #N/A | ± | #N/A | #N/A | #N/A | ± | #N/A | #N/A | #N/A | ± | #N/A | #N/A | #N/A | ± | #N/A | #N/A | 99.53354 | †† | ††† | 3.256561 | 0 | 91.74348 | 85.72642078 | -5.662769 | R | 0 | Red Boulle marquetry coffer, Napoleon III. BRASS MARQUETRY | Anonymous | 0 | 0 | 0 | Ian Butchoff antiques | 0 | 1850 | 1890 | 1870 | 20 | 0 | 0 | France | 2 | Furniture | Marquetry Sheet Brass | 0 | 0 | 2017-06-29 | ED-XRF | CHARMed PyMca | 1392 | Yannick Chastang | 0 | Bruker Tracer III-SD | YannickConfig1.0quant.cfg | 60 | 40 | 12 | 33 | µm | Ti | 0 | µm | 0 | µm | 0 | 0 | 0 | 0 | 0 | 0 | 0 | 0 | 0 | 0 | 0 | 0 | 0 | 1870_RedBoulle_Coffer_Anonymous_French_BrassMarquetry_Top2.csv | 0.01575293 | 0.006942864 | 0.01853985 | 0.02066088 | 0.0216788 | 1.039575 | 0.3336724 | #N/A | 0.04825254 | 0.01245462 | 0.02859872 | 0.01957814 | 0.1582927 | #N/A | 0.0478988 | 0.29416 | 0.2214013 | #N/A | 0.03909333 | #N/A | #N/A | #N/A | #N/A | #N/A | #N/A
1587 | 1870_RedBoulle_Coffer_Anonymous_French_BrassMarquetry_Top3.csv | 0.01064463 | ± | 0.01680177 |  | 0.05442368 | ± | 0.008376193 |  | 1.241821 | ± | 0.02958003 | ** | 0.004653076 | ± | 0.0207508 | * | 0.02698527 | ± | 0.02169187 |  | 62.55538 | ± | 1.05439 |  | 32.87062 | ± | 0.3297055 |  | #N/A | ± | #N/A | #N/A | 0.9206504 | ± | 0.0585232 |  | 0.006760472 | ± | 0.01256477 | * | 0.07111146 | ± | 0.02871785 |  | 0.06803081 | ± | 0.01995292 |  | 0.009000871 | ± | 0.1582942 | * | #N/A | ± | #N/A | #N/A | 0.005947401 | ± | 0.04781173 | * | -0.009630931 | ± | 0.2968389 |  | 1.628962 | ± | 0.2234176 |  | #N/A | ± | #N/A | #N/A | -0.003161612 | ± | 0.03911774 | * | #N/A | ± | #N/A | #N/A | #N/A | ± | #N/A | #N/A | #N/A | ± | #N/A | #N/A | #N/A | ± | #N/A | #N/A | #N/A | ± | #N/A | #N/A | #N/A | ± | #N/A | #N/A | 99.4622 | †† | ††† | 3.846787 | 0 | 91.74348 | 75.37932625 | -10.24174 | 0 | 0 | Red Boulle marquetry coffer, Napoleon III. BRASS MARQUETRY | Anonymous | 0 | 0 | 0 | Ian Butchoff antiques | 0 | 1850 | 1890 | 1870 | 20 | 0 | 0 | France | 2 | Furniture | Marquetry Sheet Brass | 0 | 0 | 2017-06-29 | ED-XRF | CHARMed PyMca | 1392 | Yannick Chastang | 0 | Bruker Tracer III-SD | YannickConfig1.0quant.cfg | 60 | 40 | 12 | 33 | µm | Ti | 0 | µm | 0 | µm | 0 | 0 | 0 | 0 | 0 | 0 | 0 | 0 | 0 | 0 | 0 | 0 | 0 | 1870_RedBoulle_Coffer_Anonymous_French_BrassMarquetry_Top3.csv | 0.01680177 | 0.008376193 | 0.02958003 | 0.0207508 | 0.02169187 | 1.05439 | 0.3297055 | #N/A | 0.0585232 | 0.01256477 | 0.02871785 | 0.01995292 | 0.1582942 | #N/A | 0.04781173 | 0.2968389 | 0.2234176 | #N/A | 0.03911774 | #N/A | #N/A | #N/A | #N/A | #N/A | #N/A
1588 | 1870_RedBoulle_Coffer_Anonymous_French_BrassMarquetry_Top4.csv | -0.0003553117 | ± | 0.01416012 | * | 0.006138315 | ± | 0.007078809 |  | 0.211644 | ± | 0.01846906 |  | -0.0004372388 | ± | 0.02071013 | * | 0.02426564 | ± | 0.02168497 |  | 63.91295 | ± | 1.040902 |  | 33.57473 | ± | 0.3339375 |  | #N/A | ± | #N/A | #N/A | 0.0424811 | ± | 0.04829603 |  | 0.003302259 | ± | 0.01248837 | * | 0.06650214 | ± | 0.02862259 |  | 0.0453894 | ± | 0.01964078 |  | -0.006265316 | ± | 0.1582841 | * | #N/A | ± | #N/A | #N/A | 0.01850405 | ± | 0.04794461 | * | 0.003164412 | ± | 0.2968277 |  | 1.628609 | ± | 0.2234092 |  | #N/A | ± | #N/A | #N/A | 0.008559488 | ± | 0.03939697 | * | #N/A | ± | #N/A | #N/A | #N/A | ± | #N/A | #N/A | #N/A | ± | #N/A | #N/A | #N/A | ± | #N/A | #N/A | #N/A | ± | #N/A | #N/A | #N/A | ± | #N/A | #N/A | 99.53919 | †† | ††† | 5.858623 | 0 | 91.74348 | 88.64623982 | -4.370642 | R | 0 | Red Boulle marquetry coffer, Napoleon III. BRASS MARQUETRY | Anonymous | 0 | 0 | 0 | Ian Butchoff antiques | 0 | 1850 | 1890 | 1870 | 20 | 0 | 0 | France | 2 | Furniture | Marquetry Sheet Brass | 0 | 0 | 2017-06-29 | ED-XRF | CHARMed PyMca | 1392 | Yannick Chastang | 0 | Bruker Tracer III-SD | YannickConfig1.0quant.cfg | 60 | 40 | 12 | 33 | µm | Ti | 0 | µm | 0 | µm | 0 | 0 | 0 | 0 | 0 | 0 | 0 | 0 | 0 | 0 | 0 | 0 | 0 | 1870_RedBoulle_Coffer_Anonymous_French_BrassMarquetry_Top4.csv | 0.01416012 | 0.007078809 | 0.01846906 | 0.02071013 | 0.02168497 | 1.040902 | 0.3339375 | #N/A | 0.04829603 | 0.01248837 | 0.02862259 | 0.01964078 | 0.1582841 | #N/A | 0.04794461 | 0.2968277 | 0.2234092 | #N/A | 0.03939697 | #N/A | #N/A | #N/A | #N/A | #N/A | #N/A
1589 | 1715_French_Boulle_Getty_MedalCabinet_84.DA.58_Proper_leftSide_SideBrassMarqquetry_Xrf4.csv | -0.00420694 | ± | 0.0183877 | * | 0.006545462 | ± | 0.01028806 | * | 0.07880003 | ± | 0.02643906 |  | 0.0005347208 | ± | 0.0210073 | * | 0.1479918 | ± | 0.02673779 |  | 66.53698 | ± | 1.019892 |  | 31.47474 | ± | 0.2882195 |  | #N/A | ± | #N/A | #N/A | 0.03396958 | ± | 0.03364231 |  | 4.936177e-05 | ± | 0.01507662 | * | 0.03226692 | ± | 0.01819479 |  | -0.005706743 | ± | 0.01771501 | * | -0.04396155 | ± | 0.1579813 | * | #N/A | ± | #N/A | #N/A | 0.007939668 | ± | 0.05913663 | * | 0.02104436 | ± | 0.4753277 |  | 1.769123 | ± | 0.3577583 |  | #N/A | ± | #N/A | #N/A | 0.0103838 | ± | 0.02897761 | * | #N/A | ± | #N/A | #N/A | #N/A | ± | #N/A | #N/A | #N/A | ± | #N/A | #N/A | #N/A | ± | #N/A | #N/A | #N/A | ± | #N/A | #N/A | #N/A | ± | #N/A | #N/A | 100.0665 |  | ††† | 0.9513306 | 0 | 107.1169 | 98.76412148 | -5.625567 | R | 84.DA.58 | Medal Cabinet. BRASS MARQUETRY | Boulle | 3 | 0 | 0 | The J. Paul Getty Museum | 0 | 1705 | 1725 | 1715 | 10 | PARIS | 3 | France | 3 | Furniture | Marquetry Sheet Brass | 0 | 0 | 2017-10-11 | ED-XRF | CHARMed PyMca | 330 | Yannick Chastang | 0 | Bruker Tracer 5i | Getty5i_CuAlloy_2020.4.0_quant.cfg | 60 | 50 | 7 | 392 | µm | Al | 33 | µm | Ti | µm | 0 | 0 | 0 | 0 | 0 | 0 | 0 | 0 | 0 | 0 | 0 | 0 | 0 | 1715_French_Boulle_Getty_MedalCabinet_84.DA.58_Proper_leftSide_SideBrassMarqquetry_Xrf4.csv | 0.0183877 | 0.01028806 | 0.02643906 | 0.0210073 | 0.02673779 | 1.019892 | 0.2882195 | #N/A | 0.03364231 | 0.01507662 | 0.01819479 | 0.01771501 | 0.1579813 | #N/A | 0.05913663 | 0.4753277 | 0.3577583 | #N/A | 0.02897761 | #N/A | #N/A | #N/A | #N/A | #N/A | #N/A
1590 | 1715_French_Boulle_Getty_MedalCabinet_84.DA.58_Proper_leftSide_SideBrassMarqquetry_Xrf3.csv | -0.002035298 | ± | 0.01912993 | * | 0.006097259 | ± | 0.01027802 | * | 0.07113757 | ± | 0.02639709 |  | 0.001583925 | ± | 0.02101708 | * | 0.1487624 | ± | 0.02674103 |  | 66.55607 | ± | 1.019758 |  | 31.46101 | ± | 0.2881475 |  | #N/A | ± | #N/A | #N/A | 0.02821804 | ± | 0.03359551 |  | -0.0008628513 | ± | 0.01501802 | * | 0.0232802 | ± | 0.01812495 |  | 0.0002919411 | ± | 0.01787621 | * | -0.04755256 | ± | 0.1579692 | * | #N/A | ± | #N/A | #N/A | 0.01734741 | ± | 0.05923496 | * | 0.01383024 | ± | 0.4758357 |  | 1.781555 | ± | 0.3581407 |  | #N/A | ± | #N/A | #N/A | -0.0004444953 | ± | 0.02856894 | * | #N/A | ± | #N/A | #N/A | #N/A | ± | #N/A | #N/A | #N/A | ± | #N/A | #N/A | #N/A | ± | #N/A | #N/A | #N/A | ± | #N/A | #N/A | #N/A | ± | #N/A | #N/A | 100.0583 |  | ††† | 0.831218 | 0 | 107.1169 | 94.53277044 | -6.955626 | R | 84.DA.58 | Medal Cabinet. BRASS MARQUETRY | Boulle | 3 | 0 | 0 | The J. Paul Getty Museum | 0 | 1705 | 1725 | 1715 | 10 | PARIS | 3 | France | 3 | Furniture | Marquetry Sheet Brass | 0 | 0 | 2017-10-11 | ED-XRF | CHARMed PyMca | 330 | Yannick Chastang | 0 | Bruker Tracer 5i | Getty5i_CuAlloy_2020.4.0_quant.cfg | 60 | 50 | 7 | 392 | µm | Al | 33 | µm | Ti | µm | 0 | 0 | 0 | 0 | 0 | 0 | 0 | 0 | 0 | 0 | 0 | 0 | 0 | 1715_French_Boulle_Getty_MedalCabinet_84.DA.58_Proper_leftSide_SideBrassMarqquetry_Xrf3.csv | 0.01912993 | 0.01027802 | 0.02639709 | 0.02101708 | 0.02674103 | 1.019758 | 0.2881475 | #N/A | 0.03359551 | 0.01501802 | 0.01812495 | 0.01787621 | 0.1579692 | #N/A | 0.05923496 | 0.4758357 | 0.3581407 | #N/A | 0.02856894 | #N/A | #N/A | #N/A | #N/A | #N/A | #N/A
1591 | 1715_French_Boulle_Getty_MedalCabinet_84.DA.58_Proper_leftSide_SideBrassMarqquetry_Xrf2.csv | -0.002791639 | ± | 0.01887097 | * | 0.005763947 | ± | 0.01027055 | * | 0.07799666 | ± | 0.02643461 |  | 0.001113527 | ± | 0.02101269 | * | 0.1511117 | ± | 0.02675095 |  | 66.55614 | ± | 1.019758 |  | 31.46858 | ± | 0.2881872 |  | #N/A | ± | #N/A | #N/A | 0.01895063 | ± | 0.03352054 | * | 0.0002753061 | ± | 0.01509116 | * | 0.02942569 | ± | 0.01817266 |  | -0.006309514 | ± | 0.01769904 | * | -0.02689238 | ± | 0.1580388 | * | #N/A | ± | #N/A | #N/A | 0.02623331 | ± | 0.05932828 | * | 0.02095211 | ± | 0.4741641 |  | 1.740602 | ± | 0.3568825 |  | #N/A | ± | #N/A | #N/A | 0.003589322 | ± | 0.02872041 | * | #N/A | ± | #N/A | #N/A | #N/A | ± | #N/A | #N/A | #N/A | ± | #N/A | #N/A | #N/A | ± | #N/A | #N/A | #N/A | ± | #N/A | #N/A | #N/A | ± | #N/A | #N/A | 100.0647 |  | ††† | 0.639427 | 0 | 107.1169 | 92.10841145 | -7.717686 | R | 84.DA.58 | Medal Cabinet. BRASS MARQUETRY | Boulle | 3 | 0 | 0 | The J. Paul Getty Museum | 0 | 1705 | 1725 | 1715 | 10 | PARIS | 3 | France | 3 | Furniture | Marquetry Sheet Brass | 0 | 0 | 2017-10-11 | ED-XRF | CHARMed PyMca | 330 | Yannick Chastang | 0 | Bruker Tracer 5i | Getty5i_CuAlloy_2020.4.0_quant.cfg | 60 | 50 | 7 | 392 | µm | Al | 33 | µm | Ti | µm | 0 | 0 | 0 | 0 | 0 | 0 | 0 | 0 | 0 | 0 | 0 | 0 | 0 | 1715_French_Boulle_Getty_MedalCabinet_84.DA.58_Proper_leftSide_SideBrassMarqquetry_Xrf2.csv | 0.01887097 | 0.01027055 | 0.02643461 | 0.02101269 | 0.02675095 | 1.019758 | 0.2881872 | #N/A | 0.03352054 | 0.01509116 | 0.01817266 | 0.01769904 | 0.1580388 | #N/A | 0.05932828 | 0.4741641 | 0.3568825 | #N/A | 0.02872041 | #N/A | #N/A | #N/A | #N/A | #N/A | #N/A
1592 | 1715_French_Boulle_Getty_MedalCabinet_84.DA.58_Proper_leftSide_SideBrassMarqquetry_Xrf1.csv | -0.0036036 | ± | 0.01859351 | * | 0.001121764 | ± | 0.01016711 | * | 0.01648212 | ± | 0.02612662 | * | -0.002347075 | ± | 0.02098067 | * | 0.003335754 | ± | 0.02622251 | * | 63.89655 | ± | 1.040355 |  | 36.26648 | ± | 0.314706 |  | #N/A | ± | #N/A | #N/A | -0.0003396354 | ± | 0.03336624 | * | -0.0008447366 | ± | 0.01501918 | * | 0.0007249699 | ± | 0.01795145 | * | -0.003338238 | ± | 0.01777816 | * | -0.04116602 | ± | 0.1579907 | * | #N/A | ± | #N/A | #N/A | -0.006895617 | ± | 0.05898257 | * | 0.005730058 | ± | 0.4080418 |  | -0.01523429 | ± | 0.3071152 | * | #N/A | ± | #N/A | #N/A | -0.008474771 | ± | 0.02827013 | * | #N/A | ± | #N/A | #N/A | #N/A | ± | #N/A | #N/A | #N/A | ± | #N/A | #N/A | #N/A | ± | #N/A | #N/A | #N/A | ± | #N/A | #N/A | #N/A | ± | #N/A | #N/A | 100.1082 | #VALUE! | ††† | 0.8878328 | 0 | 107.1169 | 97.31468663 | -6.081174 | 0 | 84.DA.58 | Medal Cabinet. BRASS MARQUETRY | Boulle | 0 | 0 | 0 | The J. Paul Getty Museum | PROBABLY A RECENT REPAIR, BUT VERY WELL DONE, HARD TO DISTINGUISH. | 1980 | 2000 | 1990 | 10 | 0 | 0 | France | 0 | Furniture | Marquetry Sheet Brass | 0 | 0 | 2017-10-11 | ED-XRF | CHARMed PyMca | 330 | Yannick Chastang | 0 | Bruker Tracer 5i | Getty5i_CuAlloy_2020.4.0_quant.cfg | 60 | 50 | 7 | 392 | µm | Al | 33 | µm | Ti | µm | 0 | 0 | 0 | 0 | 0 | 0 | 0 | 0 | 0 | 0 | 0 | 0 | 0 | 1715_French_Boulle_Getty_MedalCabinet_84.DA.58_Proper_leftSide_SideBrassMarqquetry_Xrf1.csv | 0.01859351 | 0.01016711 | 0.02612662 | 0.02098067 | 0.02622251 | 1.040355 | 0.314706 | #N/A | 0.03336624 | 0.01501918 | 0.01795145 | 0.01777816 | 0.1579907 | #N/A | 0.05898257 | 0.4080418 | 0.3071152 | #N/A | 0.02827013 | #N/A | #N/A | #N/A | #N/A | #N/A | #N/A
1593 | 1710_French_Oppenordt_Getty_Clock_Boullemarquetry_72.DB.40_TopClock_Front_BrassMarquetry_Xrf10.csv | -0.001171374 | ± | 0.0194263 | * | 0.003248104 | ± | 0.01021438 | * | 0.1569732 | ± | 0.02692408 |  | 0.0009416224 | ± | 0.02101109 | * | 0.03297967 | ± | 0.02631293 |  | 65.91531 | ± | 1.024364 |  | 31.70661 | ± | 0.2894397 |  | #N/A | ± | #N/A | #N/A | 0.04171687 | ± | 0.03370568 |  | -0.001142917 | ± | 0.01500004 | * | 0.07864007 | ± | 0.01856166 |  | 0.002033979 | ± | 0.01792379 | * | 0.1864661 | ± | 0.1587759 |  | #N/A | ± | #N/A | #N/A | 0.00898848 | ± | 0.05914757 | * | 0.005059301 | ± | 0.4807104 |  | 1.900162 | ± | 0.3618096 |  | #N/A | ± | #N/A | #N/A | 0.003294161 | ± | 0.0287093 | * | #N/A | ± | #N/A | #N/A | #N/A | ± | #N/A | #N/A | #N/A | ± | #N/A | #N/A | #N/A | ± | #N/A | #N/A | #N/A | ± | #N/A | #N/A | #N/A | ± | #N/A | #N/A | 100.0401 |  | ††† | 0.230865 | 0 | 107.1169 | 104.2425 | -3.903525 | R | 72.DB.40 | Boulle marquetry clock. BRASS MARQUETRY | Oppenordt | 3 | 0 | 0 | The J. Paul Getty Museum | 0 | 1700 | 1720 | 1710 | 10 | PARIS | 3 | France | 3 | Furniture | Marquetry Sheet Brass | 0 | 0 | 2017-10-11 | ED-XRF | CHARMed PyMca | 330 | Yannick Chastang | 0 | Bruker Tracer 5i | Getty5i_CuAlloy_2020.4.0_quant.cfg | 60 | 50 | 7 | 392 | µm | Al | 33 | µm | Ti | µm | 0 | 0 | 0 | 0 | 0 | 0 | 0 | 0 | 0 | 0 | 0 | 0 | 0 | 1710_French_Oppenordt_Getty_Clock_Boullemarquetry_72.DB.40_TopClock_Front_BrassMarquetry_Xrf10.csv | 0.0194263 | 0.01021438 | 0.02692408 | 0.02101109 | 0.02631293 | 1.024364 | 0.2894397 | #N/A | 0.03370568 | 0.01500004 | 0.01856166 | 0.01792379 | 0.1587759 | #N/A | 0.05914757 | 0.4807104 | 0.3618096 | #N/A | 0.0287093 | #N/A | #N/A | #N/A | #N/A | #N/A | #N/A
1594 | 1710_French_Oppenordt_Getty_Clock_Boullemarquetry_72.DB.40_TopClock_Front_BrassMarquetry_Xrf9.csv | -0.002784602 | ± | 0.01887338 | * | 0.004658351 | ± | 0.01024583 | * | 0.1539984 | ± | 0.02690373 |  | 0.004019068 | ± | 0.02103994 | * | 0.03471623 | ± | 0.02631847 |  | 65.95006 | ± | 1.024109 |  | 31.79071 | ± | 0.2898838 |  | #N/A | ± | #N/A | #N/A | 0.02685504 | ± | 0.03358445 | * | -0.0004867666 | ± | 0.01504217 | * | 0.07770444 | ± | 0.01855415 |  | -0.006801154 | ± | 0.01768604 | * | 0.1889905 | ± | 0.1587848 |  | #N/A | ± | #N/A | #N/A | 0.005740418 | ± | 0.05911372 | * | 0.00525216 | ± | 0.4768793 |  | 1.807047 | ± | 0.3589261 |  | #N/A | ± | #N/A | #N/A | 0.002876407 | ± | 0.02869357 | * | #N/A | ± | #N/A | #N/A | #N/A | ± | #N/A | #N/A | #N/A | ± | #N/A | #N/A | #N/A | ± | #N/A | #N/A | #N/A | ± | #N/A | #N/A | #N/A | ± | #N/A | #N/A | 100.0425 |  | ††† | 0.1908998 | 0 | 107.1169 | 103.4345 | -4.157519 | R | 72.DB.40 | Boulle marquetry clock. BRASS MARQUETRY | Oppenordt | 3 | 0 | 0 | The J. Paul Getty Museum | 0 | 1700 | 1720 | 1710 | 10 | PARIS | 3 | France | 3 | Furniture | Marquetry Sheet Brass | 0 | 0 | 2017-10-11 | ED-XRF | CHARMed PyMca | 330 | Yannick Chastang | 0 | Bruker Tracer 5i | Getty5i_CuAlloy_2020.4.0_quant.cfg | 60 | 50 | 7 | 392 | µm | Al | 33 | µm | Ti | µm | 0 | 0 | 0 | 0 | 0 | 0 | 0 | 0 | 0 | 0 | 0 | 0 | 0 | 1710_French_Oppenordt_Getty_Clock_Boullemarquetry_72.DB.40_TopClock_Front_BrassMarquetry_Xrf9.csv | 0.01887338 | 0.01024583 | 0.02690373 | 0.02103994 | 0.02631847 | 1.024109 | 0.2898838 | #N/A | 0.03358445 | 0.01504217 | 0.01855415 | 0.01768604 | 0.1587848 | #N/A | 0.05911372 | 0.4768793 | 0.3589261 | #N/A | 0.02869357 | #N/A | #N/A | #N/A | #N/A | #N/A | #N/A
1595 | 1710_French_Oppenordt_Getty_Clock_Boullemarquetry_72.DB.40_TopClock_Front_BrassMarquetry_Xrf8.csv | -0.001080852 | ± | 0.01945739 | * | 0.003540585 | ± | 0.01022089 | * | 0.1581455 | ± | 0.02693215 |  | 0.003726703 | ± | 0.02103719 | * | 0.03397076 | ± | 0.02631608 |  | 65.98967 | ± | 1.023818 |  | 31.79533 | ± | 0.2899082 |  | #N/A | ± | #N/A | #N/A | 0.0362698 | ± | 0.03366108 |  | -0.001158168 | ± | 0.01499906 | * | 0.07916919 | ± | 0.01856591 |  | 0.0001900683 | ± | 0.01787343 | * | 0.1874053 | ± | 0.1587792 |  | #N/A | ± | #N/A | #N/A | 0.01010215 | ± | 0.05915919 | * | 0.01760539 | ± | 0.4741851 |  | 1.741116 | ± | 0.3568983 |  | #N/A | ± | #N/A | #N/A | 0.004602827 | ± | 0.02875861 | * | #N/A | ± | #N/A | #N/A | #N/A | ± | #N/A | #N/A | #N/A | ± | #N/A | #N/A | #N/A | ± | #N/A | #N/A | #N/A | ± | #N/A | #N/A | #N/A | ± | #N/A | #N/A | 100.0586 |  | ††† | 0.1822417 | 0 | 107.1169 | 104.3846 | -3.858849 | R | 72.DB.40 | Boulle marquetry clock. BRASS MARQUETRY | Oppenordt | 3 | 0 | 0 | The J. Paul Getty Museum | 0 | 1700 | 1720 | 1710 | 10 | PARIS | 3 | France | 3 | Furniture | Marquetry Sheet Brass | 0 | 0 | 2017-10-11 | ED-XRF | CHARMed PyMca | 330 | Yannick Chastang | 0 | Bruker Tracer 5i | Getty5i_CuAlloy_2020.4.0_quant.cfg | 60 | 50 | 7 | 392 | µm | Al | 33 | µm | Ti | µm | 0 | 0 | 0 | 0 | 0 | 0 | 0 | 0 | 0 | 0 | 0 | 0 | 0 | 1710_French_Oppenordt_Getty_Clock_Boullemarquetry_72.DB.40_TopClock_Front_BrassMarquetry_Xrf8.csv | 0.01945739 | 0.01022089 | 0.02693215 | 0.02103719 | 0.02631608 | 1.023818 | 0.2899082 | #N/A | 0.03366108 | 0.01499906 | 0.01856591 | 0.01787343 | 0.1587792 | #N/A | 0.05915919 | 0.4741851 | 0.3568983 | #N/A | 0.02875861 | #N/A | #N/A | #N/A | #N/A | #N/A | #N/A
1596 | 1710_French_Oppenordt_Getty_Clock_Boullemarquetry_72.DB.40_Base_Side_BrassMarquetry_Xrf6.csv | -0.003166217 | ± | 0.01874291 | * | 0.003309849 | ± | 0.01021575 | * | 0.158367 | ± | 0.02693367 |  | 0.002874787 | ± | 0.02102917 | * | 0.03107179 | ± | 0.02630687 |  | 66.06009 | ± | 1.023304 |  | 31.75357 | ± | 0.2896876 |  | #N/A | ± | #N/A | #N/A | 0.04051715 | ± | 0.03369584 |  | 7.91613e-05 | ± | 0.01507854 | * | 0.07797251 | ± | 0.0185563 |  | -0.005162927 | ± | 0.01772945 | * | 0.1877374 | ± | 0.1587804 |  | #N/A | ± | #N/A | #N/A | 0.01403764 | ± | 0.05920031 | * | 0.01612082 | ± | 0.4730428 |  | 1.713049 | ± | 0.3560386 |  | #N/A | ± | #N/A | #N/A | 0.00400541 | ± | 0.02873609 | * | #N/A | ± | #N/A | #N/A | #N/A | ± | #N/A | #N/A | #N/A | ± | #N/A | #N/A | #N/A | ± | #N/A | #N/A | #N/A | ± | #N/A | #N/A | #N/A | ± | #N/A | #N/A | 100.0545 |  | ††† | 0.2026292 | 0 | 107.1169 | 99.87507233 | -5.276357 | R | 72.DB.40 | Boulle marquetry clock. BRASS MARQUETRY | Oppenordt | 3 | 0 | 0 | The J. Paul Getty Museum | 0 | 1700 | 1720 | 1710 | 10 | PARIS | 3 | France | 3 | Furniture | Marquetry Sheet Brass | 0 | 0 | 2017-10-11 | ED-XRF | CHARMed PyMca | 330 | Yannick Chastang | 0 | Bruker Tracer 5i | Getty5i_CuAlloy_2020.4.0_quant.cfg | 60 | 50 | 7 | 392 | µm | Al | 33 | µm | Ti | µm | 0 | 0 | 0 | 0 | 0 | 0 | 0 | 0 | 0 | 0 | 0 | 0 | 0 | 1710_French_Oppenordt_Getty_Clock_Boullemarquetry_72.DB.40_Base_Side_BrassMarquetry_Xrf6.csv | 0.01874291 | 0.01021575 | 0.02693367 | 0.02102917 | 0.02630687 | 1.023304 | 0.2896876 | #N/A | 0.03369584 | 0.01507854 | 0.0185563 | 0.01772945 | 0.1587804 | #N/A | 0.05920031 | 0.4730428 | 0.3560386 | #N/A | 0.02873609 | #N/A | #N/A | #N/A | #N/A | #N/A | #N/A
1597 | 1710_French_Oppenordt_Getty_Clock_Boullemarquetry_72.DB.40_Base_Side_BrassMarquetry_Xrf5.csv | 0.000572306 | ± | 0.02002641 | * | 0.002507567 | ± | 0.01019789 | * | 0.1608804 | ± | 0.02695104 |  | 0.007316582 | ± | 0.02107128 | * | 0.05100917 | ± | 0.02637175 |  | 68.27981 | ± | 1.00849 |  | 30.55522 | ± | 0.2834424 |  | #N/A | ± | #N/A | #N/A | 0.0661867 | ± | 0.03390832 |  | -0.001496058 | ± | 0.01497739 | * | 0.03649952 | ± | 0.01822783 |  | -0.0004794893 | ± | 0.01785524 | * | 0.06470496 | ± | 0.1583512 | * | #N/A | ± | #N/A | #N/A | 0.002375189 | ± | 0.05907871 | * | 0.008964368 | ± | 0.4397738 |  | 0.8633823 | ± | 0.3309985 |  | #N/A | ± | #N/A | #N/A | -0.001810964 | ± | 0.02851784 | * | #N/A | ± | #N/A | #N/A | #N/A | ± | #N/A | #N/A | #N/A | ± | #N/A | #N/A | #N/A | ± | #N/A | #N/A | #N/A | ± | #N/A | #N/A | #N/A | ± | #N/A | #N/A | 100.0956 |  | ††† | 0.3186766 | 0 | 107.1169 | 100.2315696 | -5.164298 | R | 72.DB.40 | Boulle marquetry clock. BRASS MARQUETRY | Oppenordt | 3 | 0 | 0 | The J. Paul Getty Museum | 0 | 1700 | 1720 | 1710 | 10 | PARIS | 3 | France | 3 | Furniture | Marquetry Sheet Brass | 0 | 0 | 2017-10-11 | ED-XRF | CHARMed PyMca | 330 | Yannick Chastang | 0 | Bruker Tracer 5i | Getty5i_CuAlloy_2020.4.0_quant.cfg | 60 | 50 | 7 | 392 | µm | Al | 33 | µm | Ti | µm | 0 | 0 | 0 | 0 | 0 | 0 | 0 | 0 | 0 | 0 | 0 | 0 | 0 | 1710_French_Oppenordt_Getty_Clock_Boullemarquetry_72.DB.40_Base_Side_BrassMarquetry_Xrf5.csv | 0.02002641 | 0.01019789 | 0.02695104 | 0.02107128 | 0.02637175 | 1.00849 | 0.2834424 | #N/A | 0.03390832 | 0.01497739 | 0.01822783 | 0.01785524 | 0.1583512 | #N/A | 0.05907871 | 0.4397738 | 0.3309985 | #N/A | 0.02851784 | #N/A | #N/A | #N/A | #N/A | #N/A | #N/A
1598 | 1710_French_Oppenordt_Getty_Clock_Boullemarquetry_72.DB.40_Base_FrontFlute_BrassMarquetry_Xrf7.csv | -0.00454889 | ± | 0.0182712 | * | 0.001540203 | ± | 0.0101764 | * | 0.153263 | ± | 0.02689872 |  | 0.002091842 | ± | 0.02102183 | * | 0.03542208 | ± | 0.02632072 |  | 65.80635 | ± | 1.02517 |  | 31.79067 | ± | 0.2898836 |  | #N/A | ± | #N/A | #N/A | 0.04746936 | ± | 0.03375298 |  | -0.001122546 | ± | 0.01500135 | * | 0.08164013 | ± | 0.01858577 |  | -0.008153423 | ± | 0.01765045 | * | 0.1923779 | ± | 0.1587968 |  | #N/A | ± | #N/A | #N/A | 0.01347562 | ± | 0.05919443 | * | 0.003006483 | ± | 0.4815094 |  | 1.919489 | ± | 0.362411 |  | #N/A | ± | #N/A | #N/A | 0.002876509 | ± | 0.02869358 | * | #N/A | ± | #N/A | #N/A | #N/A | ± | #N/A | #N/A | #N/A | ± | #N/A | #N/A | #N/A | ± | #N/A | #N/A | #N/A | ± | #N/A | #N/A | #N/A | ± | #N/A | #N/A | 100.0358 |  | ††† | 0.2419401 | 0 | 107.1169 | 103.2908 | -4.202664 | R | 72.DB.40 | Boulle marquetry clock. BRASS MARQUETRY | Oppenordt | 3 | 0 | 0 | The J. Paul Getty Museum | 0 | 1700 | 1720 | 1710 | 10 | PARIS | 3 | France | 3 | Furniture | Marquetry Sheet Brass | 0 | 0 | 2017-10-11 | ED-XRF | CHARMed PyMca | 330 | Yannick Chastang | 0 | Bruker Tracer 5i | Getty5i_CuAlloy_2020.4.0_quant.cfg | 60 | 50 | 7 | 392 | µm | Al | 33 | µm | Ti | µm | 0 | 0 | 0 | 0 | 0 | 0 | 0 | 0 | 0 | 0 | 0 | 0 | 0 | 1710_French_Oppenordt_Getty_Clock_Boullemarquetry_72.DB.40_Base_FrontFlute_BrassMarquetry_Xrf7.csv | 0.0182712 | 0.0101764 | 0.02689872 | 0.02102183 | 0.02632072 | 1.02517 | 0.2898836 | #N/A | 0.03375298 | 0.01500135 | 0.01858577 | 0.01765045 | 0.1587968 | #N/A | 0.05919443 | 0.4815094 | 0.362411 | #N/A | 0.02869358 | #N/A | #N/A | #N/A | #N/A | #N/A | #N/A
1599 | 1710_French_Oppenordt_Getty_Clock_Boullemarquetry_72.DB.40_Base_Front_BrassMarquetry_Xrf4.csv | -0.004880611 | ± | 0.01815827 | * | 0.005892165 | ± | 0.01027342 | * | 0.1558923 | ± | 0.02691667 |  | 0.003366769 | ± | 0.0210338 | * | 0.03346208 | ± | 0.02631446 |  | 65.92414 | ± | 1.024299 |  | 31.72887 | ± | 0.2895572 |  | #N/A | ± | #N/A | #N/A | 0.03834309 | ± | 0.03367804 |  | 0.0003154403 | ± | 0.01509374 | * | 0.07561733 | ± | 0.01853742 |  | -0.004273251 | ± | 0.01775315 | * | 0.1956283 | ± | 0.1588083 |  | #N/A | ± | #N/A | #N/A | 0.008122511 | ± | 0.05913854 | * | 0.01277866 | ± | 0.4793635 |  | 1.867511 | ± | 0.3607959 |  | #N/A | ± | #N/A | #N/A | 0.004706864 | ± | 0.02876253 | * | #N/A | ± | #N/A | #N/A | #N/A | ± | #N/A | #N/A | #N/A | ± | #N/A | #N/A | #N/A | ± | #N/A | #N/A | #N/A | ± | #N/A | #N/A | #N/A | ± | #N/A | #N/A | 100.0455 | †† | ††† | 0.2134769 | 0 | 107.1169 | 100.7489925 | -5.001654 | R | 72.DB.40 | Boulle marquetry clock. BRASS MARQUETRY | Oppenordt | 3 | 0 | 0 | The J. Paul Getty Museum | 0 | 1700 | 1720 | 1710 | 10 | PARIS | 3 | France | 3 | Furniture | Marquetry Sheet Brass | 0 | 0 | 2017-10-11 | ED-XRF | CHARMed PyMca | 330 | Yannick Chastang | 0 | Bruker Tracer 5i | Getty5i_CuAlloy_2020.4.0_quant.cfg | 60 | 50 | 7 | 392 | µm | Al | 33 | µm | Ti | µm | 0 | 0 | 0 | 0 | 0 | 0 | 0 | 0 | 0 | 0 | 0 | 0 | 0 | 1710_French_Oppenordt_Getty_Clock_Boullemarquetry_72.DB.40_Base_Front_BrassMarquetry_Xrf4.csv | 0.01815827 | 0.01027342 | 0.02691667 | 0.0210338 | 0.02631446 | 1.024299 | 0.2895572 | #N/A | 0.03367804 | 0.01509374 | 0.01853742 | 0.01775315 | 0.1588083 | #N/A | 0.05913854 | 0.4793635 | 0.3607959 | #N/A | 0.02876253 | #N/A | #N/A | #N/A | #N/A | #N/A | #N/A
1600 | 1710_French_Oppenordt_Getty_Clock_Boullemarquetry_72.DB.40_Base_Front_BrassMarquetry_Xrf3.csv | -0.0022931 | ± | 0.01904161 | * | 0.00045782 | ± | 0.01015239 | * | 0.3668108 | ± | 0.02873829 |  | 0.006168714 | ± | 0.02106033 | * | 0.08671421 | ± | 0.02649677 |  | 67.09978 | ± | 1.016027 |  | 31.32175 | ± | 0.2874179 |  | #N/A | ± | #N/A | #N/A | 0.05507655 | ± | 0.03381584 |  | -0.000845097 | ± | 0.01501916 | * | 0.04812841 | ± | 0.01831905 |  | -0.002847897 | ± | 0.01779132 | * | 0.6623133 | ± | 0.1605388 |  | #N/A | ± | #N/A | #N/A | 0.003482753 | ± | 0.05909022 | * | 0.01309443 | ± | 0.4238985 |  | 0.4332087 | ± | 0.3190498 |  | #N/A | ± | #N/A | #N/A | -0.002471274 | ± | 0.02849318 | * | #N/A | ± | #N/A | #N/A | #N/A | ± | #N/A | #N/A | #N/A | ± | #N/A | #N/A | #N/A | ± | #N/A | #N/A | #N/A | ± | #N/A | #N/A | #N/A | ± | #N/A | #N/A | 100.0885 |  | ††† | 0.1631934 | 0 | 107.1169 | 103.321 | -4.193172 | R | 72.DB.40 | Boulle marquetry clock. BRASS MARQUETRY | Oppenordt | 3 | 0 | 0 | The J. Paul Getty Museum | 0 | 1700 | 1720 | 1710 | 10 | PARIS | 3 | France | 3 | Furniture | Marquetry Sheet Brass | 0 | 0 | 2017-10-11 | ED-XRF | CHARMed PyMca | 330 | Yannick Chastang | 0 | Bruker Tracer 5i | Getty5i_CuAlloy_2020.4.0_quant.cfg | 60 | 50 | 7 | 392 | µm | Al | 33 | µm | Ti | µm | 0 | 0 | 0 | 0 | 0 | 0 | 0 | 0 | 0 | 0 | 0 | 0 | 0 | 1710_French_Oppenordt_Getty_Clock_Boullemarquetry_72.DB.40_Base_Front_BrassMarquetry_Xrf3.csv | 0.01904161 | 0.01015239 | 0.02873829 | 0.02106033 | 0.02649677 | 1.016027 | 0.2874179 | #N/A | 0.03381584 | 0.01501916 | 0.01831905 | 0.01779132 | 0.1605388 | #N/A | 0.05909022 | 0.4238985 | 0.3190498 | #N/A | 0.02849318 | #N/A | #N/A | #N/A | #N/A | #N/A | #N/A
1601 | 1710_French_Oppenordt_Getty_Clock_Boullemarquetry_72.DB.40_Base_Front_BrassMarquetry_Xrf2.csv | -0.00609569 | ± | 0.0177454 | * | 0.005444784 | ± | 0.01026341 | * | 1.151021 | ± | 0.04212616 |  | 0.006586789 | ± | 0.02106431 | * | 0.3227864 | ± | 0.02760896 |  | 65.40672 | ± | 1.028181 |  | 30.0795 | ± | 0.2810095 |  | #N/A | ± | #N/A | #N/A | 0.08199206 | ± | 0.03404122 |  | -0.0009528051 | ± | 0.01501224 | * | 0.02884494 | ± | 0.01816815 |  | 0.001442548 | ± | 0.0179076 | * | 0.4506313 | ± | 0.1597343 |  | #N/A | ± | #N/A | #N/A | 0.03072307 | ± | 0.05937559 | * | 0.01183249 | ± | 0.4996121 |  | 2.349162 | ± | 0.3760361 |  | #N/A | ± | #N/A | #N/A | 0.001442279 | ± | 0.02863967 | * | #N/A | ± | #N/A | #N/A | #N/A | ± | #N/A | #N/A | #N/A | ± | #N/A | #N/A | #N/A | ± | #N/A | #N/A | #N/A | ± | #N/A | #N/A | #N/A | ± | #N/A | #N/A | 99.92108 | †† | ††† | 0.1456521 | 0 | 107.1169 | 89.23618 | -8.620526 | R | 72.DB.40 | Boulle marquetry clock. BRASS MARQUETRY | Oppenordt | 3 | 0 | 0 | The J. Paul Getty Museum | 0 | 1700 | 1720 | 1710 | 10 | PARIS | 3 | France | 3 | Furniture | Marquetry Sheet Brass | 0 | 0 | 2017-10-11 | ED-XRF | CHARMed PyMca | 330 | Yannick Chastang | 0 | Bruker Tracer 5i | Getty5i_CuAlloy_2020.4.0_quant.cfg | 60 | 50 | 7 | 392 | µm | Al | 33 | µm | Ti | µm | 0 | 0 | 0 | 0 | 0 | 0 | 0 | 0 | 0 | 0 | 0 | 0 | 0 | 1710_French_Oppenordt_Getty_Clock_Boullemarquetry_72.DB.40_Base_Front_BrassMarquetry_Xrf2.csv | 0.0177454 | 0.01026341 | 0.04212616 | 0.02106431 | 0.02760896 | 1.028181 | 0.2810095 | #N/A | 0.03404122 | 0.01501224 | 0.01816815 | 0.0179076 | 0.1597343 | #N/A | 0.05937559 | 0.4996121 | 0.3760361 | #N/A | 0.02863967 | #N/A | #N/A | #N/A | #N/A | #N/A | #N/A
1602 | 1710_French_Oppenordt_Getty_Clock_Boullemarquetry_72.DB.40_Base_Front_BrassMarquetry_Xrf1.csv | -0.002083013 | ± | 0.01911358 | * | 0.001021316 | ± | 0.01016488 | * | 0.3805041 | ± | 0.02888263 |  | 0.004645144 | ± | 0.02104586 | * | 0.09031425 | ± | 0.02651 |  | 67.27276 | ± | 1.014875 |  | 31.18725 | ± | 0.2867154 |  | #N/A | ± | #N/A | #N/A | 0.03391204 | ± | 0.03364184 |  | -0.001977205 | ± | 0.01494655 | * | 0.05003718 | ± | 0.01833409 |  | 0.001421079 | ± | 0.01790701 | * | 0.6390624 | ± | 0.1604488 |  | #N/A | ± | #N/A | #N/A | 0.01140247 | ± | 0.05917277 | * | 0.007290359 | ± | 0.4230323 |  | 0.4092193 | ± | 0.3183979 |  | #N/A | ± | #N/A | #N/A | -0.003687746 | ± | 0.02844782 | * | #N/A | ± | #N/A | #N/A | #N/A | ± | #N/A | #N/A | #N/A | ± | #N/A | #N/A | #N/A | ± | #N/A | #N/A | #N/A | ± | #N/A | #N/A | #N/A | ± | #N/A | #N/A | 100.0811 |  | ††† | 0.1704207 | 0 | 107.1169 | 100.4434 | -5.097707 | R | 72.DB.40 | Boulle marquetry clock. BRASS MARQUETRY | Oppenordt | 3 | 0 | 0 | The J. Paul Getty Museum | 0 | 1700 | 1720 | 1710 | 10 | PARIS | 3 | France | 3 | Furniture | Marquetry Sheet Brass | 0 | 0 | 2017-10-11 | ED-XRF | CHARMed PyMca | 330 | Yannick Chastang | 0 | Bruker Tracer 5i | Getty5i_CuAlloy_2020.4.0_quant.cfg | 60 | 50 | 7 | 392 | µm | Al | 33 | µm | Ti | µm | 0 | 0 | 0 | 0 | 0 | 0 | 0 | 0 | 0 | 0 | 0 | 0 | 0 | 1710_French_Oppenordt_Getty_Clock_Boullemarquetry_72.DB.40_Base_Front_BrassMarquetry_Xrf1.csv | 0.01911358 | 0.01016488 | 0.02888263 | 0.02104586 | 0.02651 | 1.014875 | 0.2867154 | #N/A | 0.03364184 | 0.01494655 | 0.01833409 | 0.01790701 | 0.1604488 | #N/A | 0.05917277 | 0.4230323 | 0.3183979 | #N/A | 0.02844782 | #N/A | #N/A | #N/A | #N/A | #N/A | #N/A
1603 | 88.DA.75.2_Brass_XRF13.csv | -0.0004321298 | ± | 0.01968041 | * | 0.005567887 | ± | 0.01026617 | * | 0.1603149 | ± | 0.02694713 |  | 0.005151565 | ± | 0.02105066 | * | 0.03132808 | ± | 0.02630768 |  | 66.27332 | ± | 1.021763 |  | 32.33457 | ± | 0.2927756 |  | #N/A | ± | #N/A | #N/A | 0.03974247 | ± | 0.03368949 |  | -0.00161823 | ± | 0.01496955 | * | 0.0934203 | ± | 0.01868087 |  | -0.004376145 | ± | 0.01775041 | * | 0.1218565 | ± | 0.1585492 | * | #N/A | ± | #N/A | #N/A | 0.01574671 | ± | 0.05921819 | * | 0.01265535 | ± | 0.444746 |  | 0.9946026 | ± | 0.3347408 |  | #N/A | ± | #N/A | #N/A | -0.002091551 | ± | 0.02850736 | * | #N/A | ± | #N/A | #N/A | #N/A | ± | #N/A | #N/A | #N/A | ± | #N/A | #N/A | #N/A | ± | #N/A | #N/A | #N/A | ± | #N/A | #N/A | #N/A | ± | #N/A | #N/A | 100.0798 |  | ††† | 0.2121013 | 0 | 107.1169 | 105.63 | -3.467384 | R | 88.DA.75.1-2 | Pair of gaines / pedestals. BRASS MARQUETRY | Boulle | 2 | 0 | 0 | The J. Paul Getty Museum | 0 | 1690 | 1710 | 1700 | 10 | PARIS | 3 | France | 3 | Furniture | Marquetry Sheet Brass | 0 | 0 | 2017-10-11 | ED-XRF | CHARMed PyMca | 330 | Yannick Chastang | 0 | Bruker Tracer 5i | Getty5i_CuAlloy_2020.4.0_quant.cfg | 60 | 50 | 7 | 392 | µm | Al | 33 | µm | Ti | µm | 0 | 0 | 0 | 0 | 0 | 0 | 0 | 0 | 0 | 0 | 0 | 0 | 0 | 88.DA.75.2_Brass_XRF13.csv | 0.01968041 | 0.01026617 | 0.02694713 | 0.02105066 | 0.02630768 | 1.021763 | 0.2927756 | #N/A | 0.03368949 | 0.01496955 | 0.01868087 | 0.01775041 | 0.1585492 | #N/A | 0.05921819 | 0.444746 | 0.3347408 | #N/A | 0.02850736 | #N/A | #N/A | #N/A | #N/A | #N/A | #N/A
1604 | 88.DA.75.2_Brass_XRF12.csv | -0.001819432 | ± | 0.01920392 | * | 0.005972647 | ± | 0.01027523 | * | 0.1638167 | ± | 0.02697148 |  | 0.004264759 | ± | 0.02104226 | * | 0.03103468 | ± | 0.02630675 |  | 66.38583 | ± | 1.02096 |  | 32.26467 | ± | 0.292402 |  | #N/A | ± | #N/A | #N/A | 0.03498051 | ± | 0.03365056 |  | -0.001345854 | ± | 0.01498702 | * | 0.08747413 | ± | 0.01863278 |  | -0.004862599 | ± | 0.01773744 | * | 0.126808 | ± | 0.1585665 | * | #N/A | ± | #N/A | #N/A | 0.008158436 | ± | 0.05913891 | * | 0.01617772 | ± | 0.4435945 |  | 0.9643553 | ± | 0.3338741 |  | #N/A | ± | #N/A | #N/A | 0.000275961 | ± | 0.02859593 | * | #N/A | ± | #N/A | #N/A | #N/A | ± | #N/A | #N/A | #N/A | ± | #N/A | #N/A | #N/A | ± | #N/A | #N/A | #N/A | ± | #N/A | #N/A | #N/A | ± | #N/A | #N/A | 100.0858 |  | ††† | 0.2292244 | 0 | 107.1169 | 106.3811853 | -3.231262 | R | 88.DA.75.1-2 | Pair of gaines / pedestals. BRASS MARQUETRY | Boulle | 2 | 0 | 0 | The J. Paul Getty Museum | 0 | 1690 | 1710 | 1700 | 10 | PARIS | 3 | France | 3 | Furniture | Marquetry Sheet Brass | 0 | 0 | 2017-10-11 | ED-XRF | CHARMed PyMca | 330 | Yannick Chastang | 0 | Bruker Tracer 5i | Getty5i_CuAlloy_2020.4.0_quant.cfg | 60 | 50 | 7 | 392 | µm | Al | 33 | µm | Ti | µm | 0 | 0 | 0 | 0 | 0 | 0 | 0 | 0 | 0 | 0 | 0 | 0 | 0 | 88.DA.75.2_Brass_XRF12.csv | 0.01920392 | 0.01027523 | 0.02697148 | 0.02104226 | 0.02630675 | 1.02096 | 0.292402 | #N/A | 0.03365056 | 0.01498702 | 0.01863278 | 0.01773744 | 0.1585665 | #N/A | 0.05913891 | 0.4435945 | 0.3338741 | #N/A | 0.02859593 | #N/A | #N/A | #N/A | #N/A | #N/A | #N/A
1605 | 88.DA.75.2_Brass_XRF11.csv | 0.0001355026 | ± | 0.01987584 | * | 0.006533838 | ± | 0.0102878 | * | 0.1697793 | ± | 0.02701341 |  | 0.003633838 | ± | 0.02103631 | * | 0.02919763 | ± | 0.02630095 |  | 66.44841 | ± | 1.020516 |  | 32.23157 | ± | 0.2922253 |  | #N/A | ± | #N/A | #N/A | 0.03987922 | ± | 0.03369061 |  | -0.0008940503 | ± | 0.01501601 | * | 0.07853296 | ± | 0.0185608 |  | -0.00380403 | ± | 0.01776569 | * | 0.1090625 | ± | 0.1585047 | * | #N/A | ± | #N/A | #N/A | 0.006990244 | ± | 0.05912674 | * | 0.007114637 | ± | 0.4428701 |  | 0.9452836 | ± | 0.3333289 |  | #N/A | ± | #N/A | #N/A | 0.006338044 | ± | 0.02882415 | * | #N/A | ± | #N/A | #N/A | #N/A | ± | #N/A | #N/A | #N/A | ± | #N/A | #N/A | #N/A | ± | #N/A | #N/A | #N/A | ± | #N/A | #N/A | #N/A | ± | #N/A | #N/A | 100.0778 |  | ††† | 0.2780179 | 0 | 107.1169 | 104.5561 | -3.804941 | R | 88.DA.75.1-2 | Pair of gaines / pedestals. BRASS MARQUETRY | Boulle | 2 | 0 | 0 | The J. Paul Getty Museum | 0 | 1690 | 1710 | 1700 | 10 | PARIS | 3 | France | 3 | Furniture | Marquetry Sheet Brass | 0 | 0 | 2017-10-11 | ED-XRF | CHARMed PyMca | 330 | Yannick Chastang | 0 | Bruker Tracer 5i | Getty5i_CuAlloy_2020.4.0_quant.cfg | 60 | 50 | 7 | 392 | µm | Al | 33 | µm | Ti | µm | 0 | 0 | 0 | 0 | 0 | 0 | 0 | 0 | 0 | 0 | 0 | 0 | 0 | 88.DA.75.2_Brass_XRF11.csv | 0.01987584 | 0.0102878 | 0.02701341 | 0.02103631 | 0.02630095 | 1.020516 | 0.2922253 | #N/A | 0.03369061 | 0.01501601 | 0.0185608 | 0.01776569 | 0.1585047 | #N/A | 0.05912674 | 0.4428701 | 0.3333289 | #N/A | 0.02882415 | #N/A | #N/A | #N/A | #N/A | #N/A | #N/A
1606 | 88.DA.75.2_Brass_XRF10.csv | -0.002659865 | ± | 0.01891605 | * | 0.006684974 | ± | 0.01029119 | * | 0.1647445 | ± | 0.02697796 |  | 0.002309995 | ± | 0.02102387 | * | 0.0285052 | ± | 0.02629878 |  | 66.41606 | ± | 1.020745 |  | 32.25691 | ± | 0.2923605 |  | #N/A | ± | #N/A | #N/A | 0.02442146 | ± | 0.03356473 | * | -0.001060815 | ± | 0.01500531 | * | 0.08404171 | ± | 0.0186051 |  | -0.004673107 | ± | 0.01774249 | * | 0.1327157 | ± | 0.1585871 |  | #N/A | ± | #N/A | #N/A | 0.01620204 | ± | 0.05922296 | * | 0.01275588 | ± | 0.4429364 |  | 0.9470297 | ± | 0.3333788 |  | #N/A | ± | #N/A | #N/A | -0.002518134 | ± | 0.02849143 | * | #N/A | ± | #N/A | #N/A | #N/A | ± | #N/A | #N/A | #N/A | ± | #N/A | #N/A | #N/A | ± | #N/A | #N/A | #N/A | ± | #N/A | #N/A | #N/A | ± | #N/A | #N/A | 100.0815 |  | ††† | 0.216992 | 0 | 107.1169 | 104.5394 | -3.81021 | R | 88.DA.75.1-2 | Pair of gaines / pedestals. BRASS MARQUETRY | Boulle | 2 | 0 | 0 | The J. Paul Getty Museum | 0 | 1690 | 1710 | 1700 | 10 | PARIS | 3 | France | 3 | Furniture | Marquetry Sheet Brass | 0 | 0 | 2017-10-11 | ED-XRF | CHARMed PyMca | 330 | Yannick Chastang | 0 | Bruker Tracer 5i | Getty5i_CuAlloy_2020.4.0_quant.cfg | 60 | 50 | 7 | 392 | µm | Al | 33 | µm | Ti | µm | 0 | 0 | 0 | 0 | 0 | 0 | 0 | 0 | 0 | 0 | 0 | 0 | 0 | 88.DA.75.2_Brass_XRF10.csv | 0.01891605 | 0.01029119 | 0.02697796 | 0.02102387 | 0.02629878 | 1.020745 | 0.2923605 | #N/A | 0.03356473 | 0.01500531 | 0.0186051 | 0.01774249 | 0.1585871 | #N/A | 0.05922296 | 0.4429364 | 0.3333788 | #N/A | 0.02849143 | #N/A | #N/A | #N/A | #N/A | #N/A | #N/A
1607 | 88.DA.75.2_Brass_XRF7.csv | -0.003175912 | ± | 0.01873959 | * | 0.003931992 | ± | 0.01022962 | * | 0.1634711 | ± | 0.02696906 |  | 0.004832084 | ± | 0.02104763 | * | 0.02809241 | ± | 0.02629748 |  | 66.4003 | ± | 1.020857 |  | 32.30637 | ± | 0.2926248 |  | #N/A | ± | #N/A | #N/A | 0.04590887 | ± | 0.03374012 |  | -0.00142067 | ± | 0.01498222 | * | 0.0822951 | ± | 0.01859104 |  | -0.0007674701 | ± | 0.01784744 | * | 0.1304959 | ± | 0.1585794 |  | #N/A | ± | #N/A | #N/A | 0.009392659 | ± | 0.05915179 | * | 0.004976584 | ± | 0.4409243 |  | 0.8938884 | ± | 0.3318644 |  | #N/A | ± | #N/A | #N/A | -0.003099565 | ± | 0.02846974 | * | #N/A | ± | #N/A | #N/A | #N/A | ± | #N/A | #N/A | #N/A | ± | #N/A | #N/A | #N/A | ± | #N/A | #N/A | #N/A | ± | #N/A | #N/A | #N/A | ± | #N/A | #N/A | 100.0655 |  | ††† | 0.2143971 | 0 | 107.1169 | 95.1932288 | -6.748022 | R | 88.DA.75.1-2 | Pair of gaines / pedestals. BRASS MARQUETRY | Boulle | 2 | 0 | 0 | The J. Paul Getty Museum | 0 | 1690 | 1710 | 1700 | 10 | PARIS | 3 | France | 3 | Furniture | Marquetry Sheet Brass | 0 | 0 | 2017-10-11 | ED-XRF | CHARMed PyMca | 330 | Yannick Chastang | 0 | Bruker Tracer 5i | Getty5i_CuAlloy_2020.4.0_quant.cfg | 60 | 50 | 7 | 392 | µm | Al | 33 | µm | Ti | µm | 0 | 0 | 0 | 0 | 0 | 0 | 0 | 0 | 0 | 0 | 0 | 0 | 0 | 88.DA.75.2_Brass_XRF7.csv | 0.01873959 | 0.01022962 | 0.02696906 | 0.02104763 | 0.02629748 | 1.020857 | 0.2926248 | #N/A | 0.03374012 | 0.01498222 | 0.01859104 | 0.01784744 | 0.1585794 | #N/A | 0.05915179 | 0.4409243 | 0.3318644 | #N/A | 0.02846974 | #N/A | #N/A | #N/A | #N/A | #N/A | #N/A
1608 | 88.DA.75.2_Brass_XRF3.csv | -0.00122238 | ± | 0.01940879 | * | 0.0005382055 | ± | 0.01015417 | * | 0.1342583 | ± | 0.02677247 |  | 0.00422927 | ± | 0.02104193 | * | 0.02858263 | ± | 0.02629902 |  | 65.74621 | ± | 1.025618 |  | 33.25077 | ± | 0.297725 |  | #N/A | ± | #N/A | #N/A | 0.007286167 | ± | 0.03342696 | * | -0.001754278 | ± | 0.01496083 | * | 0.03592974 | ± | 0.01822337 |  | -0.003355632 | ± | 0.01777769 | * | -0.009287731 | ± | 0.1580984 | * | #N/A | ± | #N/A | #N/A | 0.003338564 | ± | 0.05908872 | * | 0.001797632 | ± | 0.4404305 |  | 0.880806 | ± | 0.3314928 |  | #N/A | ± | #N/A | #N/A | -0.003761308 | ± | 0.02844508 | * | #N/A | ± | #N/A | #N/A | #N/A | ± | #N/A | #N/A | #N/A | ± | #N/A | #N/A | #N/A | ± | #N/A | #N/A | #N/A | ± | #N/A | #N/A | #N/A | ± | #N/A | #N/A | 100.0744 |  | ††† | 0.3742289 | 0 | 107.1169 | 106.2659 | -3.267505 | R | 88.DA.75.1-2 | Pair of gaines / pedestals. BRASS MARQUETRY | Boulle | 2 | 0 | 0 | The J. Paul Getty Museum | 0 | 1690 | 1710 | 1700 | 10 | PARIS | 3 | France | 3 | Furniture | Marquetry Sheet Brass | 0 | 0 | 2017-10-11 | ED-XRF | CHARMed PyMca | 330 | Yannick Chastang | 0 | Bruker Tracer 5i | Getty5i_CuAlloy_2020.4.0_quant.cfg | 60 | 50 | 7 | 392 | µm | Al | 33 | µm | Ti | µm | 0 | 0 | 0 | 0 | 0 | 0 | 0 | 0 | 0 | 0 | 0 | 0 | 0 | 88.DA.75.2_Brass_XRF3.csv | 0.01940879 | 0.01015417 | 0.02677247 | 0.02104193 | 0.02629902 | 1.025618 | 0.297725 | #N/A | 0.03342696 | 0.01496083 | 0.01822337 | 0.01777769 | 0.1580984 | #N/A | 0.05908872 | 0.4404305 | 0.3314928 | #N/A | 0.02844508 | #N/A | #N/A | #N/A | #N/A | #N/A | #N/A
1609 | 88.DA.75.2_Brass_XRF2.csv | 0.001333522 | ± | 0.02028919 | * | 0.008215483 | ± | 0.01032555 |  | 0.1299207 | ± | 0.02674451 |  | 0.001097397 | ± | 0.02101254 | * | 0.02644045 | ± | 0.02629231 |  | 65.67359 | ± | 1.026161 |  | 33.31789 | ± | 0.2980914 |  | #N/A | ± | #N/A | #N/A | 0.01625983 | ± | 0.03349888 | * | -0.0002718313 | ± | 0.01505598 | * | 0.03350358 | ± | 0.01820443 |  | 0.02431435 | ± | 0.01856317 |  | -0.01460214 | ± | 0.1580804 | * | #N/A | ± | #N/A | #N/A | 0.01236409 | ± | 0.05918281 | * | -0.006662009 | ± | 0.4390605 |  | 0.8444246 | ± | 0.3304616 |  | #N/A | ± | #N/A | #N/A | -0.003586874 | ± | 0.02845158 | * | #N/A | ± | #N/A | #N/A | #N/A | ± | #N/A | #N/A | #N/A | ± | #N/A | #N/A | #N/A | ± | #N/A | #N/A | #N/A | ± | #N/A | #N/A | #N/A | ± | #N/A | #N/A | 100.0642 |  | ††† | 0.084283 | 0 | 107.1169 | 101.2103 | -4.856656 | R | 88.DA.75.1-2 | Pair of gaines / pedestals. BRASS MARQUETRY | Boulle | 2 | 0 | 0 | The J. Paul Getty Museum | 0 | 1690 | 1710 | 1700 | 10 | PARIS | 3 | France | 3 | Furniture | Marquetry Sheet Brass | 0 | 0 | 2017-10-11 | ED-XRF | CHARMed PyMca | 330 | Yannick Chastang | 0 | Bruker Tracer 5i | Getty5i_CuAlloy_2020.4.0_quant.cfg | 60 | 50 | 7 | 392 | µm | Al | 33 | µm | Ti | µm | 0 | 0 | 0 | 0 | 0 | 0 | 0 | 0 | 0 | 0 | 0 | 0 | 0 | 88.DA.75.2_Brass_XRF2.csv | 0.02028919 | 0.01032555 | 0.02674451 | 0.02101254 | 0.02629231 | 1.026161 | 0.2980914 | #N/A | 0.03349888 | 0.01505598 | 0.01820443 | 0.01856317 | 0.1580804 | #N/A | 0.05918281 | 0.4390605 | 0.3304616 | #N/A | 0.02845158 | #N/A | #N/A | #N/A | #N/A | #N/A | #N/A
1610 | 88.DA.75.2_Brass_XRF1.csv | -8.709848e-05 | ± | 0.01979917 | * | 0.004324618 | ± | 0.01023838 | * | 0.1407795 | ± | 0.0268151 |  | 0.004774735 | ± | 0.02104709 | * | 0.02761142 | ± | 0.02629597 |  | 65.43728 | ± | 1.027948 |  | 33.49618 | ± | 0.2990673 |  | #N/A | ± | #N/A | #N/A | 0.01133187 | ± | 0.03345932 | * | -0.001523943 | ± | 0.0149756 | * | 0.03541226 | ± | 0.01821933 |  | 0.0007219328 | ± | 0.01788792 | * | 0.001456141 | ± | 0.1581348 | * | #N/A | ± | #N/A | #N/A | 0.007614819 | ± | 0.05913325 | * | 0.0003057239 | ± | 0.4414264 |  | 0.9071745 | ± | 0.3322423 |  | #N/A | ± | #N/A | #N/A | -0.00463594 | ± | 0.02841252 | * | #N/A | ± | #N/A | #N/A | #N/A | ± | #N/A | #N/A | #N/A | ± | #N/A | #N/A | #N/A | ± | #N/A | #N/A | #N/A | ± | #N/A | #N/A | #N/A | ± | #N/A | #N/A | 100.0687 |  | ††† | 0.3981648 | 0 | 107.1169 | 104.7252461 | -3.751781 | R | 88.DA.75.1-2 | Pair of gaines / pedestals. BRASS MARQUETRY | Boulle | 2 | 0 | 0 | The J. Paul Getty Museum | 0 | 1690 | 1710 | 1700 | 10 | PARIS | 3 | France | 3 | Furniture | Marquetry Sheet Brass | 0 | 0 | 2017-10-11 | ED-XRF | CHARMed PyMca | 330 | Yannick Chastang | 0 | Bruker Tracer 5i | Getty5i_CuAlloy_2020.4.0_quant.cfg | 60 | 50 | 7 | 392 | µm | Al | 33 | µm | Ti | µm | 0 | 0 | 0 | 0 | 0 | 0 | 0 | 0 | 0 | 0 | 0 | 0 | 0 | 88.DA.75.2_Brass_XRF1.csv | 0.01979917 | 0.01023838 | 0.0268151 | 0.02104709 | 0.02629597 | 1.027948 | 0.2990673 | #N/A | 0.03345932 | 0.0149756 | 0.01821933 | 0.01788792 | 0.1581348 | #N/A | 0.05913325 | 0.4414264 | 0.3322423 | #N/A | 0.02841252 | #N/A | #N/A | #N/A | #N/A | #N/A | #N/A
1611 | 88.DA.75.1_Brass_XRF9.csv | -0.004154738 | ± | 0.0184055 | * | 0.00224811 | ± | 0.01019212 | * | 0.1336584 | ± | 0.02676859 |  | 0.003384668 | ± | 0.02103397 | * | 0.03038864 | ± | 0.02630471 |  | 65.57472 | ± | 1.026905 |  | 33.42943 | ± | 0.2987015 |  | #N/A | ± | #N/A | #N/A | 0.02226525 | ± | 0.03354729 | * | -0.0004839083 | ± | 0.01504235 | * | 0.02556603 | ± | 0.01814267 |  | 0.003172376 | ± | 0.01795508 | * | -0.005788291 | ± | 0.1581103 | * | #N/A | ± | #N/A | #N/A | 0.001819768 | ± | 0.05907293 | * | 0.007676653 | ± | 0.4391791 |  | 0.8475802 | ± | 0.3305509 |  | #N/A | ± | #N/A | #N/A | -0.00111126 | ± | 0.02854399 | * | #N/A | ± | #N/A | #N/A | #N/A | ± | #N/A | #N/A | #N/A | ± | #N/A | #N/A | #N/A | ± | #N/A | #N/A | #N/A | ± | #N/A | #N/A | #N/A | ± | #N/A | #N/A | 100.0704 |  | ††† | 0.3192517 | 0 | 107.1169 | 82.76318816 | -10.65521 | R | 88.DA.75.1-2 | Pair of gaines / pedestals. BRASS MARQUETRY | Boulle | 2 | 0 | 0 | The J. Paul Getty Museum | 0 | 1690 | 1710 | 1700 | 10 | PARIS | 3 | France | 3 | Furniture | Marquetry Sheet Brass | 0 | 0 | 2017-10-11 | ED-XRF | CHARMed PyMca | 330 | Yannick Chastang | 0 | Bruker Tracer 5i | Getty5i_CuAlloy_2020.4.0_quant.cfg | 60 | 50 | 7 | 392 | µm | Al | 33 | µm | Ti | µm | 0 | 0 | 0 | 0 | 0 | 0 | 0 | 0 | 0 | 0 | 0 | 0 | 0 | 88.DA.75.1_Brass_XRF9.csv | 0.0184055 | 0.01019212 | 0.02676859 | 0.02103397 | 0.02630471 | 1.026905 | 0.2987015 | #N/A | 0.03354729 | 0.01504235 | 0.01814267 | 0.01795508 | 0.1581103 | #N/A | 0.05907293 | 0.4391791 | 0.3305509 | #N/A | 0.02854399 | #N/A | #N/A | #N/A | #N/A | #N/A | #N/A
1612 | 88.DA.75.1_Brass_XRF8.csv | -0.002920404 | ± | 0.01882693 | * | 0.001818446 | ± | 0.01018258 | * | 0.1304402 | ± | 0.02674785 |  | 0.003006258 | ± | 0.02103041 | * | 0.02528644 | ± | 0.02628871 |  | 65.32276 | ± | 1.028825 |  | 33.69752 | ± | 0.3001738 |  | #N/A | ± | #N/A | #N/A | 0.02445163 | ± | 0.03356498 | * | -0.000499728 | ± | 0.01504134 | * | 0.03273516 | ± | 0.01819844 |  | -0.002797709 | ± | 0.01779266 | * | -0.003497786 | ± | 0.158118 | * | #N/A | ± | #N/A | #N/A | 0.0008976344 | ± | 0.05906335 | * | 0.0001773156 | ± | 0.4390966 |  | 0.8453861 | ± | 0.3304888 |  | #N/A | ± | #N/A | #N/A | -0.003084953 | ± | 0.02847029 | * | #N/A | ± | #N/A | #N/A | #N/A | ± | #N/A | #N/A | #N/A | ± | #N/A | #N/A | #N/A | ± | #N/A | #N/A | #N/A | ± | #N/A | #N/A | #N/A | ± | #N/A | #N/A | 100.0717 |  | ††† | 0.4611273 | 0 | 107.1169 | 106.6216 | -3.155705 | R | 88.DA.75.1-2 | Pair of gaines / pedestals. BRASS MARQUETRY | Boulle | 2 | 0 | 0 | The J. Paul Getty Museum | 0 | 1690 | 1710 | 1700 | 10 | PARIS | 3 | France | 3 | Furniture | Marquetry Sheet Brass | 0 | 0 | 2017-10-11 | ED-XRF | CHARMed PyMca | 330 | Yannick Chastang | 0 | Bruker Tracer 5i | Getty5i_CuAlloy_2020.4.0_quant.cfg | 60 | 50 | 7 | 392 | µm | Al | 33 | µm | Ti | µm | 0 | 0 | 0 | 0 | 0 | 0 | 0 | 0 | 0 | 0 | 0 | 0 | 0 | 88.DA.75.1_Brass_XRF8.csv | 0.01882693 | 0.01018258 | 0.02674785 | 0.02103041 | 0.02628871 | 1.028825 | 0.3001738 | #N/A | 0.03356498 | 0.01504134 | 0.01819844 | 0.01779266 | 0.158118 | #N/A | 0.05906335 | 0.4390966 | 0.3304888 | #N/A | 0.02847029 | #N/A | #N/A | #N/A | #N/A | #N/A | #N/A
1613 | 88.DA.75.1_Brass_XRF6.csv | -0.000276385 | ± | 0.019734 | * | 0.002298808 | ± | 0.01019325 | * | 0.134775 | ± | 0.02677582 |  | 0.0009496426 | ± | 0.02101116 | * | 0.01847999 | ± | 0.02626772 | * | 66.52473 | ± | 1.019978 |  | 32.43811 | ± | 0.29333 |  | #N/A | ± | #N/A | #N/A | 0.00722821 | ± | 0.0334265 | * | -0.001434177 | ± | 0.01498136 | * | 0.01165329 | ± | 0.01803519 | * | -0.001636837 | ± | 0.01782392 | * | -0.0311369 | ± | 0.1580245 | * | #N/A | ± | #N/A | #N/A | 0.002510358 | ± | 0.05908011 | * | 0.002898553 | ± | 0.4439676 |  | 0.9741655 | ± | 0.334155 |  | #N/A | ± | #N/A | #N/A | -0.003532573 | ± | 0.0284536 | * | #N/A | ± | #N/A | #N/A | #N/A | ± | #N/A | #N/A | #N/A | ± | #N/A | #N/A | #N/A | ± | #N/A | #N/A | #N/A | ± | #N/A | #N/A | #N/A | ± | #N/A | #N/A | 100.0798 |  | ††† | 0.4332898 | 0 | 107.1169 | 102.2475 | -4.530613 | R | 88.DA.75.1-2 | Pair of gaines / pedestals. BRASS MARQUETRY | Boulle | 2 | 0 | 0 | The J. Paul Getty Museum | 0 | 1690 | 1710 | 1700 | 10 | PARIS | 3 | France | 3 | Furniture | Marquetry Sheet Brass | 0 | 0 | 2017-10-11 | ED-XRF | CHARMed PyMca | 330 | Yannick Chastang | 0 | Bruker Tracer 5i | Getty5i_CuAlloy_2020.4.0_quant.cfg | 60 | 50 | 7 | 392 | µm | Al | 33 | µm | Ti | µm | 0 | 0 | 0 | 0 | 0 | 0 | 0 | 0 | 0 | 0 | 0 | 0 | 0 | 88.DA.75.1_Brass_XRF6.csv | 0.019734 | 0.01019325 | 0.02677582 | 0.02101116 | 0.02626772 | 1.019978 | 0.29333 | #N/A | 0.0334265 | 0.01498136 | 0.01803519 | 0.01782392 | 0.1580245 | #N/A | 0.05908011 | 0.4439676 | 0.334155 | #N/A | 0.0284536 | #N/A | #N/A | #N/A | #N/A | #N/A | #N/A
1614 | 88.DA.75.1_Brass_XRF5.csv | -0.004457409 | ± | 0.01830235 | * | 0.004724713 | ± | 0.01024732 | * | 0.1434047 | ± | 0.02683247 |  | 0.003213805 | ± | 0.02103236 | * | 0.01958185 | ± | 0.02627109 | * | 66.32425 | ± | 1.021399 |  | 32.49645 | ± | 0.293643 |  | #N/A | ± | #N/A | #N/A | 0.009830604 | ± | 0.0334473 | * | 0.0003249968 | ± | 0.01509435 | * | 0.01548691 | ± | 0.01806471 |  | -0.0005290477 | ± | 0.0178539 | * | -0.03737455 | ± | 0.1580034 | * | #N/A | ± | #N/A | #N/A | 3.110618e-06 | ± | 0.05905406 | * | 0.004618469 | ± | 0.4485225 |  | 1.093216 | ± | 0.3375832 |  | #N/A | ± | #N/A | #N/A | 0.001640099 | ± | 0.0286471 | * | #N/A | ± | #N/A | #N/A | #N/A | ± | #N/A | #N/A | #N/A | ± | #N/A | #N/A | #N/A | ± | #N/A | #N/A | #N/A | ± | #N/A | #N/A | #N/A | ± | #N/A | #N/A | 100.0744 |  | ††† | 0.4117894 | 0 | 107.1169 | 104.6893 | -3.763072 | R | 88.DA.75.1-2 | Pair of gaines / pedestals. BRASS MARQUETRY | Boulle | 2 | 0 | 0 | The J. Paul Getty Museum | 0 | 1690 | 1710 | 1700 | 10 | PARIS | 3 | France | 3 | Furniture | Marquetry Sheet Brass | 0 | 0 | 2017-10-11 | ED-XRF | CHARMed PyMca | 330 | Yannick Chastang | 0 | Bruker Tracer 5i | Getty5i_CuAlloy_2020.4.0_quant.cfg | 60 | 50 | 7 | 392 | µm | Al | 33 | µm | Ti | µm | 0 | 0 | 0 | 0 | 0 | 0 | 0 | 0 | 0 | 0 | 0 | 0 | 0 | 88.DA.75.1_Brass_XRF5.csv | 0.01830235 | 0.01024732 | 0.02683247 | 0.02103236 | 0.02627109 | 1.021399 | 0.293643 | #N/A | 0.0334473 | 0.01509435 | 0.01806471 | 0.0178539 | 0.1580034 | #N/A | 0.05905406 | 0.4485225 | 0.3375832 | #N/A | 0.0286471 | #N/A | #N/A | #N/A | #N/A | #N/A | #N/A
1615 | 88.DA.75.1_Brass_XRF4.csv | 0.0006332893 | ± | 0.02004744 | * | 0.002395167 | ± | 0.01019539 | * | 0.2372823 | ± | 0.02753024 |  | 0.009475808 | ± | 0.02109204 | * | 0.1022121 | ± | 0.02655457 |  | 65.23133 | ± | 1.029531 |  | 33.48008 | ± | 0.298979 |  | #N/A | ± | #N/A | #N/A | 0.06172213 | ± | 0.03387106 |  | 0.0004458617 | ± | 0.01510213 | * | 0.0806872 | ± | 0.0185781 |  | -0.005580584 | ± | 0.01771836 | * | 0.1256673 | ± | 0.1585625 | * | #N/A | ± | #N/A | #N/A | 0.003194147 | ± | 0.05908722 | * | 0.01148752 | ± | 0.4345955 |  | 0.7249904 | ± | 0.327101 |  | #N/A | ± | #N/A | #N/A | -0.003387058 | ± | 0.02845902 | * | #N/A | ± | #N/A | #N/A | #N/A | ± | #N/A | #N/A | #N/A | ± | #N/A | #N/A | #N/A | ± | #N/A | #N/A | #N/A | ± | #N/A | #N/A | #N/A | ± | #N/A | #N/A | 100.0626 |  | ††† | 0.23459 | 0 | 107.1169 | 98.69929905 | -5.645943 | R | 88.DA.75.1-2 | Pair of gaines / pedestals. BRASS MARQUETRY | Boulle | 2 | 0 | 0 | The J. Paul Getty Museum | 0 | 1690 | 1710 | 1700 | 10 | PARIS | 3 | France | 3 | Furniture | Marquetry Sheet Brass | 0 | 0 | 2017-10-11 | ED-XRF | CHARMed PyMca | 330 | Yannick Chastang | 0 | Bruker Tracer 5i | Getty5i_CuAlloy_2020.4.0_quant.cfg | 60 | 50 | 7 | 392 | µm | Al | 33 | µm | Ti | µm | 0 | 0 | 0 | 0 | 0 | 0 | 0 | 0 | 0 | 0 | 0 | 0 | 0 | 88.DA.75.1_Brass_XRF4.csv | 0.02004744 | 0.01019539 | 0.02753024 | 0.02109204 | 0.02655457 | 1.029531 | 0.298979 | #N/A | 0.03387106 | 0.01510213 | 0.0185781 | 0.01771836 | 0.1585625 | #N/A | 0.05908722 | 0.4345955 | 0.327101 | #N/A | 0.02845902 | #N/A | #N/A | #N/A | #N/A | #N/A | #N/A
1616 | 1680_French_Gole_TripodTable_Getty_82_DA_34_BrassMarquetry_2_Top_Xrf5.csv | -0.001402293 | ± | 0.01934702 | * | 0.002726574 | ± | 0.01020277 | * | 0.1709685 | ± | 0.02702185 |  | 0.0005021991 | ± | 0.021007 | * | 0.01362894 | ± | 0.02625302 | * | 64.0183 | ± | 1.039326 |  | 34.04757 | ± | 0.3021088 |  | #N/A | ± | #N/A | #N/A | 0.1118668 | ± | 0.03429674 |  | 0.001479005 | ± | 0.01516866 | * | 0.02492603 | ± | 0.01813771 |  | 0.0201628 | ± | 0.01843971 |  | 0.8817467 | ± | 0.161407 |  | #N/A | ± | #N/A | #N/A | -0.005421091 | ± | 0.05899783 | * | 0.005713895 | ± | 0.4355349 |  | 0.7502311 | ± | 0.3278081 |  | #N/A | ± | #N/A | #N/A | 0.03285569 | ± | 0.02984674 |  | #N/A | ± | #N/A | #N/A | #N/A | ± | #N/A | #N/A | #N/A | ± | #N/A | #N/A | #N/A | ± | #N/A | #N/A | #N/A | ± | #N/A | #N/A | #N/A | ± | #N/A | #N/A | 100.0759 | #N/A | ††† | #N/A | 0 | 107.1169 | 93.68921919 | -7.220784 | 0 | 82.DA.34 | Tripod Table. BRASS MARQUETRY 2 | Gole | 2 | 0 | 0 | The J. Paul Getty Museum | 0 | 1670 | 1690 | 1680 | 10 | 0 | 0 | France | 2 | Furniture | Marquetry Sheet Brass | 0 | 0 | 2017-10-31 | ED-XRF | CHARMed PyMca | 350 | Yannick Chastang | 0 | Bruker Tracer 5i | Getty5i_CuAlloy_2020.4.0_quant.cfg | 60 | 50 | 7 | 392 | µm | Al | 33 | µm | Ti | µm | 0 | 0 | 0 | 0 | 0 | 0 | 0 | 0 | 0 | 0 | 0 | 0 | 0 | 1680_French_Gole_TripodTable_Getty_82_DA_34_BrassMarquetry_2_Top_Xrf5.csv | 0.01934702 | 0.01020277 | 0.02702185 | 0.021007 | 0.02625302 | 1.039326 | 0.3021088 | #N/A | 0.03429674 | 0.01516866 | 0.01813771 | 0.01843971 | 0.161407 | #N/A | 0.05899783 | 0.4355349 | 0.3278081 | #N/A | 0.02984674 | #N/A | #N/A | #N/A | #N/A | #N/A | #N/A
1617 | 1680_French_Gole_TripodTable_Getty_82_DA_34_BrassMarquetry_2_Top_Xrf4.csv | -0.0001244891 | ± | 0.01978629 | * | 0.002056399 | ± | 0.01018786 | * | 0.122715 | ± | 0.02669878 |  | -0.000917074 | ± | 0.02099384 | * | 0.01512012 | ± | 0.02625751 | * | 63.79619 | ± | 1.041208 |  | 34.21452 | ± | 0.3030366 |  | #N/A | ± | #N/A | #N/A | 0.1013914 | ± | 0.0342065 |  | 0.002345737 | ± | 0.01522456 | * | 0.02556372 | ± | 0.01814266 |  | 0.02306681 | ± | 0.01852587 |  | 1.025051 | ± | 0.1619929 |  | #N/A | ± | #N/A | #N/A | 0.000346806 | ± | 0.05905763 | * | 0.005511337 | ± | 0.4342218 |  | 0.7149331 | ± | 0.3268197 |  | #N/A | ± | #N/A | #N/A | 0.03493975 | ± | 0.02992878 |  | #N/A | ± | #N/A | #N/A | #N/A | ± | #N/A | #N/A | #N/A | ± | #N/A | #N/A | #N/A | ± | #N/A | #N/A | #N/A | ± | #N/A | #N/A | #N/A | ± | #N/A | #N/A | 100.0827 | #N/A | ††† | #N/A | 0 | 107.1169 | 100.4899 | -5.083106 | 0 | 82.DA.34 | Tripod Table. BRASS MARQUETRY 2 | Gole | 2 | 0 | 0 | The J. Paul Getty Museum | 0 | 1670 | 1690 | 1680 | 10 | 0 | 0 | France | 2 | Furniture | Marquetry Sheet Brass | 0 | 0 | 2017-10-31 | ED-XRF | CHARMed PyMca | 350 | Yannick Chastang | 0 | Bruker Tracer 5i | Getty5i_CuAlloy_2020.4.0_quant.cfg | 60 | 50 | 7 | 392 | µm | Al | 33 | µm | Ti | µm | 0 | 0 | 0 | 0 | 0 | 0 | 0 | 0 | 0 | 0 | 0 | 0 | 0 | 1680_French_Gole_TripodTable_Getty_82_DA_34_BrassMarquetry_2_Top_Xrf4.csv | 0.01978629 | 0.01018786 | 0.02669878 | 0.02099384 | 0.02625751 | 1.041208 | 0.3030366 | #N/A | 0.0342065 | 0.01522456 | 0.01814266 | 0.01852587 | 0.1619929 | #N/A | 0.05905763 | 0.4342218 | 0.3268197 | #N/A | 0.02992878 | #N/A | #N/A | #N/A | #N/A | #N/A | #N/A
1618 | 1680_French_Gole_TripodTable_Getty_82_DA_34_BrassMarquetry_2_Top_Xrf3.csv | -0.002101904 | ± | 0.0191071 | * | 0.006551294 | ± | 0.01028819 | * | 0.1500898 | ± | 0.02687722 |  | 0.0005560533 | ± | 0.0210075 | * | 0.01674725 | ± | 0.02626245 | * | 64.03441 | ± | 1.039191 |  | 34.25858 | ± | 0.3032821 |  | #N/A | ± | #N/A | #N/A | 0.1602437 | ± | 0.03472249 |  | -0.0007582923 | ± | 0.01502473 | * | 0.02271803 | ± | 0.01812059 |  | 0.02067036 | ± | 0.0184547 |  | 0.6383231 | ± | 0.160446 |  | #N/A | ± | #N/A | #N/A | -0.002930538 | ± | 0.05902363 | * | -0.002147179 | ± | 0.4352177 |  | 0.7417139 | ± | 0.3275693 |  | #N/A | ± | #N/A | #N/A | 0.02831023 | ± | 0.02966865 |  | #N/A | ± | #N/A | #N/A | #N/A | ± | #N/A | #N/A | #N/A | ± | #N/A | #N/A | #N/A | ± | #N/A | #N/A | #N/A | ± | #N/A | #N/A | #N/A | ± | #N/A | #N/A | 100.071 |  | ††† | #N/A | 0 | 107.1169 | 94.31021673 | -7.025583 | 0 | 82.DA.34 | Tripod Table. BRASS MARQUETRY 2 | Gole | 2 | 0 | 0 | The J. Paul Getty Museum | 0 | 1670 | 1690 | 1680 | 10 | 0 | 0 | France | 2 | Furniture | Marquetry Sheet Brass | 0 | 0 | 2017-10-31 | ED-XRF | CHARMed PyMca | 350 | Yannick Chastang | 0 | Bruker Tracer 5i | Getty5i_CuAlloy_2020.4.0_quant.cfg | 60 | 50 | 7 | 392 | µm | Al | 33 | µm | Ti | µm | 0 | 0 | 0 | 0 | 0 | 0 | 0 | 0 | 0 | 0 | 0 | 0 | 0 | 1680_French_Gole_TripodTable_Getty_82_DA_34_BrassMarquetry_2_Top_Xrf3.csv | 0.0191071 | 0.01028819 | 0.02687722 | 0.0210075 | 0.02626245 | 1.039191 | 0.3032821 | #N/A | 0.03472249 | 0.01502473 | 0.01812059 | 0.0184547 | 0.160446 | #N/A | 0.05902363 | 0.4352177 | 0.3275693 | #N/A | 0.02966865 | #N/A | #N/A | #N/A | #N/A | #N/A | #N/A
1619 | 1680_French_Gole_TripodTable_Getty_82_DA_34_BrassMarquetry_2_Top_Xrf2.csv | -0.004911213 | ± | 0.01814785 | * | 0.005350437 | ± | 0.0102613 | * | 0.319607 | ± | 0.02826511 |  | 0.005011556 | ± | 0.02104933 | * | 0.06155922 | ± | 0.02640751 |  | 66.22083 | ± | 1.02214 |  | 32.07165 | ± | 0.2913733 |  | #N/A | ± | #N/A | #N/A | 0.07851796 | ± | 0.03401187 |  | -0.001370444 | ± | 0.01498544 | * | 0.043847 | ± | 0.01828539 |  | -0.005254186 | ± | 0.01772702 | * | 0.4056351 | ± | 0.1595675 |  | #N/A | ± | #N/A | #N/A | 0.01272314 | ± | 0.05918657 | * | 0.004178463 | ± | 0.4391162 |  | 0.8459077 | ± | 0.3305035 |  | #N/A | ± | #N/A | #N/A | 0.001073202 | ± | 0.02862582 | * | #N/A | ± | #N/A | #N/A | #N/A | ± | #N/A | #N/A | #N/A | ± | #N/A | #N/A | #N/A | ± | #N/A | #N/A | #N/A | ± | #N/A | #N/A | #N/A | ± | #N/A | #N/A | 100.0644 |  | ††† | #N/A | 0 | 107.1169 | 100.7803 | -4.99181 | 0 | 82.DA.34 | Tripod Table. BRASS MARQUETRY 2 | Gole | 2 | 0 | 0 | The J. Paul Getty Museum | 0 | 1670 | 1690 | 1680 | 10 | 0 | 0 | France | 2 | Furniture | Marquetry Sheet Brass | 0 | 0 | 2017-10-31 | ED-XRF | CHARMed PyMca | 350 | Yannick Chastang | 0 | Bruker Tracer 5i | Getty5i_CuAlloy_2020.4.0_quant.cfg | 60 | 50 | 7 | 392 | µm | Al | 33 | µm | Ti | µm | 0 | 0 | 0 | 0 | 0 | 0 | 0 | 0 | 0 | 0 | 0 | 0 | 0 | 1680_French_Gole_TripodTable_Getty_82_DA_34_BrassMarquetry_2_Top_Xrf2.csv | 0.01814785 | 0.0102613 | 0.02826511 | 0.02104933 | 0.02640751 | 1.02214 | 0.2913733 | #N/A | 0.03401187 | 0.01498544 | 0.01828539 | 0.01772702 | 0.1595675 | #N/A | 0.05918657 | 0.4391162 | 0.3305035 | #N/A | 0.02862582 | #N/A | #N/A | #N/A | #N/A | #N/A | #N/A
1620 | 1680_French_Gole_TripodTable_Getty_82_DA_34_BrassMarquetry_2_Top_Xrf1.csv | -0.003291144 | ± | 0.01870022 | * | 0.00132732 | ± | 0.01017167 | * | 0.05031633 | ± | 0.02628808 |  | -0.002791221 | ± | 0.0209766 | * | 0.03032821 | ± | 0.02630452 |  | 65.41782 | ± | 1.028096 |  | 33.61052 | ± | 0.2996951 |  | #N/A | ± | #N/A | #N/A | 0.08039628 | ± | 0.03402773 |  | -0.001413897 | ± | 0.01498266 | * | 0.03638094 | ± | 0.0182269 |  | 0.03177293 | ± | 0.01878996 |  | 0.2124487 | ± | 0.1588679 |  | #N/A | ± | #N/A | #N/A | -0.004129379 | ± | 0.05901121 | * | -0.00833949 | ± | 0.4300082 |  | 0.600862 | ± | 0.3236483 |  | #N/A | ± | #N/A | #N/A | 0.03398534 | ± | 0.02989118 |  | #N/A | ± | #N/A | #N/A | #N/A | ± | #N/A | #N/A | #N/A | ± | #N/A | #N/A | #N/A | ± | #N/A | #N/A | #N/A | ± | #N/A | #N/A | #N/A | ± | #N/A | #N/A | 100.0862 | #N/A | ††† | #N/A | 0 | 107.1169 | 105.5338 | -3.497635 | 0 | 82.DA.34 | Tripod Table. BRASS MARQUETRY 2 | Gole | 2 | 0 | 0 | The J. Paul Getty Museum | 0 | 1670 | 1690 | 1680 | 10 | 0 | 0 | France | 2 | Furniture | Marquetry Sheet Brass | 0 | 0 | 2017-10-31 | ED-XRF | CHARMed PyMca | 350 | Yannick Chastang | 0 | Bruker Tracer 5i | Getty5i_CuAlloy_2020.4.0_quant.cfg | 60 | 50 | 7 | 392 | µm | Al | 33 | µm | Ti | µm | 0 | 0 | 0 | 0 | 0 | 0 | 0 | 0 | 0 | 0 | 0 | 0 | 0 | 1680_French_Gole_TripodTable_Getty_82_DA_34_BrassMarquetry_2_Top_Xrf1.csv | 0.01870022 | 0.01017167 | 0.02628808 | 0.0209766 | 0.02630452 | 1.028096 | 0.2996951 | #N/A | 0.03402773 | 0.01498266 | 0.0182269 | 0.01878996 | 0.1588679 | #N/A | 0.05901121 | 0.4300082 | 0.3236483 | #N/A | 0.02989118 | #N/A | #N/A | #N/A | #N/A | #N/A | #N/A
1621 | 1680_French_Gole_TripodTable_Getty_82_DA_34_BrassMarquetry_2_Leg_Xrf8.csv | -0.004116161 | ± | 0.01841865 | * | 0.007148414 | ± | 0.01030158 | * | 0.3061141 | ± | 0.02813679 |  | 0.003872567 | ± | 0.02103856 | * | 0.06279873 | ± | 0.02641177 |  | 66.0294 | ± | 1.023528 |  | 31.86866 | ± | 0.2902961 |  | #N/A | ± | #N/A | #N/A | 0.05276204 | ± | 0.03379668 |  | 0.000323114 | ± | 0.01509423 | * | 0.04473503 | ± | 0.01829236 |  | 0.0003217671 | ± | 0.01787702 | * | 0.8323576 | ± | 0.1612085 |  | #N/A | ± | #N/A | #N/A | 0.004642387 | ± | 0.05910229 | * | 0.00924681 | ± | 0.439348 |  | 0.8520706 | ± | 0.330678 |  | #N/A | ± | #N/A | #N/A | -0.0004141422 | ± | 0.02857008 | * | #N/A | ± | #N/A | #N/A | #N/A | ± | #N/A | #N/A | #N/A | ± | #N/A | #N/A | #N/A | ± | #N/A | #N/A | #N/A | ± | #N/A | #N/A | #N/A | ± | #N/A | #N/A | 100.0699 |  | ††† | #N/A | 0 | 107.1169 | 102.5605 | -4.432231 | 0 | 82.DA.34 | Tripod Table. BRASS MARQUETRY 2 | Gole | 2 | 0 | 0 | The J. Paul Getty Museum | 0 | 1670 | 1690 | 1680 | 10 | 0 | 0 | France | 2 | Furniture | Marquetry Sheet Brass | 0 | 0 | 2017-10-31 | ED-XRF | CHARMed PyMca | 350 | Yannick Chastang | 0 | Bruker Tracer 5i | Getty5i_CuAlloy_2020.4.0_quant.cfg | 60 | 50 | 7 | 392 | µm | Al | 33 | µm | Ti | µm | 0 | 0 | 0 | 0 | 0 | 0 | 0 | 0 | 0 | 0 | 0 | 0 | 0 | 1680_French_Gole_TripodTable_Getty_82_DA_34_BrassMarquetry_2_Leg_Xrf8.csv | 0.01841865 | 0.01030158 | 0.02813679 | 0.02103856 | 0.02641177 | 1.023528 | 0.2902961 | #N/A | 0.03379668 | 0.01509423 | 0.01829236 | 0.01787702 | 0.1612085 | #N/A | 0.05910229 | 0.439348 | 0.330678 | #N/A | 0.02857008 | #N/A | #N/A | #N/A | #N/A | #N/A | #N/A
1622 | 1680_French_Gole_TripodTable_Getty_82_DA_34_BrassMarquetry_2_Leg_Xrf7.csv | -0.003006453 | ± | 0.01879751 | * | 0.005970615 | ± | 0.01027518 | * | 0.2755799 | ± | 0.02785781 |  | 0.004787594 | ± | 0.02104721 | * | 0.06487555 | ± | 0.02641895 |  | 66.37605 | ± | 1.02103 |  | 32.08047 | ± | 0.2914202 |  | #N/A | ± | #N/A | #N/A | 0.05341616 | ± | 0.03380209 |  | -0.0008974534 | ± | 0.0150158 | * | 0.05417971 | ± | 0.0183668 |  | -0.004854165 | ± | 0.01773767 | * | 0.3545335 | ± | 0.1593798 |  | #N/A | ± | #N/A | #N/A | 0.006485991 | ± | 0.05912148 | * | 0.006103376 | ± | 0.4373971 |  | 0.8000881 | ± | 0.3292097 |  | #N/A | ± | #N/A | #N/A | -0.002215166 | ± | 0.02850274 | * | #N/A | ± | #N/A | #N/A | #N/A | ± | #N/A | #N/A | #N/A | ± | #N/A | #N/A | #N/A | ± | #N/A | #N/A | #N/A | ± | #N/A | #N/A | #N/A | ± | #N/A | #N/A | 100.0716 |  | ††† | #N/A | 0 | 107.1169 | 103.5884 | -4.109136 | 0 | 82.DA.34 | Tripod Table. BRASS MARQUETRY 2 | Gole | 2 | 0 | 0 | The J. Paul Getty Museum | 0 | 1670 | 1690 | 1680 | 10 | 0 | 0 | France | 2 | Furniture | Marquetry Sheet Brass | 0 | 0 | 2017-10-31 | ED-XRF | CHARMed PyMca | 350 | Yannick Chastang | 0 | Bruker Tracer 5i | Getty5i_CuAlloy_2020.4.0_quant.cfg | 60 | 50 | 7 | 392 | µm | Al | 33 | µm | Ti | µm | 0 | 0 | 0 | 0 | 0 | 0 | 0 | 0 | 0 | 0 | 0 | 0 | 0 | 1680_French_Gole_TripodTable_Getty_82_DA_34_BrassMarquetry_2_Leg_Xrf7.csv | 0.01879751 | 0.01027518 | 0.02785781 | 0.02104721 | 0.02641895 | 1.02103 | 0.2914202 | #N/A | 0.03380209 | 0.0150158 | 0.0183668 | 0.01773767 | 0.1593798 | #N/A | 0.05912148 | 0.4373971 | 0.3292097 | #N/A | 0.02850274 | #N/A | #N/A | #N/A | #N/A | #N/A | #N/A
1623 | 1680_French_Gole_TripodTable_Getty_82_DA_34_BrassMarquetry_2_Leg_Xrf6.csv | -0.001758659 | ± | 0.01922476 | * | 0.002172134 | ± | 0.01019044 | * | 0.157443 | ± | 0.02692731 |  | 0.002202216 | ± | 0.02102286 | * | 0.04631123 | ± | 0.02635614 |  | 61.98422 | ± | 1.057572 |  | 36.66903 | ± | 0.3170527 |  | #N/A | ± | #N/A | #N/A | 0.0427761 | ± | 0.03371437 |  | -0.0004001896 | ± | 0.01504773 | * | 0.06211016 | ± | 0.01842964 |  | -0.002600127 | ± | 0.01779797 | * | 0.3832538 | ± | 0.159485 |  | #N/A | ± | #N/A | #N/A | 0.007554873 | ± | 0.05913262 | * | 0.0107244 | ± | 0.4335363 |  | 0.6964597 | ± | 0.3263038 |  | #N/A | ± | #N/A | #N/A | 0.001040128 | ± | 0.02862458 | * | #N/A | ± | #N/A | #N/A | #N/A | ± | #N/A | #N/A | #N/A | ± | #N/A | #N/A | #N/A | ± | #N/A | #N/A | #N/A | ± | #N/A | #N/A | #N/A | ± | #N/A | #N/A | 100.0605 | #VALUE! | ††† | #N/A | 0 | 107.1169 | 103.8895352 | -4.014473 | 0 | 82.DA.34 | Tripod Table. BRASS MARQUETRY 2 | Gole | 2 | 0 | 0 | The J. Paul Getty Museum | 0 | 1670 | 1690 | 1680 | 10 | 0 | 0 | France | 2 | Furniture | Marquetry Sheet Brass | 0 | 0 | 2017-10-31 | ED-XRF | CHARMed PyMca | 350 | Yannick Chastang | 0 | Bruker Tracer 5i | Getty5i_CuAlloy_2020.4.0_quant.cfg | 60 | 50 | 7 | 392 | µm | Al | 33 | µm | Ti | µm | 0 | 0 | 0 | 0 | 0 | 0 | 0 | 0 | 0 | 0 | 0 | 0 | 0 | 1680_French_Gole_TripodTable_Getty_82_DA_34_BrassMarquetry_2_Leg_Xrf6.csv | 0.01922476 | 0.01019044 | 0.02692731 | 0.02102286 | 0.02635614 | 1.057572 | 0.3170527 | #N/A | 0.03371437 | 0.01504773 | 0.01842964 | 0.01779797 | 0.159485 | #N/A | 0.05913262 | 0.4335363 | 0.3263038 | #N/A | 0.02862458 | #N/A | #N/A | #N/A | #N/A | #N/A | #N/A
1624 | 1680_French_Boulle_Getty_88.DB.16_LongCaseClock_Front_BrassMarquetry_Xrf4.csv | -0.004067813 | ± | 0.01843514 | * | 0.001648291 | ± | 0.0101788 | * | 0.02405447 | ± | 0.02616107 |  | 0.002257308 | ± | 0.02102338 | * | 0.08361238 | ± | 0.02648546 |  | 67.33691 | ± | 1.014451 |  | 30.92673 | ± | 0.2853607 |  | #N/A | ± | #N/A | #N/A | 0.03902357 | ± | 0.0336836 |  | 0.000267109 | ± | 0.01509063 | * | 0.01463382 | ± | 0.01805813 | * | 0.01861723 | ± | 0.01839426 |  | -0.006387947 | ± | 0.1581082 | * | #N/A | ± | #N/A | #N/A | 0.002212397 | ± | 0.05907701 | * | -0.004218182 | ± | 0.4693931 |  | 1.622913 | ± | 0.3532916 |  | #N/A | ± | #N/A | #N/A | 0.004137411 | ± | 0.02874106 | * | #N/A | ± | #N/A | #N/A | #N/A | ± | #N/A | #N/A | #N/A | ± | #N/A | #N/A | #N/A | ± | #N/A | #N/A | #N/A | ± | #N/A | #N/A | #N/A | ± | #N/A | #N/A | 100.0623 |  | ††† | 1.193683 | 0 | 107.1169 | 104.3464 | -3.870865 | R | 88.DA.16 | Long case clock. BRASS MARQUETRY | Boulle | 2 | 0 | 0 | The J. Paul Getty Museum | Reliable analysis but different result from other parts. The piece of brass is a small separate piece, but there is no reason to believe it is a later restoration. But obvioulsy different alloy. | 1680 | 1700 | 1690 | 10 | Paris | 3 | France | 3 | Furniture | Marquetry Sheet Brass | 0 | 0 | 2017-10-11 | ED-XRF | CHARMed PyMca | 330 | Yannick Chastang | 0 | Bruker Tracer 5i | Getty5i_CuAlloy_2020.4.0_quant.cfg | 60 | 50 | 7 | 392 | µm | Al | 33 | µm | Ti | µm | 0 | 0 | 0 | 0 | 0 | 0 | 0 | 0 | 0 | 0 | 0 | 0 | 0 | 1680_French_Boulle_Getty_88.DB.16_LongCaseClock_Front_BrassMarquetry_Xrf4.csv | 0.01843514 | 0.0101788 | 0.02616107 | 0.02102338 | 0.02648546 | 1.014451 | 0.2853607 | #N/A | 0.0336836 | 0.01509063 | 0.01805813 | 0.01839426 | 0.1581082 | #N/A | 0.05907701 | 0.4693931 | 0.3532916 | #N/A | 0.02874106 | #N/A | #N/A | #N/A | #N/A | #N/A | #N/A
1625 | 1680_French_Boulle_Getty_88.DB.16_LongCaseClock_Front_BrassMarquetry_Xrf3.csv | -0.002473268 | ± | 0.01897992 | * | 0.007840208 | ± | 0.01031712 | * | 0.2672897 | ± | 0.02778479 |  | 0.00718687 | ± | 0.02107004 | * | 0.04198517 | ± | 0.02634194 |  | 64.74224 | ± | 1.033383 |  | 33.94749 | ± | 0.3015541 |  | #N/A | ± | #N/A | #N/A | 0.04107339 | ± | 0.0337004 |  | -0.001880068 | ± | 0.01495277 | * | 0.04490036 | ± | 0.01829366 |  | -0.005061936 | ± | 0.01773214 | * | 0.03902003 | ± | 0.158263 | * | #N/A | ± | #N/A | #N/A | 0.001095738 | ± | 0.05906541 | * | 0.002274348 | ± | 0.441943 |  | 0.920827 | ± | 0.3326312 |  | #N/A | ± | #N/A | #N/A | -0.00211383 | ± | 0.02850652 | * | #N/A | ± | #N/A | #N/A | #N/A | ± | #N/A | #N/A | #N/A | ± | #N/A | #N/A | #N/A | ± | #N/A | #N/A | #N/A | ± | #N/A | #N/A | #N/A | ± | #N/A | #N/A | 100.0517 |  | ††† | 0.7878302 | 0 | 107.1169 | 102.8722 | -4.33425 | R | 88.DA.16 | Long case clock. BRASS MARQUETRY | Boulle | 2 | 0 | 0 | The J. Paul Getty Museum | 0 | 1680 | 1700 | 1690 | 10 | Paris | 3 | France | 3 | Furniture | Marquetry Sheet Brass | 0 | 0 | 2017-10-11 | ED-XRF | CHARMed PyMca | 330 | Yannick Chastang | 0 | Bruker Tracer 5i | Getty5i_CuAlloy_2020.4.0_quant.cfg | 60 | 50 | 7 | 392 | µm | Al | 33 | µm | Ti | µm | 0 | 0 | 0 | 0 | 0 | 0 | 0 | 0 | 0 | 0 | 0 | 0 | 0 | 1680_French_Boulle_Getty_88.DB.16_LongCaseClock_Front_BrassMarquetry_Xrf3.csv | 0.01897992 | 0.01031712 | 0.02778479 | 0.02107004 | 0.02634194 | 1.033383 | 0.3015541 | #N/A | 0.0337004 | 0.01495277 | 0.01829366 | 0.01773214 | 0.158263 | #N/A | 0.05906541 | 0.441943 | 0.3326312 | #N/A | 0.02850652 | #N/A | #N/A | #N/A | #N/A | #N/A | #N/A
1626 | 1680_French_Boulle_Getty_88.DB.16_LongCaseClock_Front_BrassMarquetry_Xrf2.csv | -0.0006405136 | ± | 0.01960873 | * | 0.006489042 | ± | 0.01028679 | * | 0.2739678 | ± | 0.02784352 |  | 0.006839239 | ± | 0.02106672 | * | 0.04129945 | ± | 0.02633971 |  | 64.31019 | ± | 1.036895 |  | 34.11226 | ± | 0.3024679 |  | #N/A | ± | #N/A | #N/A | 0.05190323 | ± | 0.03378957 |  | -0.0004308387 | ± | 0.01504576 | * | 0.04975344 | ± | 0.01833186 |  | -0.004938331 | ± | 0.01773543 | * | 0.1173967 | ± | 0.1585337 | * | #N/A | ± | #N/A | #N/A | -0.003615897 | ± | 0.05901653 | * | 0.008283667 | ± | 0.4479647 |  | 1.078708 | ± | 0.3371634 |  | #N/A | ± | #N/A | #N/A | 0.002178286 | ± | 0.02866732 | * | #N/A | ± | #N/A | #N/A | #N/A | ± | #N/A | #N/A | #N/A | ± | #N/A | #N/A | #N/A | ± | #N/A | #N/A | #N/A | ± | #N/A | #N/A | #N/A | ± | #N/A | #N/A | 100.0496 |  | ††† | 0.6065744 | 0 | 107.1169 | 102.8877 | -4.329392 | R | 88.DA.16 | Long case clock. BRASS MARQUETRY | Boulle | 2 | 0 | 0 | The J. Paul Getty Museum | 0 | 1680 | 1700 | 1690 | 10 | Paris | 3 | France | 3 | Furniture | Marquetry Sheet Brass | 0 | 0 | 2017-10-11 | ED-XRF | CHARMed PyMca | 330 | Yannick Chastang | 0 | Bruker Tracer 5i | Getty5i_CuAlloy_2020.4.0_quant.cfg | 60 | 50 | 7 | 392 | µm | Al | 33 | µm | Ti | µm | 0 | 0 | 0 | 0 | 0 | 0 | 0 | 0 | 0 | 0 | 0 | 0 | 0 | 1680_French_Boulle_Getty_88.DB.16_LongCaseClock_Front_BrassMarquetry_Xrf2.csv | 0.01960873 | 0.01028679 | 0.02784352 | 0.02106672 | 0.02633971 | 1.036895 | 0.3024679 | #N/A | 0.03378957 | 0.01504576 | 0.01833186 | 0.01773543 | 0.1585337 | #N/A | 0.05901653 | 0.4479647 | 0.3371634 | #N/A | 0.02866732 | #N/A | #N/A | #N/A | #N/A | #N/A | #N/A
1627 | 1680_French_Boulle_Getty_88.DB.16_LongCaseClock_Front_BrassMarquetry_Xrf1.csv | -0.002780126 | ± | 0.01887491 | * | 0.007771413 | ± | 0.01031557 | * | 0.2637865 | ± | 0.02775429 |  | 0.009139425 | ± | 0.02108879 | * | 0.04025354 | ± | 0.02633631 |  | 64.57773 | ± | 1.034708 |  | 34.11992 | ± | 0.3025105 |  | #N/A | ± | #N/A | #N/A | 0.03647611 | ± | 0.03366277 |  | -0.001021289 | ± | 0.01500785 | * | 0.05014531 | ± | 0.01833495 |  | -0.005228424 | ± | 0.01772771 | * | -8.131441e-05 | ± | 0.1581296 | * | #N/A | ± | #N/A | #N/A | 0.001175752 | ± | 0.05906624 | * | -0.0002174112 | ± | 0.4432327 |  | 0.9548336 | ± | 0.3336018 |  | #N/A | ± | #N/A | #N/A | -0.005804408 | ± | 0.02836909 | * | #N/A | ± | #N/A | #N/A | #N/A | ± | #N/A | #N/A | #N/A | ± | #N/A | #N/A | #N/A | ± | #N/A | #N/A | #N/A | ± | #N/A | #N/A | #N/A | ± | #N/A | #N/A | 100.0461 |  | ††† | 0.6658845 | 0 | 107.1169 | 104.6138 | -3.786807 | R | 88.DA.16 | Long case clock. BRASS MARQUETRY | Boulle | 2 | 0 | 0 | The J. Paul Getty Museum | 0 | 1680 | 1700 | 1690 | 10 | Paris | 3 | France | 3 | Furniture | Marquetry Sheet Brass | 0 | 0 | 2017-10-11 | ED-XRF | CHARMed PyMca | 330 | Yannick Chastang | 0 | Bruker Tracer 5i | Getty5i_CuAlloy_2020.4.0_quant.cfg | 60 | 50 | 7 | 392 | µm | Al | 33 | µm | Ti | µm | 0 | 0 | 0 | 0 | 0 | 0 | 0 | 0 | 0 | 0 | 0 | 0 | 0 | 1680_French_Boulle_Getty_88.DB.16_LongCaseClock_Front_BrassMarquetry_Xrf1.csv | 0.01887491 | 0.01031557 | 0.02775429 | 0.02108879 | 0.02633631 | 1.034708 | 0.3025105 | #N/A | 0.03366277 | 0.01500785 | 0.01833495 | 0.01772771 | 0.1581296 | #N/A | 0.05906624 | 0.4432327 | 0.3336018 | #N/A | 0.02836909 | #N/A | #N/A | #N/A | #N/A | #N/A | #N/A
1628 | 1680_French_Boulle_Getty_88.DB.16_LongCaseClock_Front_BrassMarquetry_Xrf4.csv | -0.004067813 | ± | 0.01843514 | * | 0.001648291 | ± | 0.0101788 | * | 0.02405447 | ± | 0.02616107 |  | 0.002257308 | ± | 0.02102338 | * | 0.08361238 | ± | 0.02648546 |  | 67.33691 | ± | 1.014451 |  | 30.92673 | ± | 0.2853607 |  | #N/A | ± | #N/A | #N/A | 0.03902357 | ± | 0.0336836 |  | 0.000267109 | ± | 0.01509063 | * | 0.01463382 | ± | 0.01805813 | * | 0.01861723 | ± | 0.01839426 |  | -0.006387947 | ± | 0.1581082 | * | #N/A | ± | #N/A | #N/A | 0.002212397 | ± | 0.05907701 | * | -0.004218182 | ± | 0.4693931 |  | 1.622913 | ± | 0.3532916 |  | #N/A | ± | #N/A | #N/A | 0.004137411 | ± | 0.02874106 | * | #N/A | ± | #N/A | #N/A | #N/A | ± | #N/A | #N/A | #N/A | ± | #N/A | #N/A | #N/A | ± | #N/A | #N/A | #N/A | ± | #N/A | #N/A | #N/A | ± | #N/A | #N/A | 100.0623 |  | ††† | 1.193683 | 0 | 107.1169 | 104.3464 | -3.870865 | R | 88.DA.16 | Long case clock. BRASS MARQUETRY | Attributed to A. C. Boulle | 2 | 0 | 0 | The J. Paul Getty Museum | Reliable analysis but different result from other parts. The piece of brass is a small separate piece, but there is no reason to believe it is a later restoration. But obvioulsy different alloy. | 1680 | 1700 | 1690 | 10 | Paris | 3 | French | 3 | Furniture | Marquetry Sheet Brass | 0 | 0 | 2017-10-11 | ED-XRF | CHARMed PyMca | 330 | Yannick Chastang | 0 | Bruker Tracer 5i | Getty5i_CuAlloy_2020.4.0_quant.cfg | 60 | 50 | 7 | 392 | µm | Al | 33 | µm | Ti | µm | 0 | 0 | 0 | 0 | 0 | 0 | 0 | 0 | 0 | 0 | 0 | 0 | 0 | 1680_French_Boulle_Getty_88.DB.16_LongCaseClock_Front_BrassMarquetry_Xrf4.csv | 0.01843514 | 0.0101788 | 0.02616107 | 0.02102338 | 0.02648546 | 1.014451 | 0.2853607 | #N/A | 0.0336836 | 0.01509063 | 0.01805813 | 0.01839426 | 0.1581082 | #N/A | 0.05907701 | 0.4693931 | 0.3532916 | #N/A | 0.02874106
1629 | 1690_French_Anonymous_Casket_Getty_88_DA-111_BrassMarquetry_Top_Xrf3.csv | -0.0005266539 | ± | 0.01964789 | * | 0.003940461 | ± | 0.01022981 | * | 0.1867483 | ± | 0.02713607 |  | 0.008258701 | ± | 0.02108032 | * | 0.08541785 | ± | 0.02649203 |  | 66.6572 | ± | 1.019052 |  | 32.12527 | ± | 0.2916586 |  | #N/A | ± | #N/A | #N/A | 0.02038559 | ± | 0.03353212 | * | -0.001339106 | ± | 0.01498746 | * | 0.04328843 | ± | 0.018281 |  | -7.442117e-05 | ± | 0.01786624 | * | 0.02299069 | ± | 0.1582082 | * | #N/A | ± | #N/A | #N/A | -0.0007218057 | ± | 0.05904654 | * | 0.004896754 | ± | 0.4419684 |  | 0.921498 | ± | 0.3326503 |  | #N/A | ± | #N/A | #N/A | -0.004557704 | ± | 0.02841543 | * | #N/A | ± | #N/A | #N/A | #N/A | ± | #N/A | #N/A | #N/A | ± | #N/A | #N/A | #N/A | ± | #N/A | #N/A | #N/A | ± | #N/A | #N/A | #N/A | ± | #N/A | #N/A | 100.0727 |  | ††† | 0.3373362 | 0 | 107.1169 | 104.7703 | -3.737615 | R | 88.DA.111 | Boulle marquetry casket | Anonymous | 1 | 0 | 0 | The J. Paul Getty Museum | 0 | 1670 | 1710 | 1690 | 20 | 0 | 0 | France | 2 | Furniture | Marquetry Sheet Brass | 0 | 0 | 2017-10-17 | ED-XRF | CHARMed PyMca | 336 | Yannick Chastang | 0 | Bruker Tracer 5i | Getty5i_CuAlloy_2020.4.0_quant.cfg | 60 | 50 | 7 | 392 | µm | Al | 33 | µm | Ti | µm | 0 | 0 | 0 | 0 | 0 | 0 | 0 | 0 | 0 | 0 | 0 | 0 | 0 | 1690_French_Anonymous_Casket_Getty_88_DA-111_BrassMarquetry_Top_Xrf3.csv | 0.01964789 | 0.01022981 | 0.02713607 | 0.02108032 | 0.02649203 | 1.019052 | 0.2916586 | #N/A | 0.03353212 | 0.01498746 | 0.018281 | 0.01786624 | 0.1582082 | #N/A | 0.05904654 | 0.4419684 | 0.3326503 | #N/A | 0.02841543 | #N/A | #N/A | #N/A | #N/A | #N/A | #N/A
1630 | 1690_French_Anonymous_Casket_Getty_88_DA-111_BrassMarquetry_Top_Xrf2.csv | -0.0001760253 | ± | 0.01976855 | * | 0.003052182 | ± | 0.01021001 | * | 0.187993 | ± | 0.02714526 |  | 0.007069707 | ± | 0.02106892 | * | 0.08549807 | ± | 0.02649232 |  | 66.43717 | ± | 1.020596 |  | 32.24418 | ± | 0.2922926 |  | #N/A | ± | #N/A | #N/A | 0.03303647 | ± | 0.0336347 |  | -9.337238e-05 | ± | 0.01506745 | * | 0.05470113 | ± | 0.01837092 |  | -0.0009892682 | ± | 0.01784143 | * | 0.01703549 | ± | 0.1581879 | * | #N/A | ± | #N/A | #N/A | -0.002090456 | ± | 0.05903234 | * | 0.01708323 | ± | 0.4447315 |  | 0.9942229 | ± | 0.3347299 |  | #N/A | ± | #N/A | #N/A | 0.003399551 | ± | 0.02871326 | * | #N/A | ± | #N/A | #N/A | #N/A | ± | #N/A | #N/A | #N/A | ± | #N/A | #N/A | #N/A | ± | #N/A | #N/A | #N/A | ± | #N/A | #N/A | #N/A | ± | #N/A | #N/A | 100.0811 |  | ††† | 0.3405805 | 0 | 107.1169 | 105.0439 | -3.65163 | R | 88.DA.111 | Boulle marquetry casket | Anonymous | 1 | 0 | 0 | The J. Paul Getty Museum | 0 | 1670 | 1710 | 1690 | 20 | 0 | 0 | France | 2 | Furniture | Marquetry Sheet Brass | 0 | 0 | 2017-10-17 | ED-XRF | CHARMed PyMca | 336 | Yannick Chastang | 0 | Bruker Tracer 5i | Getty5i_CuAlloy_2020.4.0_quant.cfg | 60 | 50 | 7 | 392 | µm | Al | 33 | µm | Ti | µm | 0 | 0 | 0 | 0 | 0 | 0 | 0 | 0 | 0 | 0 | 0 | 0 | 0 | 1690_French_Anonymous_Casket_Getty_88_DA-111_BrassMarquetry_Top_Xrf2.csv | 0.01976855 | 0.01021001 | 0.02714526 | 0.02106892 | 0.02649232 | 1.020596 | 0.2922926 | #N/A | 0.0336347 | 0.01506745 | 0.01837092 | 0.01784143 | 0.1581879 | #N/A | 0.05903234 | 0.4447315 | 0.3347299 | #N/A | 0.02871326 | #N/A | #N/A | #N/A | #N/A | #N/A | #N/A
1631 | 1690_French_Anonymous_Casket_Getty_88_DA-111_BrassMarquetry_Top_Xrf1.csv | -0.00552038 | ± | 0.01794073 | * | 0.001477176 | ± | 0.010175 | * | 0.1847845 | ± | 0.02712162 |  | 0.006616525 | ± | 0.02106459 | * | 0.07981643 | ± | 0.02647173 |  | 66.75206 | ± | 1.018395 |  | 31.97171 | ± | 0.2908424 |  | #N/A | ± | #N/A | #N/A | 0.0336374 | ± | 0.0336396 |  | -0.0006206149 | ± | 0.01503357 | * | 0.04848492 | ± | 0.01832186 |  | -0.006378436 | ± | 0.01769721 | * | 0.02883724 | ± | 0.1582282 | * | #N/A | ± | #N/A | #N/A | -0.0001210995 | ± | 0.05905277 | * | 0.004600439 | ± | 0.4439736 |  | 0.9743228 | ± | 0.3341595 |  | #N/A | ± | #N/A | #N/A | -0.002313585 | ± | 0.02849907 | * | #N/A | ± | #N/A | #N/A | #N/A | ± | #N/A | #N/A | #N/A | ± | #N/A | #N/A | #N/A | ± | #N/A | #N/A | #N/A | ± | #N/A | #N/A | #N/A | ± | #N/A | #N/A | 100.0714 | #VALUE! | ††† | 0.307442 | 0 | 107.1169 | 104.8864 | -3.701139 | R | 88.DA.111 | Boulle marquetry casket | Anonymous | 1 | 0 | 0 | The J. Paul Getty Museum | 0 | 1670 | 1710 | 1690 | 20 | 0 | 0 | France | 2 | Furniture | Marquetry Sheet Brass | 0 | 0 | 2017-10-17 | ED-XRF | CHARMed PyMca | 336 | Yannick Chastang | 0 | Bruker Tracer 5i | Getty5i_CuAlloy_2020.4.0_quant.cfg | 60 | 50 | 7 | 392 | µm | Al | 33 | µm | Ti | µm | 0 | 0 | 0 | 0 | 0 | 0 | 0 | 0 | 0 | 0 | 0 | 0 | 0 | 1690_French_Anonymous_Casket_Getty_88_DA-111_BrassMarquetry_Top_Xrf1.csv | 0.01794073 | 0.010175 | 0.02712162 | 0.02106459 | 0.02647173 | 1.018395 | 0.2908424 | #N/A | 0.0336396 | 0.01503357 | 0.01832186 | 0.01769721 | 0.1582282 | #N/A | 0.05905277 | 0.4439736 | 0.3341595 | #N/A | 0.02849907 | #N/A | #N/A | #N/A | #N/A | #N/A | #N/A
1632
1633
1634
1635
1636
1637
1638
1639
1640
1641
1642
1643
1644
1645
1646
1647
1648
1649
1650
1651
1652
1653
1654
1655
1656
1657
1658
1659
1660
1661
1662
1663
1664
1665
1666
1667
1668
1669
1670
1671
1672
1673
1674
1675
1676
1677
1678
1679
1680
1681
1682
1683
1684
1685
1686
1687
1688
1689
1690
1691
1692
1693
1694
1695
1696
1697
1698
1699
1700
1701
1702
1703
1704
1705
1706
1707
1708
1709
1710
1711
1712
1713
1714
1715
1716
1717
1718
1719
1720
1721
1722
1723
1724
1725
1726
1727
1728
1729
1730
1731
1732
1733
1734
1735
1736
1737
1738
1739
1740
1741
1742
1743
1744
1745
1746
1747
1748
1749
1750
1751
1752
1753
1754
1755
1756
1757
1758
1759
1760
1761
1762
1763
1764
1765
1766
1767
1768
1769
1770
1771
1772
1773
1774
1775
1776
1777
1778
1779
1780
1781
1782
1783
1784
1785
1786
1787
1788
1789
1790
1791
1792
1793
1794
1795
1796
1797
1798
1799
1800
1801
1802
1803
1804
1805
1806
1807
1808
1809
1810
1811
1812
1813
1814
1815
1816
1817
1818
1819
1820
1821
1822
1823
1824
1825
1826
1827
1828
1829
1830
1831
1832
1833
1834
1835
1836
1837
1838
1839
1840
1841
1842
1843
1844
1845
1846
1847
1848
1849
1850
1851
1852
1853
1854
1855
1856
1857
1858
1859
1860
1861
1862
1863
1864
1865
1866
1867
1868
1869
1870
1871
1872
1873
1874
1875
1876
1877
1878
1879
1880
1881
1882
1883
1884
1885
1886
1887
1888
1889
1890
1891
1892
1893
1894
1895
1896
1897
1898
1899
1900
1901
1902
1903
1904
1905
1906
1907
1908
1909
1910
1911
1912
1913
1914
1915
1916
1917
1918
1919
1920
1921
1922
1923
1924
1925
1926
1927
1928
1929
1930
1931
1932
1933
1934
1935
1936
1937
1938
1939
1940
1941
1942
1943
1944
1945
1946
1947
1948
1949
1950
1951
1952
1953
1954
1955
1956
1957
1958
1959
1960
1961
1962
1963
1964
1965
1966
1967
1968
1969
1970
1971
1972
1973
1974
1975
1976
1977
1978
1979
1980
1981
1982
1983
1984
1985
1986
1987
1988
1989
1990
1991
1992
1993
1994
1995
1996
1997
1998
1999
2000
2001
2002
2003
2004
2005
2006
2007
2008
2009
2010
2011
2012
2013
2014
2015
2016
2017
2018
2019
2020
2021
2022
2023
2024
2025
2026
2027
2028
2029
2030
2031
2032
2033
2034
2035
2036
2037
2038
2039
2040
2041
2042
2043
2044
2045
2046
2047
2048
2049
2050
2051
2052
2053
2054
2055
2056
2057
2058
2059
2060
2061
2062
2063
2064
2065
2066
2067
2068
2069
2070
2071
2072
2073
2074
2075
2076
2077
2078
2079
2080
2081
2082
2083
2084
2085
2086
2087
2088
2089
2090
2091
2092
2093
2094
2095
2096
2097
2098
2099
2100
2101
2102
2103
2104
2105
2106
2107
2108
2109
2110
2111
2112
2113
2114
2115
2116
2117
2118
2119
2120
2121
2122
2123
2124
2125
2126
2127
2128
2129
2130
2131
2132
2133
2134
2135
2136
2137
2138
2139
2140
2141
2142
2143
2144
2145
2146
2147
2148
2149
2150
2151
2152
2153
2154
2155
2156
2157
2158
2159
2160
2161
2162
2163
2164
2165
2166
2167
2168
2169
2170
2171
2172
2173
2174
2175
2176
2177
2178
2179
2180
2181
2182
2183
2184
2185
2186
2187
2188
2189
2190
2191
2192
2193
2194
2195
2196
2197
2198
2199
2200
2201
2202
2203
2204
2205
2206
2207
2208
2209
2210
2211
2212
2213
2214
2215
2216
2217
2218
2219
2220
2221
2222
2223
2224
2225
2226
2227
2228
2229
2230
2231
2232
2233
2234
2235
2236
2237
2238
2239
2240
2241
2242
2243
2244
2245
2246
2247
2248
2249
2250
2251
2252
2253
2254
2255
2256
2257
2258
2259
2260
2261
2262
2263
2264
2265
2266
2267
2268
2269
2270
2271
2272
2273
2274
2275
2276
2277
2278
2279
2280
2281
2282
2283
2284
2285
2286
2287
2288
2289
2290
2291
2292
2293
2294
2295
2296
2297
2298
2299
2300
2301
2302
2303
2304
2305
2306
2307
2308
2309
2310
2311
2312
2313
2314
2315
2316
2317
2318
2319
2320
2321
2322
2323
2324
2325
2326
2327
2328
2329
2330
2331
2332
2333
2334
2335
2336
2337
2338
2339
2340
2341
2342
2343
2344
2345
2346
2347
2348
2349
2350
2351
2352
2353
2354
2355
2356
2357
2358
2359
2360
2361
2362
2363
2364
2365
2366
2367
2368
2369
2370
2371
2372
2373
2374
2375
2376
2377
2378
2379
2380
2381
2382
2383
2384
2385
2386
2387
2388
2389
2390
2391
2392
2393
2394
2395
2396
2397
2398
2399
2400
2401
2402
2403
2404
2405
2406
2407
2408
2409
2410
2411
2412
2413
2414
2415
2416
2417
2418
2419
2420
2421
2422
2423
2424
2425
2426
2427
2428
2429
2430
2431
2432
2433
2434
2435
2436
2437
2438
2439
2440
2441
2442
2443
2444
2445
2446
2447
2448
2449
2450
2451
2452
2453
2454
2455
2456
2457
2458
2459
2460
2461
2462
2463
2464
2465
2466
2467
2468
2469
2470
2471
2472
2473
2474
2475
2476
2477
2478
2479
2480
2481
2482
2483
2484
2485
2486
2487
2488
2489
2490
2491
2492
2493
2494
2495
2496
2497
2498
2499
2500
2501
2502
2503
2504
2505
2506
2507
2508
2509
2510
2511
2512
2513
2514
2515
2516
2517
2518
2519
2520
2521
2522
2523
2524
2525
2526
2527
2528
2529
2530
2531
2532
2533
2534
2535
2536
2537
2538
2539
2540
2541
2542
2543
2544
2545
2546
2547
2548
2549
2550
2551
2552
2553
2554
2555
2556
2557
2558
2559
2560
2561
2562
2563
2564
2565
2566
2567
2568
2569
2570
2571
2572
2573
2574
2575
2576
2577
2578
2579
2580
2581
2582
2583
2584
2585
2586
2587
2588
2589
2590
2591
2592
2593
2594
2595
2596
2597
2598
2599
2600
2601
2602
2603
2604
2605
2606
2607
2608
2609
2610
2611
2612
2613
2614
2615
2616
2617
2618
2619
2620
2621
2622
2623
2624
2625
2626
2627
2628
2629
2630
2631
2632
2633
2634
2635
2636
2637
2638
2639
2640
2641
2642
2643
2644
2645
2646
2647
2648
2649
2650
2651
2652
2653
2654
2655
2656
2657
2658
2659
2660
2661
2662
2663
2664
2665
2666
2667
2668
2669
2670
2671
2672
2673
2674
2675
2676
2677
2678
2679
2680
2681
2682
2683
2684
2685
2686
2687
2688
2689
2690
2691
2692
2693
2694
2695
2696
2697
2698
2699
2700
2701
2702
2703
2704
2705
2706
2707
2708
2709
2710
2711
2712
2713
2714
2715
2716
2717
2718
2719
2720
2721
2722
2723
2724
2725
2726
2727
2728
2729
2730
2731
2732
2733
2734
2735
2736
2737
2738
2739
2740
2741
2742
2743
2744
2745
2746
2747
2748
2749
2750
2751
2752
2753
2754
2755
2756
2757
2758
2759
2760
2761
2762
2763
2764
2765
2766
2767
2768
2769
2770
2771
2772
2773
2774
2775
2776
2777
2778
2779
2780
2781
2782
2783
2784
2785
2786
2787
2788
2789
2790
2791
2792
2793
2794
2795
2796
2797
2798
2799
2800
2801
2802
2803
2804
2805
2806
2807
2808
2809
2810
2811
2812
2813
2814
2815
2816
2817
2818
2819
2820
2821
2822
2823
2824
2825
2826
2827
2828
2829
2830
2831
2832
2833
2834
2835
2836
2837
2838
2839
2840
2841
2842
2843
2844
2845
2846
2847
2848
2849
2850
2851
2852
2853
2854
2855
2856
2857
2858
2859
2860
2861
2862
2863
2864
2865
2866
2867
2868
2869
2870
2871
2872
2873
2874
2875
2876
2877
2878
2879
2880
2881
2882
2883
2884
2885
2886
2887
2888
2889
2890
2891
2892
2893
2894
2895
2896
2897
2898
2899
2900
2901
2902
2903
2904
2905
2906
2907
2908
2909
2910
2911
2912
2913
2914
2915
2916
2917
2918
2919
2920
2921
2922
2923
2924
2925
2926
2927
2928
2929
2930
2931
2932
2933
2934
2935
2936
2937
2938
2939
2940
2941
2942
2943
2944
2945
2946
2947
2948
2949
2950
2951
2952
2953
2954
2955
2956
2957
2958
2959
2960
2961
2962
2963
2964
2965
2966
2967
2968
2969
2970
2971
2972
2973
2974
2975
2976
2977
2978
2979
2980
2981
2982
2983
2984
2985
2986
2987
2988
2989
2990
2991
2992
2993
2994
2995
2996
2997
2998
2999
3000
3001
3002
3003
3004
3005
3006
3007
3008
3009
3010
3011
3012
3013
3014
3015
3016
3017
3018
3019
3020
3021
3022
3023
3024
3025
3026
3027
3028
3029
3030
3031
3032
3033
3034
3035
3036
3037
3038
3039
3040
3041
3042
3043
3044
3045
3046
3047
3048
3049
3050
3051
3052
3053
3054
3055
3056
3057
3058
3059
3060
3061
3062
3063
3064
3065
3066
3067
3068
3069
3070
3071
3072
3073
3074
3075
3076
3077
3078
3079
3080
3081
3082
3083
3084
3085
3086
3087
3088
3089
3090
3091
3092
3093
3094
3095
3096
3097
3098
3099
3100
3101
3102
3103
3104
3105
3106
3107
3108
3109
3110
3111
3112
3113
3114
3115
3116
3117
3118
3119
3120
3121
3122
3123
3124
3125
3126
3127
3128
3129
3130
3131
3132
3133
3134
3135
3136
3137
3138
3139
3140
3141
3142
3143
3144
3145
3146
3147
3148
3149
3150
3151
3152
3153
3154
3155
3156
3157
3158
3159
3160
3161
3162
3163
3164
3165
3166
3167
3168
3169
3170
3171
3172
3173
3174
3175
3176
3177
3178
3179
3180
3181
3182
3183
3184
3185
3186
3187
3188
3189
3190
3191
3192
3193
3194
3195
3196
3197
3198
3199
3200
3201
3202
3203
3204
3205
3206
3207
3208
3209
3210
3211
3212
3213
3214
3215
3216
3217
3218
3219
3220
3221
3222
3223
3224
3225
3226
3227
3228
3229
3230
3231
3232
3233
3234
3235
3236
3237
3238
3239
3240
3241
3242
3243
3244
3245
3246
3247
3248
3249
3250
3251
3252
3253
3254
3255
3256
3257
3258
3259
3260
3261
3262
3263
3264
3265
3266
3267
3268
3269
3270
3271
3272
3273
3274
3275
3276
3277
3278
3279
3280
3281
3282
3283
3284
3285
3286
3287
3288
3289
3290
3291
3292
3293
3294
3295
3296
3297
3298
3299
3300
3301
3302
3303
3304
3305
3306
3307
3308
3309
3310
3311
3312
3313
3314
3315
3316
3317
3318
3319
3320
3321
3322
3323
3324
3325
3326
3327
3328
3329
3330
3331
3332
3333
3334
3335
3336
3337
3338
3339
3340
3341
3342
3343
3344
3345
3346
3347
3348
3349
3350
3351
3352
3353
3354
3355
3356
3357
3358
3359
3360
3361
3362
3363
3364
3365
3366
3367
3368
3369
3370
3371
3372
3373
3374
3375
3376
3377
3378
3379
3380
3381
3382
3383
3384
3385
3386
3387
3388
3389
3390
3391
3392
3393
3394
3395
3396
3397
3398
3399
3400
3401
3402
3403
3404
3405
3406
3407
3408
3409
3410
3411
3412
3413
3414
3415
3416
3417
3418
3419
3420
3421
3422
3423
3424
3425
3426
3427
3428
3429
3430
3431
3432
3433
3434
3435
3436
3437
3438
3439
3440
3441
3442
3443
3444
3445
3446
3447
3448
3449
3450
3451
3452
3453
3454
3455
3456
3457
3458
3459
3460
3461
3462
3463
3464
3465
3466
3467
3468
3469
3470
3471
3472
3473
3474
3475
3476
3477
3478
3479
3480
3481
3482
3483
3484
3485
3486
3487
3488
3489
3490
3491
3492
3493
3494
3495
3496
3497
3498
3499
3500
3501
3502
3503
3504
3505
3506
3507
3508
3509
3510
3511
3512
3513
3514
3515
3516
3517
3518
3519
3520
3521
3522
3523
3524
3525
3526
3527
3528
3529
3530
3531
3532
3533
3534
3535
3536
3537
3538
3539
3540
3541
3542
3543
3544
3545
3546
3547
3548
3549
3550
3551
3552
3553
3554
3555
3556
3557
3558
3559
3560
3561
3562
3563
3564
3565
3566
3567
3568
3569
3570
3571
3572
3573
3574
3575
3576
3577
3578
3579
3580
3581
3582
3583
3584
3585
3586
3587
3588
3589
3590
3591
3592
3593
3594
3595
3596
3597
3598
3599
3600
3601
3602
3603
3604
3605
3606
3607
3608
3609
3610
3611
3612
3613
3614
3615
3616
3617
3618
3619
3620
3621
3622
3623
3624
3625
3626
3627
3628
3629
3630
3631
3632
3633
3634
3635
3636
3637
3638
3639
3640
3641
3642
3643
3644
3645
3646
3647
3648
3649
3650
3651
3652
3653
3654
3655
3656
3657
3658
3659
3660
3661
3662
3663
3664
3665
3666
3667
3668
3669
3670
3671
3672
3673
3674
3675
3676
3677
3678
3679
3680
3681
3682
3683
3684
3685
3686
3687
3688
3689
3690
3691
3692
3693
3694
3695
3696
3697
3698
3699
3700
3701
3702
3703
3704
3705
3706
3707
3708
3709
3710
3711
3712
3713
3714
3715
3716
3717
3718
3719
3720
3721
3722
3723
3724
3725
3726
3727
3728
3729
3730
3731
3732
3733
3734
3735
3736
3737
3738
3739
3740
3741
3742
3743
3744
3745
3746
3747
3748
3749
3750
3751
3752
3753
3754
3755
3756
3757
3758
3759
3760
3761
3762
3763
3764
3765
3766
3767
3768
3769
3770
3771
3772
3773
3774
3775
3776
3777
3778
3779
3780
3781
3782
3783
3784
3785
3786
3787
3788
3789
3790
3791
3792
3793
3794
3795
3796
3797
3798
3799
3800
3801
3802
3803
3804
3805
3806
3807
3808
3809
3810
3811
3812
3813
3814
3815
3816
3817
3818
3819
3820
3821
3822
3823
3824
3825
3826
3827
3828
3829
3830
3831
3832
3833
3834
3835
3836
3837
3838
3839
3840
3841
3842
3843
3844
3845
3846
3847
3848
3849
3850
3851
3852
3853
3854
3855
3856
3857
3858
3859
3860
3861
3862
3863
3864
3865
3866
3867
3868
3869
3870
3871
3872
3873
3874
3875
3876
3877
3878
3879
3880
3881
3882
3883
3884
3885
3886
3887
3888
3889
3890
3891
3892
3893
3894
3895
3896
3897
3898
3899
3900
3901
3902
3903
3904
3905
3906
3907
3908
3909
3910
3911
3912
3913
3914
3915
3916
3917
3918
3919
3920
3921
3922
3923
3924
3925
3926
3927
3928
3929
3930
3931
3932
3933
3934
3935
3936
3937
3938
3939
3940
3941
3942
3943
3944
3945
3946
3947
3948
3949
3950
3951
3952
3953
3954
3955
3956
3957
3958
3959
3960
3961
3962
3963
3964
3965
3966
3967
3968
3969
3970
3971
3972
3973
3974
3975
3976
3977
3978
3979
3980
3981
3982
3983
3984
3985
3986
3987
3988
3989
3990
3991
3992
3993
3994
3995
3996
3997
3998
3999
4000
4001
4002
4003
4004
4005
4006
4007
4008
4009
4010
4011
4012
4013
4014
4015
4016
4017
4018
4019
4020
4021
4022
4023
4024
4025
4026
4027
4028
4029
4030
4031
4032
4033
4034
4035
4036
4037
4038
4039
4040
4041
4042
4043
4044
4045
4046
4047
4048
4049
4050
4051
4052
4053
4054
4055
4056
4057
4058
4059
4060
4061
4062
4063
4064
4065
4066
4067
4068
4069
4070
4071
4072
4073
4074
4075
4076
4077
4078
4079
4080
4081
4082
4083
4084
4085
4086
4087
4088
4089
4090
4091
4092
4093
4094
4095
4096
4097
4098
4099
4100
4101
4102
4103
4104
4105
4106
4107
4108
4109
4110
4111
4112
4113
4114
4115
4116
4117
4118
4119
4120
4121
4122
4123
4124
4125
4126
4127
4128
4129
4130
4131
4132
4133
4134
4135
4136
4137
4138
4139
4140
4141
4142
4143
4144
4145
4146
4147
4148
4149
4150
4151
4152
4153
4154
4155
4156
4157
4158
4159
4160
4161
4162
4163
4164
4165
4166
4167
4168
4169
4170
4171
4172
4173
4174
4175
4176
4177
4178
4179
4180
4181
4182
4183
4184
4185
4186
4187
4188
4189
4190
4191
4192
4193
4194
4195
4196
4197
4198
4199
4200
4201
4202
4203
4204
4205
4206
4207
4208
4209
4210
4211
4212
4213
4214
4215
4216
4217
4218
4219
4220
4221
4222
4223
4224
4225
4226
4227
4228
4229
4230
4231
4232
4233
4234
4235
4236
4237
4238
4239
4240
4241
4242
4243
4244
4245
4246
4247
4248
4249
4250
4251
4252
4253
4254
4255
4256
4257
4258
4259
4260
4261
4262
4263
4264
4265
4266
4267
4268
4269
4270
4271
4272
4273
4274
4275
4276
4277
4278
4279
4280
4281
4282
4283
4284
4285
4286
4287
4288
4289
4290
4291
4292
4293
4294
4295
4296
4297
4298
4299
4300
4301
4302
4303
4304
4305
4306
4307
4308
4309
4310
4311
4312
4313
4314
4315
4316
4317
4318
4319
4320
4321
4322
4323
4324
4325
4326
4327
4328
4329
4330
4331
4332
4333
4334
4335
4336
4337
4338
4339
4340
4341
4342
4343
4344
4345
4346
4347
4348
4349
4350
4351
4352
4353
4354
4355
4356
4357
4358
4359
4360
4361
4362
4363
4364
4365
4366
4367
4368
4369
4370
4371
4372
4373
4374
4375
4376
4377
4378
4379
4380
4381
4382
4383
4384
4385
4386
4387
4388
4389
4390
4391
4392
4393
4394
4395
4396
4397
4398
4399
4400
4401
4402
4403
4404
4405
4406
4407
4408
4409
4410
4411
4412
4413
4414
4415
4416
4417
4418
4419
4420
4421
4422
4423
4424
4425
4426
4427
4428
4429
4430
4431
4432
4433
4434
4435
4436
4437
4438
4439
4440
4441
4442
4443
4444
4445
4446
4447
4448
4449
4450
4451
4452
4453
4454
4455
4456
4457
4458
4459
4460
4461
4462
4463
4464
4465
4466
4467
4468
4469
4470
4471
4472
4473
4474
4475
4476
4477
4478
4479
4480
4481
4482
4483
4484
4485
4486
4487
4488
4489
4490
4491
4492
4493
4494
4495
4496
4497
4498
4499
4500
4501
4502
4503
4504
4505
4506
4507
4508
4509
4510
4511
4512
4513
4514
4515
4516
4517
4518
4519
4520
4521
4522
4523
4524
4525
4526
4527
4528
4529
4530
4531
4532
4533
4534
4535
4536
4537
4538
4539
4540
4541
4542
4543
4544
4545
4546
4547
4548
4549
4550
4551
4552
4553
4554
4555
4556
4557
4558
4559
4560
4561
4562
4563
4564
4565
4566
4567
4568
4569
4570
4571
4572
4573
4574
4575
4576
4577
4578
4579
4580
4581
4582
4583
4584
4585
4586
4587
4588
4589
4590
4591
4592
4593
4594
4595
4596
4597
4598
4599
4600
4601
4602
4603
4604
4605
4606
4607
4608
4609
4610
4611
4612
4613
4614
4615
4616
4617
4618
4619
4620
4621
4622
4623
4624
4625
4626
4627
4628
4629
4630
4631
4632
4633
4634
4635
4636
4637
4638
4639
4640
4641
4642
4643
4644
4645
4646
4647
4648
4649
4650
4651
4652
4653
4654
4655
4656
4657
4658
4659
4660
4661
4662
4663
4664
4665
4666
4667
4668
4669
4670
4671
4672
4673
4674
4675
4676
4677
4678
4679
4680
4681
4682
4683
4684
4685
4686
4687
4688
4689
4690
4691
4692
4693
4694
4695
4696
4697
4698
4699
4700
4701
4702
4703
4704
4705
4706
4707
4708
4709
4710
4711
4712
4713
4714
4715
4716
4717
4718
4719
4720
4721
4722
4723
4724
4725
4726
4727
4728
4729
4730
4731
4732
4733
4734
4735
4736
4737
4738
4739
4740
4741
4742
4743
4744
4745
4746
4747
4748
4749
4750
4751
4752
4753
4754
4755
4756
4757
4758
4759
4760
4761
4762
4763
4764
4765
4766
4767
4768
4769
4770
4771
4772
4773
4774
4775
4776
4777
4778
4779
4780
4781
4782
4783
4784
4785
4786
4787
4788
4789
4790
4791
4792
4793
4794
4795
4796
4797
4798
4799
4800
4801
4802
4803
4804
4805
4806
4807
4808
4809
4810
4811
4812
4813
4814
4815
4816
4817
4818
4819
4820
4821
4822
4823
4824
4825
4826
4827
4828
4829
4830
4831
4832
4833
4834
4835
4836
4837
4838
4839
4840
4841
4842
4843
4844
4845
4846
4847
4848
4849
4850
4851
4852
4853
4854
4855
4856
4857
4858
4859
4860
4861
4862
4863
4864
4865
4866
4867
4868
4869
4870
4871
4872
4873
4874
4875
4876
4877
4878
4879
4880
4881
4882
4883
4884
4885
4886
4887
4888
4889
4890
4891
4892
4893
4894
4895
4896
4897
4898
4899
4900
4901
4902
4903
4904
4905
4906
4907
4908
4909
4910
4911
4912
4913
4914
4915
4916
4917
4918
4919
4920
4921
4922
4923
4924
4925
4926
4927
4928
4929
4930
4931
4932
4933
4934
4935
4936
4937
4938
4939
4940
4941
4942
4943
4944
4945
4946
4947
4948
4949
4950
4951
4952
4953
4954
4955
4956
4957
4958
4959
4960
4961
4962
4963
4964
4965
4966
4967
4968
4969
4970
4971
4972
4973
4974
4975
4976
4977
4978
4979
4980
4981
4982
4983
4984
4985
4986
4987
4988
4989
4990
4991
4992
4993
4994
4995
4996
4997
4998
4999
5000
5001
5002
5003
5004
5005
5006
5007
5008
5009
5010
5011
5012
5013
5014
5015
5016
5017
5018
5019
5020
5021
5022
5023
5024
5025
5026
5027
5028
5029
5030
5031
5032
5033
5034
5035
5036
5037
5038
5039
5040
5041
5042
5043
5044
5045
5046
5047
5048
5049
5050
5051
5052
5053
5054
5055
5056
5057
5058
5059
5060
5061
5062
5063
5064
5065
5066
5067
5068
5069
5070
5071
5072
5073
5074
5075
5076
5077
5078
5079
5080
5081
5082
5083
5084
5085
5086
5087
5088
5089
5090
5091
5092
5093
5094
5095
5096
5097
5098
5099
5100
5101
5102
5103
5104
5105
5106
5107
5108
5109
5110
5111
5112
5113
5114
5115
5116
5117
5118
5119
5120
5121
5122
5123
5124
5125
5126
5127
5128
5129
5130
5131
5132
5133
5134
5135
5136
5137
5138
5139
5140
5141
5142
5143
5144
5145
5146
5147
5148
5149
5150
5151
5152
5153
5154
5155
5156
5157
5158
5159
5160
5161
5162
5163
5164
5165
5166
5167
5168
5169
5170
5171
5172
5173
5174
5175
5176
5177
5178
5179
5180
5181
5182
5183
5184
5185
5186
5187
5188
5189
5190
5191
5192
5193
5194
5195
5196
5197
5198
5199
5200
5201
5202
5203
5204
5205
5206
5207
5208
5209
5210
5211
5212
5213
5214
5215
5216
5217
5218
5219
5220
5221
5222
5223
5224
5225
5226
5227
5228
5229
5230
5231
5232
5233
5234
5235
5236
5237
5238
5239
5240
5241
5242
5243
5244
5245
5246
5247
5248
5249
5250
5251
5252
5253
5254
5255
5256
5257
5258
5259
5260
5261
5262
5263
5264
5265
5266
5267
5268
5269
5270
5271
5272
5273
5274
5275
5276
5277
5278
5279
5280
5281
5282
5283
5284
5285
5286
5287
5288
5289
5290
5291
5292
5293
5294
5295
5296
5297
5298
5299
5300
5301
5302
5303
5304
5305
5306
5307
5308
5309
5310
5311
5312
5313
5314
5315
5316
5317
5318
5319
5320
5321
5322
5323
5324
5325
5326
5327
5328
5329
5330
5331
5332
5333
5334
5335
5336
5337
5338
5339
5340
5341
5342
5343
5344
5345
5346
5347
5348
5349
5350
5351
5352
5353
5354
5355
5356
5357
5358
5359
5360
5361
5362
5363
5364
5365
5366
5367
5368
5369
5370
5371
5372
5373
5374
5375
5376
5377
5378
5379
5380
5381
5382
5383
5384
5385
5386
5387
5388
5389
5390
5391
5392
5393
5394
5395
5396
5397
5398
5399
5400
5401
5402
5403
5404
5405
5406
5407
5408
5409
5410
5411
5412
5413
5414
5415
5416
5417
5418
5419
5420
5421
5422
5423
5424
5425
5426
5427
5428
5429
5430
5431
5432
5433
5434
5435
5436
5437
5438
5439
5440
5441
5442
5443
5444
5445
5446
5447
5448
5449
5450
5451
5452
5453
5454
5455
5456
5457
5458
5459
5460
5461
5462
5463
5464
5465
5466
5467
5468
5469
5470
5471
5472
5473
5474
5475
5476
5477
5478
5479
5480
5481
5482
5483
5484
5485
5486
5487
5488
5489
5490
5491
5492
5493
5494
5495
5496
5497
5498
5499
5500
5501
5502
5503
5504
5505
5506
5507
5508
5509
5510
5511
5512
5513
5514
5515
5516
5517
5518
5519
5520
5521
5522
5523
5524
5525
5526
5527
5528
5529
5530
5531
5532
5533
5534
5535
5536
5537
5538
5539
5540
5541
5542
5543
5544
5545
5546
5547
5548
5549
5550
5551
5552
5553
5554
5555
5556
5557
5558
5559
5560
5561
5562
5563
5564
5565
5566
5567
5568
5569
5570
5571
5572
5573
5574
5575
5576
5577
5578
5579
5580
5581
5582
5583
5584
5585
5586
5587
5588
5589
5590
5591
5592
5593
5594
5595
5596
5597
5598
5599
5600
5601
5602
5603
5604
5605
5606
5607
5608
5609
5610
5611
5612
5613
5614
5615
5616
5617
5618
5619
5620
5621
5622
5623
5624
5625
5626
5627
5628
5629
5630
5631
5632
5633
5634
5635
5636
5637
5638
5639
5640
5641
5642
5643
5644
5645
5646
5647
5648
5649
5650
5651
5652
5653
5654
5655
5656
5657
5658
5659
5660
5661
5662
5663
5664
5665
5666
5667
5668
5669
5670
5671
5672
5673
5674
5675
5676
5677
5678
5679
5680
5681
5682
5683
5684
5685
5686
5687
5688
5689
5690
5691
5692
5693
5694
5695
5696
5697
5698
5699
5700
5701
5702
5703
5704
5705
5706
5707
5708
5709
5710
5711
5712
5713
5714
5715
5716
5717
5718
5719
5720
5721
5722
5723
5724
5725
5726
5727
5728
5729
5730
5731
5732
5733
5734
5735
5736
5737
5738
5739
5740
5741
5742
5743
5744
5745
5746
5747
5748
5749
5750
5751
5752
5753
5754
5755
5756
5757
5758
5759
5760
5761
5762
5763
5764
5765
5766
5767
5768
5769
5770
5771
5772
5773
5774
5775
5776
5777
5778
5779
5780
5781
5782
5783
5784
5785
5786
5787
5788
5789
5790
5791
5792
5793
5794
5795
5796
5797
5798
5799
5800
5801
5802
5803
5804
5805
5806
5807
5808
5809
5810
5811
5812
5813
5814
5815
5816
5817
5818
5819
5820
5821
5822
5823
5824
5825
5826
5827
5828
5829
5830
5831
5832
5833
5834
5835
5836
5837
5838
5839
5840
5841
5842
5843
5844
5845
5846
5847
5848
5849
5850
5851
5852
5853
5854
5855
5856
5857
5858
5859
5860
5861
5862
5863
5864
5865
5866
5867
5868
5869
5870
5871
5872
5873
5874
5875
5876
5877
5878
5879
5880
5881
5882
5883
5884
5885
5886
5887
5888
5889
5890
5891
5892
5893
5894
5895
5896
5897
5898
5899
5900
5901
5902
5903
5904
5905
5906
5907
5908
5909
5910
5911
5912
5913
5914
5915
5916
5917
5918
5919
5920
5921
5922
5923
5924
5925
5926
5927
5928
5929
5930
5931
5932
5933
5934
5935
5936
5937
5938
5939
5940
5941
5942
5943
5944
5945
5946
5947
5948
5949
5950
5951
5952
5953
5954
5955
5956
5957
5958
5959
5960
5961
5962
5963
5964
5965
5966
5967
5968
5969
5970
5971
5972
5973
5974
5975
5976
5977
5978
5979
5980
5981
5982
5983
5984
5985
5986
5987
5988
5989
5990
5991
5992
5993
5994
5995
5996
5997
5998
5999
6000
6001
6002
6003
6004
6005
6006
6007
6008
6009
6010
6011
6012
6013
6014
6015
6016
6017
6018
6019
6020
6021
6022
6023
6024
6025
6026
6027
6028
6029
6030
6031
6032
6033
6034
6035
6036
6037
6038
6039
6040
6041
6042
6043
6044
6045
6046
6047
6048
6049
6050
6051
6052
6053
6054
6055
6056
6057
6058
6059
6060
6061
6062
6063
6064
6065
6066
6067
6068
6069
6070
6071
6072
6073
6074
6075
6076
6077
6078
6079
6080
6081
6082
6083
6084
6085
6086
6087
6088
6089
6090
6091
6092
6093
6094
6095
6096
6097
6098
6099
6100
6101
6102
6103
6104
6105
6106
6107
6108
6109
6110
6111
6112
6113
6114
6115
6116
6117
6118
6119
6120
6121
6122
6123
6124
6125
6126
6127
6128
6129
6130
6131
6132
6133
6134
6135
6136
6137
6138
6139
6140
6141
6142
6143
6144
6145
6146
6147
6148
6149
6150
6151
6152
6153
6154
6155
6156
6157
6158
6159
6160
6161
6162
6163
6164
6165
6166
6167
6168
6169
6170
6171
6172
6173
6174
6175
6176
6177
6178
6179
6180
6181
6182
6183
6184
6185
6186
6187
6188
6189
6190
6191
6192
6193
6194
6195
6196
6197
6198
6199
6200
6201
6202
6203
6204
6205
6206
6207
6208
6209
6210
6211
6212
6213
6214
6215
6216
6217
6218
6219
6220
6221
6222
6223
6224
6225
6226
6227
6228
6229
6230
6231
6232
6233
6234
6235
6236
6237
6238
6239
6240
6241
6242
6243
6244
6245
6246
6247
6248
6249
6250
6251
6252
6253
6254
6255
6256
6257
6258
6259
6260
6261
6262
6263
6264
6265
6266
6267
6268
6269
6270
6271
6272
6273
6274
6275
6276
6277
6278
6279
6280
6281
6282
6283
6284
6285
6286
6287
6288
6289
6290
6291
6292
6293
6294
6295
6296
6297
6298
6299
6300
6301
6302
6303
6304
6305
6306
6307
6308
6309
6310
6311
6312
6313
6314
6315
6316
6317
6318
6319
6320
6321
6322
6323
6324
6325
6326
6327
6328
6329
6330
6331
6332
6333
6334
6335
6336
6337
6338
6339
6340
6341
6342
6343
6344
6345
6346
6347
6348
6349
6350
6351
6352
6353
6354
6355
6356
6357
6358
6359
6360
6361
6362
6363
6364
6365
6366
6367
6368
6369
6370
6371
6372
6373
6374
6375
6376
6377
6378
6379
6380
6381
6382
6383
6384
6385
6386
6387
6388
6389
6390
6391
6392
6393
6394
6395
6396
6397
6398
6399
6400
6401
6402
6403
6404
6405
6406
6407
6408
6409
6410
6411
6412
6413
6414
6415
6416
6417
6418
6419
6420
6421
6422
6423
6424
6425
6426
6427
6428
6429
6430
6431
6432
6433
6434
6435
6436
6437
6438
6439
6440
6441
6442
6443
6444
6445
6446
6447
6448
6449
6450
6451
6452
6453
6454
6455
6456
6457
6458
6459
6460
6461
6462
6463
6464
6465
6466
6467
6468
6469
6470
6471
6472
6473
6474
6475
6476
6477
6478
6479
6480
6481
6482
6483
6484
6485
6486
6487
6488
6489
6490
6491
6492
6493
6494
6495
6496
6497
6498
6499
6500
6501
6502
6503
6504
6505
6506
6507
6508
6509
6510
6511
6512
6513
6514
6515
6516
6517
6518
6519
6520
6521
6522
6523
6524
6525
6526
6527
6528
6529
6530
6531
6532
6533
6534
6535
6536
6537
6538
6539
6540
6541
6542
6543
6544
6545
6546
6547
6548
6549
6550
6551
6552
6553
6554
6555
6556
6557
6558
6559
6560
6561
6562
6563
6564
6565
6566
6567
6568
6569
6570
6571
6572
6573
6574
6575
6576
6577
6578
6579
6580
6581
6582
6583
6584
6585
6586
6587
6588
6589
6590
6591
6592
6593
6594
6595
6596
6597
6598
6599
6600
6601
6602
6603
6604
6605
6606
6607
6608
6609
6610
6611
6612
6613
6614
6615
6616
6617
6618
6619
6620
6621
6622
6623
6624
6625
6626
6627
6628
6629
6630
6631
6632
6633
6634
6635
6636
6637
6638
6639
6640
6641
6642
6643
6644
6645
6646
6647
6648
6649
6650
6651
6652
6653
6654
6655
6656
6657
6658
6659
6660
6661
6662
6663
6664
6665
6666
6667
6668
6669
6670
6671
6672
6673
6674
6675
6676
6677
6678
6679
6680
6681
6682
6683
6684
6685
6686
6687
6688
6689
6690
6691
6692
6693
6694
6695
6696
6697
6698
6699
6700
6701
6702
6703
6704
6705
6706
6707
6708
6709
6710
6711
6712
6713
6714
6715
6716
6717
6718
6719
6720
6721
6722
6723
6724
6725
6726
6727
6728
6729
6730
6731
6732
6733
6734
6735
6736
6737
6738
6739
6740
6741
6742
6743
6744
6745
6746
6747
6748
6749
6750
6751
6752
6753
6754
6755
6756
6757
6758
6759
6760
6761
6762
6763
6764
6765
6766
6767
6768
6769
6770
6771
6772
6773
6774
6775
6776
6777
6778
6779
6780
6781
6782
6783
6784
6785
6786
6787
6788
6789
6790
6791
6792
6793
6794
6795
6796
6797
6798
6799
6800
6801
6802
6803
6804
6805
6806
6807
6808
6809
6810
6811
6812
6813
6814
6815
6816
6817
6818
6819
6820
6821
6822
6823
6824
6825
6826
6827
6828
6829
6830
6831
6832
6833
6834
6835
6836
6837
6838
6839
6840
6841
6842
6843
6844
6845
6846
6847
6848
6849
6850
6851
6852
6853
6854
6855
6856
6857
6858
6859
6860
6861
6862
6863
6864
6865
6866
6867
6868
6869
6870
6871
6872
6873
6874
6875
6876
6877
6878
6879
6880
6881
6882
6883
6884
6885
6886
6887
6888
6889
6890
6891
6892
6893
6894
6895
6896
6897
6898
6899
6900
6901
6902
6903
6904
6905
6906
6907
6908
6909
6910
6911
6912
6913
6914
6915
6916
6917
6918
6919
6920
6921
6922
6923
6924
6925
6926
6927
6928
6929
6930
6931
6932
6933
6934
6935
6936
6937
6938
6939
6940
6941
6942
6943
6944
6945
6946
6947
6948
6949
6950
6951
6952
6953
6954
6955
6956
6957
6958
6959
6960
6961
6962
6963
6964
6965
6966
6967
6968
6969
6970
6971
6972
6973
6974
6975
6976
6977
6978
6979
6980
6981
6982
6983
6984
6985
6986
6987
6988
6989
6990
6991
6992
6993
6994
6995
6996
6997
6998
6999
7000
7001
7002
7003
7004
7005
7006
7007
7008
7009
7010
7011
7012
7013
7014
7015
7016
7017
7018
7019
7020
7021
7022
7023
7024
7025
7026
7027
7028
7029
7030
7031
7032
7033
7034
7035
7036
7037
7038
7039
7040
7041
7042
7043
7044
7045
7046
7047
7048
7049
7050
7051
7052
7053
7054
7055
7056
7057
7058
7059
7060
7061
7062
7063
7064
7065
7066
7067
7068
7069
7070
7071
7072
7073
7074
7075
7076
7077
7078
7079
7080
7081
7082
7083
7084
7085
7086
7087
7088
7089
7090
7091
7092
7093
7094
7095
7096
7097
7098
7099
7100
7101
7102
7103
7104
7105
7106
7107
7108
7109
7110
7111
7112
7113
7114
7115
7116
7117
7118
7119
7120
7121
7122
7123
7124
7125
7126
7127
7128
7129
7130
7131
7132
7133
7134
7135
7136
7137
7138
7139
7140
7141
7142
7143
7144
7145
7146
7147
7148
7149
7150
7151
7152
7153
7154
7155
7156
7157
7158
7159
7160
7161
7162
7163
7164
7165
7166
7167
7168
7169
7170
7171
7172
7173
7174
7175
7176
7177
7178
7179
7180
7181
7182
7183
7184
7185
7186
7187
7188
7189
7190
7191
7192
7193
7194
7195
7196
7197
7198
7199
7200
7201
7202
7203
7204
7205
7206
7207
7208
7209
7210
7211
7212
7213
7214
7215
7216
7217
7218
7219
7220
7221
7222
7223
7224
7225
7226
7227
7228
7229
7230
7231
7232
7233
7234
7235
7236
7237
7238
7239
7240
7241
7242
7243
7244
7245
7246
7247
7248
7249
7250
7251
7252
7253
7254
7255
7256
7257
7258
7259
7260
7261
7262
7263
7264
7265
7266
7267
7268
7269
7270
7271
7272
7273
7274
7275
7276
7277
7278
7279
7280
7281
7282
7283
7284
7285
7286
7287
7288
7289
7290
7291
7292
7293
7294
7295
7296
7297
7298
7299
7300
7301
7302
7303
7304
7305
7306
7307
7308
7309
7310
7311
7312
7313
7314
7315
7316
7317
7318
7319
7320
7321
7322
7323
7324
7325
7326
7327
7328
7329
7330
7331
7332
7333
7334
7335
7336
7337
7338
7339
7340
7341
7342
7343
7344
7345
7346
7347
7348
7349
7350
7351
7352
7353
7354
7355
7356
7357
7358
7359
7360
7361
7362
7363
7364
7365
7366
7367
7368
7369
7370
7371
7372
7373
7374
7375
7376
7377
7378
7379
7380
7381
7382
7383
7384
7385
7386
7387
7388
7389
7390
7391
7392
7393
7394
7395
7396
7397
7398
7399
7400
7401
7402
7403
7404
7405
7406
7407
7408
7409
7410
7411
7412
7413
7414
7415
7416
7417
7418
7419
7420
7421
7422
7423
7424
7425
7426
7427
7428
7429
7430
7431
7432
7433
7434
7435
7436
7437
7438
7439
7440
7441
7442
7443
7444
7445
7446
7447
7448
7449
7450
7451
7452
7453
7454
7455
7456
7457
7458
7459
7460
7461
7462
7463
7464
7465
7466
7467
7468
7469
7470
7471
7472
7473
7474
7475
7476
7477
7478
7479
7480
7481
7482
7483
7484
7485
7486
7487
7488
7489
7490
7491
7492
7493
7494
7495
7496
7497
7498
7499
7500
7501
7502
7503
7504
7505
7506
7507
7508
7509
7510
7511
7512
7513
7514
7515
7516
7517
7518
7519
7520
7521
7522
7523
7524
7525
7526
7527
7528
7529
7530
7531
7532
7533
7534
7535
7536
7537
7538
7539
7540
7541
7542
7543
7544
7545
7546
7547
7548
7549
7550
7551
7552
7553
7554
7555
7556
7557
7558
7559
7560
7561
7562
7563
7564
7565
7566
7567
7568
7569
7570
7571
7572
7573
7574
7575
7576
7577
7578
7579
7580
7581
7582
7583
7584
7585
7586
7587
7588
7589
7590
7591
7592
7593
7594
7595
7596
7597
7598
7599
7600
7601
7602
7603
7604
7605
7606
7607
7608
7609
7610
7611
7612
7613
7614
7615
7616
7617
7618
7619
7620
7621
7622
7623
7624
7625
7626
7627
7628
7629
7630
7631
7632
7633
7634
7635
7636
7637
7638
7639
7640
7641
7642
7643
7644
7645
7646
7647
7648
7649
7650
7651
7652
7653
7654
7655
7656
7657
7658
7659
7660
7661
7662
7663
7664
7665
7666
7667
7668
7669
7670
7671
7672
7673
7674
7675
7676
7677
7678
7679
7680
7681
7682
7683
7684
7685
7686
7687
7688
7689
7690
7691
7692
7693
7694
7695
7696
7697
7698
7699
7700
7701
7702
7703
7704
7705
7706
7707
7708
7709
7710
7711
7712
7713
7714
7715
7716
7717
7718
7719
7720
7721
7722
7723
7724
7725
7726
7727
7728
7729
7730
7731
7732
7733
7734
7735
7736
7737
7738
7739
7740
7741
7742
7743
7744
7745
7746
7747
7748
7749
7750
7751
7752
7753
7754
7755
7756
7757
7758
7759
7760
7761
7762
7763
7764
7765
7766
7767
7768
7769
7770
7771
7772
7773
7774
7775
7776
7777
7778
7779
7780
7781
7782
7783
7784
7785
7786
7787
7788
7789
7790
7791
7792
7793
7794
7795
7796
7797
7798
7799
7800
7801
7802
7803
7804
7805
7806
7807
7808
7809
7810
7811
7812
7813
7814
7815
7816
7817
7818
7819
7820
7821
7822
7823
7824
7825
7826
7827
7828
7829
7830
7831
7832
7833
7834
7835
7836
7837
7838
7839
7840
7841
7842
7843
7844
7845
7846
7847
7848
7849
7850
7851
7852
7853
7854
7855
7856
7857
7858
7859
7860
7861
7862
7863
7864
7865
7866
7867
7868
7869
7870
7871
7872
7873
7874
7875
7876
7877
7878
7879
7880
7881
7882
7883
7884
7885
7886
7887
7888
7889
7890
7891
7892
7893
7894
7895
7896
7897
7898
7899
7900
7901
7902
7903
7904
7905
7906
7907
7908
7909
7910
7911
7912
7913
7914
7915
7916
7917
7918
7919
7920
7921
7922
7923
7924
7925
7926
7927
7928
7929
7930
7931
7932
7933
7934
7935
7936
7937
7938
7939
7940
7941
7942
7943
7944
7945
7946
7947
7948
7949
7950
7951
7952
7953
7954
7955
7956
7957
7958
7959
7960
7961
7962
7963
7964
7965
7966
7967
7968
7969
7970
7971
7972
7973
7974
7975
7976
7977
7978
7979
7980
7981
7982
7983
7984
7985
7986
7987
7988
7989
7990
7991
7992
7993
7994
7995
7996
7997
7998
7999
8000
8001
8002
8003
8004
8005
8006
8007
8008
8009
8010
8011
8012
8013
8014
8015
8016
8017
8018
8019
8020
8021
8022
8023
8024
8025
8026
8027
8028
8029
8030
8031
8032
8033
8034
8035
8036
8037
8038
8039
8040
8041
8042
8043
8044
8045
8046
8047
8048
8049
8050
8051
8052
8053
8054
8055
8056
8057
8058
8059
8060
8061
8062
8063
8064
8065
8066
8067
8068
8069
8070
8071
8072
8073
8074
8075
8076
8077
8078
8079
8080
8081
8082
8083
8084
8085
8086
8087
8088
8089
8090
8091
8092
8093
8094
8095
8096
8097
8098
8099
8100
8101
8102
8103
8104
8105
8106
8107
8108
8109
8110
8111
8112
8113
8114
8115
8116
8117
8118
8119
8120
8121
8122
8123
8124
8125
8126
8127
8128
8129
8130
8131
8132
8133
8134
8135
8136
8137
8138
8139
8140
8141
8142
8143
8144
8145
8146
8147
8148
8149
8150
8151
8152
8153
8154
8155
8156
8157
8158
8159
8160
8161
8162
8163
8164
8165
8166
8167
8168
8169
8170
8171
8172
8173
8174
8175
8176
8177
8178
8179
8180
8181
8182
8183
8184
8185
8186
8187
8188
8189
8190
8191
8192
8193
8194
8195
8196
8197
8198
8199
8200
8201
8202
8203
8204
8205
8206
8207
8208
8209
8210
8211
8212
8213
8214
8215
8216
8217
8218
8219
8220
8221
8222
8223
8224
8225
8226
8227
8228
8229
8230
8231
8232
8233
8234
8235
8236
8237
8238
8239
8240
8241
8242
8243
8244
8245
8246
8247
8248
8249
8250
8251
8252
8253
8254
8255
8256
8257
8258
8259
8260
8261
8262
8263
8264
8265
8266
8267
8268
8269
8270
8271
8272
8273
8274
8275
8276
8277
8278
8279
8280
8281
8282
8283
8284
8285
8286
8287
8288
8289
8290
8291
8292
8293
8294
8295
8296
8297
8298
8299
8300
8301
8302
8303
8304
8305
8306
8307
8308
8309
8310
8311
8312
8313
8314
8315
8316
8317
8318
8319
8320
8321
8322
8323
8324
8325
8326
8327
8328
8329
8330
8331
8332
8333
8334
8335
8336
8337
8338
8339
8340
8341
8342
8343
8344
8345
8346
8347
8348
8349
8350
8351
8352
8353
8354
8355
8356
8357
8358
8359
8360
8361
8362
8363
8364
8365
8366
8367
8368
8369
8370
8371
8372
8373
8374
8375
8376
8377
8378
8379
8380
8381
8382
8383
8384
8385
8386
8387
8388
8389
8390
8391
8392
8393
8394
8395
8396
8397
8398
8399
8400
8401
8402
8403
8404
8405
8406
8407
8408
8409
8410
8411
8412
8413
8414
8415
8416
8417
8418
8419
8420
8421
8422
8423
8424
8425
8426
8427
8428
8429
8430
8431
8432
8433
8434
8435
8436
8437
8438
8439
8440
8441
8442
8443
8444
8445
8446
8447
8448
8449
8450
8451
8452
8453
8454
8455
8456
8457
8458
8459
8460
8461
8462
8463
8464
8465
8466
8467
8468
8469
8470
8471
8472
8473
8474
8475
8476
8477
8478
8479
8480
8481
8482
8483
8484
8485
8486
8487
8488
8489
8490
8491
8492
8493
8494
8495
8496
8497
8498
8499
8500
8501
8502
8503
8504
8505
8506
8507
8508
8509
8510
8511
8512
8513
8514
8515
8516
8517
8518
8519
8520
8521
8522
8523
8524
8525
8526
8527
8528
8529
8530
8531
8532
8533
8534
8535
8536
8537
8538
8539
8540
8541
8542
8543
8544
8545
8546
8547
8548
8549
8550
8551
8552
8553
8554
8555
8556
8557
8558
8559
8560
8561
8562
8563
8564
8565
8566
8567
8568
8569
8570
8571
8572
8573
8574
8575
8576
8577
8578
8579
8580
8581
8582
8583
8584
8585
8586
8587
8588
8589
8590
8591
8592
8593
8594
8595
8596
8597
8598
8599
8600
8601
8602
8603
8604
8605
8606
8607
8608
8609
8610
8611
8612
8613
8614
8615
8616
8617
8618
8619
8620
8621
8622
8623
8624
8625
8626
8627
8628
8629
8630
8631
8632
8633
8634
8635
8636
8637
8638
8639
8640
8641
8642
8643
8644
8645
8646
8647
8648
8649
8650
8651
8652
8653
8654
8655
8656
8657
8658
8659
8660
8661
8662
8663
8664
8665
8666
8667
8668
8669
8670
8671
8672
8673
8674
8675
8676
8677
8678
8679
8680
8681
8682
8683
8684
8685
8686
8687
8688
8689
8690
8691
8692
8693
8694
8695
8696
8697
8698
8699
8700
8701
8702
8703
8704
8705
8706
8707
8708
8709
8710
8711
8712
8713
8714
8715
8716
8717
8718
8719
8720
8721
8722
8723
8724
8725
8726
8727
8728
8729
8730
8731
8732
8733
8734
8735
8736
8737
8738
8739
8740
8741
8742
8743
8744
8745
8746
8747
8748
8749
8750
8751
8752
8753
8754
8755
8756
8757
8758
8759
8760
8761
8762
8763
8764
8765
8766
8767
8768
8769
8770
8771
8772
8773
8774
8775
8776
8777
8778
8779
8780
8781
8782
8783
8784
8785
8786
8787
8788
8789
8790
8791
8792
8793
8794
8795
8796
8797
8798
8799
8800
8801
8802
8803
8804
8805
8806
8807
8808
8809
8810
8811
8812
8813
8814
8815
8816
8817
8818
8819
8820
8821
8822
8823
8824
8825
8826
8827
8828
8829
8830
8831
8832
8833
8834
8835
8836
8837
8838
8839
8840
8841
8842
8843
8844
8845
8846
8847
8848
8849
8850
8851
8852
8853
8854
8855
8856
8857
8858
8859
8860
8861
8862
8863
8864
8865
8866
8867
8868
8869
8870
8871
8872
8873
8874
8875
8876
8877
8878
8879
8880
8881
8882
8883
8884
8885
8886
8887
8888
8889
8890
8891
8892
8893
8894
8895
8896
8897
8898
8899
8900
8901
8902
8903
8904
8905
8906
8907
8908
8909
8910
8911
8912
8913
8914
8915
8916
8917
8918
8919
8920
8921
8922
8923
8924
8925
8926
8927
8928
8929
8930
8931
8932
8933
8934
8935
8936
8937
8938
8939
8940
8941
8942
8943
8944
8945
8946
8947
8948
8949
8950
8951
8952
8953
8954
8955
8956
8957
8958
8959
8960
8961
8962
8963
8964
8965
8966
8967
8968
8969
8970
8971
8972
8973
8974
8975
8976
8977
8978
8979
8980
8981
8982
8983
8984
8985
8986
8987
8988
8989
8990
8991
8992
8993
8994
8995
8996
8997
8998
8999
9000
9001
9002
9003
9004
9005
9006
9007
9008
9009
9010
9011
9012
9013
9014
9015
9016
9017
9018
9019
9020
9021
9022
9023
9024
9025
9026
9027
9028
9029
9030
9031
9032
9033
9034
9035
9036
9037
9038
9039
9040
9041
9042
9043
9044
9045
9046
9047
9048
9049
9050
9051
9052
9053
9054
9055
9056
9057
9058
9059
9060
9061
9062
9063
9064
9065
9066
9067
9068
9069
9070
9071
9072
9073
9074
9075
9076
9077
9078
9079
9080
9081
9082
9083
9084
9085
9086
9087
9088
9089
9090
9091
9092
9093
9094
9095
9096
9097
9098
9099
9100
9101
9102
9103
9104
9105
9106
9107
9108
9109
9110
9111
9112
9113
9114
9115
9116
9117
9118
9119
9120
9121
9122
9123
9124
9125
9126
9127
9128
9129
9130
9131
9132
9133
9134
9135
9136
9137
9138
9139
9140
9141
9142
9143
9144
9145
9146
9147
9148
9149
9150
9151
9152
9153
9154
9155
9156
9157
9158
9159
9160
9161
9162
9163
9164
9165
9166
9167
9168
9169
9170
9171
9172
9173
9174
9175
9176
9177
9178
9179
9180
9181
9182
9183
9184
9185
9186
9187
9188
9189
9190
9191
9192
9193
9194
9195
9196
9197
9198
9199
9200
9201
9202
9203
9204
9205
9206
9207
9208
9209
9210
9211
9212
9213
9214
9215
9216
9217
9218
9219
9220
9221
9222
9223
9224
9225
9226
9227
9228
9229
9230
9231
9232
9233
9234
9235
9236
9237
9238
9239
9240
9241
9242
9243
9244
9245
9246
9247
9248
9249
9250
9251
9252
9253
9254
9255
9256
9257
9258
9259
9260
9261
9262
9263
9264
9265
9266
9267
9268
9269
9270
9271
9272
9273
9274
9275
9276
9277
9278
9279
9280
9281
9282
9283
9284
9285
9286
9287
9288
9289
9290
9291
9292
9293
9294
9295
9296
9297
9298
9299
9300
9301
9302
9303
9304
9305
9306
9307
9308
9309
9310
9311
9312
9313
9314
9315
9316
9317
9318
9319
9320
9321
9322
9323
9324
9325
9326
9327
9328
9329
9330
9331
9332
9333
9334
9335
9336
9337
9338
9339
9340
9341
9342
9343
9344
9345
9346
9347
9348
9349
9350
9351
9352
9353
9354
9355
9356
9357
9358
9359
9360
9361
9362
9363
9364
9365
9366
9367
9368
9369
9370
9371
9372
9373
9374
9375
9376
9377
9378
9379
9380
9381
9382
9383
9384
9385
9386
9387
9388
9389
9390
9391
9392
9393
9394
9395
9396
9397
9398
9399
9400
9401
9402
9403
9404
9405
9406
9407
9408
9409
9410
9411
9412
9413
9414
9415
9416
9417
9418
9419
9420
9421
9422
9423
9424
9425
9426
9427
9428
9429
9430
9431
9432
9433
9434
9435
9436
9437
9438
9439
9440
9441
9442
9443
9444
9445
9446
9447
9448
9449
9450
9451
9452
9453
9454
9455
9456
9457
9458
9459
9460
9461
9462
9463
9464
9465
9466
9467
9468
9469
9470
9471
9472
9473
9474
9475
9476
9477
9478
9479
9480
9481
9482
9483
9484
9485
9486
9487
9488
9489
9490
9491
9492
9493
9494
9495
9496
9497
9498
9499
9500
9501
9502
9503
9504
9505
9506
9507
9508
9509
9510
9511
9512
9513
9514
9515
9516
9517
9518
9519
9520
9521
9522
9523
9524
9525
9526
9527
9528
9529
9530
9531
9532
9533
9534
9535
9536
9537
9538
9539
9540
9541
9542
9543
9544
9545
9546
9547
9548
9549
9550
9551
9552
9553
9554
9555
9556
9557
9558
9559
9560
9561
9562
9563
9564
9565
9566
9567
9568
9569
9570
9571
9572
9573
9574
9575
9576
9577
9578
9579
9580
9581
9582
9583
9584
9585
9586
9587
9588
9589
9590
9591
9592
9593
9594
9595
9596
9597
9598
9599
9600
9601
9602
9603
9604
9605
9606
9607
9608
9609
9610
9611
9612
9613
9614
9615
9616
9617
9618
9619
9620
9621
9622
9623
9624
9625
9626
9627
9628
9629
9630
9631
9632
9633
9634
9635
9636
9637
9638
9639
9640
9641
9642
9643
9644
9645
9646
9647
9648
9649
9650
9651
9652
9653
9654
9655
9656
9657
9658
9659
9660
9661
9662
9663
9664
9665
9666
9667
9668
9669
9670
9671
9672
9673
9674
9675
9676
9677
9678
9679
9680
9681
9682
9683
9684
9685
9686
9687
9688
9689
9690
9691
9692
9693
9694
9695
9696
9697
9698
9699
9700
9701
9702
9703
9704
9705
9706
9707
9708
9709
9710
9711
9712
9713
9714
9715
9716
9717
9718
9719
9720
9721
9722
9723
9724
9725
9726
9727
9728
9729
9730
9731
9732
9733
9734
9735
9736
9737
9738
9739
9740
9741
9742
9743
9744
9745
9746
9747
9748
9749
9750
9751
9752
9753
9754
9755
9756
9757
9758
9759
9760
9761
9762
9763
9764
9765
9766
9767
9768
9769
9770
9771
9772
9773
9774
9775
9776
9777
9778
9779
9780
9781
9782
9783
9784
9785
9786
9787
9788
9789
9790
9791
9792
9793
9794
9795
9796
9797
9798
9799
9800
9801
9802
9803
9804
9805
9806
9807
9808
9809
9810
9811
9812
9813
9814
9815
9816
9817
9818
9819
9820
9821
9822
9823
9824
9825
9826
9827
9828
9829
9830
9831
9832
9833
9834
9835
9836
9837
9838
9839
9840
9841
9842
9843
9844
9845
9846
9847
9848
9849
9850
9851
9852
9853
9854
9855
9856
9857
9858
9859
9860
9861
9862
9863
9864
9865
9866
9867
9868
9869
9870
9871
9872
9873
9874
9875
9876
9877
9878
9879
9880
9881
9882
9883
9884
9885
9886
9887
9888
9889
9890
9891
9892
9893
9894
9895
9896
9897
9898
9899
9900
9901
9902
9903
9904
9905
9906
9907
9908
9909
9910
9911
9912
9913
9914
9915
9916
9917
9918
9919
9920
9921
9922
9923
9924
9925
9926
9927
9928
9929
9930
9931
9932
9933
9934
9935
9936
9937
9938
9939
9940
9941
9942
9943
9944
9945
9946
9947
9948
9949
9950
9951
9952
9953
9954
9955
9956
9957
9958
9959
9960
9961
9962
9963
9964
9965
9966
9967
9968
9969
9970
9971
9972
9973
9974
9975
9976
9977
9978
9979
9980
9981
9982
9983
9984
9985
9986
9987
9988
9989
9990
9991
9992
9993
9994
9995
9996
9997
9998
9999
10000
[30 empty] | #N/A | ± | #N/A | #N/A | [20 empty] | #N/A | ± | #N/A | #N/A | [12 empty] | #N/A | ± | #N/A | #N/A |  |  |  |  | #N/A | ± | #N/A | #N/A | #N/A | ± | #N/A | #N/A | #N/A | ± | #N/A | #N/A | #N/A | ± | #N/A | #N/A | #N/A | ± | #N/A | #N/A | #N/A | ± | #N/A | #N/A | [68 empty] | #N/A | [5 empty] | #N/A |  |  |  | #N/A
[30 empty] | #N/A | ± | #N/A | #N/A | [20 empty] | #N/A | ± | #N/A | #N/A | [12 empty] | #N/A | ± | #N/A | #N/A |  |  |  |  | #N/A | ± | #N/A | #N/A | #N/A | ± | #N/A | #N/A | #N/A | ± | #N/A | #N/A | #N/A | ± | #N/A | #N/A | #N/A | ± | #N/A | #N/A | #N/A | ± | #N/A | #N/A | [68 empty] | #N/A | [5 empty] | #N/A |  |  |  | #N/A
[30 empty] | #N/A | ± | #N/A | #N/A | [20 empty] | #N/A | ± | #N/A | #N/A | [12 empty] | #N/A | ± | #N/A | #N/A |  |  |  |  | #N/A | ± | #N/A | #N/A | #N/A | ± | #N/A | #N/A | #N/A | ± | #N/A | #N/A | #N/A | ± | #N/A | #N/A | #N/A | ± | #N/A | #N/A | #N/A | ± | #N/A | #N/A | [68 empty] | #N/A | [5 empty] | #N/A |  |  |  | #N/A
[30 empty] | #N/A | ± | #N/A | #N/A | [20 empty] | #N/A | ± | #N/A | #N/A | [12 empty] | #N/A | ± | #N/A | #N/A |  |  |  |  | #N/A | ± | #N/A | #N/A | #N/A | ± | #N/A | #N/A | #N/A | ± | #N/A | #N/A | #N/A | ± | #N/A | #N/A | #N/A | ± | #N/A | #N/A | #N/A | ± | #N/A | #N/A | [68 empty] | #N/A | [5 empty] | #N/A |  |  |  | #N/A
[30 empty] | #N/A | ± | #N/A | #N/A | [20 empty] | #N/A | ± | #N/A | #N/A | [12 empty] | #N/A | ± | #N/A | #N/A |  |  |  |  | #N/A | ± | #N/A | #N/A | #N/A | ± | #N/A | #N/A | #N/A | ± | #N/A | #N/A | #N/A | ± | #N/A | #N/A | #N/A | ± | #N/A | #N/A | #N/A | ± | #N/A | #N/A | [68 empty] | #N/A | [5 empty] | #N/A |  |  |  | #N/A
[30 empty] | #N/A | ± | #N/A | #N/A | [20 empty] | #N/A | ± | #N/A | #N/A | [12 empty] | #N/A | ± | #N/A | #N/A |  |  |  |  | #N/A | ± | #N/A | #N/A | #N/A | ± | #N/A | #N/A | #N/A | ± | #N/A | #N/A | #N/A | ± | #N/A | #N/A | #N/A | ± | #N/A | #N/A | #N/A | ± | #N/A | #N/A | [68 empty] | #N/A | [5 empty] | #N/A |  |  |  | #N/A
[30 empty] | #N/A | ± | #N/A | #N/A | [20 empty] | #N/A | ± | #N/A | #N/A | [12 empty] | #N/A | ± | #N/A | #N/A |  |  |  |  | #N/A | ± | #N/A | #N/A | #N/A | ± | #N/A | #N/A | #N/A | ± | #N/A | #N/A | #N/A | ± | #N/A | #N/A | #N/A | ± | #N/A | #N/A | #N/A | ± | #N/A | #N/A | [68 empty] | #N/A | [5 empty] | #N/A |  |  |  | #N/A
[30 empty] | #N/A | ± | #N/A | #N/A | [20 empty] | #N/A | ± | #N/A | #N/A | [12 empty] | #N/A | ± | #N/A | #N/A |  |  |  |  | #N/A | ± | #N/A | #N/A | #N/A | ± | #N/A | #N/A | #N/A | ± | #N/A | #N/A | #N/A | ± | #N/A | #N/A | #N/A | ± | #N/A | #N/A | #N/A | ± | #N/A | #N/A | [68 empty] | #N/A | [5 empty] | #N/A |  |  |  | #N/A
[30 empty] | #N/A | ± | #N/A | #N/A | [20 empty] | #N/A | ± | #N/A | #N/A | [12 empty] | #N/A | ± | #N/A | #N/A |  |  |  |  | #N/A | ± | #N/A | #N/A | #N/A | ± | #N/A | #N/A | #N/A | ± | #N/A | #N/A | #N/A | ± | #N/A | #N/A | #N/A | ± | #N/A | #N/A | #N/A | ± | #N/A | #N/A | [68 empty] | #N/A | [5 empty] | #N/A |  |  |  | #N/A
[30 empty] | #N/A | ± | #N/A | #N/A | [20 empty] | #N/A | ± | #N/A | #N/A | [12 empty] | #N/A | ± | #N/A | #N/A |  |  |  |  | #N/A | ± | #N/A | #N/A | #N/A | ± | #N/A | #N/A | #N/A | ± | #N/A | #N/A | #N/A | ± | #N/A | #N/A | #N/A | ± | #N/A | #N/A | #N/A | ± | #N/A | #N/A | [68 empty] | #N/A | [5 empty] | #N/A |  |  |  | #N/A
[30 empty] | #N/A | ± | #N/A | #N/A | [20 empty] | #N/A | ± | #N/A | #N/A | [12 empty] | #N/A | ± | #N/A | #N/A |  |  |  |  | #N/A | ± | #N/A | #N/A | #N/A | ± | #N/A | #N/A | #N/A | ± | #N/A | #N/A | #N/A | ± | #N/A | #N/A | #N/A | ± | #N/A | #N/A | #N/A | ± | #N/A | #N/A | [68 empty] | #N/A | [5 empty] | #N/A |  |  |  | #N/A
[30 empty] | #N/A | ± | #N/A | #N/A | [20 empty] | #N/A | ± | #N/A | #N/A | [12 empty] | #N/A | ± | #N/A | #N/A |  |  |  |  | #N/A | ± | #N/A | #N/A | #N/A | ± | #N/A | #N/A | #N/A | ± | #N/A | #N/A | #N/A | ± | #N/A | #N/A | #N/A | ± | #N/A | #N/A | #N/A | ± | #N/A | #N/A | [68 empty] | #N/A | [5 empty] | #N/A |  |  |  | #N/A
[30 empty] | #N/A | ± | #N/A | #N/A | [20 empty] | #N/A | ± | #N/A | #N/A | [12 empty] | #N/A | ± | #N/A | #N/A |  |  |  |  | #N/A | ± | #N/A | #N/A | #N/A | ± | #N/A | #N/A | #N/A | ± | #N/A | #N/A | #N/A | ± | #N/A | #N/A | #N/A | ± | #N/A | #N/A | #N/A | ± | #N/A | #N/A | [68 empty] | #N/A | [5 empty] | #N/A |  |  |  | #N/A
[30 empty] | #N/A | ± | #N/A | #N/A | [20 empty] | #N/A | ± | #N/A | #N/A | [12 empty] | #N/A | ± | #N/A | #N/A |  |  |  |  | #N/A | ± | #N/A | #N/A | #N/A | ± | #N/A | #N/A | #N/A | ± | #N/A | #N/A | #N/A | ± | #N/A | #N/A | #N/A | ± | #N/A | #N/A | #N/A | ± | #N/A | #N/A | [68 empty] | #N/A | [5 empty] | #N/A |  |  |  | #N/A
[30 empty] | #N/A | ± | #N/A | #N/A | [20 empty] | #N/A | ± | #N/A | #N/A | [12 empty] | #N/A | ± | #N/A | #N/A |  |  |  |  | #N/A | ± | #N/A | #N/A | #N/A | ± | #N/A | #N/A | #N/A | ± | #N/A | #N/A | #N/A | ± | #N/A | #N/A | #N/A | ± | #N/A | #N/A | #N/A | ± | #N/A | #N/A | [68 empty] | #N/A | [5 empty] | #N/A |  |  |  | #N/A
[30 empty] | #N/A | ± | #N/A | #N/A | [20 empty] | #N/A | ± | #N/A | #N/A | [12 empty] | #N/A | ± | #N/A | #N/A |  |  |  |  | #N/A | ± | #N/A | #N/A | #N/A | ± | #N/A | #N/A | #N/A | ± | #N/A | #N/A | #N/A | ± | #N/A | #N/A | #N/A | ± | #N/A | #N/A | #N/A | ± | #N/A | #N/A | [68 empty] | #N/A | [5 empty] | #N/A |  |  |  | #N/A
[30 empty] | #N/A | ± | #N/A | #N/A | [20 empty] | #N/A | ± | #N/A | #N/A | [12 empty] | #N/A | ± | #N/A | #N/A |  |  |  |  | #N/A | ± | #N/A | #N/A | #N/A | ± | #N/A | #N/A | #N/A | ± | #N/A | #N/A | #N/A | ± | #N/A | #N/A | #N/A | ± | #N/A | #N/A | #N/A | ± | #N/A | #N/A | [68 empty] | #N/A | [5 empty] | #N/A |  |  |  | #N/A
[30 empty] | #N/A | ± | #N/A | #N/A | [20 empty] | #N/A | ± | #N/A | #N/A | [12 empty] | #N/A | ± | #N/A | #N/A |  |  |  |  | #N/A | ± | #N/A | #N/A | #N/A | ± | #N/A | #N/A | #N/A | ± | #N/A | #N/A | #N/A | ± | #N/A | #N/A | #N/A | ± | #N/A | #N/A | #N/A | ± | #N/A | #N/A | [68 empty] | #N/A | [5 empty] | #N/A |  |  |  | #N/A
[30 empty] | #N/A | ± | #N/A | #N/A | [20 empty] | #N/A | ± | #N/A | #N/A | [12 empty] | #N/A | ± | #N/A | #N/A |  |  |  |  | #N/A | ± | #N/A | #N/A | #N/A | ± | #N/A | #N/A | #N/A | ± | #N/A | #N/A | #N/A | ± | #N/A | #N/A | #N/A | ± | #N/A | #N/A | #N/A | ± | #N/A | #N/A | [68 empty] | #N/A | [5 empty] | #N/A |  |  |  | #N/A
[30 empty] | #N/A | ± | #N/A | #N/A | [20 empty] | #N/A | ± | #N/A | #N/A | [12 empty] | #N/A | ± | #N/A | #N/A |  |  |  |  | #N/A | ± | #N/A | #N/A | #N/A | ± | #N/A | #N/A | #N/A | ± | #N/A | #N/A | #N/A | ± | #N/A | #N/A | #N/A | ± | #N/A | #N/A | #N/A | ± | #N/A | #N/A | [68 empty] | #N/A | [5 empty] | #N/A |  |  |  | #N/A
[30 empty] | #N/A | ± | #N/A | #N/A | [20 empty] | #N/A | ± | #N/A | #N/A | [12 empty] | #N/A | ± | #N/A | #N/A |  |  |  |  | #N/A | ± | #N/A | #N/A | #N/A | ± | #N/A | #N/A | #N/A | ± | #N/A | #N/A | #N/A | ± | #N/A | #N/A | #N/A | ± | #N/A | #N/A | #N/A | ± | #N/A | #N/A | [68 empty] | #N/A | [5 empty] | #N/A |  |  |  | #N/A
[30 empty] | #N/A | ± | #N/A | #N/A | [20 empty] | #N/A | ± | #N/A | #N/A | [12 empty] | #N/A | ± | #N/A | #N/A |  |  |  |  | #N/A | ± | #N/A | #N/A | #N/A | ± | #N/A | #N/A | #N/A | ± | #N/A | #N/A | #N/A | ± | #N/A | #N/A | #N/A | ± | #N/A | #N/A | #N/A | ± | #N/A | #N/A | [68 empty] | #N/A | [5 empty] | #N/A |  |  |  | #N/A
[30 empty] | #N/A | ± | #N/A | #N/A | [20 empty] | #N/A | ± | #N/A | #N/A | [12 empty] | #N/A | ± | #N/A | #N/A |  |  |  |  | #N/A | ± | #N/A | #N/A | #N/A | ± | #N/A | #N/A | #N/A | ± | #N/A | #N/A | #N/A | ± | #N/A | #N/A | #N/A | ± | #N/A | #N/A | #N/A | ± | #N/A | #N/A | [68 empty] | #N/A | [5 empty] | #N/A |  |  |  | #N/A
[30 empty] | #N/A | ± | #N/A | #N/A | [20 empty] | #N/A | ± | #N/A | #N/A | [12 empty] | #N/A | ± | #N/A | #N/A |  |  |  |  | #N/A | ± | #N/A | #N/A | #N/A | ± | #N/A | #N/A | #N/A | ± | #N/A | #N/A | #N/A | ± | #N/A | #N/A | #N/A | ± | #N/A | #N/A | #N/A | ± | #N/A | #N/A | [68 empty] | #N/A | [5 empty] | #N/A |  |  |  | #N/A
[30 empty] | #N/A | ± | #N/A | #N/A | [20 empty] | #N/A | ± | #N/A | #N/A | [12 empty] | #N/A | ± | #N/A | #N/A |  |  |  |  | #N/A | ± | #N/A | #N/A | #N/A | ± | #N/A | #N/A | #N/A | ± | #N/A | #N/A | #N/A | ± | #N/A | #N/A | #N/A | ± | #N/A | #N/A | #N/A | ± | #N/A | #N/A | [68 empty] | #N/A | [5 empty] | #N/A |  |  |  | #N/A
[30 empty] | #N/A | ± | #N/A | #N/A | [20 empty] | #N/A | ± | #N/A | #N/A | [12 empty] | #N/A | ± | #N/A | #N/A |  |  |  |  | #N/A | ± | #N/A | #N/A | #N/A | ± | #N/A | #N/A | #N/A | ± | #N/A | #N/A | #N/A | ± | #N/A | #N/A | #N/A | ± | #N/A | #N/A | #N/A | ± | #N/A | #N/A | [68 empty] | #N/A | [5 empty] | #N/A |  |  |  | #N/A
[30 empty] | #N/A | ± | #N/A | #N/A | [20 empty] | #N/A | ± | #N/A | #N/A | [12 empty] | #N/A | ± | #N/A | #N/A |  |  |  |  | #N/A | ± | #N/A | #N/A | #N/A | ± | #N/A | #N/A | #N/A | ± | #N/A | #N/A | #N/A | ± | #N/A | #N/A | #N/A | ± | #N/A | #N/A | #N/A | ± | #N/A | #N/A | [68 empty] | #N/A | [5 empty] | #N/A |  |  |  | #N/A
[30 empty] | #N/A | ± | #N/A | #N/A | [20 empty] | #N/A | ± | #N/A | #N/A | [12 empty] | #N/A | ± | #N/A | #N/A |  |  |  |  | #N/A | ± | #N/A | #N/A | #N/A | ± | #N/A | #N/A | #N/A | ± | #N/A | #N/A | #N/A | ± | #N/A | #N/A | #N/A | ± | #N/A | #N/A | #N/A | ± | #N/A | #N/A | [68 empty] | #N/A | [5 empty] | #N/A |  |  |  | #N/A
[30 empty] | #N/A | ± | #N/A | #N/A | [20 empty] | #N/A | ± | #N/A | #N/A | [12 empty] | #N/A | ± | #N/A | #N/A |  |  |  |  | #N/A | ± | #N/A | #N/A | #N/A | ± | #N/A | #N/A | #N/A | ± | #N/A | #N/A | #N/A | ± | #N/A | #N/A | #N/A | ± | #N/A | #N/A | #N/A | ± | #N/A | #N/A | [68 empty] | #N/A | [5 empty] | #N/A |  |  |  | #N/A
[30 empty] | #N/A | ± | #N/A | #N/A | [20 empty] | #N/A | ± | #N/A | #N/A | [12 empty] | #N/A | ± | #N/A | #N/A |  |  |  |  | #N/A | ± | #N/A | #N/A | #N/A | ± | #N/A | #N/A | #N/A | ± | #N/A | #N/A | #N/A | ± | #N/A | #N/A | #N/A | ± | #N/A | #N/A | #N/A | ± | #N/A | #N/A | [68 empty] | #N/A | [5 empty] | #N/A |  |  |  | #N/A

## Standardization Parameters 466
0 | Zn | Sn | Pb | Fe | Ag | Sb | Ni | As | Bi | Cd | Mn | Co
Average | 21.37148 | 0.7561985 | 1.224283 | 0.5013934 | 0.07166587 | 0.05943157 | 0.1074948 | 0.09204032 | -0.008034067 | 0.006705178 | -0.00146777 | 0.005980934
Standard Deviation | 4.019442 | 0.4572236 | 0.6245479 | 0.235493 | 0.03708535 | 0.04702483 | 0.07848091 | 0.05549319 | 0.01001741 | 0.005481886 | 0.004025128 | 0.00393076
Median | 21.1835 | 0.749 | 1.184 | 0.5165 | 0.075 | 0.05186653 | 0.102 | 0.088 | -0.006 | 0.006 | -0.001 | 0.006
97.5 percentile | 30.90375 | 1.7595 | 2.708125 | 1.056 | 0.1364544 | 0.157375 | 0.250875 | 0.20425 | 0.006 | 0.02 | 0.006768978125 | 0.012
2.5 percentile | 13.809125 | 0.05125 | 0.153625 | 0.08325 | 0.01 | 0.007625 | 0.017 | 0.010625 | -0.027 | -0.001 | -0.009 | 0.002

## Transform for 466 RFR-SVR
Ref | Object Type: Bronze Sculpture, Clock, Coin, Enamel, Furniture, Gilt Bronze, Hardware (locks and hinges), Ingot, Medal, Musical Instrument, Scientific Instrument, Other | Casting (copper alloy), Enamel, Glass, Marquetry Sheet Brass, Marquetry Sheet Copper, Marquetry Sheet Pewter (tin alloy), Pewter (tin alloy), Sheet Brass, Sheet Copper, Wood, Other | Use As Reference (mark "R") | RandomGroup4 | RandomGroup5 | Country | date | date error | Object ID | SpecName | Owner | Instrument | Zn | Sn | Pb | Fe | Ag | Sb | Ni | As | Bi | Cd | Mn | Co | total
1 | Furniture | Casting | R |  |  | Germany | 1740 | 5 | Bronze Mount | 26769_1_1.csv | Kunstgewerbemuseum Dresden | Bruker Tracer III-SD | 0.6700169 | -1.249213 | -0.3299147 | -0.6484287 | -1.167105 | -0.2601588 | 1.057048 | -0.7016555 | 1.030315 | 0.3830279 | 0.6242078 | -3.157615
2 | Furniture | Casting | R |  |  | Germany | 1740 | 5 | Bronze Mount | 26769_1_2.csv | Kunstgewerbemuseum Dresden | Bruker Tracer III-SD | 0.6697779 | -1.29796 | -0.1481062 | -0.6262837 | -1.017407 | -0.2793647 | 0.9980191 | -0.5771912 | 0.2766159 | 0.008300159 | 0.7005121 | -4.635493
3 | Furniture | Casting | R |  |  | Germany | 1740 | 5 | Bronze Mount | 26769_1_2Front.csv | Kunstgewerbemuseum Dresden | Bruker Tracer III-SD | 0.6956641 | -1.282165 | 0.002454024 | -0.5690587 | -1.229012 | -0.1448946 | 0.9471795 | -0.4198781 | 0.7410917 | -0.1064859 | 0.8942619 | -4.360131
4 | Furniture | Casting | R |  |  | Germany | 1752 | 3 | Commode | 37305_1_1brushed.csv | Kunstgewerbemuseum Dresden | Bruker Tracer III-SD | 0.01904021 | -0.331387 | 0.7055491 | -0.4872211 | -0.3830708 | -0.6652203 | -0.3470154 | -0.3627304 | 0.5349942 | -0.9260559 | 2.088788 | -2.194203
5 | Furniture | Casting | R |  |  | Germany | 1752 | 3 | Commode | 37305_2_1.csv | Kunstgewerbemuseum Dresden | Bruker Tracer III-SD | 0.1667495 | 0.2332927 | -0.05424861 | -0.006450708 | -0.1362559 | -0.851872 | -0.458703 | -0.06759982 | 0.2508482 | -2.133916 | 1.057781 | -3.411788
6 | Furniture | Casting | R |  |  | Germany | 1752 | 3 | Commode | 37305_3_1.csv | Kunstgewerbemuseum Dresden | Bruker Tracer III-SD | -0.9508219 | 0.1689333 | 0.5236247 | -0.2244623 | 0.03356962 | -0.5590728 | -0.3741633 | -0.3219691 | 0.3806748 | -1.260171 | 0.9700378 | -2.982288
7 | Furniture | Casting | R |  |  | Germany | 1752 | 3 | Commode | 37305_4_1.csv | Kunstgewerbemuseum Dresden | Bruker Tracer III-SD | -0.3655924 | -0.2549923 | 0.4029873 | -0.4998967 | 0.2810185 | -0.6254344 | -0.2841911 | 0.2245564 | 0.04682169 | -0.4985219 | 0.9456838 | -3.103803
25 | Furniture | Casting | 0 |  |  | England | 1700 | 10 | Coffer on Stand (Schmucktruhe) | 37612b_1_1.csv | Kunstgewerbemuseum Dresden | Bruker Tracer III-SD | -0.3035525 | -1.590455 | -0.7212723 | -0.7453375 | -0.8440688 | -0.7033513 | 4.137479 | 1.302017 | 0.03988542 | -1.932344 | 1.413934 | -4.093528
26 | Furniture | Casting | 0 |  |  | England | 1700 | 10 | Coffer on Stand (Schmucktruhe) | 37612b_2_1.csv | Kunstgewerbemuseum Dresden | Bruker Tracer III-SD | -0.3166106 | 1.170713 | -0.2297522 | -1.185144 | -0.5465628 | -0.03240144 | 2.85059 | 1.221606 | -0.1114935 | -0.07256312 | 0.9191107 | -2.846897
27 | Furniture | Casting | 0 |  |  | England | 1700 | 10 | Coffer on Stand (Schmucktruhe) | 37612b_3_1brushed.csv | Kunstgewerbemuseum Dresden | Bruker Tracer III-SD | -0.4209701 | -1.696935 | -0.8596281 | -1.336388 | -0.997356 | -0.801852 | 3.963966 | 2.627364 | -0.3008984 | -0.5245031 | 1.173196 | -3.43328
28 | Furniture | Casting | 0 |  |  | England | 1700 | 10 | Coffer on Stand (Schmucktruhe) | 37612b_4_1brushed.csv | Kunstgewerbemuseum Dresden | Bruker Tracer III-SD | -0.1314075 | -1.703836 | -0.4059465 | -1.436723 | -0.8792142 | -0.9890576 | 3.888573 | 1.834486 | 0.3441641 | -1.31695 | 0.896827 | -4.341009
32 | Furniture | Casting | 0 |  |  | Poland | 1775 | 20 | Commode | 37619_1_1.csv | Kunstgewerbemuseum Dresden | Bruker Tracer III-SD | -0.169763 | -1.693396 | 1.439581 | -1.160946 | -0.1472228 | 1.145224 | -0.7335273 | 6.03825 | 10.75304 | 0.5285795 | 0.8635755 | -3.617029
33 | Furniture | Casting | 0 |  |  | Poland | 1775 | 20 | Commode | 37619_2_1.csv | Kunstgewerbemuseum Dresden | Bruker Tracer III-SD | -0.1849677 | -1.701583 | 1.369228 | -0.9084638 | 0.068097 | 0.9416903 | -0.7555684 | 5.880553 | 11.12212 | -0.1701031 | 1.500173 | -3.842657
36 | Furniture | Casting | R |  |  | Germany | 1725 | 10 | Secretary Bookcase | 37649_1_1.csv | Kunstgewerbemuseum Dresden | Bruker Tracer III-SD | -0.9436575 | -1.127593 | 0.6397503 | 1.139721 | -0.7074515 | -0.3578233 | 2.36672 | 3.687306 | 0.1611781 | -1.421459 | 1.02913 | -3.200355
37 | Furniture | Casting | R |  |  | Germany | 1725 | 10 | Secretary Bookcase | 37649_2_1.csv | Kunstgewerbemuseum Dresden | Bruker Tracer III-SD | -2.788115 | -0.08663296 | -0.07245749 | 0.1750682 | -0.1070279 | 1.792512 | 3.356681 | 2.118174 | 0.2680877 | -0.840792 | 1.244845 | -1.802328
38 | Furniture | Casting | R |  |  | Germany | 1882 | 13 | Pedestal | 37651_1_1.csv | Kunstgewerbemuseum Dresden | Bruker Tracer III-SD | 1.449594 | -1.654178 | 0.179886 | -1.695245 | -0.6487584 | -0.8758633 | -0.3927917 | -0.8844619 | 0.9172714 | -0.3672099 | 1.610368 | -3.890578
39 | Furniture | Casting | R |  |  | Germany | 1882 | 13 | Pedestal | 37651_2_1.csv | Kunstgewerbemuseum Dresden | Bruker Tracer III-SD | 2.033524 | -1.463657 | 0.3090222 | -1.741262 | -1.131287 | -0.8994109 | 0.4863808 | -0.9018819 | 0.6187191 | 0.2439271 | 0.03949841 | -5.111787
40 | Furniture | Casting | R |  |  | Germany | 1882 | 13 | Pedestal | 37651_3_1.csv | Kunstgewerbemuseum Dresden | Bruker Tracer III-SD | -1.223705 | 0.6444743 | 0.4508267 | 0.3011598 | 0.1289706 | 1.433589 | 0.9840405 | 1.143538 | 1.242742 | -3.013455 | 1.143446 | -2.432636
41 | Furniture | Casting | R |  |  | Germany | 1882 | 13 | Pedestal | 37651_3_1brushed.csv | Kunstgewerbemuseum Dresden | Bruker Tracer III-SD | -1.184855 | 0.7164346 | 0.5008003 | 0.4111859 | 0.005014005 | 1.587175 | 1.045794 | 1.224889 | 1.465083 | -0.8093934 | 0.5304244 | -2.327453
52 | Furniture | Casting | R |  |  | Germany | 1757.5 | 2.5 | Secretary Bookcase | 37664a_1_1brushed.csv | Kunstgewerbemuseum Dresden | Bruker Tracer III-SD | -1.085955 | 0.1829467 | -0.7749068 | -0.7032826 | -0.545679 | 0.1052756 | 2.489443 | 3.666449 | -0.03951026 | -0.1061674 | 0.2125754 | -3.858313
53 | Furniture | Casting | R |  |  | Germany | 1757.5 | 2.5 | Secretary Bookcase | 37664a_2_1.csv | Kunstgewerbemuseum Dresden | Bruker Tracer III-SD | -0.6462034 | 0.3285528 | -0.1593994 | -0.4307182 | -0.3646464 | 0.6081538 | 2.396709 | 3.296392 | 0.3028032 | 0.5699741 | 1.113001 | -3.068859
54 | Furniture | Casting | R |  |  | Germany | 1757.5 | 2.5 | Secretary Bookcase | 37664b_1_1.csv | Kunstgewerbemuseum Dresden | Bruker Tracer III-SD | -1.413062 | -1.711113 | -0.9195074 | -0.6712805 | -0.709616 | -0.2151721 | 2.566633 | 4.005116 | -0.2592124 | -0.352925 | 0.8068328 | -3.789026
55 | Furniture | Casting | R |  |  | Germany | 1757.5 | 2.5 | Secretary Bookcase | 37664b_2_1repl.csv | Kunstgewerbemuseum Dresden | Bruker Tracer III-SD | 1.003464 | -0.6799589 | 0.8637954 | -1.045507 | -1.753671 | -0.5135945 | 0.07340596 | -1.366817 | 0.6893279 | 0.1499468 | 4.311496 | -3.995975
61 | Furniture | Casting | R |  |  | Germany | 1747.5 | 2.5 | Commode | 39192_1_1.csv | Kunstgewerbemuseum Dresden | Bruker Tracer III-SD | -0.7067841 | 0.4384132 | -0.2762176 | 1.778313 | 0.01342891 | 1.190157 | 2.217214 | 2.947707 | 0.499503 | -0.5944138 | 1.069321 | -1.087019
62 | Furniture | Casting | R |  |  | Germany | 1747.5 | 2.5 | Commode | 39192_2_1.csv | Kunstgewerbemuseum Dresden | Bruker Tracer III-SD | -0.3180553 | 0.3867583 | 0.7799429 | 1.552808 | 0.01236264 | 0.8435156 | 2.196218 | 3.063783 | 0.9807088 | -1.694425 | 0.3181454 | -2.044567
63 | Furniture | Casting | R |  |  | Germany | 1747.5 | 2.5 | Commode | 39192_3_1.csv | Kunstgewerbemuseum Dresden | Bruker Tracer III-SD | -1.148368 | 0.09859739 | -0.1562065 | 1.635571 | 0.7112291 | 0.946312 | 2.399368 | 2.614119 | 0.5121231 | -0.3145145 | 0.4007024 | -2.024681
64 | Furniture | Casting | R |  |  | Germany | 1747.5 | 2.5 | Commode | 39192_4_1.csv | Kunstgewerbemuseum Dresden | Bruker Tracer III-SD | -0.7782018 | 1.83762 | -0.1081981 | 1.245512 | 0.1134536 | 1.61582 | 2.574864 | 2.765706 | 0.7451703 | -0.197787 | 1.305013 | -0.9781342
79 | F | C | 0 |  |  | Germany | 0 | 0 | Commode | 39820_1_1repl.csv | Kunstgewerbemuseum Dresden | Bruker Tracer III-SD | 0.207187 | -0.458689 | -0.6543714 | -1.34741 | -1.076276 | -1.081364 | -0.8846909 | -1.207816 | -0.1174523 | -0.6185291 | 2.197688 | -4.417667
80 | F | C | 0 |  |  | Germany | 0 | 0 | Commode | 39820_2repl_1.csv | Kunstgewerbemuseum Dresden | Bruker Tracer III-SD | -0.4922425 | -1.001395 | -0.3726445 | 4.66217 | -0.5508311 | -0.6082294 | 1.910714 | 1.713296 | 0.7504609 | -1.030985 | 0.9877664 | -2.496796
81 | F | C | 0 |  |  | Germany | 0 | 0 | Commode | 39820_3repl_1.csv | Kunstgewerbemuseum Dresden | Bruker Tracer III-SD | 2.010071 | -1.334231 | -0.92893 | -1.631366 | -0.6218166 | -0.1341247 | 1.072842 | 1.481512 | 0.9260844 | 3.914486 | 1.593126 | -4.056219
85 | Furniture | Casting | R |  |  | Germany | 1725 | 5 | Aufsatzschrank | 42154_1_1.csv | Kunstgewerbemuseum Dresden | Bruker Tracer III-SD | -0.8134046 | 0.1247242 | 0.8884735 | 1.19998 | 0.1107735 | 1.205241 | 1.971894 | 3.001821 | 1.326145 | -1.566822 | 0.8321693 | -1.510777
86 | Furniture | Casting | R |  |  | Germany | 1725 | 5 | Aufsatzschrank | 42154_2_1.csv | Kunstgewerbemuseum Dresden | Bruker Tracer III-SD | 0.9379606 | -1.674483 | -0.6717397 | -1.618114 | -0.7394012 | -0.8310319 | 2.228796 | 2.343745 | 0.2881855 | 0.7625023 | 0.5825144 | -4.146935
87 | Furniture | Casting | R |  |  | Germany | 1725 | 5 | Aufsatzschrank | 42154_2_2sheet.csv | Kunstgewerbemuseum Dresden | Bruker Tracer III-SD | 0.3147211 | -1.75748 | -1.344258 | -1.795839 | 15.51881 | -0.8041722 | 2.20526 | 5.396521 | -0.1537348 | -1.096101 | 0.7570133 | -4.153008
88 | Furniture | Casting | R |  |  | Germany | 1725 | 5 | Aufsatzschrank | 42154_2_2sheetbrushe.csv | Kunstgewerbemuseum Dresden | Bruker Tracer III-SD | 0.3411762 | -1.725279 | -1.290527 | -1.835889 | 2.970635 | -1.163084 | 2.25697 | 5.768907 | -0.1934233 | 0.2762907 | 0.1611382 | -4.981789
89 | Furniture | Casting | R |  |  | Germany | 1725 | 5 | Desk | 42309_1_1.csv | Kunstgewerbemuseum Dresden | Bruker Tracer III-SD | -1.081684 | -1.121929 | -0.8397131 | 0.6050909 | -0.0004166209 | 0.3847714 | 1.640922 | -0.03864441 | 0.5390725 | -0.3039045 | 0.6632252 | -3.830261
90 | Furniture | Casting | R |  |  | Germany | 1725 | 5 | Desk | 42309_1_1brushed.csv | Kunstgewerbemuseum Dresden | Bruker Tracer III-SD | -0.7446577 | -1.072007 | -0.4634456 | 0.3423643 | -0.04727498 | -0.1683978 | 1.535398 | -0.1960259 | -0.3410165 | -1.505179 | 1.61833 | -3.490746
91 | Furniture | Casting | R |  |  | Germany | 1725 | 5 | Desk | 42309_1_2.csv | Kunstgewerbemuseum Dresden | Bruker Tracer III-SD | -0.14317 | -0.9675284 | 1.285847 | 0.1767365 | 0.4246996 | 0.2857087 | 1.223442 | 1.696174 | 1.06038 | 0.7437854 | -0.2681044 | -2.676406
92 | Furniture | Casting | R |  |  | Germany | 1725 | 5 | Desk | 42309_2_1.csv | Kunstgewerbemuseum Dresden | Bruker Tracer III-SD | -0.3662153 | -0.6793358 | -0.5437532 | -0.7468568 | -0.347221 | -0.2953792 | 3.834512 | 1.171306 | 0.2829972 | -1.78589 | 0.4369642 | -4.297262
93 | Furniture | Casting | R |  |  | Germany | 1725 | 5 | Desk | 42309_3_1.csv | Kunstgewerbemuseum Dresden | Bruker Tracer III-SD | 0.1940749 | -1.486868 | 0.1002773 | -1.498892 | -0.9525693 | -0.4561564 | 2.893531 | 2.212696 | 0.4632318 | -0.5925716 | 0.7057413 | -4.517891
94 | Furniture | Casting | R |  |  | Germany | 1725 | 5 | Desk | 42311_1_1.csv | Kunstgewerbemuseum Dresden | Bruker Tracer III-SD | -0.4732057 | -1.514501 | -1.772051 | -1.236677 | -0.3441279 | 0.5981663 | 6.116597 | 0.7905624 | 0.3460933 | -0.2722154 | 0.4267055 | 5.697266
95 | Furniture | Casting | R |  |  | Germany | 1725 | 5 | Desk | 42311_2_1.csv | Kunstgewerbemuseum Dresden | Bruker Tracer III-SD | 0.002346931 | -1.162862 | -0.1049732 | -0.4334922 | -0.1710843 | -0.175487 | 6.233345 | 1.518462 | 0.05436088 | -2.009887 | -0.1388627 | -2.126349
96 | Furniture | Casting | R |  |  | Germany | 1725 | 5 | Desk | 42311_3_1.csv | Kunstgewerbemuseum Dresden | Bruker Tracer III-SD | -0.002009952 | -1.122154 | 0.2030026 | -0.9676514 | 1.761424 | -0.1165034 | 7.27021 | 3.677806 | 0.05899977 | -0.4650554 | 0.87904 | -0.6239587
97 | Furniture | Casting | R |  |  | Germany | 1732.5 | 2.5 | Secretary | 42350_1_1.csv | Kunstgewerbemuseum Dresden | Bruker Tracer III-SD | -1.039651 | -0.7966258 | -0.5902422 | -0.7400351 | -0.6015639 | 0.5030938 | 3.464396 | 0.9788303 | 0.00322642 | -0.1692742 | 0.7450379 | -2.351341
98 | Furniture | Casting | R |  |  | Germany | 1732.5 | 2.5 | Secretary | 42350_2_1.csv | Kunstgewerbemuseum Dresden | Bruker Tracer III-SD | -0.7436321 | -0.3763739 | 0.1050328 | -0.5992165 | 2.649889 | 0.6969201 | 5.103325 | 0.6644894 | 0.3533868 | -0.9184819 | 0.2351154 | 0.5065067
99 | Furniture | Casting | R |  |  | Germany | 1745 | 5 | Secretary | 42703_!_!.csv | Kunstgewerbemuseum Dresden | Bruker Tracer III-SD | -0.4120944 | 2.127372 | -0.1944795 | -1.594869 | -0.1221862 | 0.7738907 | 0.6302399 | 1.6191 | 1.1048 | -0.4952877 | 1.042354 | -3.349209
100 | Furniture | Casting | R |  |  | Germany | 1745 | 5 | Secretary | 42703_2_1.csv | Kunstgewerbemuseum Dresden | Bruker Tracer III-SD | -1.217623 | -1.39374 | -0.8041076 | 0.3897598 | -0.07796955 | 0.7344219 | 2.002047 | 4.929884 | 0.5026005 | 0.3519032 | 1.811867 | -3.915374
101 | Furniture | Casting | R |  |  | Germany | 1745 | 5 | Secretary | 42703_3_1brushed.csv | Kunstgewerbemuseum Dresden | Bruker Tracer III-SD | -1.894649 | 3.067976 | -1.448297 | -1.442474 | -1.112539 | -0.5662178 | -0.7779812 | 2.156256 | -0.01372397 | 1.43016 | 0.3241153 | -2.831008
102 | Furniture | Casting | R |  |  | Germany | 1745 | 5 | Secretary | 42703_4_1.csv | Kunstgewerbemuseum Dresden | Bruker Tracer III-SD | -0.02934354 | 1.562136 | 0.6970626 | 1.185677 | -0.125622 | 1.507995 | 2.8154 | 3.051304 | 0.5225618 | -0.8319711 | 1.172462 | -1.585419
103 | Furniture | Casting | R |  |  | Germany | 1745 | 5 | Secretary | 42703_5_1.csv | Kunstgewerbemuseum Dresden | Bruker Tracer III-SD | -2.55404 | 3.486388 | -1.265469 | -1.434497 | -0.7508196 | -0.9522801 | -0.7435837 | 0.6782833 | 1.309147 | -1.389634 | 0.1132043 | -3.047702
104 | Furniture | Casting | R |  |  | Germany | 1745 | 5 | Secretary | 42703_5_2.csv | Kunstgewerbemuseum Dresden | Bruker Tracer III-SD | -2.579036 | 3.346032 | -1.329513 | -1.376156 | -0.6451466 | -1.254705 | -0.7697994 | 0.4427924 | 0.2724764 | 0.04816212 | -0.2259505 | -3.242798
105 | Furniture | Casting | R |  |  | Germany | 1745 | 5 | Secretary | 42703_6_1.csv | Kunstgewerbemuseum Dresden | Bruker Tracer III-SD | -1.065806 | -1.022005 | -0.6472049 | 0.02100538 | 0.0451033 | 0.6571638 | 2.390592 | 3.695279 | 0.5604742 | -0.1755659 | 0.7175639 | -2.739892
109 | F | C | 0 |  |  | Germany | 1750 | 50 | Secretary | 49840_1_1.csv | Kunstgewerbemuseum Dresden | Bruker Tracer III-SD | 1.822582 | 0.2689975 | -0.6807072 | -0.8940631 | -0.7917478 | 0.6331057 | 1.235173 | 1.690932 | 0.5160382 | 2.160177 | 1.130571 | -3.508425
110 | Furniture | Casting | R |  |  | Germany | 1755 | 5 | Secretary Bookcase | 51082_1_1.csv | Kunstgewerbemuseum Dresden | Bruker Tracer III-SD | -0.5583901 | -0.08647869 | -0.175883 | 0.2750564 | 0.04531783 | 2.134142 | 1.928416 | 2.913276 | 0.7795746 | -2.020945 | 0.09328736 | -2.388352
111 | Furniture | Casting | R |  |  | Germany | 1755 | 5 | Secretary Bookcase | 51082_2_1.csv | Kunstgewerbemuseum Dresden | Bruker Tracer III-SD | -0.3627041 | -1.118737 | -0.7903945 | -0.3979462 | -0.5025702 | 0.7875939 | 2.196572 | 3.323265 | -0.2752652 | -1.059391 | 0.1993697 | -2.76635
112 | Furniture | Casting | R |  |  | Germany | 1755 | 5 | Secretary Bookcase | 51082_3_1.csv | Kunstgewerbemuseum Dresden | Bruker Tracer III-SD | -0.2217599 | -1.348694 | -1.040998 | -0.6663446 | -0.5472032 | 0.0209499 | 2.102746 | 4.16425 | 0.3942629 | -0.4859323 | 0.1417522 | -4.201523
113 | Furniture | Casting | R |  |  | Germany | 1755 | 5 | Secretary Bookcase | 51082_4_1.csv | Kunstgewerbemuseum Dresden | Bruker Tracer III-SD | -0.9738396 | 0.0729423 | -0.1783138 | 0.7408661 | 0.4259644 | 3.189528 | 2.578389 | 4.433719 | 0.1075759 | -1.093583 | 1.39919 | -2.731969
115 | Furniture | Casting | R |  |  | Germany | 1700 | 10 | Wardrobe | 54259_1_1.csv | Kunstgewerbemuseum Dresden | Bruker Tracer III-SD | 0.9186157 | -0.7841642 | -1.097166 | -0.5599248 | 3.532654 | -0.8033756 | 3.365367 | -1.081366 | 0.03305877 | -0.1995915 | 0.4997153 | -4.951407
116 | Furniture | Casting | R |  |  | Germany | 1715 | 10 | Wardrobe | 54259_2_1.csv | Kunstgewerbemuseum Dresden | Bruker Tracer III-SD | 0.8529651 | -0.8474125 | -1.037793 | -0.563248 | 3.040824 | -0.9013376 | 3.452471 | -1.176354 | 0.03983895 | 0.1575738 | 0.2521406 | -4.323127
119 | Furniture | Casting | R |  |  | Italy | 1800 | 10 | Table | 37508Italian_3_2gilding.csv | Kunstgewerbemuseum Dresden | Bruker Tracer III-SD | -3.060268 | 7.016926 | -0.614602 | -0.1392998 | 5.716528 | 6.364707 | -0.5261324 | 533.4034 | 16.05131 | 17.20758 | 5.462978 | -5.117293
122 | Furniture | Casting | R |  |  | Germany | 1725 | 10 | Secretary Bookcase | 37649_1_2gilding.csv | Kunstgewerbemuseum Dresden | Bruker Tracer III-SD | -2.049008 | -0.5021362 | -0.6046469 | 0.1781849 | 3.239061 | 1.426325 | 0.2618764 | 413.6573 | 0.3576198 | -2.889505 | 3.919423 | -3.753316
124 | Furniture | Casting | R |  |  | Germany | 1725 | 5 | Aufsatzschrank | 42154_3_1gilding.csv | Kunstgewerbemuseum Dresden | Bruker Tracer III-SD | 0.4934605 | 0.6197574 | 0.7273115 | -0.9274191 | 0.330557 | -0.7197034 | -0.6784964 | 1.15777 | 0.7109216 | 0.7953272 | 1.094905 | -2.59195
125 | Furniture | Casting | R |  |  | Germany | 1725 | 5 | Desk | 42310_1_2gilding.csv | Kunstgewerbemuseum Dresden | Bruker Tracer III-SD | -0.6036247 | 1.854986 | 7.508535 | -0.6368289 | -0.6135042 | 1.630451 | 2.096924 | 2.738093 | 10.77905 | -3.380775 | 1.543275 | 15.06281
127 | Furniture | Casting | R |  |  | Germany | 2015 | 0 | Commode | 37619_3_1repl2015.csv | Kunstgewerbemuseum Dresden | Bruker Tracer III-SD | 2.583511 | -1.14397 | 0.894685 | -0.2189332 | -1.510396 | -1.122162 | 1.336969 | -0.8088172 | -0.02284742 | 3.674239 | 4.03736 | -5.830951
128 | Furniture | Casting | R |  |  | Germany | 2015 | 0 | Commode | 37619_3_2brushed_repl2015.csv | Kunstgewerbemuseum Dresden | Bruker Tracer III-SD | 2.597936 | -1.094392 | 0.8630962 | -0.263345 | -1.649476 | -0.5646497 | 0.9135456 | -1.197978 | 1.133168 | -0.2240209 | 4.897048 | -3.19811
129 | Furniture | Casting | R |  |  | Germany | 2014 | 0 | Secretary Bookcase | 37658a_6_1repl2014.csv | Kunstgewerbemuseum Dresden | Bruker Tracer III-SD | 3.982669 | -1.229458 | 0.2754676 | -1.43376 | -1.552455 | -1.219006 | -0.1326136 | -1.397569 | 0.3294369 | 0.9052776 | 4.131199 | -4.515423
130 | Furniture | Casting | R |  |  | Germany | 2010 | 5 | Test Replacement Mount | DresdenSwans_1.csv | Kunstgewerbemuseum Dresden | Bruker Tracer III-SD | 2.881778 | -0.8582012 | 5.115773 | -1.032935 | -1.598593 | -0.3146356 | 0.3533736 | -1.192688 | 1.982326 | -0.2535306 | 2.812258 | -4.440411
131 | Furniture | Casting | R |  |  | Germany | 2010 | 5 | Test Replacement Mount | DresdenSwans_2.csv | Kunstgewerbemuseum Dresden | Bruker Tracer III-SD | 3.082546 | -0.9023169 | 1.30964 | -1.057536 | -1.65287 | 0.2028463 | 0.5301533 | -1.317298 | 0.6630868 | -1.049668 | 2.784543 | -5.086807
132 | Furniture | Casting | R |  |  | Germany | 2010 | 5 | Test Replacement Mount | DresdenSwans_3.csv | Kunstgewerbemuseum Dresden | Bruker Tracer III-SD | 2.89391 | -0.8506844 | 5.080497 | -0.9991396 | -1.733331 | -0.02119549 | 0.4235578 | -1.196795 | 1.654964 | 0.1899669 | 2.826457 | -5.365527
133 | Furniture | Casting | R |  |  | Germany | 2010 | 5 | Test Replacement Mount | DresdenSwans_4.csv | Kunstgewerbemuseum Dresden | Bruker Tracer III-SD | 3.09602 | -0.8863962 | 1.303468 | -1.081833 | -1.688883 | 0.1178018 | 0.4952758 | -1.298129 | 0.7958454 | -0.2547635 | 2.790203 | -4.667185
134 | F | C | 0 |  |  | 0 | 0 | 0 | Desk | 42310_1_1.csv | Kunstgewerbemuseum Dresden | Bruker Tracer III-SD | -1.686483 | 0.2521505 | 2.781743 | -0.008378828 | -0.7649918 | 0.1540306 | 54.27312 | 0.475429 | 0.9810714 | 0.1369254 | 0.3528807 | -1.991559
135 | F | C | 0 |  |  | 0 | 0 | 0 | 0 | 37658b_4_1electro.csv | Kunstgewerbemuseum Dresden | Bruker Tracer III-SD | -5.280017 | -1.720439 | -1.950012 | -1.915144 | -0.9435908 | -1.166921 | -0.9673751 | 7.341495 | -0.08814959 | -0.08497067 | 0.8097373 | -0.2961953
138 | Furniture | Casting | R |  |  | Italy | 1800 | 10 | Table | 37508Italian_1_1brushed.csv | Kunstgewerbemuseum Dresden | Bruker Tracer III-SD | -1.915969 | 2.308329 | 1.318583 | 0.9670632 | 7.394514 | 1.164652 | 2.603854 | 3.063594 | 1.636909 | 0.01546659 | 0.1168659 | -1.976074
139 | Furniture | Casting | R |  |  | Italy | 1800 | 10 | Table | 37508Italian_2_1.csv | Kunstgewerbemuseum Dresden | Bruker Tracer III-SD | -1.950799 | 2.373717 | 0.7266765 | 0.2403834 | 6.252738 | 1.661512 | 2.538765 | 4.448885 | 0.2215687 | -0.3766434 | 1.204336 | -3.619885
140 | Furniture | Casting | R |  |  | Italy | 1800 | 10 | Table | 37508Italian_3_1brushed.csv | Kunstgewerbemuseum Dresden | Bruker Tracer III-SD | -1.937542 | 2.465938 | 1.720334 | 1.000608 | 7.368706 | 1.591751 | 2.621808 | 3.088288 | 1.953552 | -2.074645 | 0.1004603 | -3.149517
201 | F | C | 0 |  |  | French | 1680 | 5 | Cabinet on stand, with Geai (or Jay) bird marquetry on front door | 1680_French_Boulle_Cabinet_GeaiBird_Drumlanrig_DrawerFrame_Gilding.csv | Duke of Buccleuch and Queensberry | Bruker Tracer III-SD | -0.432098 | 0.5213444 | 1.243202 | 0.9736445 | 0.637857 | 0.8077992 | -0.3533303 | 1.26988 | -0.1740161 | -0.887984 | 0.3803321 | -0.609405
202 | F | C | 0 |  |  | French | 1680 | 5 | Cabinet on stand, with Geai (or Jay) bird marquetry on front door | 1680_French_Boulle_Cabinet_GeaiBird_Drumlanrig_DrawerFrame_Prepared.csv | Duke of Buccleuch and Queensberry | Bruker Tracer III-SD | -0.5010902 | 0.8050722 | 0.3435336 | 1.1988 | 1.30167 | 1.262002 | -0.3641863 | 9.672902 | -0.5445415 | -0.1964649 | 0.9348592 | -1.517999
203 | Furniture | Casting | R |  |  | French | 1680 | 5 | Cabinet on stand, with Geai (or Jay) bird marquetry on front door | 1680_French_Boulle_Cabinet_GeaiBird_Drumlanrig_escutcheon_Xrf1_Prepared.csv | Duke of Buccleuch and Queensberry | Bruker Tracer III-SD | 1.182061 | -0.6748134 | 0.7656953 | -0.4939601 | -0.06241165 | -0.6174817 | -0.6491621 | -0.6431687 | 0.476946 | -0.2652451 | 0.04499508 | -3.554334
204 | F | C | 0 |  |  | French | 1680 | 5 | Cabinet on stand, with Geai (or Jay) bird marquetry on front door | 1680_French_Boulle_Cabinet_GeaiBird_Drumlanrig_escutcheon_Xrf1_Unprepared.csv | Duke of Buccleuch and Queensberry | Bruker Tracer III-SD | 1.198496 | -0.6878558 | 0.8072145 | -0.3864854 | -0.5310941 | -0.694099 | -0.6825367 | -0.9278631 | 1.001335 | -3.543992 | 1.180796 | -2.717198
205 | F | C | 0 |  |  | French | 1680 | 5 | Cabinet on stand, with Geai (or Jay) bird marquetry on front door | 1680_French_Boulle_Cabinet_GeaiBird_Drumlanrig_escutcheon_Xrf2_Prepared.csv | Duke of Buccleuch and Queensberry | Bruker Tracer III-SD | 1.18119 | -0.5472014 | 0.7688098 | -0.3106845 | 0.1844655 | -0.6182921 | -0.6772814 | -0.2178613 | 1.12103 | -1.292444 | 0.9382726 | -2.774007
206 | F | C | 0 |  |  | French | 1680 | 5 | Cabinet on stand, with Geai (or Jay) bird marquetry on front door | 1680_French_Boulle_Cabinet_GeaiBird_Drumlanrig_escutcheon_Xrf2_Unprepared.csv | Duke of Buccleuch and Queensberry | Bruker Tracer III-SD | 1.174187 | -0.5983169 | 0.7439534 | -0.2663397 | -0.05074406 | -0.8889706 | -0.6579109 | -0.3240758 | 1.622369 | -2.181712 | 0.2950108 | -2.510363
207 | F | C | 0 |  |  | French | 1680 | 5 | Cabinet on stand, with Geai (or Jay) bird marquetry on front door | 1680_French_Boulle_Cabinet_GeaiBird_Drumlanrig_escutcheon2_Xrf1_Prepared.csv | Duke of Buccleuch and Queensberry | Bruker Tracer III-SD | 0.07952027 | -0.5196175 | 0.4484328 | -0.5389108 | 0.2872488 | 0.5472849 | -0.5369084 | -0.4425181 | 0.09806034 | -0.3433963 | -0.1223866 | -2.500249
208 | Furniture | Casting | R |  |  | French | 1680 | 5 | Cabinet on stand, with Geai (or Jay) bird marquetry on front door | 1680_French_Boulle_Cabinet_GeaiBird_Drumlanrig_escutcheon2_Xrf1_Unprepared.csv | Duke of Buccleuch and Queensberry | Bruker Tracer III-SD | 0.08333196 | -0.5470362 | 0.3804579 | -0.8223691 | -0.1419841 | 0.6106339 | -0.5711381 | 0.2170791 | 0.7815034 | -2.103447 | -0.1911399 | -2.697067
209 | Furniture | Casting | R |  |  | French | 1680 | 5 | Cabinet on stand, with Geai (or Jay) bird marquetry on front door | 1680_French_Boulle_Cabinet_GeaiBird_Drumlanrig_escutcheon2_Xrf2_Prepared.csv | Duke of Buccleuch and Queensberry | Bruker Tracer III-SD | 0.070421 | -0.4871563 | 0.3539504 | -0.8389359 | -0.02547008 | 1.073631 | -0.5477852 | 0.1613598 | 1.194743 | -0.3292705 | 0.06626951 | -2.801428
210 | Furniture | Casting | R |  |  | French | 1680 | 5 | Cabinet on stand, with Geai (or Jay) bird marquetry on front door | 1680_French_Boulle_Cabinet_GeaiBird_Drumlanrig_escutcheon2_Xrf2_Unprepared.csv | Duke of Buccleuch and Queensberry | Bruker Tracer III-SD | 0.1063631 | -0.4911981 | 0.5104409 | -0.3931953 | 0.1425541 | 0.6564941 | -0.5859713 | -0.1277935 | 0.4012183 | -1.582383 | 0.3258516 | -3.070913
211 | F | C | 0 |  |  | French | 1680 | 5 | Cabinet on stand, with Geai (or Jay) bird marquetry on front door | 1680_French_Boulle_Cabinet_GeaiBird_Drumlanrig_LionPawMask_Gilding.csv | Duke of Buccleuch and Queensberry | Bruker Tracer III-SD | -0.2177722 | -0.1473101 | 0.2132927 | -0.4331532 | 0.1477031 | -0.2160384 | -0.6419575 | 0.3892363 | 0.5310741 | -1.26989 | 0.5188093 | -2.364612
212 | Furniture | Casting | R |  |  | French | 1680 | 5 | Cabinet on stand, with Geai (or Jay) bird marquetry on front door | 1680_French_Boulle_Cabinet_GeaiBird_Drumlanrig_LionPawMask_Xrf1_Prepared.csv | Duke of Buccleuch and Queensberry | Bruker Tracer III-SD | -0.2797003 | -0.1495791 | 0.5243104 | -0.3503999 | 0.1964913 | 0.03265872 | -0.4947008 | 0.7189144 | 1.120396 | -0.7641873 | -0.2583378 | -2.306982
213 | Furniture | Casting | R |  |  | French | 1680 | 5 | Cabinet on stand, with Geai (or Jay) bird marquetry on front door | 1680_French_Boulle_Cabinet_GeaiBird_Drumlanrig_LionPawMask_Xrf1_Unprepared.csv | Duke of Buccleuch and Queensberry | Bruker Tracer III-SD | -0.2679229 | -0.1404978 | 0.5158698 | -0.3068862 | 0.1099611 | -0.200802 | -0.5022028 | 0.2214689 | 0.7265191 | -2.114987 | 0.3555031 | -2.647362
214 | Furniture | Casting | R |  |  | French | 1680 | 5 | Cabinet on stand, with Geai (or Jay) bird marquetry on front door | 1680_French_Boulle_Cabinet_GeaiBird_Drumlanrig_LionPawMask_Xrf2_Prepared.csv | Duke of Buccleuch and Queensberry | Bruker Tracer III-SD | -0.5666473 | 0.1778742 | 0.371871 | -0.5441314 | 0.2928601 | -0.1259368 | -0.4273393 | 0.009666879 | 0.9232014 | -1.623384 | 0.1361368 | -2.512219
215 | Furniture | Casting | R |  |  | French | 1680 | 5 | Cabinet on stand, with Geai (or Jay) bird marquetry on front door | 1680_French_Boulle_Cabinet_GeaiBird_Drumlanrig_LionPawMask_Xrf2_Unprepared.csv | Duke of Buccleuch and Queensberry | Bruker Tracer III-SD | -0.5623108 | 0.1453024 | 0.4742434 | -0.4120006 | 0.3370109 | -0.3723115 | -0.4443371 | -0.2187275 | 2.21456 | -0.8009218 | 1.36064 | -2.340428
216 | Furniture | Casting | R |  |  | French | 1680 | 5 | Cabinet on stand, with Geai (or Jay) bird marquetry on front door | 1680_French_Boulle_Cabinet_GeaiBird_Drumlanrig_LionPawMask_Xrf3_Prepared.csv | Duke of Buccleuch and Queensberry | Bruker Tracer III-SD | -0.168822 | -0.348206 | 0.2408537 | -0.3467886 | 0.2458604 | -0.6116243 | -0.5528781 | 0.6882433 | 1.158499 | -1.032137 | 0.5129954 | -3.016295
217 | Furniture | Casting | R |  |  | French | 1680 | 5 | Cabinet on stand, with Geai (or Jay) bird marquetry on front door | 1680_French_Boulle_Cabinet_GeaiBird_Drumlanrig_LionPawMask_Xrf3_Unprepared.csv | Duke of Buccleuch and Queensberry | Bruker Tracer III-SD | -0.174363 | -0.3577541 | 0.3854132 | -0.3083496 | 0.03528917 | -0.7120659 | -0.5494857 | 0.7486379 | 0.714209 | -1.286532 | 0.148402 | -2.690986
218 | F | C | 0 |  |  | French | 1680 | 5 | Cabinet on stand, with Geai (or Jay) bird marquetry on front door | 1680_French_Boulle_Cabinet_GeaiBird_Drumlanrig_MedalTrophy_TopDrawer_Gilding.csv | Duke of Buccleuch and Queensberry | Bruker Tracer III-SD | 0.2111509 | 0.3430633 | 0.6994104 | -0.01234431 | 0.5010793 | -0.05122277 | -0.7189488 | -0.5133491 | 1.657049 | -0.976968 | 0.7403202 | -1.867337
219 | Furniture | Casting | R |  |  | French | 1680 | 5 | Cabinet on stand, with Geai (or Jay) bird marquetry on front door | 1680_French_Boulle_Cabinet_GeaiBird_Drumlanrig_MedalTrophy_TopDrawer_Xrf1_Prepared.csv | Duke of Buccleuch and Queensberry | Bruker Tracer III-SD | -1.533047 | 0.9574782 | 1.664105 | -0.5440482 | 1.195598 | 1.817297 | -0.362831 | 0.9986417 | 1.830971 | -1.605941 | 0.713788 | -3.048065
220 | Furniture | Casting | R |  |  | French | 1680 | 5 | Cabinet on stand, with Geai (or Jay) bird marquetry on front door | 1680_French_Boulle_Cabinet_GeaiBird_Drumlanrig_MedalTrophy_TopDrawer_Xrf1_Unprepared.csv | Duke of Buccleuch and Queensberry | Bruker Tracer III-SD | -1.529175 | 0.9262991 | 1.695444 | -0.4485976 | 1.256796 | 1.735877 | -0.3832133 | 1.096367 | 1.273774 | 0.2716387 | 0.3532385 | -1.646606
221 | Furniture | Casting | R |  |  | French | 1680 | 5 | Cabinet on stand, with Geai (or Jay) bird marquetry on front door | 1680_French_Boulle_Cabinet_GeaiBird_Drumlanrig_MedalTrophy_TopDrawer_Xrf2_Prepared.csv | Duke of Buccleuch and Queensberry | Bruker Tracer III-SD | -1.452543 | 0.8384654 | 1.117343 | -0.5487219 | 1.396617 | 1.465276 | -0.335083 | 0.7247172 | 1.56659 | -1.174151 | 1.356118 | -2.270511
222 | Furniture | Casting | R |  |  | French | 1680 | 5 | Cabinet on stand, with Geai (or Jay) bird marquetry on front door | 1680_French_Boulle_Cabinet_GeaiBird_Drumlanrig_MedalTrophy_TopDrawer_Xrf2_Unprepared.csv | Duke of Buccleuch and Queensberry | Bruker Tracer III-SD | -1.465446 | 0.7876303 | 1.106983 | -0.4944506 | 1.141074 | 1.422733 | -0.3431315 | 0.8551199 | 2.461837 | -0.6994188 | 0.2441593 | -1.35918
223 | Furniture | Casting | R |  |  | French | 1680 | 5 | Cabinet on stand, with Geai (or Jay) bird marquetry on front door | 1680_French_Boulle_Cabinet_GeaiBird_Drumlanrig_Trophy_TopDrawer_Xrf1_Prepared.csv | Duke of Buccleuch and Queensberry | Bruker Tracer III-SD | -0.7834756 | 0.5826323 | 1.181773 | -0.3596974 | 1.307622 | 1.963255 | 0.001565375 | 0.09822414 | 1.553991 | -0.7748043 | 0.4436257 | -1.683103
224 | Furniture | Casting | R |  |  | French | 1680 | 5 | Cabinet on stand, with Geai (or Jay) bird marquetry on front door | 1680_French_Boulle_Cabinet_GeaiBird_Drumlanrig_Trophy_TopDrawer_Xrf1_Unprepared.csv | Duke of Buccleuch and Queensberry | Bruker Tracer III-SD | -0.8188237 | 0.6951592 | 1.323242 | -0.337574 | 1.808507 | 1.929761 | -0.05404617 | 0.9183814 | 1.225839 | -0.7721774 | -0.1838155 | -2.076431
225 | Furniture | Casting | R |  |  | French | 1680 | 5 | Cabinet on stand, with Geai (or Jay) bird marquetry on front door | 1680_French_Boulle_Cabinet_GeaiBird_Drumlanrig_Trophy_TopDrawer_Xrf2_Prepared.csv | Duke of Buccleuch and Queensberry | Bruker Tracer III-SD | 0.24877 | 0.0576763 | 0.314505 | -0.02838029 | 0.3854842 | -0.5403633 | -0.698539 | -0.5364371 | 1.405877 | -1.183085 | 0.612412 | -2.326978
226 | Furniture | Casting | R |  |  | French | 1680 | 5 | Cabinet on stand, with Geai (or Jay) bird marquetry on front door | 1680_French_Boulle_Cabinet_GeaiBird_Drumlanrig_Trophy_TopDrawer_Xrf2_Unprepared.csv | Duke of Buccleuch and Queensberry | Bruker Tracer III-SD | 0.2496739 | 0.09361041 | 0.2683153 | -0.04802426 | 0.4987418 | 0.04812459 | -0.7092834 | -0.7327868 | 0.9517733 | -1.040047 | 0.4672368 | -2.04169
227 | Furniture | Casting | R |  |  | French | 1680 | 5 | Cabinet on stand, with Geai (or Jay) bird marquetry on front door | 1680_French_Boulle_Cabinet_GeaiBird_Drumlanrig_Trophy_TopDrawer_Xrf3_Prepared.csv | Duke of Buccleuch and Queensberry | Bruker Tracer III-SD | 0.0900709 | 0.254173 | 0.482038 | -0.01921995 | 0.2038334 | 0.5040341 | -0.7149978 | -0.6653216 | 0.6949683 | 0.5463761 | 0.3126949 | -2.581357
228 | F | C | 0 |  |  | French | 1680 | 5 | Cabinet on stand, with Geai (or Jay) bird marquetry on front door | 1680_French_Boulle_Cabinet_GeaiBird_Drumlanrig_Trophy_TopDrawer_Xrf3_Unprepared.csv | Duke of Buccleuch and Queensberry | Bruker Tracer III-SD | 0.07011545 | 0.2911981 | 0.6146035 | 0.2109533 | 0.5111635 | 0.3136422 | -0.6981503 | 0.01816861 | 0.6584017 | -0.6893936 | -0.003436391 | -1.912425
702 | Furniture | Casting | R |  |  | France | 1700 | 0 | Pair of Boulle marquetry coffer on stand, gilt bronzes Xrf. Acquired in 1836 from Garrard, London. Coffer and stand number 2. | 1700_French_Boulle_Coffer2_Base_Boughton_CircularBronze_Prepared_Xrf1.csv | Duke of Buccleuch and Queensberry, Boughton House | Bruker Tracer III-SD | 0.833172 | 2.665038 | 3.725836 | 0.4605882 | -0.7312027 | -0.06444353 | -0.4212236 | -0.09854745 | 2.162444 | -1.137263 | -0.2454651 | -1.461156
703 | Furniture | Casting | R |  |  | France | 1700 | 0 | Pair of Boulle marquetry coffer on stand, gilt bronzes Xrf. Acquired in 1836 from Garrard, London. Coffer and stand number 2. | 1700_French_Boulle_Coffer2_Base_Boughton_Corner_Prepared_Xrf4.csv | Duke of Buccleuch and Queensberry, Boughton House | Bruker Tracer III-SD | -0.6371253 | 0.3029324 | -1.000357 | -0.1734467 | 0.2614172 | -0.550806 | -0.4750681 | -0.4254449 | -0.4267747 | -0.431583 | 0.9370895 | -1.654096
704 | Furniture | Casting | R |  |  | France | 1700 | 0 | Pair of Boulle marquetry coffer on stand, gilt bronzes Xrf. Acquired in 1836 from Garrard, London. Coffer and stand number 2. | 1700_French_Boulle_Coffer2_Base_Boughton_Leg_Prepared_Xrf2.csv | Duke of Buccleuch and Queensberry, Boughton House | Bruker Tracer III-SD | -0.7007932 | 0.6204623 | -0.4939698 | 1.214572 | -0.072308 | -0.01322163 | -0.2233734 | -0.6174411 | 0.4518769 | -2.431389 | 0.4416669 | -2.164557
705 | F | C | 0 |  |  | France | 1700 | 0 | Pair of Boulle marquetry coffer on stand, gilt bronzes Xrf. Acquired in 1836 from Garrard, London. Coffer and stand number 2. | 1700_French_Boulle_Coffer2_Base_Boughton_Leg_Prepared_Xrf3.csv | Duke of Buccleuch and Queensberry, Boughton House | Bruker Tracer III-SD | -1.32425 | 0.08191421 | -1.359563 | 0.2317009 | 0.1008738 | 0.04904741 | -0.3401084 | 7.790523 | 0.3597542 | -1.248084 | 0.06320133 | -1.601133
706 | F | C | 0 |  |  | France | 1700 | 0 | Pair of Boulle marquetry coffer on stand, gilt bronzes Xrf. Acquired in 1836 from Garrard, London. Coffer and stand number 2. | 1700_French_Boulle_Coffer2_Base_Boughton_Moulding_Prepared_Xrf5.csv | Duke of Buccleuch and Queensberry, Boughton House | Bruker Tracer III-SD | -0.8994563 | 0.3150706 | -0.3279518 | 0.4927566 | 0.384129 | 0.3037727 | -0.4163729 | 2.626772 | 0.3732202 | -0.0867767 | 1.185529 | -1.579998
707 | F | C | 0 |  |  | France | 1700 | 0 | Pair of Boulle marquetry coffer on stand, gilt bronzes Xrf. Acquired in 1836 from Garrard, London. Coffer and stand number 2. | 1700_French_Boulle_Coffer2_Base_Boughton_Moulding_Prepared_Xrf6.csv | Duke of Buccleuch and Queensberry, Boughton House | Bruker Tracer III-SD | -0.7316093 | 0.4501558 | -0.07517176 | 0.4801709 | 0.2226755 | 0.6406206 | -0.4412211 | 0.9073022 | -0.2025788 | -1.438078 | 1.080716 | -2.522166
708 | Furniture | Casting | R |  |  | France | 1700 | 0 | Pair of Boulle marquetry coffer on stand, gilt bronzes Xrf. Acquired in 1836 from Garrard, London. Coffer and stand number 2. | 1700_French_Boulle_Coffer2_Boughton_Escutcheon_Prepared_Xrf6.csv | Duke of Buccleuch and Queensberry, Boughton House | Bruker Tracer III-SD | -1.181808 | 0.05048096 | 0.02850474 | -0.1296398 | 0.4699196 | 1.402149 | -0.4702246 | -0.3289068 | 0.2514813 | 1.246255 | 0.3793528 | -2.338601
709 | F | C | 0 |  |  | France | 1700 | 0 | Pair of Boulle marquetry coffer on stand, gilt bronzes Xrf. Acquired in 1836 from Garrard, London. Coffer and stand number 2. | 1700_French_Boulle_Coffer2_Boughton_Prepared_Xrf2.csv | Duke of Buccleuch and Queensberry, Boughton House | Bruker Tracer III-SD | -0.8528168 | 0.297517 | -0.2437604 | 0.2040409 | 0.3154614 | 0.07851001 | -0.337078 | 0.6784413 | 0.008890612 | -1.549016 | 0.4623805 | -1.240781
710 | Furniture | Casting | R |  |  | France | 1700 | 0 | Pair of Boulle marquetry coffer on stand, gilt bronzes Xrf. Acquired in 1836 from Garrard, London. Coffer and stand number 2. | 1700_French_Boulle_Coffer2_Boughton_Prepared_Xrf3.csv | Duke of Buccleuch and Queensberry, Boughton House | Bruker Tracer III-SD | -1.301272 | 0.2429737 | -0.3976179 | 0.4781692 | 0.03623691 | -0.3948092 | -0.3770771 | -0.3559125 | 0.04766856 | -1.125002 | 0.7628484 | -1.556892
711 | F | C | 0 |  |  | France | 1700 | 0 | Pair of Boulle marquetry coffer on stand, gilt bronzes Xrf. Acquired in 1836 from Garrard, London. Coffer and stand number 2. | 1700_French_Boulle_Coffer2_Boughton_Prepared_Xrf4.csv | Duke of Buccleuch and Queensberry, Boughton House | Bruker Tracer III-SD | -0.247252 | -0.4299027 | -0.4857876 | 0.01691302 | -0.006541328 | 0.1590955 | -0.5913303 | 0.4859212 | 0.3680083 | -0.4004499 | -0.3505478 | -2.528546
712 | Furniture | Casting | R |  |  | France | 1700 | 0 | Pair of Boulle marquetry coffer on stand, gilt bronzes Xrf. Acquired in 1836 from Garrard, London. Coffer and stand number 2. | 1700_French_Boulle_Coffer2_Boughton_TopStrap_Prepared_Xrf1.csv | Duke of Buccleuch and Queensberry, Boughton House | Bruker Tracer III-SD | -0.5552897 | -0.4411094 | -0.8376114 | 0.1337926 | 0.4263756 | -0.4331508 | -0.4862711 | -0.6026661 | 0.172857 | -2.493441 | 0.02673847 | -1.686103
713 | Furniture | Casting | R |  |  | France | 1700 | 0 | Pair of Boulle marquetry coffer on stand, gilt bronzes Xrf. Acquired in 1836 from Garrard, London. Coffer and stand number 2. | 1700_French_Boulle_Coffer2_Boughton_TopStrap_Prepared_Xrf5.csv | Duke of Buccleuch and Queensberry, Boughton House | Bruker Tracer III-SD | -0.9566048 | 0.05143367 | -0.2723694 | 0.9479285 | 0.6198847 | 0.126386 | -0.5548823 | -0.4685705 | 0.5737839 | -0.4622657 | 0.6739916 | -0.6114952
714 | Furniture | Casting | R |  |  | France | 1700 | 0 | Coffer on stand, coffer 1 only | 1700_French_Boullecoffer_Boughtonhouse.csv | Duke of Buccleuch, Boughton House | Bruker Tracer III-SD | -0.1303229 | 0.3898984 | -1.056145 | 0.7852035 | 0.2590565 | -0.03005473 | -0.3483843 | -0.3428453 | 0.7232507 | -2.136893 | -0.07537832 | -1.255577
715 | Furniture | Casting | R |  |  | France | 1700 | 0 | Coffer on stand, coffer 1 only | 1700_French_Boullecoffer_Boughtonhouse2.csv | Duke of Buccleuch, Boughton House | Bruker Tracer III-SD | -0.3385158 | 0.2226713 | -1.083094 | 1.05475 | -0.09132922 | -0.7170536 | -0.3107994 | -0.4587319 | 0.203954 | -2.383491 | -0.3448196 | -1.882869
716 | Furniture | Casting | R |  |  | France | 1700 | 0 | Coffer on stand, coffer 1 only | 1700_French_Boullecoffer_Boughtonhouse3.csv | Duke of Buccleuch, Boughton House | Bruker Tracer III-SD | -1.604708 | 1.53934 | 0.6456141 | 0.4811573 | 0.3195846 | 1.312536 | -0.3058665 | 0.1766961 | 0.6839932 | -0.510162 | 0.04739604 | -1.679787
717 | Furniture | Casting | R |  |  | France | 1700 | 0 | Coffer on stand, coffer 1 only | 1700_French_Boullecoffer_Boughtonhouse4.csv | Duke of Buccleuch, Boughton House | Bruker Tracer III-SD | 0.02955982 | 0.323773 | -0.3860676 | 0.03695307 | 0.2401277 | -0.3096405 | -0.5072883 | -0.9297444 | 1.170991 | -1.00589 | 0.1449966 | -1.87635
718 | Furniture | Casting | R |  |  | France | 1700 | 0 | Coffer on stand, coffer 1 only | 1700_French_Boullecoffer_Boughtonhouse5.csv | Duke of Buccleuch, Boughton House | Bruker Tracer III-SD | -0.1440383 | -0.02703981 | 2.701398 | -0.2226791 | -0.1871808 | 0.5045554 | -0.1545075 | 0.08360602 | 0.9454501 | -0.1677184 | 0.06523036 | -1.611211
120 | F | G | 0 |  |  | England | 1700 | 10 | Coffer on Stand (Schmucktruhe) | 37612b_1_2 gilding.csv | Kunstgewerbemuseum Dresden | Bruker Tracer III-SD | -0.7201337 | -1.467402 | -1.197332 | -1.052416 | 2.926576 | 0.06081854 | 2.533886 | 174.0118 | -0.2061024 | -3.394344 | 1.936973 | -6.141297
751 | Furniture | Casting | R |  |  | France | 1700 | 10 | Pair of Boulle marquetry tables, delivered in 1701 for the Menagerie Royale at Versailles, gilt bronzes, one table marked with C | 1701_French_Boulle_MenagerieTables_Bowhill_ContrePartie_CMark_CentralLegStrap_GiltBronzes_Prepared_Xrf6.csv | Duke of Bucclecuh and Queensberry, Bowhill House | Bruker Tracer III-SD | 0.4930645 | -0.5199003 | -0.3577213 | -0.6944777 | 0.1399853 | -0.6182799 | -0.2293043 | -0.7004323 | 0.751105 | -1.240815 | 0.5165161 | -2.267254
752 | F | C | 0 |  |  | France | 1700 | 10 | Pair of Boulle marquetry tables, delivered in 1701 for the Menagerie Royale at Versailles, gilt bronzes, one table marked with C | 1701_French_Boulle_MenagerieTables_Bowhill_ContrePartie_CMark_CentralLegStrap_GiltBronzes_UnPrepared_Xrf6.csv | Duke of Bucclecuh and Queensberry, Bowhill House | Bruker Tracer III-SD | 0.5009551 | -0.5433173 | -0.3277278 | -0.5480303 | 0.08406012 | -0.8691705 | -0.1974394 | -0.6008894 | 0.545671 | -2.307454 | -0.3193039 | -2.390119
753 | Furniture | Casting | R |  |  | France | 1700 | 10 | Pair of Boulle marquetry tables, delivered in 1701 for the Menagerie Royale at Versailles, gilt bronzes, one table marked with C | 1701_French_Boulle_MenagerieTables_Bowhill_ContrePartie_CMark_DrawerMask_GiltBronzes_UnPrepared_Xrf4.csv | Duke of Bucclecuh and Queensberry, Bowhill House | Bruker Tracer III-SD | 0.08072818 | -0.8130529 | -1.083648 | -0.9384283 | 0.1145698 | -0.6752523 | 0.01017573 | -0.5106169 | -0.1810283 | 0.6944797 | 0.04117606 | -2.047732
754 | F | C | 0 |  |  | France | 1700 | 10 | Pair of Boulle marquetry tables, delivered in 1701 for the Menagerie Royale at Versailles, gilt bronzes, one table marked with C | 1701_French_Boulle_MenagerieTables_Bowhill_ContrePartie_CMark_DrawerMask_GiltBronzes_UnPrepared_Xrf5.csv | Duke of Bucclecuh and Queensberry, Bowhill House | Bruker Tracer III-SD | -0.3124814 | -0.840921 | -1.029248 | -0.8275867 | -0.2452846 | -1.136887 | -0.05074392 | -0.22665 | 0.3824821 | -0.8845197 | 0.3035741 | -2.129896
755 | Furniture | Casting | R |  |  | France | 1700 | 10 | Pair of Boulle marquetry tables, delivered in 1701 for the Menagerie Royale at Versailles, gilt bronzes, one table marked with C | 1701_French_Boulle_MenagerieTables_Bowhill_PremierePartie_DrawerMask_GiltBronzes_Prepared_Xrf1.csv | Duke of Bucclecuh and Queensberry, Bowhill House | Bruker Tracer III-SD | -0.6383078 | 0.3834827 | -0.2890097 | -0.5778237 | 0.4744415 | 0.2221305 | -0.5926141 | -0.477463 | -0.1517778 | -1.262705 | 1.911618 | -2.645192
756 | Furniture | Casting | R |  |  | France | 1700 | 10 | Pair of Boulle marquetry tables, delivered in 1701 for the Menagerie Royale at Versailles, gilt bronzes, one table marked with C | 1701_French_Boulle_MenagerieTables_Bowhill_PremierePartie_DrawerMask_GiltBronzes_Prepared_Xrf2.csv | Duke of Bucclecuh and Queensberry, Bowhill House | Bruker Tracer III-SD | -0.6109834 | 0.2513369 | -0.6726991 | -0.4889568 | 0.2123862 | 0.08145573 | -0.5769229 | -0.6944632 | 0.3330966 | -0.4521611 | 0.4139057 | -2.408303
757 | Furniture | Casting | R |  |  | France | 1700 | 10 | Pair of Boulle marquetry tables, delivered in 1701 for the Menagerie Royale at Versailles, gilt bronzes, one table marked with C | 1701_French_Boulle_MenagerieTables_Bowhill_PremierePartie_DrawerMask_GiltBronzes_Unprepared_Xrf1.csv | Duke of Bucclecuh and Queensberry, Bowhill House | Bruker Tracer III-SD | -0.6811607 | 0.3806616 | -0.3931067 | -0.3704822 | 0.6771448 | -0.1898556 | -0.5798525 | 0.258642 | 0.1806032 | 0.4971753 | 1.374084 | -2.089406
758 | Furniture | Casting | R |  |  | France | 1700 | 10 | Pair of Boulle marquetry tables, delivered in 1701 for the Menagerie Royale at Versailles, gilt bronzes, one table marked with C | 1701_French_Boulle_MenagerieTables_Bowhill_PremierePartie_DrawerMask_GiltBronzes_Unprepared_Xrf2.csv | Duke of Bucclecuh and Queensberry, Bowhill House | Bruker Tracer III-SD | -0.6393383 | 0.3048894 | -0.5914738 | -0.4190768 | -0.1507853 | 0.1880022 | -0.5540922 | -0.3689899 | 0.5844466 | -0.8777123 | 1.296294 | -1.453759
759 | Furniture | Casting | R |  |  | France | 1700 | 10 | Pair of Boulle marquetry tables, delivered in 1701 for the Menagerie Royale at Versailles, gilt bronzes, one table marked with C | 1701_French_Boulle_MenagerieTables_Bowhill_PremierePartie_SmallSquare_TopCentralLeg_GiltBronzes_Prepared_Xrf3.csv | Duke of Bucclecuh and Queensberry, Bowhill House | Bruker Tracer III-SD | -0.4062213 | 0.1798304 | -0.03349484 | 0.8927707 | 0.6327514 | -0.2428186 | -0.3794621 | 0.1126887 | -0.5623982 | -0.09005303 | 0.6436703 | -1.771105
760 | F | C | 0 |  |  | France | 1700 | 10 | Pair of Boulle marquetry tables, delivered in 1701 for the Menagerie Royale at Versailles, gilt bronzes, one table marked with C | 1701_French_Boulle_MenagerieTables_Bowhill_PremierePartie_SmallSquare_TopCentralLeg_GiltBronzes_Unprepared_Xrf3.csv | Duke of Bucclecuh and Queensberry, Bowhill House | Bruker Tracer III-SD | -0.4222879 | 0.1598425 | 0.001089872 | 0.8940526 | 0.514339 | -9.132792e-05 | -0.3639368 | 0.2792502 | 0.09420101 | -1.586706 | 0.149387 | -1.639581
144 | F | C | 0 |  |  | French | 1680 | 200 | Cabinet on stand, restored in England (?) during 19th century (c.1850?) | 1680_French_Boulle_Wrothamcabinet_drawerfountframe_Xrf_3.csv | Wrotham Park, Fitzwilliam museum | Bruker Tracer III-SD | -0.3699817 | -0.3314657 | 0.2213314 | -0.2122047 | 2.226986 | 0.9363295 | -0.4699003 | 3.631748 | -0.4190596 | -2.316466 | 0.9910876 | -2.457003
145 | F | C | 0 |  |  | French | 1680 | 200 | Cabinet on stand, restored in England (?) during 19th century (c.1850?) | 1680_French_Boulle_Wrothamcabinet_drawerfountframe_Xrf_3bis.csv | Wrotham Park, Fitzwilliam museum | Bruker Tracer III-SD | -0.2480034 | -0.3924036 | 0.8557134 | -0.2009521 | 2.446612 | 0.551691 | -0.4576614 | 0.9889557 | -0.4667286 | 2.860565 | -0.346295 | -1.730581
146 | F | C | 0 |  |  | French | 1680 | 200 | Cabinet on stand, restored in England (?) during 19th century (c.1850?) | 1680_French_Boulle_Wrothamcabinet_escutcheon_Xrf_4.csv | Wrotham Park, Fitzwilliam museum | Bruker Tracer III-SD | -0.4656768 | 0.7473439 | 0.0793651 | -0.7540773 | 0.4070741 | -0.09925245 | -0.5515721 | 1.219847 | -0.557182 | 0.5284001 | -0.2290388 | -1.954601
147 | F | C | 0 |  |  | French | 1680 | 200 | Cabinet on stand, restored in England (?) during 19th century (c.1850?) | 1680_French_Boulle_Wrothamcabinet_escutcheon_Xrf_5.csv | Wrotham Park, Fitzwilliam museum | Bruker Tracer III-SD | 0.6921312 | 0.3996048 | -0.102847 | 0.07728851 | 0.4048261 | -0.5390517 | -0.481146 | 0.6112743 | -0.06306037 | 0.9869608 | -0.1001223 | -3.47879
148 | Furniture | Casting | R |  |  | French | 1680 | 200 | Cabinet on stand, restored in England (?) during 19th century (c.1850?) | 1680_French_Boulle_Wrothamcabinet_frontmoulding_Xrf_2.csv | Wrotham Park, Fitzwilliam museum | Bruker Tracer III-SD | -2.727808 | 0.7992127 | 1.46568 | -0.7506764 | 1.187334 | 2.641062 | -0.1722753 | 0.6703335 | 1.245999 | 1.997706 | 0.9101564 | -1.801126
149 | Furniture | Casting | R |  |  | French | 1680 | 200 | Cabinet on stand, restored in England (?) during 19th century (c.1850?) | 1680_French_Boulle_Wrothamcabinet_lyonpaw_Xrf_1.csv | Wrotham Park, Fitzwilliam museum | Bruker Tracer III-SD | -1.464628 | 0.3377724 | 0.5578272 | -0.3034098 | 0.9400266 | 0.7385057 | 0.01506876 | -0.452566 | 0.8569591 | -0.8143656 | 0.361423 | -2.776765
150 | Furniture | Casting | R |  |  | French | 1680 | 200 | Cabinet on stand, restored in England (?) during 19th century (c.1850?) | 1680_French_Boulle_Wrothamcabinet_lyonpaw_Xrf_2.csv | Wrotham Park, Fitzwilliam museum | Bruker Tracer III-SD | -1.439363 | 1.83726 | 0.1584537 | -0.178395 | 0.6679622 | 0.4585798 | -0.05690905 | 0.9680578 | 0.03497495 | -1.905414 | 1.080969 | -1.977172
151 | F | C | 0 |  |  | French | 1680 | 200 | Cabinet on stand, restored in England (?) during 19th century (c.1850?) | 1680_French_Boulle_Wrothamcabinet_maskbetweenlyonpaw_Xrf_3.csv | Wrotham Park, Fitzwilliam museum | Bruker Tracer III-SD | -1.794228 | 0.8503221 | -0.2629024 | -0.3838075 | 1.567643 | 0.8209953 | -0.4297335 | -0.07739341 | 0.04367144 | 0.6758973 | 0.03151165 | -1.712546
152 | F | C | 0 |  |  | French | 1680 | 200 | Cabinet on stand, restored in England (?) during 19th century (c.1850?) | 1680_French_Boulle_Wrothamcabinet_Medal_backwithgilding_Xrf_1.csv | Wrotham Park, Fitzwilliam museum | Bruker Tracer III-SD | -1.582247 | 0.8941475 | 1.846467 | -0.5862418 | 1.673455 | 1.490893 | -0.4102038 | 19.07328 | 3.48471 | -2.29782 | 1.56329 | -2.771449
153 | F | C | 0 |  |  | French | 1680 | 200 | Cabinet on stand, restored in England (?) during 19th century (c.1850?) | 1680_French_Boulle_Wrothamcabinet_Medal_backwithgilding_Xrf_1bis.csv | Wrotham Park, Fitzwilliam museum | Bruker Tracer III-SD | -1.626045 | 1.012524 | 1.612708 | -0.5847076 | 1.547908 | 1.645819 | -0.3232873 | 28.95731 | 5.921962 | -1.744816 | 1.339351 | -2.65344
154 | Furniture | Casting | R |  |  | French | 1680 | 200 | Cabinet on stand, restored in England (?) during 19th century (c.1850?) | 1680_French_Boulle_Wrothamcabinet_moulding_Xrf_1.csv | Wrotham Park, Fitzwilliam museum | Bruker Tracer III-SD | 0.8700433 | 0.7675418 | -1.211465 | -0.9582673 | 1.647421 | -1.002558 | -0.9170964 | -0.4602466 | 0.006685881 | 1.541369 | 1.735486 | -2.214019
155 | Furniture | Casting | R |  |  | French | 1680 | 200 | Cabinet on stand, restored in England (?) during 19th century (c.1850?) | 1680_French_Boulle_Wrothamcabinet_moulding_Xrf_2.csv | Wrotham Park, Fitzwilliam museum | Bruker Tracer III-SD | 1.074052 | 0.7493742 | -1.20455 | -0.9544913 | 1.025843 | -0.9873562 | -0.9587139 | -0.1065049 | -0.05543826 | -0.5424251 | 1.570872 | -2.710137
156 | F | C | 0 |  |  | French | 1680 | 200 | Cabinet on stand, restored in England (?) during 19th century (c.1850?) | 1680_French_Boulle_Wrothamcabinet_repairplaqueformaskbetweenlyonpaw_Xrf_4.csv | Wrotham Park, Fitzwilliam museum | Bruker Tracer III-SD | 1.150641 | 0.6012433 | -1.263165 | -0.938533 | 0.5604921 | -0.8755022 | -1.032462 | 0.4800425 | -0.5599739 | 0.7473843 | 0.7453157 | -1.907554
157 | F | C | 0 |  |  | French | 1680 | 200 | Cabinet on stand, restored in England (?) during 19th century (c.1850?) | 1680_French_Boulle_Wrothamcabinet_repairplaqueformaskbetweenlyonpaw_Xrf_4bis.csv | Wrotham Park, Fitzwilliam museum | Bruker Tracer III-SD | 1.179299 | 0.5314018 | -1.232602 | -0.9557553 | 0.3719442 | -0.9850946 | -1.000359 | -0.1495198 | -0.09586417 | -1.042345 | 1.741549 | -2.246341
158 | F | C | 0 |  |  | French | 1680 | 200 | Cabinet on stand, restored in England (?) during 19th century (c.1850?) | 1680_French_Boulle_Wrothamcabinet_sideacanthusleaves_Xrf_1.csv | Wrotham Park, Fitzwilliam museum | Bruker Tracer III-SD | 0.6317014 | -0.7099691 | -0.3115991 | -0.2764542 | 0.5587382 | -0.3229983 | -0.7875216 | 15.88179 | 0.5965432 | -2.455333 | 1.104382 | -2.180022
159 | F | C | 0 |  |  | French | 1680 | 200 | Cabinet on stand, restored in England (?) during 19th century (c.1850?) | 1680_French_Boulle_Wrothamcabinet_sideleaves_Xrf_2.csv | Wrotham Park, Fitzwilliam museum | Bruker Tracer III-SD | -2.855158 | 1.540584 | 0.775721 | -0.60645 | 1.281328 | 1.58538 | -0.1747057 | 5.16086 | 0.1431163 | -0.09466022 | 0.3356092 | -2.120358
160 | F | C | 0 |  |  | French | 1680 | 200 | Cabinet on stand, restored in England (?) during 19th century (c.1850?) | 1680_French_Boulle_Wrothamcabinet_sidemask_Xrf_1.csv | Wrotham Park, Fitzwilliam museum | Bruker Tracer III-SD | -0.5033713 | 0.3257969 | 0.8239853 | -0.8948973 | 0.1494743 | -0.1801785 | -0.5930946 | 2.525723 | -0.555999 | -1.417962 | 0.1371537 | -2.920744
161 | F | C | 0 |  |  | French | 1680 | 200 | Cabinet on stand, restored in England (?) during 19th century (c.1850?) | 1680_French_Boulle_Wrothamcabinet_trophy_Xrf_2.csv | Wrotham Park, Fitzwilliam museum | Bruker Tracer III-SD | -0.3766789 | 0.1659987 | 0.1107733 | -0.04857971 | 0.5441668 | -0.1742917 | -0.7050621 | 0.02164731 | -0.2915657 | -1.558351 | -0.1166767 | -1.656381
162 | Furniture | Casting | R |  |  | French | 1680 | 200 | Cabinet on stand, restored in England (?) during 19th century (c.1850?) | 1680_French_Boulle_Wrothamcabinet_trophy_Xrf_3.csv | Wrotham Park, Fitzwilliam museum | Bruker Tracer III-SD | -2.475798 | 0.4418811 | 0.4172115 | -0.5389009 | 0.4523257 | 3.045843 | -0.3822202 | 0.2005772 | 0.8463157 | 0.2318246 | 0.3956273 | -2.448798
163 | Furniture | Casting | R |  |  | English | 1850 | 200 | Cabinet on stand, restored in England (?) during 19th century (c.1850?) | 1680_or1850_French_orEnglish_Boulle_Wrothamcabinet_moulding_Xrf_1.csv | Wrotham Park, Fitzwilliam museum | Bruker Tracer III-SD | 0.3488227 | -0.2343563 | 0.135544 | -0.8017128 | -0.10788 | -0.4758102 | -0.8207343 | 3.972124 | 5.836906 | 2.563696 | 0.7618465 | -3.627025
164 | Furniture | Casting | R |  |  | English | 1850 | 200 | Cabinet on stand, restored in England (?) during 19th century (c.1850?) | 1680_or1850_French_orEnglish_Boulle_Wrothamcabinet_moulding_Xrf_2.csv | Wrotham Park, Fitzwilliam museum | Bruker Tracer III-SD | 0.4818505 | -0.2538127 | 0.6207006 | -0.9250691 | 0.0283834 | -0.5951316 | -0.776323 | 2.92781 | 7.584254 | 2.280572 | -0.1305179 | -2.45333
165 | Furniture | Casting | R |  |  | English | 1850 | 200 | Cabinet on stand, restored in England (?) during 19th century (c.1850?) | 1680_or1850_French_orEnglish_Boulle_Wrothamcabinet_moulding_Xrf_3.csv | Wrotham Park, Fitzwilliam museum | Bruker Tracer III-SD | -0.2138721 | -0.6371652 | 0.7172286 | -1.0314 | 0.006160675 | -0.851518 | -0.7890828 | 2.71093 | 5.688697 | -0.320222 | 0.1234208 | -3.479571
229 | Furniture | Casting | R |  |  | French | 1680 | 5 | Large cabinet on stand (same as Getty cabinet) | 1680_French_Boulle_largeCabinetonStand_Drumlanrig_Medal_GiltBronze_Xrf1_prepared.csv | Duke of Bucclecuh and Queensberry, Drumlanrig Castle | Bruker Tracer III-SD | -1.562846 | 1.583891 | 1.018059 | -0.6292754 | 1.077564 | -0.6153835 | 0.141354 | -0.8125041 | 1.19072 | -0.7909205 | 0.2078744 | -2.291918
230 | Furniture | Casting | R |  |  | French | 1680 | 5 | Large cabinet on stand (same as Getty cabinet) | 1680_French_Boulle_largeCabinetonStand_Drumlanrig_Medal_GiltBronze_Xrf1_Unprepared.csv | Duke of Bucclecuh and Queensberry, Drumlanrig Castle | Bruker Tracer III-SD | -1.495815 | 1.520457 | 0.999965 | -0.5715327 | 1.0565 | -0.7646994 | 0.1064381 | -0.5902554 | 1.175668 | -1.491882 | 0.1135237 | -1.929678
231 | Furniture | Casting | R |  |  | French | 1680 | 5 | Large cabinet on stand (same as Getty cabinet) | 1680_French_Boulle_largeCabinetonStand_Drumlanrig_Medal_GiltBronze_Xrf2_prepared.csv | Duke of Bucclecuh and Queensberry, Drumlanrig Castle | Bruker Tracer III-SD | -1.498733 | 1.661637 | 0.9585829 | -0.6203588 | 0.8466397 | -0.2926826 | 0.1395242 | -0.8152367 | 0.9790734 | -2.228163 | 8.082454e-05 | -3.345989
232 | Furniture | Casting | R |  |  | French | 1680 | 5 | Large cabinet on stand (same as Getty cabinet) | 1680_French_Boulle_largeCabinetonStand_Drumlanrig_Medal_GiltBronze_Xrf2_Unprepared.csv | Duke of Bucclecuh and Queensberry, Drumlanrig Castle | Bruker Tracer III-SD | -1.498917 | 1.496856 | 0.9620568 | -0.5624171 | 0.9641823 | -0.6706573 | 0.1030826 | -0.7453169 | 2.092147 | -0.1015778 | -0.2268766 | -2.720533
233 | Furniture | Casting | R |  |  | French | 1680 | 5 | Large cabinet on stand (same as Getty cabinet) | 1680_French_Boulle_largeCabinetonStand_Drumlanrig_TrophyPL_GiltBronze_Gilding.csv | Duke of Bucclecuh and Queensberry, Drumlanrig Castle | Bruker Tracer III-SD | -0.9038291 | 1.783302 | 0.2727497 | -0.5446242 | 0.6534254 | -0.756497 | -0.06064063 | -0.3205988 | 0.86163 | -0.2315474 | 0.5804291 | -3.562935
234 | Furniture | Casting | R |  |  | French | 1680 | 5 | Large cabinet on stand (same as Getty cabinet) | 1680_French_Boulle_largeCabinetonStand_Drumlanrig_TrophyPL_GiltBronze_Gilding2.csv | Duke of Bucclecuh and Queensberry, Drumlanrig Castle | Bruker Tracer III-SD | -0.9534747 | 1.804315 | 0.5370973 | -0.5238248 | 0.9925278 | -0.424055 | 0.01081837 | -0.8051846 | 1.26816 | -1.799818 | 1.834119 | -1.8904
235 | Furniture | Casting | R |  |  | French | 1680 | 5 | Large cabinet on stand (same as Getty cabinet) | 1680_French_Boulle_largeCabinetonStand_Drumlanrig_TrophyPL_GiltBronze_Xrf5_Prepared.csv | Duke of Bucclecuh and Queensberry, Drumlanrig Castle | Bruker Tracer III-SD | -0.9481212 | 1.699766 | 0.4149103 | -0.5909871 | 1.036736 | -0.6857187 | 0.005802382 | -1.17583 | 0.3813971 | -2.269103 | -0.177961 | -2.592154
236 | Furniture | Casting | R |  |  | French | 1680 | 5 | Large cabinet on stand (same as Getty cabinet) | 1680_French_Boulle_largeCabinetonStand_Drumlanrig_TrophyPL_GiltBronze_Xrf5_Unprepared.csv | Duke of Bucclecuh and Queensberry, Drumlanrig Castle | Bruker Tracer III-SD | -0.9528216 | 1.676601 | 0.3394905 | -0.4440892 | 0.7103677 | -0.412421 | -0.006219075 | -0.5864674 | 0.4574853 | -1.760641 | 1.511048 | -2.187152
237 | Furniture | Casting | R |  |  | French | 1680 | 5 | Large cabinet on stand (same as Getty cabinet) | 1680_French_Boulle_largeCabinetonStand_Drumlanrig_TrophyPL_GiltBronze_Xrf6_Prepared.csv | Duke of Bucclecuh and Queensberry, Drumlanrig Castle | Bruker Tracer III-SD | -0.9913466 | 1.659473 | 0.4369 | -0.6238291 | 0.8596422 | -0.3588998 | -0.02282268 | -0.6508752 | 0.5102303 | -1.453477 | -0.1849892 | -2.543923
238 | Furniture | Casting | R |  |  | French | 1680 | 5 | Large cabinet on stand (same as Getty cabinet) | 1680_French_Boulle_largeCabinetonStand_Drumlanrig_TrophyPL_GiltBronze_Xrf6_Unprepared.csv | Duke of Bucclecuh and Queensberry, Drumlanrig Castle | Bruker Tracer III-SD | -0.9763469 | 1.722485 | 0.6375893 | 0.1286572 | 0.5430717 | -0.5551023 | -0.02388552 | -0.09661868 | 1.026237 | -1.024143 | 1.496532 | -2.506856
239 | Furniture | Casting | R |  |  | French | 1680 | 5 | Large cabinet on stand (same as Getty cabinet) | 1680_French_Boulle_largeCabinetonStand_Drumlanrig_TrophyPL_GiltBronze_Xrf7_Prepared.csv | Duke of Bucclecuh and Queensberry, Drumlanrig Castle | Bruker Tracer III-SD | -0.911895 | 1.729937 | 0.5455073 | -0.4908938 | 0.4815843 | -0.8723939 | -0.02365848 | -0.4065259 | 0.6854293 | 1.976983 | 0.1209204 | -2.499463
240 | Furniture | Casting | R |  |  | French | 1680 | 5 | Large cabinet on stand (same as Getty cabinet) | 1680_French_Boulle_largeCabinetonStand_Drumlanrig_TrophyPL_GiltBronze_Xrf7_Unprepared.csv | Duke of Bucclecuh and Queensberry, Drumlanrig Castle | Bruker Tracer III-SD | -0.9065173 | 1.706514 | 0.4737269 | -0.5454506 | 0.6530468 | -0.4354872 | -0.08702762 | -0.4681379 | 0.5608866 | -0.92482 | 0.1813362 | -3.127223
241 | Furniture | Casting | R |  |  | French | 1680 | 5 | Large cabinet on stand (same as Getty cabinet) | 1680_French_Boulle_largeCabinetonStand_Drumlanrig_TrophyPR_GiltBronze_Gilding.csv | Duke of Bucclecuh and Queensberry, Drumlanrig Castle | Bruker Tracer III-SD | -1.012073 | 1.356484 | 0.5874945 | -0.5876686 | 1.453077 | -0.4275062 | 0.2124228 | -0.6871874 | 1.030982 | -1.443557 | 0.3560992 | -2.717727
183 | Furniture | Marquetry Sheet Brass | 0 |  |  | French | 1670 | 10 | Cabinet on Stand. BRASS MARQUETRY | 1670_French_Gole_Cabinet_Nostell_Base_BrassMarquetry_Xrf1.csv | Nostell Priory, National Trust | Bruker Tracer III-SD | 1.84837 | 1.190994 | -0.1514244 | -1.219146 | -1.256036 | -0.7231341 | 1.78283 | -0.3932357 | 0.4251716 | -0.1406405 | 2.076503 | -3.3884
184 | Furniture | Marquetry Sheet Brass | R |  |  | French | 1670 | 10 | Cabinet on Stand. BRASS MARQUETRY | 1670_French_Gole_Cabinet_Nostell_Base_BrassMarquetry_Xrf2.csv | Nostell Priory, National Trust | Bruker Tracer III-SD | -1.863709 | 5.39464 | -0.8876405 | -1.635726 | 5.207362 | -0.7977334 | 0.06875692 | 18.37253 | 0.2479098 | -2.761165 | 1.921039 | -2.030546
185 | Furniture | Marquetry Sheet Brass | R |  |  | French | 1670 | 10 | Cabinet on Stand. BRASS MARQUETRY | 1670_French_Gole_Cabinet_Nostell_Base_BrassMarquetry_Xrf3.csv | Nostell Priory, National Trust | Bruker Tracer III-SD | -1.98838 | 4.850087 | 5.25334 | -1.814472 | 4.75892 | -0.7197333 | 0.0221722 | 15.67558 | 1.595725 | -1.078553 | 0.913315 | -1.953486
186 | Furniture | Marquetry Sheet Brass | 0 |  |  | French | 1670 | 10 | Cabinet on Stand. BRASS MARQUETRY | 1670_French_Gole_Cabinet_Nostell_Drawer_BrassMarquetry_Xrf.csv | Nostell Priory, National Trust | Bruker Tracer III-SD | 1.663631 | -0.09594614 | 5.065793 | -1.095306 | 0.4569691 | -0.6018785 | -1.243822 | -0.389095 | 2.828846 | -1.188444 | 1.56034 | -3.387606
187 | Furniture | Marquetry Sheet Brass | 0 |  |  | French | 1670 | 10 | Cabinet on Stand. BRASS MARQUETRY | 1670_French_Gole_Cabinet_Nostell_Drawer_BrassMarquetry_Xrf4.csv | Nostell Priory, National Trust | Bruker Tracer III-SD | 1.691425 | -0.8640657 | 4.456949 | -1.168908 | 0.3888706 | -0.883918 | -1.21979 | -0.7051912 | 3.028807 | -1.788874 | 1.687153 | -3.291815
242 | Furniture | Casting | R |  |  | French | 1680 | 5 | Large cabinet on stand (same as Getty cabinet) | 1680_French_Boulle_largeCabinetonStand_Drumlanrig_TrophyPR_GiltBronze_Gilding2.csv | Duke of Bucclecuh and Queensberry, Drumlanrig Castle | Bruker Tracer III-SD | -0.959707 | 1.450243 | 0.581469 | -0.5784469 | 0.758685 | -0.3379477 | 0.2031608 | -0.3711935 | 0.4193417 | -0.4276612 | 1.102326 | -2.820356
243 | Furniture | Casting | R |  |  | French | 1680 | 5 | Large cabinet on stand (same as Getty cabinet) | 1680_French_Boulle_largeCabinetonStand_Drumlanrig_TrophyPR_GiltBronze_Xrf3_Prepared.csv | Duke of Bucclecuh and Queensberry, Drumlanrig Castle | Bruker Tracer III-SD | -0.8845586 | 1.140925 | 0.3845538 | -0.4893987 | 0.4219461 | -0.5070592 | 0.226729 | -0.02033581 | 0.6474258 | -3.035269 | -0.03037662 | -2.547384
244 | Furniture | Casting | R |  |  | French | 1680 | 5 | Large cabinet on stand (same as Getty cabinet) | 1680_French_Boulle_largeCabinetonStand_Drumlanrig_TrophyPR_GiltBronze_Xrf3_Unprepared.csv | Duke of Bucclecuh and Queensberry, Drumlanrig Castle | Bruker Tracer III-SD | -0.8717978 | 1.065388 | 0.2698448 | -0.5061738 | 0.753325 | -0.06418722 | 0.1878075 | -0.05211764 | 0.5693394 | -2.310849 | 1.332821 | -1.980636
245 | Furniture | Casting | R |  |  | French | 1680 | 5 | Large cabinet on stand (same as Getty cabinet) | 1680_French_Boulle_largeCabinetonStand_Drumlanrig_TrophyPR_GiltBronze_Xrf4_Prepared.csv | Duke of Bucclecuh and Queensberry, Drumlanrig Castle | Bruker Tracer III-SD | -1.058124 | 1.412538 | 0.7955031 | -0.5573359 | 0.9708281 | -0.134323 | 0.1005284 | 0.2287634 | 1.580974 | -2.730198 | 0.3204039 | -2.581523
246 | Furniture | Casting | R |  |  | French | 1680 | 5 | Large cabinet on stand (same as Getty cabinet) | 1680_French_Boulle_largeCabinetonStand_Drumlanrig_TrophyPR_GiltBronze_Xrf4_Unprepared.csv | Duke of Bucclecuh and Queensberry, Drumlanrig Castle | Bruker Tracer III-SD | -1.033914 | 1.367798 | 0.9185229 | -0.3912289 | 1.089035 | -0.2738745 | 0.1362618 | 0.2959405 | 0.5055473 | 0.4011283 | 1.863439 | -2.398562
1002 | F | C | 0 |  |  | France | 1770 | 20 | Pair of Boulle Torcheres, candlestands. Some gilt bronzes after cast / replacement, maybe mid 19th century replacements. GILT BRONZES | 1770_French_Delorme_BoulleTorcheres_Chatsworth_GiltBronzes_Unprepared_FlatTopFoot_Xrf4.csv | Duke of Devonshire, Chatsworth House | Bruker Tracer III-SD | 0.7079783 | -0.3698192 | -0.6945798 | 0.2470261 | 0.3327663 | 0.617011 | -0.2510811 | 3.557717 | 0.2595431 | 0.1901223 | -0.1894166 | -1.287363
1003 | Furniture | Casting | R |  |  | France | 1770 | 20 | Pair of Boulle Torcheres, candlestands. Some gilt bronzes after cast / replacement, maybe mid 19th century replacements. GILT BRONZES | 1770_French_Delorme_BoulleTorcheres_Chatsworth_GiltBronzes_Unprepared_FlatTopFoot_Xrf5.csv | Duke of Devonshire, Chatsworth House | Bruker Tracer III-SD | 1.022599 | -0.3390582 | 0.2540251 | 0.186309 | 0.1071901 | 0.7537032 | -0.2818143 | 0.4878439 | 0.2584677 | 1.152822 | -0.3007316 | -1.214497
1004 | F | C | 0 |  |  | France | 1770 | 20 | Pair of Boulle Torcheres, candlestands. Some gilt bronzes after cast / replacement, maybe mid 19th century replacements. GILT BRONZES | 1770_French_Delorme_BoulleTorcheres_Chatsworth_GiltBronzes_Unprepared_FlatTopFoot_Xrf6.csv | Duke of Devonshire, Chatsworth House | Bruker Tracer III-SD | 1.199598 | -0.9850909 | -0.3463991 | -0.2992556 | -0.005729393 | 0.4411825 | -0.2775488 | 61.80845 | 2.811513 | -3.471622 | 1.096413 | -1.196681
1005 | Furniture | Casting | R |  |  | France | 1770 | 20 | Pair of Boulle Torcheres, candlestands. Some gilt bronzes after cast / replacement, maybe mid 19th century replacements. GILT BRONZES | 1770_French_Delorme_BoulleTorcheres_Chatsworth_GiltBronzes_Unprepared_FlatTopFoot_Xrf7.csv | Duke of Devonshire, Chatsworth House | Bruker Tracer III-SD | 1.792372 | -0.9680434 | -0.02784486 | -0.2750014 | -0.214853 | 0.358066 | -0.3141706 | 0.319367 | 0.6367752 | -1.457291 | -0.0575375 | -2.311865
1006 | F | C | 0 |  |  | Engl,and | 1850 | 20 | Pair of Boulle Torcheres, candlestands. Some gilt bronzes after cast / replacement, maybe mid 19th century replacements. GILT BRONZES | 1770_French_Delorme_BoulleTorcheres_Chatsworth_GiltBronzes_Unprepared_FootScroll_Copy1_2.csv | Duke of Devonshire, Chatsworth House | Bruker Tracer III-SD | 1.786224 | -1.393653 | 2.404189 | -1.732979 | -1.718026 | -0.9074434 | -1.108481 | -1.488483 | 1.707364 | 0.08068964 | 0.4375788 | -3.373213
1007 | F | C | 0 |  |  | Engl,and | 1850 | 20 | Pair of Boulle Torcheres, candlestands. Some gilt bronzes after cast / replacement, maybe mid 19th century replacements. GILT BRONZES | 1770_French_Delorme_BoulleTorcheres_Chatsworth_GiltBronzes_Unprepared_FootScroll_Copy1.csv | Duke of Devonshire, Chatsworth House | Bruker Tracer III-SD | 1.522244 | -1.353863 | 3.145335 | -1.732274 | -1.571037 | -0.702739 | -1.075137 | -0.8724519 | 2.239727 | 0.4391222 | 0.5946438 | -3.636108
1008 | F | C | 0 |  |  | Engl,and | 1850 | 20 | Pair of Boulle Torcheres, candlestands. Some gilt bronzes after cast / replacement, maybe mid 19th century replacements. GILT BRONZES | 1770_French_Delorme_BoulleTorcheres_Chatsworth_GiltBronzes_Unprepared_FootScroll_Copy2_2.csv | Duke of Devonshire, Chatsworth House | Bruker Tracer III-SD | 1.738052 | -1.361533 | 4.000126 | -1.740484 | -1.763316 | -1.052073 | -1.078134 | -1.038315 | 2.719955 | 1.711039 | 0.2772125 | -3.206716
1009 | F | C | 0 |  |  | Engl,and | 1850 | 20 | Pair of Boulle Torcheres, candlestands. Some gilt bronzes after cast / replacement, maybe mid 19th century replacements. GILT BRONZES | 1770_French_Delorme_BoulleTorcheres_Chatsworth_GiltBronzes_Unprepared_FootScroll_Copy2.csv | Duke of Devonshire, Chatsworth House | Bruker Tracer III-SD | 1.867936 | -1.355356 | 3.823977 | -1.739424 | -1.724412 | -1.154434 | -1.116787 | -1.189305 | 1.717295 | 2.699982 | 1.675193 | -3.604751
1010 | Furniture | Casting | R |  |  | France | 1770 | 20 | Pair of Boulle Torcheres, candlestands. Some gilt bronzes after cast / replacement, maybe mid 19th century replacements. GILT BRONZES | 1770_French_Delorme_BoulleTorcheres_Chatsworth_GiltBronzes_Unprepared_FootScroll_Xrf1.csv | Duke of Devonshire, Chatsworth House | Bruker Tracer III-SD | 0.1638302 | -0.6293168 | 2.755868 | -0.2604257 | -0.6222648 | 0.03290738 | 0.5585822 | 0.9596291 | -0.07787612 | -2.690435 | 0.966413 | -0.7999622
1011 | Furniture | Casting | R |  |  | France | 1770 | 20 | Pair of Boulle Torcheres, candlestands. Some gilt bronzes after cast / replacement, maybe mid 19th century replacements. GILT BRONZES | 1770_French_Delorme_BoulleTorcheres_Chatsworth_GiltBronzes_Unprepared_FootScroll2_Xrf2.csv | Duke of Devonshire, Chatsworth House | Bruker Tracer III-SD | 0.3537215 | -1.402443 | 3.29978 | -0.4013195 | -0.2669613 | -0.0619324 | 0.6678338 | -0.556675 | 1.514916 | -0.3896805 | 0.4133212 | 0.2604941
1012 | Furniture | Casting | R |  |  | France | 1770 | 20 | Pair of Boulle Torcheres, candlestands. Some gilt bronzes after cast / replacement, maybe mid 19th century replacements. GILT BRONZES | 1770_French_Delorme_BoulleTorcheres_Chatsworth_GiltBronzes_Unprepared_TopFoot_Xrf3.csv | Duke of Devonshire, Chatsworth House | Bruker Tracer III-SD | 0.5495699 | -0.8391382 | 0.37586 | -1.192836 | -0.4058049 | -0.04530784 | 0.4223945 | 0.3518044 | 0.3824898 | 0.8774133 | 0.4564113 | -2.156296
1058 | GB | C | 0 |  |  | France | 1780 | 20 | Ivory and gilt bronzes mounted vase. | 1780_French_Fontanieu_GiltBronze_IvoryVase_Base_Back_Prepared_Xrf3.csv | Waddesdon Manor, Rothschild | Bruker Tracer III-SD | 1.825248 | -1.638563 | -0.3976273 | -1.866483 | 0.6672514 | -0.5429234 | -0.7784587 | 4.748109 | -0.4431234 | 4.154767 | 0.4835802 | -2.538296
1059 | Gilt Bronzes | Casting | R |  |  | France | 1780 | 20 | Ivory and gilt bronzes mounted vase. | 1780_French_Fontanieu_GiltBronze_IvoryVase_Base_Back_Prepared_Xrf4.csv | Waddesdon Manor, Rothschild | Bruker Tracer III-SD | 2.330564 | -1.641621 | -0.2435476 | -1.814374 | 0.4151704 | -0.1419587 | -0.7173552 | -1.014826 | 1.124721 | 2.919542 | 1.054776 | -2.859968
1060 | Gilt Bronzes | Casting | R |  |  | France | 1780 | 20 | Ivory and gilt bronzes mounted vase. | 1780_French_Fontanieu_GiltBronze_IvoryVase_MainBody_Back_Prepared_Xrf1.csv | Waddesdon Manor, Rothschild | Bruker Tracer III-SD | 1.910477 | -1.65568 | -0.1132632 | -1.840636 | 0.6898873 | -0.39098 | -0.75085 | -1.155572 | 0.3220257 | 1.678666 | 1.239571 | -3.067632
1061 | Gilt Bronzes | Casting | R |  |  | France | 1780 | 20 | Ivory and gilt bronzes mounted vase. | 1780_French_Fontanieu_GiltBronze_IvoryVase_MainBody_Back_Prepared_Xrf2.csv | Waddesdon Manor, Rothschild | Bruker Tracer III-SD | 1.846259 | -1.663526 | -0.22772 | -1.855359 | 0.7243323 | -0.3454002 | -0.7513124 | -0.9775742 | 0.06142709 | 2.265758 | 0.7214038 | -3.63974
1063 | GB | C | 0 |  |  | France | 1780 | 20 | Ivory and gilt bronzes mounted vase. | 1780_French_Fontanieu_GiltBronze_IvoryVase_MainBody_SmallSquare_Back_Prepared_Xrf5_2.csv | Waddesdon Manor, Rothschild | Bruker Tracer III-SD | 1.142098 | -1.670385 | -0.5560423 | -1.19919 | -0.6478422 | -0.9299274 | -0.3291709 | 0.9853981 | -0.5512043 | 0.2558399 | 1.272842 | -1.776284
1064 | GB | C | 0 |  |  | France | 1780 | 20 | Ivory and gilt bronzes mounted vase. | 1780_French_Fontanieu_GiltBronze_IvoryVase_MainBody_SmallSquare_Back_Prepared_Xrf5.csv | Waddesdon Manor, Rothschild | Bruker Tracer III-SD | 1.134085 | -1.676783 | -0.5582802 | -1.214638 | -0.7679536 | -0.666622 | -0.3856223 | 0.9019085 | -0.5448144 | -2.071756 | 2.365295 | -1.283695
1065 | GB | C | 0 |  |  | France | 1780 | 20 | Ivory and gilt bronzes mounted vase. | 1780_French_Fontanieu_GiltBronze_IvoryVase_MainBody_SmallSquare_Back_Prepared_Xrf6.csv | Waddesdon Manor, Rothschild | Bruker Tracer III-SD | -1.110177 | 1.313775 | 1.167723 | 3.665008 | 0.2584122 | 0.9577168 | -0.1524068 | 0.6506758 | -0.3858749 | -2.11376 | 0.2449803 | -0.9626581
257 | F | C | 0 |  |  | French | 1680 | ± | Gilt bronze medal, upper cabinet, Wrotham / Fitzwilliam cabinet on stand | 1680_or1850_French_Boulle_Wrotham_Medal_giltbronze.csv | Fitzwilliam museum | Bruker Tracer III-SD | -1.469896 | 0.8264499 | 2.140194 | -0.6092226 | 1.226197 | 1.238308 | -0.3352885 | 4.283024 | -0.5626097 | -1.086066 | 0.156985 | -2.181345
668 | Hardware | Casting | R |  |  | England | 1700 | 20 | Brass locks, Boughton House doors | BoughtonHouse_BrassLock_Catch_Lacquered_Polished1.csv | Duke of Buccleuch and Queensberry, Boughton House | Bruker Tracer III-SD | -0.8934506 | 0.8453094 | 2.311648 | 1.364091 | 1.136335 | 0.9309063 | -0.09346341 | -0.1407941 | 2.505726 | -0.7690709 | 0.04871626 | -1.286395
669 | Hardware | Casting | R |  |  | England | 1700 | 20 | Brass locks, Boughton House doors | BoughtonHouse_BrassLock_Catch_Lacquered_Polished2.csv | Duke of Buccleuch and Queensberry, Boughton House | Bruker Tracer III-SD | -0.8826952 | 0.8590965 | 2.364215 | 1.414327 | 0.6575399 | 0.1565963 | -0.1188127 | -0.1566813 | 2.685109 | -2.854129 | -0.1470619 | -1.231763
670 | Hardware | Casting | R |  |  | England | 1700 | 20 | Brass locks, Boughton House doors | BoughtonHouse_BrassLock_Catch_Lacquered_Unprepared_Red_Xrf8.csv | Duke of Buccleuch and Queensberry, Boughton House | Bruker Tracer III-SD | -0.8687561 | 0.6867602 | 2.205872 | 1.574251 | 1.219812 | 0.04849404 | -0.1401566 | -0.01425547 | 1.744281 | -2.072909 | -0.3037574 | -0.8997665
671 | Hardware | Casting | R |  |  | England | 1700 | 20 | Brass locks, Boughton House doors | BoughtonHouse_BrassLock_Catch_Lacquered_Unprepared_Xrf6.csv | Duke of Buccleuch and Queensberry, Boughton House | Bruker Tracer III-SD | -0.8530009 | 0.9225663 | 2.390154 | 1.417705 | 0.9634889 | 1.071299 | -0.1033941 | 0.261675 | 1.634746 | -1.772913 | 1.385505 | -1.005267
672 | Hardware | Casting | R |  |  | England | 1700 | 20 | Brass locks, Boughton House doors | BoughtonHouse_BrassLock_Catch_Lacquered_Unprepared_Xrf7.csv | Duke of Buccleuch and Queensberry, Boughton House | Bruker Tracer III-SD | -0.8742845 | 0.9088807 | 2.487588 | 1.412273 | 0.8834223 | 1.147157 | -0.1444859 | 0.03083468 | 2.638658 | -2.881947 | 0.5250085 | -2.37617
673 | Hardware | Casting | R |  |  | England | 1700 | 20 | Brass locks, Boughton House doors | BoughtonHouse_BrassLock_Lacquered_Unprepared_Xrf1.csv | Duke of Buccleuch and Queensberry, Boughton House | Bruker Tracer III-SD | -0.3879657 | 0.1406975 | 1.35087 | 0.5274297 | 0.5675655 | -0.2173033 | -0.2267769 | 0.3860294 | 2.009212 | -1.834628 | 0.3297882 | -2.567333
674 | Hardware | Casting | R |  |  | England | 1700 | 20 | Brass locks, Boughton House doors | BoughtonHouse_BrassLock_Lacquered_Unprepared_Xrf2.csv | Duke of Buccleuch and Queensberry, Boughton House | Bruker Tracer III-SD | -0.4334734 | 0.2172115 | 1.28558 | 0.4134666 | 0.6800111 | 0.3037225 | -0.2265867 | -0.02718117 | 0.8198694 | 0.6302545 | -0.1530776 | -1.867771
675 | Hardware | Casting | R |  |  | England | 1700 | 20 | Brass locks, Boughton House doors | BoughtonHouse_BrassLock_Lacquered_Unprepared_Xrf3.csv | Duke of Buccleuch and Queensberry, Boughton House | Bruker Tracer III-SD | -0.3927402 | 0.2553663 | 1.29825 | 0.4273519 | 0.8609424 | -0.2275162 | -0.2324711 | 0.1698993 | 1.968513 | -0.903102 | 0.1881345 | -1.544464
676 | Hardware | Casting | R |  |  | England | 1700 | 20 | Brass locks, Boughton House doors | BoughtonHouse_Knob_Lacquered_Unprepared_Xrf4.csv | Duke of Buccleuch and Queensberry, Boughton House | Bruker Tracer III-SD | 0.3998879 | -0.09146595 | 1.431182 | 0.8178131 | 0.7311832 | -0.1595966 | -0.6227364 | -0.3741884 | 0.8742048 | 0.04444421 | 0.4054866 | -2.825453
677 | Hardware | Casting | R |  |  | England | 1700 | 20 | Brass locks, Boughton House doors | BoughtonHouse_KnobScrew_Lacquered_Unprepared_Xrf5.csv | Duke of Buccleuch and Queensberry, Boughton House | Bruker Tracer III-SD | -1.521231 | 0.8567906 | 3.08306 | 2.089484 | 0.6229301 | 0.01318827 | 0.06230977 | 0.2952138 | 1.858786 | -1.708896 | 0.4748694 | -0.8737806
748 | F | C | 0 |  |  | 0 | 1850 | 50 | Boulle marquetry cabinet stand. Probably Vienna. Bronzes replacing gilt wood. 19th century replacements? | 1680_Vienna_CabinetStand_1850GiltBronze_TMeyer_Foot_Gilding.csv | Tobias Meyer | Bruker Tracer III-SD | 1.211167 | -0.3393114 | -0.2242811 | -0.7317031 | 0.4427992 | 0.8105146 | -0.7104358 | 120.8155 | -0.2760462 | -0.6772836 | 0.6761163 | -3.557724
749 | F | C | 0 |  |  | 0 | 1850 | 50 | Boulle marquetry cabinet stand. Probably Vienna. Bronzes replacing gilt wood. 19th century replacements? | 1680_Vienna_CabinetStand_1850GiltBronze_TMeyer_Foot_Prepared_Xrf1.csv | Tobias Meyer | Bruker Tracer III-SD | 1.441892 | -0.685195 | 0.5027608 | -0.4260492 | -0.2637193 | -0.201158 | -0.6762621 | 0.2609139 | 10.8368 | -0.03519756 | -0.3496343 | -3.211507
750 | F | C | 0 |  |  | 0 | 1850 | 50 | Boulle marquetry cabinet stand. Probably Vienna. Bronzes replacing gilt wood. 19th century replacements? | 1680_Vienna_CabinetStand_1850GiltBronze_TMeyer_Foot_Prepared_Xrf2.csv | Tobias Meyer | Bruker Tracer III-SD | 1.425002 | -0.7027788 | 0.3802053 | -0.4057561 | -0.1447088 | 0.174407 | -0.5608357 | 0.8129986 | 11.50373 | 1.962488 | 0.450799 | -3.159777
791 | Gilt Bronzes | Casting | R |  |  | France | 1720 | 20 | Pair of Gilt Bronze appliques. GILT BRONZES / MERCURY GILDED | 1720_French_GiltBronze_Applique1_Back_Unprepared_Xrf1.csv | Tobias Meyer. Christie's, London, 15th July 2020, sale 18366, Lot 71. | Bruker Tracer III-SD | -0.519239 | 0.3615761 | 0.8825468 | -0.1916458 | 0.6621573 | 0.443257 | -0.4974292 | 0.7288378 | -0.2960284 | -0.8567133 | 0.1131109 | -2.549021
792 | GB | C | 0 |  |  | France | 1720 | 20 | Pair of Gilt Bronze appliques. GILT BRONZES / MERCURY GILDED | 1720_French_GiltBronze_Applique1_Back_Unprepared_Xrf2.csv | Tobias Meyer. Christie's, London, 15th July 2020, sale 18366, Lot 71. | Bruker Tracer III-SD | -1.006489 | 0.3754952 | 3.032808 | 0.243093 | 0.4588559 | 0.5318538 | -0.5373707 | -0.04413361 | 2.454844 | -2.007364 | 0.9611329 | -2.311637
793 | Gilt Bronzes | Casting | R |  |  | France | 1720 | 20 | Pair of Gilt Bronze appliques. GILT BRONZES / MERCURY GILDED | 1720_French_GiltBronze_Applique1_Back_Unprepared_Xrf3.csv | Tobias Meyer. Christie's, London, 15th July 2020, sale 18366, Lot 71. | Bruker Tracer III-SD | -2.090957 | 0.4876557 | 0.1247228 | -0.1492454 | 0.4751235 | 0.8880034 | -0.2620725 | 1.193206 | 0.7043625 | 0.2313562 | 0.7522966 | -1.12186
794 | Gilt Bronzes | Casting | R |  |  | France | 1720 | 20 | Pair of Gilt Bronze appliques. GILT BRONZES / MERCURY GILDED | 1720_French_GiltBronze_Applique1_Back_Unprepared_Xrf4.csv | Tobias Meyer. Christie's, London, 15th July 2020, sale 18366, Lot 71. | Bruker Tracer III-SD | -1.640231 | 0.432213 | 0.3674151 | -0.3320686 | 0.5197192 | 0.8298149 | -0.3668988 | 0.3160375 | 0.05603008 | 0.720617 | 1.234298 | -2.538974
795 | Gilt Bronzes | Casting | R |  |  | France | 1720 | 20 | Pair of Gilt Bronze appliques. GILT BRONZES / MERCURY GILDED | 1720_French_GiltBronze_Applique1_Back_Unprepared_Xrf5.csv | Tobias Meyer. Christie's, London, 15th July 2020, sale 18366, Lot 71. | Bruker Tracer III-SD | -0.8388813 | 0.2264348 | 0.1049701 | -0.1214586 | 0.2730241 | 0.07750642 | -0.5014192 | 0.1339416 | 0.3230565 | -0.754575 | -0.3468026 | -1.952249
797 | Gilt Bronzes | Casting | R |  |  | France | 1720 | 20 | Pair of Gilt Bronze appliques. GILT BRONZES / MERCURY GILDED | 1720_French_GiltBronze_Applique2_Back_Prepared_Xrf2.csv | Tobias Meyer. Christie's, London, 15th July 2020, sale 18366, Lot 71. | Bruker Tracer III-SD | -0.9059595 | 0.220905 | 0.6550027 | -0.2097025 | 0.4737336 | 0.4052386 | -0.5478652 | -0.1068314 | 1.112841 | -0.2946604 | -0.0663779 | -2.375705
798 | Gilt Bronzes | Casting | R |  |  | France | 1720 | 20 | Pair of Gilt Bronze appliques. GILT BRONZES / MERCURY GILDED | 1720_French_GiltBronze_Applique2_Back_Prepared_Xrf5.csv | Tobias Meyer. Christie's, London, 15th July 2020, sale 18366, Lot 71. | Bruker Tracer III-SD | -1.092101 | 0.3265979 | 0.4092597 | -0.2464677 | 0.6703951 | 0.1852916 | -0.4596238 | -0.08932811 | 0.8823865 | -1.248759 | 0.02957238 | -1.96304
799 | Gilt Bronzes | Casting | R |  |  | France | 1720 | 20 | Pair of Gilt Bronze appliques. GILT BRONZES / MERCURY GILDED | 1720_French_GiltBronze_Applique2_Back_Unprepared_Xrf1.csv | Tobias Meyer. Christie's, London, 15th July 2020, sale 18366, Lot 71. | Bruker Tracer III-SD | -0.8895785 | 0.2564391 | 0.8329668 | -0.2027936 | 0.09900723 | 0.1198744 | -0.4700174 | 0.5089555 | 0.3437288 | 0.7054511 | 1.134434 | -1.816408
800 | Gilt Bronzes | Casting | R |  |  | France | 1720 | 20 | Pair of Gilt Bronze appliques. GILT BRONZES / MERCURY GILDED | 1720_French_GiltBronze_Applique2_Back_Unprepared_Xrf3.csv | Tobias Meyer. Christie's, London, 15th July 2020, sale 18366, Lot 71. | Bruker Tracer III-SD | -1.324147 | 0.3349221 | -0.01490894 | -0.2431392 | 0.6273048 | 0.5503082 | -0.4402395 | 0.1781676 | 0.1349062 | -2.008965 | -0.1418854 | -1.401254
801 | GB | C | 0 |  |  | France | 1720 | 20 | Pair of Gilt Bronze appliques. GILT BRONZES / MERCURY GILDED | 1720_French_GiltBronze_Applique2_Back_Unprepared_Xrf4.csv | Tobias Meyer. Christie's, London, 15th July 2020, sale 18366, Lot 71. | Bruker Tracer III-SD | -0.7426765 | 0.4674413 | 1.243538 | -0.2677578 | 0.5678111 | 0.4064584 | -0.4872466 | 2.020097 | -0.3491558 | -0.005238984 | 0.4357638 | -2.373827
802 | GB | C | 0 |  |  | France | 1720 | 20 | Pair of wall lights (appliques) | 1720_French_WallLights_GiltBronze_TobiasMeyer_Light1_Back_Unprepared_Xrf1.csv | Tobias Meyer. Provenance: Agutte, Neuilly, Lot 69, sale V18667, 24/09/2020 | Bruker Tracer III-SD | 0.8154614 | -0.8200893 | -0.136841 | 0.07742712 | 0.5090138 | -0.9196003 | -0.8674019 | -0.0049854 | 0.6322765 | 1.442165 | 0.5310403 | -3.023295
803 | GB | C | 0 |  |  | France | 1720 | 20 | Pair of wall lights (appliques) | 1720_French_WallLights_GiltBronze_TobiasMeyer_Light1_Back_Unprepared_Xrf2.csv | Tobias Meyer. Provenance: Agutte, Neuilly, Lot 69, sale V18667, 24/09/2020 | Bruker Tracer III-SD | 0.7326978 | -0.002355494 | 0.1961851 | 0.5913372 | -1.365592 | -0.6575503 | 1.971431 | 3.745367 | 1.1316 | -0.4726748 | -0.1236954 | -3.620012
804 | GB | C | 0 |  |  | France | 1720 | 20 | Pair of wall lights (appliques) | 1720_French_WallLights_GiltBronze_TobiasMeyer_Light1_Back_Unprepared_Xrf3.csv | Tobias Meyer. Provenance: Agutte, Neuilly, Lot 69, sale V18667, 24/09/2020 | Bruker Tracer III-SD | 0.8302498 | -0.8986895 | -0.2203069 | -0.2128293 | 0.5499861 | -0.8427964 | -0.8121203 | -0.1964561 | 0.2074167 | -0.0889945 | 0.6643565 | -1.801842
805 | GB | C | 0 |  |  | France | 1720 | 20 | Pair of wall lights (appliques) | 1720_French_WallLights_GiltBronze_TobiasMeyer_Light1_Back_Unprepared_Xrf4.csv | Tobias Meyer. Provenance: Agutte, Neuilly, Lot 69, sale V18667, 24/09/2020 | Bruker Tracer III-SD | 1.26826 | 2.367357 | 2.290377 | 0.5466655 | -0.8386294 | 0.7382699 | 1.241636 | 36.44802 | 6.789622 | 11.41582 | 2.4264 | -3.528839
806 | GB | C | 0 |  |  | France | 1720 | 20 | Pair of wall lights (appliques) | 1720_French_WallLights_GiltBronze_TobiasMeyer_Light1_Back_Unprepared_Xrf5.csv | Tobias Meyer. Provenance: Agutte, Neuilly, Lot 69, sale V18667, 24/09/2020 | Bruker Tracer III-SD | 0.7538767 | -0.861709 | 0.1809206 | 0.0310804 | 0.4279301 | -0.5980251 | -0.9158986 | 2.910469 | 0.06505603 | -1.242899 | 1.590077 | -3.071779
807 | GB | C | 0 |  |  | France | 1720 | 20 | Pair of wall lights (appliques) | 1720_French_WallLights_GiltBronze_TobiasMeyer_Light2_Back_Unprepared_Xrf1.csv | Tobias Meyer. Provenance: Agutte, Neuilly, Lot 69, sale V18667, 24/09/2020 | Bruker Tracer III-SD | -0.1601334 | 0.9371736 | 0.8540968 | 1.671143 | 0.9299135 | 0.6999985 | -0.3763164 | 0.851991 | 1.065554 | -0.04940666 | 2.053243 | -1.91951
808 | GB | C | 0 |  |  | France | 1720 | 20 | Pair of wall lights (appliques) | 1720_French_WallLights_GiltBronze_TobiasMeyer_Light2_Back_Unprepared_Xrf2.csv | Tobias Meyer. Provenance: Agutte, Neuilly, Lot 69, sale V18667, 24/09/2020 | Bruker Tracer III-SD | -0.2884836 | 0.8274372 | 0.7446438 | 1.064325 | 0.6535207 | 0.4859073 | -0.2754783 | 0.3224651 | 0.7313674 | -2.360441 | 0.1088922 | -1.559817
809 | GB | C | 0 |  |  | France | 1720 | 20 | Pair of wall lights (appliques) | 1720_French_WallLights_GiltBronze_TobiasMeyer_Light2_Back_Unprepared_Xrf3.csv | Tobias Meyer. Provenance: Agutte, Neuilly, Lot 69, sale V18667, 24/09/2020 | Bruker Tracer III-SD | -0.9083193 | 0.8042504 | -0.4306606 | 0.5676687 | 1.296584 | 1.013708 | -0.2510722 | 0.5338733 | 1.569492 | -0.06466152 | 0.3353651 | -1.86238
810 | GB | C | 0 |  |  | France | 1720 | 20 | Pair of wall lights (appliques) | 1720_French_WallLights_GiltBronze_TobiasMeyer_Light2_Back_Unprepared_Xrf4.csv | Tobias Meyer. Provenance: Agutte, Neuilly, Lot 69, sale V18667, 24/09/2020 | Bruker Tracer III-SD | -0.7791362 | 0.7467497 | -0.5279284 | 0.3501831 | 1.309847 | 0.2217875 | -0.3065661 | 1.396011 | 0.3436955 | -0.963747 | 0.6467292 | -1.859849
829 | Furniture | Casting | R |  |  | England | 1740 | 20 | Pair of Pietra Dure and gilt bronzes pedestals, originally from Chiswick house, now at Chatsworth | 1750_English_PietradurePedestals_ChiswickHouse_Chatsworth_Xrf1.csv | Duke of Devonshire | Bruker Tracer III-SD | 1.52781 | -0.6653335 | 1.323944 | -1.235324 | -0.8352834 | -0.7744734 | -0.5974827 | -0.7367463 | 0.8975887 | -1.919735 | 0.2958703 | -2.610934
830 | Furniture | Casting | R |  |  | England | 1740 | 20 | Pair of Pietra Dure and gilt bronzes pedestals, originally from Chiswick house, now at Chatsworth | 1750_English_PietradurePedestals_ChiswickHouse_Chatsworth_Xrf2.csv | Duke of Devonshire | Bruker Tracer III-SD | 1.5297 | -0.6037991 | 1.370416 | -1.20817 | -0.2528405 | -1.133577 | -0.5817326 | -0.9037533 | 0.5297581 | -0.5775633 | 1.287716 | -3.02311
910 | Gilt Bronzes | Casting | R |  |  | France | 1850 | 20 | Pair of large mounted porcelain vases GILT BRONZES | 1750_LargePairMountedPorcelainVase2_GiltBronze_Xrf7.csv | Sotheby's, Zilka Collection, New York, November 2020 sale. | Bruker Tracer III-SD | -0.5429023 | 0.9823829 | 0.4100465 | 0.6590129 | -1.257775 | -0.3342081 | 0.3416289 | 0.5167084 | 0.2416979 | 0.3248473 | 1.037926 | -2.874551
911 | Gilt Bronzes | Casting | R |  |  | France | 1850 | 20 | Pair of large mounted porcelain vases GILT BRONZES | 1750_LargePairMountedPorcelainVase2_GiltBronze_Xrf8.csv | Sotheby's, Zilka Collection, New York, November 2020 sale. | Bruker Tracer III-SD | -0.6441395 | 0.7033846 | 0.4554383 | 0.9479165 | -1.309964 | -0.2238726 | 0.2782601 | 2.295224 | 0.136017 | 1.37236 | 1.711998 | -3.648427
912 | Gilt Bronzes | Casting | R |  |  | France | 1850 | 20 | Pair of large mounted porcelain vases GILT BRONZES | 1750_LargePairMountedPorcelainVase2_GiltBronze_Xrf9.csv | Sotheby's, Zilka Collection, New York, November 2020 sale. | Bruker Tracer III-SD | -0.4333356 | 1.031958 | 0.2961397 | 0.0671513 | -1.333973 | 0.1017367 | 0.3892049 | 1.234655 | 0.4739475 | -2.025628 | 0.1045157 | -3.607324
913 | Gilt Bronzes | Casting | R |  |  | France | 1850 | 20 | Pair of large mounted porcelain vases GILT BRONZES | 1750_LargePairMountedPorcelainVase1_GiltBronze_Xrf1.csv | Sotheby's, Zilka Collection, New York, November 2020 sale. | Bruker Tracer III-SD | -0.55372 | 0.9718951 | 0.2765506 | -0.2017942 | -1.205661 | -0.06424776 | 0.3281133 | 0.7257825 | 0.2235891 | -0.2561371 | 1.028506 | -2.746212
914 | GB | C | 0 |  |  | France | 1850 | 20 | Pair of large mounted porcelain vases GILT BRONZES | 1750_LargePairMountedPorcelainVase1_GiltBronze_Xrf2.csv | Sotheby's, Zilka Collection, New York, November 2020 sale. | Bruker Tracer III-SD | -0.8594244 | 1.078046 | 0.6380851 | 1.178665 | -0.9477435 | 0.1815767 | 0.2360065 | 2.40639 | -0.5588438 | 1.988032 | 1.569934 | -2.521825
915 | GB | C | 0 |  |  | France | 1850 | 20 | Pair of large mounted porcelain vases GILT BRONZES | 1750_LargePairMountedPorcelainVase1_GiltBronze_Xrf3.csv | Sotheby's, Zilka Collection, New York, November 2020 sale. | Bruker Tracer III-SD | -0.4396771 | -0.03534666 | -0.8157112 | -0.05758022 | -1.162877 | -1.436405 | -0.7801327 | 7.126262 | -0.5621372 | 1.27855 | 1.822887 | -3.639409
916 | Gilt Bronzes | Casting | R |  |  | France | 1850 | 20 | Pair of large mounted porcelain vases GILT BRONZES | 1750_LargePairMountedPorcelainVase1_GiltBronze_Xrf4.csv | Sotheby's, Zilka Collection, New York, November 2020 sale. | Bruker Tracer III-SD | -0.3409682 | 0.09185676 | -0.9539697 | -1.158497 | -1.277964 | -0.580156 | -0.7977127 | 0.4435568 | -0.08804426 | 1.282824 | 1.224406 | -2.413864
917 | GB | C | 0 |  |  | France | 1850 | 20 | Pair of large mounted porcelain vases GILT BRONZES | 1750_LargePairMountedPorcelainVase1_GiltBronze_Xrf5.csv | Sotheby's, Zilka Collection, New York, November 2020 sale. | Bruker Tracer III-SD | -0.3657271 | 0.04907883 | -0.8586234 | -0.770333 | -1.391311 | -0.9823308 | -0.8517372 | 0.7191723 | -0.5632737 | -0.980332 | 2.174966 | -2.850102
918 | Gilt Bronzes | Casting | R |  |  | France | 1850 | 20 | Pair of large mounted porcelain vases GILT BRONZES | 1750_LargePairMountedPorcelainVase2_GiltBronze_Xrf6.csv | Sotheby's, Zilka Collection, New York, November 2020 sale. | Bruker Tracer III-SD | -0.4566881 | 0.08695054 | -0.7422564 | -0.9074362 | -1.075535 | -1.456169 | -0.7278665 | 0.9971721 | 0.5160757 | -0.3946462 | 2.500043 | -2.984366
934 | GB | C | 0 |  |  | France | 1750 | 30 | Porcelain deer, mounted. GILT BRONZES | 1750_MountedDeer_GiltBronze_Base_Xrf1.csv | Sotheby's, Zilka Collection, New York, November 2020 sale. | Bruker Tracer III-SD | -0.5173122 | 0.3582595 | -0.4863023 | 0.9324809 | 0.6966832 | 0.5939537 | -0.1844405 | 1.500125 | -0.2436321 | -0.8005945 | 0.2240367 | -1.85841
935 | GB | C | 0 |  |  | France | 1750 | 30 | Porcelain deer, mounted. GILT BRONZES | 1750_MountedDeer_GiltBronze_Base_Xrf2.csv | Sotheby's, Zilka Collection, New York, November 2020 sale. | Bruker Tracer III-SD | -0.68036 | 0.2817416 | 0.4057294 | 0.867453 | 0.1342816 | 0.9639087 | -0.1678196 | 1.765778 | 0.2604209 | 0.4163961 | 0.4018119 | -1.415421
936 | GB | C | 0 |  |  | France | 1750 | 30 | Porcelain deer, mounted. GILT BRONZES | 1750_MountedDeer_GiltBronze_Base_Xrf3.csv | Sotheby's, Zilka Collection, New York, November 2020 sale. | Bruker Tracer III-SD | -0.5753228 | 0.2525269 | 0.2247463 | 0.7174475 | 0.4067794 | 0.6357362 | -0.2223267 | 1.358998 | 0.7303576 | -1.051106 | 0.3670713 | -1.603693
272 | Furniture | Marquetry Sheet Brass | R |  |  | France | 1670 | 10 | Cabinet on stand. BRASS MARQUETRY | 1680_French_Golecabinet_Nostellpriory_brassmarquetry.csv | Nostell Priory, National Trust | Bruker Tracer III-SD | -1.892133 | 5.186192 | -0.9246064 | -1.664216 | 3.98634 | -0.6662325 | 0.05194467 | 19.42721 | 1.311404 | 0.8883604 | 1.062835 | -3.444795
273 | Furniture | Marquetry Sheet Brass | R |  |  | France | 1670 | 10 | Cabinet on stand. BRASS MARQUETRY | 1680_French_Golecabinet_Nostellpriory_brassmarquetry2.csv | Nostell Priory, National Trust | Bruker Tracer III-SD | -1.878555 | 5.95677 | -0.6716116 | -1.593637 | 4.911598 | -0.5934461 | 0.05325772 | 17.76967 | 1.56221 | -1.381915 | 1.771765 | -3.023852
274 | Furniture | Marquetry Sheet Brass | R |  |  | France | 1670 | 10 | Cabinet on stand. BRASS MARQUETRY | 1680_French_Golecabinet_Nostellpriory_drawerbrass.csv | Nostell Priory, National Trust | Bruker Tracer III-SD | 1.028641 | 13.38383 | 9.479366 | -1.484884 | -0.05334457 | -0.8299648 | -1.344399 | -0.6153545 | 3.930033 | -0.05217702 | 1.94858 | -2.847768
275 | Furniture | Marquetry Sheet Brass | R |  |  | France | 1660 | 10 | Candle stands and table, possibly Royal Louis XIV provenance. Brass marquetry Xrf | 1670_French_GoleCandlestand_Knole_BM_Xrf1.csv | Knole House, National Trust | Bruker Tracer III-SD | 3.213294 | -1.042718 | 0.1755823 | -0.5301294 | -0.0696786 | -1.079667 | -1.211638 | 0.05269792 | 0.406806 | -0.5877283 | 2.736965 | -3.597114
276 | Furniture | Marquetry Sheet Brass | 0 |  |  | France | 1660 | 10 | Candle stands and table, possibly Royal Louis XIV provenance. Brass marquetry Xrf | 1670_French_GoleCandlestand_Knole_BM_Xrf2.csv | Knole House, National Trust | Bruker Tracer III-SD | 3.259007 | -0.9826782 | 0.07355608 | -0.7653642 | 0.2026199 | -0.8055159 | -1.1737 | 1.414427 | 0.6242678 | -0.3682826 | 2.618259 | -3.457255
277 | Furniture | Marquetry Sheet Brass | 0 |  |  | France | 1660 | 10 | Candle stands and table, possibly Royal Louis XIV provenance. Brass marquetry Xrf | 1670_French_GoleCandlestand_Knole_BM_Xrf3.csv | Knole House, National Trust | Bruker Tracer III-SD | 3.310515 | -0.922832 | 0.0325235 | -0.8154835 | 0.02194572 | -0.7677862 | -1.201119 | 0.04329825 | 0.6643667 | -0.8243701 | 3.143315 | -3.221189
278 | Furniture | Marquetry Sheet Brass | 0 |  |  | France | 1660 | 10 | Candle stands and table, possibly Royal Louis XIV provenance. Brass marquetry Xrf | 1670_French_Goletable_Knole_BM_borderstrip_possiblyrepair_Xrf4.csv | Knole House, National Trust | Bruker Tracer III-SD | 3.352542 | -1.283537 | -0.281238 | -0.9379868 | 0.003987812 | -1.031559 | -1.175941 | -1.436511 | 0.7715925 | -0.3470026 | 1.624341 | -2.792818
279 | Furniture | Marquetry Sheet Brass | 0 |  |  | France | 1660 | 10 | Candle stands and table, possibly Royal Louis XIV provenance. Brass marquetry Xrf | 1670_French_Goletable_Knole_BM_Xrf1.csv | Knole House, National Trust | Bruker Tracer III-SD | 3.572744 | -0.5230393 | 0.3249495 | -0.8274332 | -0.2855693 | -0.5333002 | -1.172247 | 0.4189593 | 1.626676 | -0.1524762 | 2.497625 | -3.650403
280 | Furniture | Marquetry Sheet Brass | 0 |  |  | France | 1660 | 10 | Candle stands and table, possibly Royal Louis XIV provenance. Brass marquetry Xrf | 1670_French_Goletable_Knole_BM_Xrf2.csv | Knole House, National Trust | Bruker Tracer III-SD | 3.549795 | -0.6471816 | 0.2093748 | -0.9312554 | -0.2029861 | -0.6262853 | -1.226832 | 0.4730431 | 1.765014 | -1.788446 | 1.137019 | -3.388843
281 | Furniture | Marquetry Sheet Brass | 0 |  |  | France | 1660 | 10 | Candle stands and table, possibly Royal Louis XIV provenance. Brass marquetry Xrf | 1670_French_Goletable_Knole_BM_Xrf3.csv | Knole House, National Trust | Bruker Tracer III-SD | 3.498219 | 0.03249973 | 0.4818587 | -0.8289324 | -0.03216782 | -0.6816012 | -1.212339 | 1.829211 | 1.54576 | -0.3573478 | 1.355094 | -3.312541
282 | Furniture | Marquetry Sheet Brass | 0 |  |  | France | 1660 | 10 | Candle stands and table, possibly Royal Louis XIV provenance. Brass marquetry Xrf | 1670_French_Goletable_Knole_BM_Xrf5.csv | Knole House, National Trust | Bruker Tracer III-SD | 3.317976 | -0.02600753 | 0.2865518 | -0.8966816 | 0.0763742 | -0.7700161 | -1.214281 | 1.135571 | 1.996714 | -1.868418 | 2.09237 | -2.736528
283 | Furniture | Marquetry Sheet Brass | R |  |  | France | 1670 | 5 | Duke of Montagu, Mazarin desk BRASS marquetry, contre-partie to desk delivered to Louis XIV at Versailles | marquetrybrasstopXrf1.csv | Duke of Buccleuch, Boughton House | Bruker Tracer III-SD | 3.611607 | -1.585195 | -0.3497785 | -0.9477046 | -0.3128514 | -0.8176065 | -1.179531 | -1.350302 | -0.04970426 | -0.5824274 | 0.7924634 | -3.333074
284 | Furniture | Marquetry Sheet Brass | R |  |  | France | 1670 | 5 | Duke of Montagu, Mazarin desk BRASS marquetry, contre-partie to desk delivered to Louis XIV at Versailles | marquetrybrasstopXrf2.csv | Duke of Buccleuch, Boughton House | Bruker Tracer III-SD | 3.622929 | -1.59257 | -0.8040715 | -0.9411435 | -0.1892323 | -0.9271926 | -1.174026 | -1.34524 | 1.244683 | -0.5302887 | 1.312037 | -2.863589
285 | Furniture | Marquetry Sheet Brass | R |  |  | France | 1670 | 5 | Duke of Montagu, Mazarin desk BRASS marquetry, contre-partie to desk delivered to Louis XIV at Versailles | marquetrybrasstopXrf3.csv | Duke of Buccleuch, Boughton House | Bruker Tracer III-SD | 3.599625 | -1.598488 | -0.5976545 | -0.9442784 | 0.008974995 | -0.8996688 | -1.170383 | -1.077881 | 0.3550183 | -0.5810734 | 3.409634 | -3.532592
286 | Furniture | Marquetry Sheet Brass | R |  |  | France | 1670 | 5 | Duke of Montagu, Mazarin desk BRASS marquetry, contre-partie to desk delivered to Louis XIV at Versailles | marquetrybrasstopXrf4.csv | Duke of Buccleuch, Boughton House | Bruker Tracer III-SD | 3.608517 | -1.563422 | -0.7047683 | -0.9604642 | -0.1640219 | -0.6819668 | -1.202347 | -1.343866 | 0.217092 | -2.774752 | 1.683762 | -3.560496
287 | Furniture | Marquetry Sheet Brass | R |  |  | France | 1680 | 10 | Cabinet on stand, by Boulle, restored, Wrotham, Fitzwilliam museum, BRASS MARQUETRY | 1680_French_Boullecabinet_WrothamFitzwilliam_originalinteriordrawer_brass_2.csv | Fitzwilliam museum | Bruker Tracer III-SD | 2.536759 | -1.528856 | -0.6501278 | -0.9788741 | 0.5865289 | -1.211941 | -1.163828 | 1.366121 | 0.06044735 | -1.296571 | 2.672124 | -2.946353
288 | Furniture | Marquetry Sheet Brass | R |  |  | France | 1680 | 10 | Cabinet on stand, by Boulle, restored, Wrotham, Fitzwilliam museum, BRASS MARQUETRY | 1680_French_Boullecabinet_WrothamFitzwilliam_originalinteriordrawer_brass.csv | Fitzwilliam museum | Bruker Tracer III-SD | 2.390693 | -1.454279 | -0.5588535 | -0.9600655 | 0.3614816 | -0.6246668 | -1.129784 | -1.056761 | 0.9904715 | -1.373726 | 2.301859 | -2.428689
289 | Furniture | Marquetry Sheet Brass | R |  |  | England | 1850 | 30 | Cabinet on stand, by Boulle, restored, Wrotham, Fitzwilliam museum, BRASS MARQUETRY | 1850_English_1680Boullecabinet_WrothamFitzwilliam_replaceddrawermarquetry_basecentraldrawer_brass_.csv | Fitzwilliam museum | Bruker Tracer III-SD | 2.694484 | -1.60168 | 1.555344 | -1.207906 | -0.6241285 | -0.7531811 | -1.002376 | 2.005152 | 5.037526 | -0.6780381 | 0.4489388 | -3.650416
290 | Furniture | Marquetry Sheet Brass | R |  |  | England | 1850 | 30 | Cabinet on stand, by Boulle, restored, Wrotham, Fitzwilliam museum, BRASS MARQUETRY | 1850_English_1680Boullecabinet_WrothamFitzwilliam_replaceddrawermarquetry_brass.csv | Fitzwilliam museum | Bruker Tracer III-SD | 2.725457 | -1.641508 | 1.581165 | -1.891339 | -0.6396708 | -1.09919 | -0.9724017 | 1.997367 | 5.502023 | -1.206569 | 1.631662 | -3.653076
291 | Furniture | Marquetry Sheet Brass | R |  |  | England | 1850 | 30 | Cabinet on stand, by Boulle, restored, Wrotham, Fitzwilliam museum, BRASS MARQUETRY | 1850_English_1680Boullecabinet_WrothamFitzwilliam_replaceddrawermarquetry_topsection_brass_2.csv | Fitzwilliam museum | Bruker Tracer III-SD | 2.369428 | -1.64304 | 1.741918 | -1.86624 | -0.4661654 | -0.8339817 | -0.9771665 | 1.1298 | 5.548872 | -1.718522 | 1.64334 | -3.644558
292 | Furniture | Marquetry Sheet Brass | R |  |  | France | 1680 | 10 | brass marquetry, some Boulle, c.1680, some restorations: possibly English c.1850 and some possibly English c.2000 (Patrick Dingwall or maybe earlier) | 1680_French_Boulle_WrothamFitzwilliam_base_centralpanel_Xrf1.csv | Wrotham Cabinet, Fitzwilliam museum | Bruker Tracer III-SD | 1.015052 | -1.591957 | -1.245888 | -1.514866 | 1.270203 | -1.274151 | -1.299825 | -1.448928 | 0.9859586 | -0.9142358 | 2.194719 | -2.803626
293 | Furniture | Marquetry Sheet Brass | R |  |  | France | 1680 | 10 | brass marquetry, some Boulle, c.1680, some restorations: possibly English c.1850 and some possibly English c.2000 (Patrick Dingwall or maybe earlier) | 1680_French_Boulle_WrothamFitzwilliam_base_centralpanel_Xrf2.csv | Wrotham Cabinet, Fitzwilliam museum | Bruker Tracer III-SD | 0.6802889 | -1.545199 | -1.241549 | -1.418532 | 0.7408137 | -0.7024907 | -1.247724 | -1.046644 | 0.8703394 | -0.9680458 | 1.764078 | -2.705027
294 | Furniture | Marquetry Sheet Brass | R |  |  | France | 1680 | 10 | brass marquetry, some Boulle, c.1680, some restorations: possibly English c.1850 and some possibly English c.2000 (Patrick Dingwall or maybe earlier) | 1680_French_Boulle_WrothamFitzwilliam_base_centralpanel_Xrf3.csv | Wrotham Cabinet, Fitzwilliam museum | Bruker Tracer III-SD | 0.531252 | -1.583928 | -1.391973 | -1.576988 | 1.036014 | -1.2057 | -1.267636 | -1.303036 | 0.08971046 | -1.57218 | 0.9351069 | -1.919301
295 | Furniture | Marquetry Sheet Brass | R |  |  | France | 1680 | 10 | brass marquetry, some Boulle, c.1680, some restorations: possibly English c.1850 and some possibly English c.2000 (Patrick Dingwall or maybe earlier) | 1680_French_Boulle_WrothamFitzwilliam_base_sidedrawer_Xrf1_Front.csv | Wrotham Cabinet, Fitzwilliam museum | Bruker Tracer III-SD | 2.279731 | -1.53526 | -0.374097 | -1.421728 | 0.3612215 | -0.638959 | -1.304258 | -1.470647 | 0.2637411 | -0.05246829 | 2.543022 | -2.550936
296 | Furniture | Marquetry Sheet Brass | R |  |  | France | 1680 | 10 | brass marquetry, some Boulle, c.1680, some restorations: possibly English c.1850 and some possibly English c.2000 (Patrick Dingwall or maybe earlier) | 1680_French_Boulle_WrothamFitzwilliam_base_sidedrawer_Xrf1_Glueside.csv | Wrotham Cabinet, Fitzwilliam museum | Bruker Tracer III-SD | 0.976799 | -1.580372 | -1.136371 | -1.639109 | 0.6731458 | -0.8798481 | -1.279329 | -0.7768237 | 1.229333 | -1.601312 | 0.7556835 | -2.478489
297 | Furniture | Marquetry Sheet Brass | R |  |  | France | 1680 | 10 | brass marquetry, some Boulle, c.1680, some restorations: possibly English c.1850 and some possibly English c.2000 (Patrick Dingwall or maybe earlier) | 1680_French_Boulle_WrothamFitzwilliam_base_sidedrawer_Xrf2_Front.csv | Wrotham Cabinet, Fitzwilliam museum | Bruker Tracer III-SD | 2.201832 | -1.495105 | -0.5200771 | -1.168271 | 0.3029472 | -0.968022 | -1.231109 | -1.591916 | 0.6305562 | -0.7842734 | 1.269006 | -3.635382
298 | Furniture | Marquetry Sheet Brass | R |  |  | France | 1680 | 10 | brass marquetry, some Boulle, c.1680, some restorations: possibly English c.1850 and some possibly English c.2000 (Patrick Dingwall or maybe earlier) | 1680_French_Boulle_WrothamFitzwilliam_base_sidedrawer_Xrf2_Glueside.csv | Wrotham Cabinet, Fitzwilliam museum | Bruker Tracer III-SD | 0.440366 | -1.475027 | -1.492735 | -1.446052 | 1.285171 | -0.7081588 | -1.255206 | -0.9690937 | -0.1280426 | 1.10145 | 1.79191 | -2.493981
299 | Furniture | Marquetry Sheet Brass | R |  |  | England | 1850 | 20 | brass marquetry, some Boulle, c.1680, some restorations: possibly English c.1850 and some possibly English c.2000 (Patrick Dingwall or maybe earlier) | 1850_Englishrestoration_1680_French_Boulle_WrothamFitzwilliam_base_sidedrawer_Xrf3_Front.csv | Wrotham Cabinet, Fitzwilliam museum | Bruker Tracer III-SD | 2.73867 | -1.633711 | 1.131581 | -1.842315 | -0.7173883 | -0.8129762 | -0.9667102 | 1.927933 | 4.830573 | -1.16388 | 0.6229887 | -3.458911
300 | Furniture | Marquetry Sheet Brass | R |  |  | England | 1850 | 20 | brass marquetry, some Boulle, c.1680, some restorations: possibly English c.1850 and some possibly English c.2000 (Patrick Dingwall or maybe earlier) | 1850_Englishrestoration_1680_French_Boulle_WrothamFitzwilliam_base_sidedrawer_Xrf3_Glueside.csv | Wrotham Cabinet, Fitzwilliam museum | Bruker Tracer III-SD | 3.364448 | -1.651775 | 0.04826754 | -1.844238 | -0.3874309 | -0.8207368 | -1.019169 | 4.230328 | 5.81326 | -0.8771252 | 1.205516 | -3.651731
301 | Furniture | Marquetry Sheet Brass | R |  |  | England | 1850 | 20 | brass marquetry, some Boulle, c.1680, some restorations: possibly English c.1850 and some possibly English c.2000 (Patrick Dingwall or maybe earlier) | 1850_Englishrestoration_1680_French_Boulle_WrothamFitzwilliam_base_sidedrawer_Xrf4_Front.csv | Wrotham Cabinet, Fitzwilliam museum | Bruker Tracer III-SD | 2.746721 | -1.601078 | 0.9926871 | -1.830154 | -0.351177 | -0.7332026 | -0.9574054 | 1.622155 | 4.062579 | -0.7082733 | 0.3082079 | -3.652131
302 | Furniture | Marquetry Sheet Brass | 0 |  |  | England | 1850 | 20 | brass marquetry, some Boulle, c.1680, some restorations: possibly English c.1850 and some possibly English c.2000 (Patrick Dingwall or maybe earlier) | 1850_Englishrestoration_1680_French_Boulle_WrothamFitzwilliam_base_sidedrawer_Xrf4_glueside.csv | Wrotham Cabinet, Fitzwilliam museum | Bruker Tracer III-SD | 5.533781 | -1.632543 | 0.1809078 | -1.792663 | -0.5042368 | -0.5415402 | -1.060151 | 2.919436 | 5.826128 | -0.2637728 | 0.3155755 | -3.650252
303 | Furniture | Marquetry Sheet Brass | 0 |  |  | England | 2000 | 10 | brass marquetry, some Boulle, c.1680, some restorations: possibly English c.1850 and some possibly English c.2000 (Patrick Dingwall or maybe earlier) | 2000_restoration_1680_French_Boulle_WrothamFitzwilliam_base_centralpanel_Xrf4.csv | Wrotham Cabinet, Fitzwilliam museum | Bruker Tracer III-SD | 2.071417 | -1.501638 | -0.90783 | -1.243952 | -0.6509397 | -0.8123114 | -0.3020932 | 1.428756 | 4.239185 | 0.2527142 | 2.591751 | -3.491539
304 | Furniture | Marquetry Sheet Brass | 0 |  |  | England | 2000 | 10 | brass marquetry, some Boulle, c.1680, some restorations: possibly English c.1850 and some possibly English c.2000 (Patrick Dingwall or maybe earlier) | 2000_restoration_1680_French_Boulle_WrothamFitzwilliam_base_centralpanel_Xrf5.csv | Wrotham Cabinet, Fitzwilliam museum | Bruker Tracer III-SD | 2.096557 | -1.094164 | -0.8555201 | -1.364642 | -0.8551917 | -0.6788071 | -0.8343542 | 3.94876 | 6.168633 | 0.1704992 | 0.5894228 | -2.715967
305 | Furniture | Marquetry Sheet Brass | 0 |  |  | England | 2000 | 10 | brass marquetry, some Boulle, c.1680, some restorations: possibly English c.1850 and some possibly English c.2000 (Patrick Dingwall or maybe earlier) | 2000_restoration_1680_French_Boulle_WrothamFitzwilliam_base_centralpanel_Xrf6.csv | Wrotham Cabinet, Fitzwilliam museum | Bruker Tracer III-SD | 2.477946 | -1.414323 | -0.06084717 | 0.01431111 | -0.9297481 | -0.6358834 | -0.9197431 | 2.684505 | 8.217332 | -0.3890344 | 0.9784681 | -3.143285
306 | Furniture | Marquetry Sheet Brass | 0 |  |  | France | 1680 | 10 | Cabinet on Stand. BRASS MARQUETRY | 1680_Christies_Boulle_BrassMarquetry_Unprepared_front.csv | Aga Khan. Chistie's November 2020 | Bruker Tracer III-SD | 2.29159 | 0.8585319 | 0.6128386 | -0.1187178 | -1.200738 | 0.5086186 | -0.9186214 | 3.073901 | 4.456826 | 6.973315 | 4.449376 | -2.318681
307 | Furniture | Marquetry Sheet Brass | 0 |  |  | France | 1680 | 10 | Cabinet on Stand. BRASS MARQUETRY | 1680_Christies_Boulle_BrassMarquetry_Unprepared_Topdrawer_Xrf1.csv | Aga Khan. Chistie's November 2020 | Bruker Tracer III-SD | 2.262308 | -0.6496603 | -0.7195611 | -0.9155468 | 0.1387776 | -1.103152 | -0.6837778 | -0.7869734 | 0.5268574 | -0.7471142 | 0.9138757 | -3.06918
308 | Furniture | Marquetry Sheet Brass | 0 |  |  | France | 1680 | 10 | Cabinet on Stand. BRASS MARQUETRY | 1680_Christies_Boulle_BrassMarquetry_Unprepared_Topdrawer_Xrf2.csv | Aga Khan. Chistie's November 2020 | Bruker Tracer III-SD | 2.335693 | -0.1032379 | -0.4938856 | -0.9144467 | 0.04052485 | -0.3991761 | -0.6892853 | 0.01403427 | 1.200648 | 1.052369 | 0.5665136 | -2.152466
309 | Furniture | Marquetry Sheet Brass | 0 |  |  | France | 1680 | 10 | Cabinet on Stand. BRASS MARQUETRY | 1680_Christies_Boulle_BrassMarquetry_Unprepared_Topdrawer_Xrf3.csv | Aga Khan. Chistie's November 2020 | Bruker Tracer III-SD | 2.252528 | -0.4290121 | -0.672529 | -0.7958394 | 0.2803864 | -1.130231 | -0.6764359 | 1.799025 | 0.5960192 | -0.03543908 | 1.251093 | -3.499852
310 | Furniture | Marquetry Sheet Brass | R |  |  | French | 1680 | 10 | Small Cabinet on Stand (with Jay bird marquetry on front door). BRASS MARQUETRY | 1680_French_Boulle_Cabinet_GeaiBird_Drumlanrig_Base_CentralPanel_BrassMarquetry_Xrf.csv | Duke of Buccleuch and Queensberry, Drumlanrig castle | Bruker Tracer III-SD | 2.259686 | -1.492559 | -0.1682437 | -1.329941 | 0.1591568 | -0.5083036 | -1.267963 | -1.051166 | 0.8147009 | 0.4877772 | 2.502548 | -2.613213
311 | Furniture | Marquetry Sheet Brass | R |  |  | French | 1680 | 10 | Small Cabinet on Stand (with Jay bird marquetry on front door). BRASS MARQUETRY | 1680_French_Boulle_Cabinet_GeaiBird_Drumlanrig_Base_CentralPanel_BrassMarquetry_Xrf2.csv | Duke of Buccleuch and Queensberry, Drumlanrig castle | Bruker Tracer III-SD | 2.29062 | -1.567999 | -0.2680556 | -1.4317 | 0.1665509 | -0.7152886 | -1.276517 | -1.418233 | 0.9065355 | -1.614096 | 2.861124 | -2.643294
312 | Furniture | Marquetry Sheet Brass | R |  |  | French | 1680 | 10 | Small Cabinet on Stand (with Jay bird marquetry on front door). BRASS MARQUETRY | 1680_French_Boulle_Cabinet_GeaiBird_Drumlanrig_Base_CentralPanel_BrassMarquetry_Xrf3.csv | Duke of Buccleuch and Queensberry, Drumlanrig castle | Bruker Tracer III-SD | 2.26281 | -1.583492 | -0.2697477 | -1.437086 | 0.5137698 | -1.010577 | -1.271884 | -1.515692 | 0.9190537 | -0.9065208 | 2.761625 | -3.261189
313 | Furniture | Marquetry Sheet Brass | R |  |  | French | 1680 | 10 | Small Cabinet on Stand (with Jay bird marquetry on front door). BRASS MARQUETRY | 1680_French_Boulle_Cabinet_GeaiBird_Drumlanrig_Base_CentralPanel_BrassMarquetry_Xrf4.csv | Duke of Buccleuch and Queensberry, Drumlanrig castle | Bruker Tracer III-SD | 2.228892 | -1.565742 | -0.3095119 | -1.432234 | 0.4102785 | -0.9605176 | -1.218515 | -1.280847 | 0.8210565 | 2.692894 | 3.538944 | -2.468223
314 | Furniture | Marquetry Sheet Brass | R |  |  | French | 1680 | 10 | Small Cabinet on Stand (with Jay bird marquetry on front door). BRASS MARQUETRY | 1680_French_Boulle_Cabinet_GeaiBird_Drumlanrig_Front_ProperLeftside_Largesemicircularmoulding_BrassMarquetry_Xrf.csv | Duke of Buccleuch and Queensberry, Drumlanrig castle | Bruker Tracer III-SD | 2.697888 | -1.547032 | 0.1353134 | -1.313801 | 0.3730336 | -1.039231 | -1.249449 | -1.276854 | 0.5926375 | -1.285513 | 2.354578 | -2.746426
315 | Furniture | Marquetry Sheet Brass | 0 |  |  | French | 1680 | 10 | Small Cabinet on Stand (with Jay bird marquetry on front door). BRASS MARQUETRY | 1680_French_Boulle_Cabinet_GeaiBird_Drumlanrig_FrontDoor_Inside_BrassMarquetry_Xrf.csv | Duke of Buccleuch and Queensberry, Drumlanrig castle | Bruker Tracer III-SD | 2.416869 | 0.1190037 | 0.1121752 | -1.053298 | -0.4766483 | -0.2212229 | -1.241343 | 1.36257 | 4.722626 | 6.236913 | 1.894426 | -2.647138
316 | Furniture | Marquetry Sheet Brass | R |  |  | French | 1680 | 10 | Small Cabinet on Stand (with Jay bird marquetry on front door). BRASS MARQUETRY | 1680_French_Boulle_Cabinet_GeaiBird_Drumlanrig_ProperLeftside_bottom_BrassMarquetry_Xrf.csv | Duke of Buccleuch and Queensberry, Drumlanrig castle | Bruker Tracer III-SD | 2.554956 | -1.458558 | -0.2402741 | -1.358512 | 0.2754397 | -0.7972039 | -1.243501 | -1.218621 | 1.329148 | 0.9839455 | 1.331882 | -3.651859
317 | Furniture | Marquetry Sheet Brass | R |  |  | French | 1680 | 10 | Small Cabinet on Stand (with Jay bird marquetry on front door). BRASS MARQUETRY | 1680_French_Boulle_Cabinet_GeaiBird_Drumlanrig_ProperLeftside_bottom_BrassMarquetry_Xrf2.csv | Duke of Buccleuch and Queensberry, Drumlanrig castle | Bruker Tracer III-SD | 2.51872 | -1.484302 | -0.3420461 | -1.312448 | -0.101789 | -0.7562112 | -1.271672 | -1.514397 | 1.046232 | -1.722975 | 1.194743 | -3.058097
318 | Furniture | Marquetry Sheet Brass | R |  |  | French | 1680 | 10 | Small Cabinet on Stand (with Jay bird marquetry on front door). BRASS MARQUETRY | 1680_French_Boulle_Cabinet_GeaiBird_Drumlanrig_ProperLeftside_Largesemicircularmoulding_BrassMarquetry_Xrf.csv | Duke of Buccleuch and Queensberry, Drumlanrig castle | Bruker Tracer III-SD | 2.697218 | -1.583714 | -0.07653857 | -1.349237 | 0.2067142 | -1.341201 | -1.326215 | -1.33867 | 0.8613542 | -0.1652197 | 2.873873 | -3.554937
319 | Furniture | Marquetry Sheet Brass | R |  |  | French | 1680 | 10 | Small Cabinet on Stand (with Jay bird marquetry on front door). BRASS MARQUETRY | 1680_French_Boulle_Cabinet_GeaiBird_Drumlanrig_ProperLeftside_Top_BrassMarquetry_Xrf.csv | Duke of Buccleuch and Queensberry, Drumlanrig castle | Bruker Tracer III-SD | 2.536625 | -1.478433 | -0.3564666 | -1.319204 | -0.04115977 | -0.7315665 | -1.261245 | -1.593301 | 0.6636532 | 0.4562644 | 2.567536 | -2.594858
320 | Furniture | Marquetry Sheet Brass | R |  |  | France | 1680 | 10 | Small Cabinet on stand (with Geai (Jay) bird marquetry on front door). BRASS MARQUETRY | 1680_French_Boulle_Cabinet_GeaiBird_Drumlanrig_DrawerFront_BrassMarquetry_Xrf1.csv | Duke of Buccleuch and Queensberry | Bruker Tracer III-SD | 2.535449 | -1.479396 | -0.3587487 | -1.383018 | 0.3679337 | -0.8632219 | -1.272384 | -1.424911 | 1.016403 | 0.05373062 | 0.5841599 | -3.162896
321 | Furniture | Marquetry Sheet Brass | R |  |  | France | 1680 | 10 | Small Cabinet on stand (with Geai (Jay) bird marquetry on front door). BRASS MARQUETRY | 1680_French_Boulle_Cabinet_GeaiBird_Drumlanrig_DrawerFront_BrassMarquetry_Xrf2.csv | Duke of Buccleuch and Queensberry | Bruker Tracer III-SD | 2.509281 | -1.49662 | -0.3602959 | -1.407604 | 0.1895336 | -0.9171135 | -1.24142 | -1.657399 | 0.3882508 | 0.612041 | 1.019762 | -3.472151
322 | Furniture | Marquetry Sheet Brass | R |  |  | France | 1680 | 10 | Small Cabinet on stand (with Geai (Jay) bird marquetry on front door). BRASS MARQUETRY | 1680_French_Boulle_Cabinet_GeaiBird_Drumlanrig_DrawerFront_BrassMarquetry_Xrf3.csv | Duke of Buccleuch and Queensberry | Bruker Tracer III-SD | 2.252597 | -1.545759 | -0.2956642 | -1.409054 | 0.5470244 | -1.037768 | -1.296103 | -1.646426 | 0.7478351 | -0.3345858 | 3.448705 | -3.027253
323 | Furniture | Marquetry Sheet Brass | R |  |  | France | 1680 | 10 | Small Cabinet on stand (with Geai (Jay) bird marquetry on front door). BRASS MARQUETRY | 1680_French_Boulle_Cabinet_GeaiBird_Drumlanrig_DrawerFront_BrassMarquetry_Xrf4.csv | Duke of Buccleuch and Queensberry | Bruker Tracer III-SD | 2.286857 | -1.484822 | -0.165615 | -1.332665 | 0.361889 | -0.6448741 | -1.224825 | -1.6395 | 1.304688 | 0.1021272 | 3.042486 | -3.121557
324 | Furniture | Marquetry Sheet Brass | R |  |  | France | 1680 | 10 | Small Cabinet on stand (with Geai (Jay) bird marquetry on front door). BRASS MARQUETRY | 1680_French_Boulle_Cabinet_GeaiBird_Drumlanrig_DrawerFront_BrassMarquetry_Xrf5.csv | Duke of Buccleuch and Queensberry | Bruker Tracer III-SD | 2.293548 | -1.556525 | -0.3713914 | -1.449376 | 0.3516574 | -1.224969 | -1.233107 | -1.646956 | 0.7814735 | 0.241846 | 2.437486 | -2.892425
325 | Furniture | Marquetry Sheet Brass | 0 |  |  | French | 1680 | 10 | Cabinet on stand, given by Louis XIV to the Duchesse de Fontanges. BRASS MARQUETRY | Brass_ProperRightSide_Bust_Xrf.csv | Musee Jacquemart André, Paris | Bruker Tracer III-SD | 2.306671 | -0.5937024 | -0.3886949 | 0.008872265 | 0.1546955 | -0.6292462 | -0.9439262 | -0.5464063 | 0.9855217 | -1.470352 | 1.137587 | -2.643985
326 | Furniture | Marquetry Sheet Brass | 0 |  |  | French | 1680 | 10 | Cabinet on stand, given by Louis XIV to the Duchesse de Fontanges. BRASS MARQUETRY | Brass_ProperRightSide_BustBase_Xrf.csv | Musee Jacquemart André, Paris | Bruker Tracer III-SD | 2.287448 | -0.745132 | -0.4713233 | -0.1392244 | 0.1991525 | -0.5631332 | -0.970836 | -0.3758711 | 0.9068858 | -0.1509829 | 1.860885 | -2.73785
327 | Furniture | Marquetry Sheet Brass | 0 |  |  | French | 1680 | 10 | Cabinet on stand, given by Louis XIV to the Duchesse de Fontanges. BRASS MARQUETRY | Brass_ProperRightSide_Flower_Xrf.csv | Musee Jacquemart André, Paris | Bruker Tracer III-SD | 2.097544 | 0.131237 | -0.1777396 | 1.001789 | 0.06635938 | -1.061473 | -0.9722478 | 0.5846754 | 1.067602 | -0.7141113 | 1.162599 | -3.19491
328 | Furniture | Marquetry Sheet Brass | 0 |  |  | French | 1680 | 10 | Cabinet on stand, given by Louis XIV to the Duchesse de Fontanges. BRASS MARQUETRY | Brass_top.csv | Musee Jacquemart André, Paris | Bruker Tracer III-SD | 2.126664 | 1.235354 | 0.7727604 | 3.278856 | 4.128298 | -0.3984904 | -0.3996389 | 1.531317 | 0.6352866 | -0.8331713 | 1.619305 | -1.575365
329 | Furniture | Marquetry Sheet Brass | 0 |  |  | French | 1980 | 30 | Cabinet on stand, given by Louis XIV to the Duchesse de Fontanges. BRASS MARQUETRY | BrassBase_restoration.csv | Musee Jacquemart André, Paris | Bruker Tracer III-SD | 3.561228 | -0.8764723 | -1.974607 | -1.990405 | -1.580705 | -0.673271 | -1.187967 | -1.57161 | 0.7805902 | 0.4797048 | 0.5579488 | -3.242861
330 | Furniture | Marquetry Sheet Brass | R |  |  | French | 1680 | 10 | Cabinet on stand, given by Louis XIV to the Duchesse de Fontanges. BRASS MARQUETRY | BrassBase_Xrf4.csv | Musee Jacquemart André, Paris | Bruker Tracer III-SD | 3.028587 | -1.580006 | 0.3772369 | -1.039142 | 0.8875542 | -0.7133546 | -1.306498 | -0.9599181 | 0.9916094 | -2.798819 | 2.490948 | -2.22436
331 | Furniture | Marquetry Sheet Brass | R |  |  | French | 1680 | 10 | Cabinet on stand, given by Louis XIV to the Duchesse de Fontanges. BRASS MARQUETRY | BrassBase_Xrf5.csv | Musee Jacquemart André, Paris | Bruker Tracer III-SD | 2.680038 | -1.473915 | -0.9259922 | -1.649286 | 0.3506144 | -1.068126 | -1.167797 | -1.351366 | 0.001966709 | -0.7450432 | 1.60905 | -3.362298
332 | Furniture | Marquetry Sheet Brass | R |  |  | French | 1680 | 10 | Cabinet on stand, given by Louis XIV to the Duchesse de Fontanges. BRASS MARQUETRY | BrassBase_Xrf6.csv | Musee Jacquemart André, Paris | Bruker Tracer III-SD | 3.047272 | -1.445164 | 0.4047534 | -1.001479 | 0.8072276 | -0.8106764 | -1.295029 | -0.801857 | 1.535235 | -1.179572 | 2.27187 | -2.896533
333 | Furniture | Marquetry Sheet Brass | R |  |  | French | 1680 | 10 | Cabinet on stand, given by Louis XIV to the Duchesse de Fontanges. BRASS MARQUETRY | BrassBase_Xrf7.csv | Musee Jacquemart André, Paris | Bruker Tracer III-SD | 3.079659 | -1.60457 | 0.2619666 | -1.053229 | 0.7502218 | -1.153641 | -1.312095 | -1.120322 | 1.204213 | -0.2222054 | 1.946497 | -3.652801
334 | Furniture | Marquetry Sheet Brass | R |  |  | France | 1680 | 10 | Cabinet on stand, Wrotham house, Fitzwilliam Museum. Modified in England 19th century. Original interior drawer. Brass marquetry | 1690_French_Boulle_Wrotham_Cabinet_InsideDrawer_BrassMarquetry_Front_Unprepared_Xrf1.csv | Fitzwilliam Museum | Bruker Tracer III-SD | 2.548778 | -1.60112 | -0.6890794 | -0.9926374 | 0.5331753 | -0.7439072 | -1.132768 | -1.104712 | 0.9139626 | -0.1698534 | 2.613399 | -2.656141
335 | Furniture | Marquetry Sheet Brass | R |  |  | France | 1680 | 10 | Cabinet on stand, Wrotham house, Fitzwilliam Museum. Modified in England 19th century. Original interior drawer. Brass marquetry | 1690_French_Boulle_Wrotham_Cabinet_InsideDrawer_BrassMarquetry_Front_Unprepared_Xrf2.csv | Fitzwilliam Museum | Bruker Tracer III-SD | 2.544506 | -1.587905 | -0.4849356 | -0.9825469 | 0.3297988 | -0.9049875 | -1.100386 | -0.5343851 | 0.9706807 | -1.491436 | 2.528367 | -2.92254
336 | Furniture | Marquetry Sheet Brass | R |  |  | France | 1680 | 10 | Cabinet on stand, Wrotham house, Fitzwilliam Museum. Modified in England 19th century. Original interior drawer. Brass marquetry | 1690_French_Boulle_Wrotham_Cabinet_InsideDrawer_BrassMarquetry_GlueSide_Prepared_Xrf1.csv | Fitzwilliam Museum | Bruker Tracer III-SD | 1.964407 | -1.596574 | -0.9555532 | -1.236952 | 0.6932044 | -1.169125 | -1.145023 | -1.62071 | 0.4193555 | 0.5242528 | 2.093149 | -2.385303
337 | Furniture | Marquetry Sheet Brass | R |  |  | France | 1680 | 10 | Cabinet on stand, Wrotham house, Fitzwilliam Museum. Modified in England 19th century. Original interior drawer. Brass marquetry | 1690_French_Boulle_Wrotham_Cabinet_InsideDrawer_BrassMarquetry_GlueSide_Prepared_Xrf2.csv | Fitzwilliam Museum | Bruker Tracer III-SD | 2.426171 | -1.608713 | -1.006346 | -1.171049 | 0.4922405 | -0.9628751 | -1.104041 | -1.728841 | 0.8550554 | -0.5844585 | 2.296005 | -3.022723
338 | Furniture | Marquetry Sheet Brass | R |  |  | France | 1690 | 10 | Mazarin desk. BRASS MARQUETRY | 1690_French_Oppenord_MazarinDesk_Chapel_Bowhill_MarquetryBrass_FrontDrawer_Xrf1.csv | Duke of Buccleuch and Queensberry, Bowhill | Bruker Tracer III-SD | 2.193992 | -1.518874 | -0.09911901 | -0.9265055 | -0.7760469 | 0.07670972 | -0.6602592 | 3.711138 | 4.00826 | 2.442178 | 2.060929 | -2.334467
339 | Furniture | Marquetry Sheet Brass | R |  |  | France | 1690 | 10 | Mazarin desk. BRASS MARQUETRY | 1690_French_Oppenord_MazarinDesk_Chapel_Bowhill_MarquetryBrass_FrontDrawer_Xrf2.csv | Duke of Buccleuch and Queensberry, Bowhill | Bruker Tracer III-SD | 2.282912 | -1.558662 | -0.6199351 | -1.404369 | -0.726779 | -1.177765 | -0.5250241 | -1.135076 | 0.130885 | -0.9441495 | 0.1734779 | -2.251433
340 | Furniture | Marquetry Sheet Brass | R |  |  | France | 1690 | 10 | Mazarin desk. BRASS MARQUETRY | 1690_French_Oppenord_MazarinDesk_Chapel_Bowhill_MarquetryBrass_SemiCircularMoulding.csv | Duke of Buccleuch and Queensberry, Bowhill | Bruker Tracer III-SD | 1.491211 | -1.670329 | 1.264953 | -1.929905 | -0.7620591 | -0.3989116 | -0.5366254 | -1.429632 | 0.2248223 | -1.530394 | -0.1629543 | -3.413346
341 | Furniture | Marquetry Sheet Brass | R |  |  | France | 1690 | 10 | Mazarin desk. BRASS MARQUETRY | 1690_French_Oppenord_MazarinDesk_Chapel_Bowhill_MarquetryBrass_SideBorderStrip_GlueSide_Prepared_Xrf3.csv | Duke of Buccleuch and Queensberry, Bowhill | Bruker Tracer III-SD | 1.124602 | -1.058117 | -0.6449848 | -1.029719 | 0.1749505 | -0.6725214 | -0.9525477 | -1.114127 | 0.9565093 | -1.225726 | -0.0472135 | -2.934906
342 | Furniture | Marquetry Sheet Brass | R |  |  | France | 1690 | 10 | Mazarin desk. BRASS MARQUETRY | 1690_French_Oppenord_MazarinDesk_Chapel_Bowhill_MarquetryBrass_SideBorderStrip_Xrf3.csv | Duke of Buccleuch and Queensberry, Bowhill | Bruker Tracer III-SD | 1.371107 | -1.03076 | -0.4328275 | -1.03241 | 0.3179867 | -0.9674861 | -0.9508144 | -1.312047 | 0.7999829 | 0.008932627 | 0.4626263 | -3.652106
343 | Furniture | Marquetry Sheet Brass | 0 |  |  | English | 1690 | 10 | One of three small desk (one in Royal Collection, two at Boughton House). BRASS MARQUETRY | gerritjensenmarquetrybrassXrf1.csv | Duke of Buccleuch, Boughton House | Bruker Tracer III-SD | 2.095104 | 18.36705 | -0.001360372 | -1.72601 | -0.1365693 | -0.9688814 | -1.298183 | -1.004521 | 0.8843389 | 0.9869613 | 3.089407 | -3.653237
344 | Furniture | Marquetry Sheet Brass | R |  |  | English | 1690 | 10 | One of three small desk (one in Royal Collection, two at Boughton House). BRASS MARQUETRY | gerritjensenmarquetrybrassXrf2.csv | Duke of Buccleuch, Boughton House | Bruker Tracer III-SD | 2.976206 | -1.607668 | 0.3217636 | -1.834568 | 0.1992536 | -1.016608 | -1.274094 | -1.515064 | 0.9276286 | -0.3387099 | 2.07441 | -3.613043
345 | Furniture | Marquetry Sheet Brass | R |  |  | English | 1690 | 10 | One of three small desk (one in Royal Collection, two at Boughton House). BRASS MARQUETRY | gerritjensenmarquetrybrassXrf3.csv | Duke of Buccleuch, Boughton House | Bruker Tracer III-SD | 2.75795 | -1.424209 | 1.857125 | -1.380967 | 0.2527055 | -0.6876503 | -0.9050261 | -0.3797301 | 1.222233 | -3.006017 | 1.892469 | -2.840992
346 | Furniture | Marquetry Sheet Brass | R |  |  | English | 1690 | 10 | One of three small desk (one in Royal Collection, two at Boughton House). BRASS MARQUETRY | gerritjensenmarquetrybrassXrf4.csv | Duke of Buccleuch, Boughton House | Bruker Tracer III-SD | 2.992616 | -1.420987 | 0.2273874 | -1.829477 | 0.1761439 | -0.8491938 | -1.286689 | -0.887905 | 0.5039671 | -1.066564 | 3.854796 | -3.477429
347 | Furniture | Marquetry Sheet Brass | R |  |  | English | 1690 | 10 | Boulle marquetry mirror with monogram | Gerritjensenmirrorbrassmarquetry1.csv | Duke of Buccleuch, Boughton House | Bruker Tracer III-SD | 2.299695 | -1.107525 | 5.555857 | -1.752462 | -1.249338 | -1.030792 | -0.7640128 | -0.1042106 | 5.538182 | 2.031093 | 0.471896 | -3.609507
348 | Furniture | Marquetry Sheet Brass | R |  |  | English | 1690 | 10 | Boulle marquetry mirror with monogram | Gerritjensenmirrorbrassmarquetry2.csv | Duke of Buccleuch, Boughton House | Bruker Tracer III-SD | 2.288362 | -1.270994 | 5.403949 | -1.646287 | -1.119226 | -0.8256718 | -0.6401099 | -0.2790424 | 6.370029 | 1.993505 | 2.140463 | -3.644672
349 | Furniture | Marquetry Sheet Brass | R |  |  | France | 1700 | 20 | Bureau Mazarin, Boulle marquetry, BRASS MARQUETRY | Oppenordt_desk_Brass_2.csv | Chatsworth House, Duke of Devonshire | Bruker Tracer III-SD | 1.635545 | -1.513481 | -0.6802885 | -0.05653929 | 0.1758029 | -0.7119433 | -1.109941 | -0.5700142 | 1.351194 | -1.33185 | 1.284205 | -3.282736
350 | Furniture | Marquetry Sheet Brass | R |  |  | France | 1700 | 20 | Bureau Mazarin, Boulle marquetry, BRASS MARQUETRY | Oppenordt_desk_Brass_3.csv | Chatsworth House, Duke of Devonshire | Bruker Tracer III-SD | 1.655738 | -1.524986 | -0.8598709 | -0.7220351 | 0.2948018 | -1.042098 | -1.074249 | -0.9868696 | 0.6444149 | -1.318759 | 2.268474 | -2.822382
351 | Furniture | Marquetry Sheet Brass | R |  |  | France | 1700 | 20 | Bureau Mazarin, Boulle marquetry, BRASS MARQUETRY | Oppenordt_desk_Brass.csv | Chatsworth House, Duke of Devonshire | Bruker Tracer III-SD | 2.051564 | -1.564843 | -0.7376065 | -1.325494 | -0.2047082 | -0.6650843 | -1.145986 | -1.329358 | 0.01392782 | -0.8627254 | 1.246744 | -2.560319
352 | Furniture | Marquetry Sheet Brass | 0 |  |  | England | 1870 | 50 | Pendule à la Venus | 1700_Boulle_VenusClock_BrassMarquetry_Side_Xrf6.csv | Private Collection, ex Safra Collection, Bought by Andrey Melnichenko | Bruker Tracer III-SD | -3.6344 | 0.1911804 | 33.29974 | 5.758925 | -1.637888 | 6.807175 | -1.628686 | 1180.279 | -0.1204827 | 12.21841 | 9.394344 | 0.2505494
353 | Furniture | Marquetry Sheet Brass | R |  |  | England | 1870 | 50 | Pendule à la Venus | 1700_Boulle_VenusClock_BrassMarquetry_Xrf1.csv | Private Collection, ex Safra Collection, Bought by Andrey Melnichenko | Bruker Tracer III-SD | 3.839053 | -1.311034 | -0.4138436 | -1.21966 | -0.6975667 | 3.249465 | -1.139846 | 9.798965 | 13.96543 | 19.01019 | 2.861013 | -3.548194
354 | Furniture | Marquetry Sheet Brass | R |  |  | England | 1870 | 50 | Pendule à la Venus | 1700_Boulle_VenusClock_BrassMarquetry_Xrf2.csv | Private Collection, ex Safra Collection, Bought by Andrey Melnichenko | Bruker Tracer III-SD | 3.685949 | -1.312179 | 0.5036962 | 1.724147 | -0.4751632 | 4.478409 | -1.057325 | 9.997518 | 15.8065 | 14.8922 | 5.739735 | 1.390961
355 | Furniture | Marquetry Sheet Brass | R |  |  | England | 1870 | 50 | Pendule à la Venus | 1700_Boulle_VenusClock_BrassMarquetry_Xrf3.csv | Private Collection, ex Safra Collection, Bought by Andrey Melnichenko | Bruker Tracer III-SD | 3.212891 | -1.303697 | -0.5883522 | -0.1075595 | -1.005714 | 4.333456 | -1.370151 | 11.77099 | 23.2016 | 20.1557 | 8.9561 | -3.534007
356 | Furniture | Marquetry Sheet Brass | R |  |  | England | 1870 | 50 | Pendule à la Venus | 1700_Boulle_VenusClock_BrassMarquetry_Xrf4.csv | Private Collection, ex Safra Collection, Bought by Andrey Melnichenko | Bruker Tracer III-SD | 3.281981 | -1.369953 | -1.139642 | -1.005664 | -1.247691 | 2.427351 | -1.284527 | 9.954577 | 10.54981 | 12.61261 | 7.108147 | -3.578311
357 | Furniture | Marquetry Sheet Brass | R |  |  | England | 1870 | 50 | Pendule à la Venus | 1700_Boulle_VenusClock_BrassMarquetry_Xrf5.csv | Private Collection, ex Safra Collection, Bought by Andrey Melnichenko | Bruker Tracer III-SD | 3.315078 | -1.481509 | -1.615891 | -0.3131385 | -0.5658802 | 1.035928 | -1.373004 | 2.015134 | 5.915181 | 7.815333 | 15.78538 | -3.003995
358 | Furniture | Marquetry Sheet Brass | R |  |  | France | 1700 | 10 | Pair of coffers on stand (second coffer), stand. BRASS MARQUETRY, front and glue side | 1700_French_Boulle_BoughtonHouse_Coffer2_Base_drawerfront_Xrf5_front.csv | Duke of Buccleuch, Boughton House | Bruker Tracer III-SD | 2.912539 | -1.489193 | -0.5292114 | -1.456966 | 0.501637 | -0.6619021 | -1.251813 | -1.756254 | 0.269141 | -0.03805451 | 0.8937939 | -3.430339
359 | Furniture | Marquetry Sheet Brass | R |  |  | France | 1700 | 10 | Pair of coffers on stand (second coffer), stand. BRASS MARQUETRY, front and glue side | 1700_French_Boulle_BoughtonHouse_Coffer2_Base_Xrf1_front.csv | Duke of Buccleuch, Boughton House | Bruker Tracer III-SD | 2.936208 | -1.475746 | -0.352104 | -1.566224 | 0.5851189 | -0.8088419 | -1.25494 | -1.186168 | 1.132585 | -1.090386 | 1.512411 | -3.243046
360 | Furniture | Marquetry Sheet Brass | R |  |  | France | 1700 | 10 | Pair of coffers on stand (second coffer), stand. BRASS MARQUETRY, front and glue side | 1700_French_Boulle_BoughtonHouse_Coffer2_Base_Xrf1_glueside.csv | Duke of Buccleuch, Boughton House | Bruker Tracer III-SD | 2.818792 | -1.491171 | -0.7528149 | -1.643185 | 0.6875786 | -0.7739089 | -1.247577 | -1.146617 | 0.5981413 | -0.1321587 | 0.8847805 | -3.155413
361 | Furniture | Marquetry Sheet Brass | R |  |  | France | 1700 | 10 | Pair of coffers on stand (second coffer), stand. BRASS MARQUETRY, front and glue side | 1700_French_Boulle_BoughtonHouse_Coffer2_Base_Xrf2_front.csv | Duke of Buccleuch, Boughton House | Bruker Tracer III-SD | 2.868013 | -1.514204 | -0.436275 | -1.543306 | 0.5002356 | -1.336452 | -1.235613 | -1.698106 | 0.4850598 | 0.5628882 | 1.469739 | -3.653746
362 | Furniture | Marquetry Sheet Brass | R |  |  | France | 1700 | 10 | Pair of coffers on stand (second coffer), stand. BRASS MARQUETRY, front and glue side | 1700_French_Boulle_BoughtonHouse_Coffer2_Base_Xrf2_glueside.csv | Duke of Buccleuch, Boughton House | Bruker Tracer III-SD | 2.840659 | -1.498549 | -0.8760409 | -1.636515 | 0.7347459 | -0.742475 | -1.250959 | -1.277708 | 1.202913 | -0.3628762 | 0.9598726 | -3.009314
363 | Furniture | Marquetry Sheet Brass | R |  |  | France | 1700 | 10 | Pair of coffers on stand (second coffer), stand. BRASS MARQUETRY, front and glue side | 1700_French_Boulle_BoughtonHouse_Coffer2_Base_Xrf3_front.csv | Duke of Buccleuch, Boughton House | Bruker Tracer III-SD | 2.892355 | -1.510992 | -0.4020531 | -1.570501 | 0.5269428 | -1.008995 | -1.285651 | -1.393697 | 0.572138 | -0.290134 | 2.17109 | -3.561211
364 | Furniture | Marquetry Sheet Brass | R |  |  | France | 1700 | 10 | Pair of coffers on stand (second coffer), stand. BRASS MARQUETRY, front and glue side | 1700_French_Boulle_BoughtonHouse_Coffer2_Base_Xrf3_glueside.csv | Duke of Buccleuch, Boughton House | Bruker Tracer III-SD | 2.618791 | -1.464555 | -0.9064563 | -1.634486 | 0.9321962 | -0.8263071 | -1.24907 | -1.347142 | 0.4485207 | -0.3513544 | 0.1463983 | -3.542629
365 | Furniture | Marquetry Sheet Brass | R |  |  | France | 1700 | 10 | Pair of coffers on stand (second coffer), stand. BRASS MARQUETRY, front and glue side | 1700_French_Boulle_BoughtonHouse_Coffer2_Base_Xrf4_front.csv | Duke of Buccleuch, Boughton House | Bruker Tracer III-SD | 2.908457 | -1.495938 | -0.390096 | -1.524915 | 0.4739561 | -1.030564 | -1.236543 | -0.951508 | 1.323084 | -0.05437635 | 1.299737 | -2.966306
366 | Furniture | Marquetry Sheet Brass | R |  |  | France | 1700 | 10 | Pair of coffers on stand (second coffer), stand. BRASS MARQUETRY, front and glue side | 1700_French_Boulle_BoughtonHouse_Coffer2_Base_Xrf4_glueside.csv | Duke of Buccleuch, Boughton House | Bruker Tracer III-SD | 2.602921 | -1.4631 | -0.9297991 | -1.637658 | 0.5375933 | -0.5816147 | -1.236208 | -1.44469 | 0.2014383 | -1.208576 | 0.5077323 | -2.717433
367 | Furniture | Marquetry Sheet Brass | R |  |  | France | 1700 | 10 | Pair of coffers on stand (second coffer), stand. BRASS MARQUETRY, front and glue side | 1700_French_Boulle_BoughtonHouse_Coffer2_Base_Xrf6_front.csv | Duke of Buccleuch, Boughton House | Bruker Tracer III-SD | 2.887637 | -1.487129 | -0.4453638 | -1.520479 | 0.5752456 | -1.065949 | -1.254753 | -1.517567 | 0.829532 | 0.139549 | 2.149961 | -3.592641
368 | Furniture | Marquetry Sheet Brass | R |  |  | France | 1700 | 10 | Pair of coffers on stand (second coffer), stand. BRASS MARQUETRY, front and glue side | 1700_French_Boulle_BoughtonHouse_Coffer2_Base_Xrf6_Glueside.csv | Duke of Buccleuch, Boughton House | Bruker Tracer III-SD | 2.784262 | -1.50493 | -0.8099749 | -1.601766 | 0.6461122 | -0.7834613 | -1.238725 | -1.139653 | 0.1796583 | 0.09642811 | 1.89046 | -3.078797
369 | Furniture | Marquetry Sheet Brass | R |  |  | France | 1700 | 10 | Pair of coffers on stand (second coffer), stand. BRASS MARQUETRY, front and glue side | 1700_French_Boulle_BoughtonHouse_Coffer2_Base_Xrf7_front.csv | Duke of Buccleuch, Boughton House | Bruker Tracer III-SD | 2.902976 | -1.489295 | -0.4264396 | -1.559958 | 0.7677 | -0.6813494 | -1.268397 | -1.597602 | 1.193691 | -0.7682996 | 1.200312 | -3.058204
370 | Furniture | Marquetry Sheet Brass | R |  |  | France | 1700 | 10 | Pair of coffers on stand (second coffer), stand. BRASS MARQUETRY, front and glue side | 1700_French_Boulle_BoughtonHouse_Coffer2_Base_Xrf7_Glueside.csv | Duke of Buccleuch, Boughton House | Bruker Tracer III-SD | 2.833126 | -1.48422 | -0.8443113 | -1.618336 | 0.3937653 | -0.6682482 | -1.217976 | -1.416281 | 1.313891 | -1.820712 | 1.285382 | -3.000948
371 | Furniture | Marquetry Sheet Brass | R |  |  | France | 1700 | 10 | Pair of coffers on stand (second coffer), stand. BRASS MARQUETRY, front and glue side | 1700_French_Boulle_BoughtonHouse_Coffer2_Base_Xrf8_front.csv | Duke of Buccleuch, Boughton House | Bruker Tracer III-SD | 3.618493 | -1.529102 | -0.3341836 | -0.8406042 | 0.07727571 | -0.8237509 | -1.205036 | -1.352477 | 0.8661504 | -1.387715 | 0.9143254 | -2.596559
372 | Furniture | Marquetry Sheet Brass | R |  |  | France | 1700 | 10 | Pair of coffers on stand (second coffer), stand. BRASS MARQUETRY, front and glue side | 1700_French_Boulle_BoughtonHouse_Coffer2_Base_Xrf8_Glueside.csv | Duke of Buccleuch, Boughton House | Bruker Tracer III-SD | 3.140426 | -1.521568 | -0.7321914 | -0.8751686 | 0.4096544 | -1.270082 | -1.200832 | -1.638477 | 0.7742856 | 0.08341544 | 2.174508 | -2.94357
373 | Furniture | Marquetry Sheet Brass | R |  |  | France | 1700 | 10 | Pair of coffers on stand (second coffer), stand. BRASS MARQUETRY, front and glue side | 1700_French_Boulle_BoughtonHouse_Coffer2_Base_Xrf9_front.csv | Duke of Buccleuch, Boughton House | Bruker Tracer III-SD | 3.502991 | -1.515424 | -0.4197798 | -0.8281817 | 0.2790486 | -1.174297 | -1.178882 | -1.599458 | 1.190519 | -3.057726 | 3.028664 | -2.868723
374 | Furniture | Marquetry Sheet Brass | R |  |  | France | 1700 | 10 | Pair of coffers on stand (second coffer), stand. BRASS MARQUETRY, front and glue side | 1700_French_Boulle_BoughtonHouse_Coffer2_Base_Xrf9_Glueside.csv | Duke of Buccleuch, Boughton House | Bruker Tracer III-SD | 3.478363 | -1.550533 | -0.6953906 | -0.8780132 | 0.162601 | -0.9343275 | -1.224253 | -1.409793 | 0.6937786 | -1.540023 | 1.421061 | -1.994067
375 | Furniture | Marquetry Sheet Brass | R |  |  | France | 1700 | 150 | Clock by Boulle with Monogram for Duke of Montagu, monogram later than clock? | boulleclockmontagumonogramcrown.csv | Duke of Buccleuch, Boughton House | Bruker Tracer III-SD | 2.354203 | -1.594035 | -1.029861 | -1.514301 | -0.3718886 | -0.6830668 | -0.8524874 | 1.012646 | 9.98173 | 5.462054 | 1.021352 | -3.614175
376 | Furniture | Marquetry Sheet Brass | 0 |  |  | France | 1700 | 150 | Clock by Boulle with Monogram for Duke of Montagu, monogram later than clock? | boulleclockwithmontagumonogramboullebrass.csv | Duke of Buccleuch, Boughton House | Bruker Tracer III-SD | 2.333531 | -0.5884335 | -0.05298124 | -0.2831207 | 0.11127 | -0.7351901 | -0.9521474 | -0.2463261 | 0.2338611 | -0.4137971 | 2.37794 | -2.978388
377 | Furniture | Marquetry Sheet Brass | R |  |  | France | 1705 | 10 | Cabinet on stand, made for Arbishop of Toulouse, Colbert, Vente Tallard 1755 | 1770_French_Boulle_ColbertCabinet_BoughtonHouse_DoorInside_BrassMarquetry_Xrf4.csv | Duke of Buccleuch and Queensberry, Boughton House | Bruker Tracer III-SD | 3.61973 | -1.192546 | -0.1914522 | -1.243612 | 0.1633812 | -0.4795913 | -0.4258096 | -1.152929 | 0.6714591 | -2.284609 | 0.771864 | -2.812746
378 | Furniture | Marquetry Sheet Brass | R |  |  | France | 1705 | 10 | Cabinet on stand, made for Arbishop of Toulouse, Colbert, Vente Tallard 1755 | 1770_French_Boulle_ColbertCabinet_BoughtonHouse_DoorInside_BrassMarquetry_Xrf5.csv | Duke of Buccleuch and Queensberry, Boughton House | Bruker Tracer III-SD | 3.602829 | -1.22071 | -0.1677662 | -1.238469 | 0.2267698 | -0.5708122 | -0.4061202 | -0.9047904 | 0.767392 | -2.225913 | 1.259473 | -2.321912
379 | Furniture | Marquetry Sheet Brass | R |  |  | France | 1705 | 10 | Cabinet on stand, made for Arbishop of Toulouse, Colbert, Vente Tallard 1755 | 1770_French_Boulle_ColbertCabinet_BoughtonHouse_DrawerInside_BrassMarquetry_Xrf1.csv | Duke of Buccleuch and Queensberry, Boughton House | Bruker Tracer III-SD | 2.955989 | -0.5129274 | 0.2538373 | 1.301491 | -0.4689913 | -0.8593007 | -0.5344245 | -0.8459305 | 1.134864 | 2.768681 | 0.5178377 | -2.065583
380 | Furniture | Marquetry Sheet Brass | R |  |  | France | 1705 | 10 | Cabinet on stand, made for Arbishop of Toulouse, Colbert, Vente Tallard 1755 | 1770_French_Boulle_ColbertCabinet_BoughtonHouse_DrawerInside_BrassMarquetry_Xrf2.csv | Duke of Buccleuch and Queensberry, Boughton House | Bruker Tracer III-SD | 2.966913 | -0.5265584 | 0.2201523 | 1.277251 | -0.3599581 | -0.8155247 | -0.5342161 | -1.389686 | 0.3350291 | -0.306372 | 0.1072334 | -1.714371
381 | Furniture | Marquetry Sheet Brass | R |  |  | France | 1705 | 10 | Cabinet on stand, made for Arbishop of Toulouse, Colbert, Vente Tallard 1755 | 1770_French_Boulle_ColbertCabinet_BoughtonHouse_DrawerInside_BrassMarquetry_Xrf3.csv | Duke of Buccleuch and Queensberry, Boughton House | Bruker Tracer III-SD | 2.961104 | -0.4979263 | 0.243586 | 1.255381 | -0.565675 | -0.8514653 | -0.4871387 | -1.01114 | 0.4406006 | -1.490894 | 0.1773631 | -2.147887
382 | Furniture | Marquetry Sheet Brass | R |  |  | France | 1700 | 10 | Pair of coffer on stand, coffer number 2. Dendrochronology dated c.1690-1700. BRASS MARQUETRY | 1700_French_Boulle_Coffer_BoughtonHouse_BrassMarquetry_Front_Unprepared_Xrf1.csv | Duke of Buccleuch and Queensberry, Boughton House | Bruker Tracer III-SD | 1.76517 | -0.3321117 | -0.5430443 | -0.5540766 | 0.4129021 | -0.7632677 | -0.8093908 | -0.5828821 | 0.7403366 | -1.053111 | 1.279701 | -2.809221
383 | Furniture | Marquetry Sheet Brass | R |  |  | France | 1700 | 10 | Pair of coffer on stand, coffer number 2. Dendrochronology dated c.1690-1700. BRASS MARQUETRY | 1700_French_Boulle_Coffer_BoughtonHouse_BrassMarquetry_Front_Unprepared_Xrf2.csv | Duke of Buccleuch and Queensberry, Boughton House | Bruker Tracer III-SD | 1.760173 | -0.3719158 | -0.5801563 | -0.5407809 | 0.3274872 | -1.030116 | -0.754671 | -1.166985 | 1.019426 | -0.01272891 | 1.139265 | -3.229495
384 | Furniture | Marquetry Sheet Brass | R |  |  | France | 1700 | 10 | Pair of coffer on stand, coffer number 2. Dendrochronology dated c.1690-1700. BRASS MARQUETRY | 1700_French_Boulle_Coffer_BoughtonHouse_BrassMarquetry_GlueSide_Prepared_Xrf1.csv | Duke of Buccleuch and Queensberry, Boughton House | Bruker Tracer III-SD | 1.067444 | -0.2754956 | -1.124166 | -0.5946134 | 0.8695241 | -0.9206044 | -0.7697399 | -1.016898 | 0.5893589 | 0.2600989 | 0.8344097 | -2.587428
385 | Furniture | Marquetry Sheet Brass | R |  |  | France | 1700 | 10 | Pair of coffer on stand, coffer number 2. Dendrochronology dated c.1690-1700. BRASS MARQUETRY | 1700_French_Boulle_Coffer_BoughtonHouse_BrassMarquetry_GlueSide_Prepared_Xrf2.csv | Duke of Buccleuch and Queensberry, Boughton House | Bruker Tracer III-SD | 1.050911 | -0.2737057 | -1.036613 | -0.6013519 | 0.6202343 | -0.3777154 | -0.7432041 | -0.7850157 | 0.4409988 | -2.768522 | 0.0516857 | -1.565442
386 | Furniture | Marquetry Sheet Brass | R |  |  | France | 1700 | 10 | Boulle coffer on stand, coffer 1 only (not stand), BRASS MARQUETRY. | 1700_French_Boulle_cofferboughtonhouse1.csv | Duke of Buccleuch, Boughton House | Bruker Tracer III-SD | 2.24565 | -1.595194 | -0.7473521 | -1.337491 | 0.4623666 | -0.7840194 | -1.210062 | -1.057401 | 1.060793 | -1.447364 | 1.725757 | -2.585422
387 | Furniture | Marquetry Sheet Brass | R |  |  | France | 1700 | 10 | Boulle coffer on stand, coffer 1 only (not stand), BRASS MARQUETRY. | 1700_French_Boulle_cofferboughtonhouse2.csv | Duke of Buccleuch, Boughton House | Bruker Tracer III-SD | 2.230858 | -1.544327 | -0.8139676 | -1.331616 | 0.4413487 | -0.8799689 | -1.230323 | -1.675624 | 0.03519261 | 0.1760988 | 1.922441 | -2.912737
388 | Furniture | Marquetry Sheet Brass | R |  |  | France | 1700 | 10 | Boulle coffer on stand, coffer 1 only (not stand), BRASS MARQUETRY. | 1700_French_Boulle_cofferboughtonhouse3.csv | Duke of Buccleuch, Boughton House | Bruker Tracer III-SD | 2.224699 | -1.560955 | -0.6622997 | -1.369802 | 0.1512831 | -0.4364042 | -1.255008 | -1.230484 | 0.5193955 | -0.630088 | 2.111652 | -3.131303
389 | Furniture | Marquetry Sheet Brass | R |  |  | France | 1700 | 10 | Boulle coffer on stand, coffer 1 only (not stand), BRASS MARQUETRY. | 1700_French_Boulle_cofferboughtonhouse4.csv | Duke of Buccleuch, Boughton House | Bruker Tracer III-SD | 2.205434 | -1.570174 | -0.7900682 | -1.33528 | 0.4018471 | -0.8543367 | -1.248081 | -1.283598 | 0.4513579 | -0.3202224 | 1.861903 | -2.723968
390 | Furniture | Marquetry Sheet Brass | R |  |  | France | 1690 | 10 | Bureau Mazarin, brass and black tortoiseshell marquetry, BRASS MARQUETRY | 1700_French_MazarinDesk_Drumlanrig_BrassMarquetry_FrontDrawer_Unprepared_Xrf1.csv | Duke of Buccleuch and Queensberry, Drumlanrig Castle | Bruker Tracer III-SD | 2.613595 | -0.9673348 | -1.110545 | -1.40504 | -0.05380399 | -1.338386 | -0.6535774 | -0.463753 | 0.4985499 | -0.9769901 | 0.42676 | -2.619452
391 | Furniture | Marquetry Sheet Brass | R |  |  | France | 1690 | 10 | Bureau Mazarin, brass and black tortoiseshell marquetry, BRASS MARQUETRY | 1700_French_MazarinDesk_Drumlanrig_BrassMarquetry_FrontDrawer_Unprepared_Xrf2.csv | Duke of Buccleuch and Queensberry, Drumlanrig Castle | Bruker Tracer III-SD | 2.564392 | -0.9202865 | -1.232764 | -1.389448 | -0.1026067 | -0.9188749 | -0.5509387 | -0.3343123 | 0.6390322 | 1.058881 | 2.490564 | -3.537255
392 | Furniture | Marquetry Sheet Brass | R |  |  | France | 1690 | 10 | Bureau Mazarin, brass and black tortoiseshell marquetry, BRASS MARQUETRY | 1700_French_MazarinDesk_Drumlanrig_BrassMarquetry_ProperLeftSide_Glueside_Prepared_Xrf4.csv | Duke of Buccleuch and Queensberry, Drumlanrig Castle | Bruker Tracer III-SD | 1.508821 | -0.8918393 | -1.481619 | -1.463104 | -0.06816164 | -1.067575 | -0.5588283 | -0.05736067 | -0.1014302 | -1.857918 | 1.519915 | -2.637123
393 | Furniture | Marquetry Sheet Brass | R |  |  | France | 1690 | 10 | Bureau Mazarin, brass and black tortoiseshell marquetry, BRASS MARQUETRY | 1700_French_MazarinDesk_Drumlanrig_BrassMarquetry_ProperLeftSide_Unprepared_Xrf3.csv | Duke of Buccleuch and Queensberry, Drumlanrig Castle | Bruker Tracer III-SD | 2.609041 | -0.9508306 | -1.141279 | -1.391886 | -0.004969469 | -0.6709775 | -0.5807649 | -0.09527872 | 1.156328 | 0.5209398 | 0.1987657 | -2.606201
394 | Furniture | Marquetry Sheet Brass | R |  |  | France | 1690 | 10 | Bureau Mazarin, brass and black tortoiseshell marquetry, BRASS MARQUETRY | 1700_French_MazarinDesk_Drumlanrig_BrassMarquetry_Stretcher_GlueSide_Prepared_Xrf6.csv | Duke of Buccleuch and Queensberry, Drumlanrig Castle | Bruker Tracer III-SD | 2.567932 | -1.385493 | -1.215091 | -1.558221 | -0.2718618 | -0.6952322 | -0.7695368 | -0.9470096 | 0.1720616 | -1.047656 | 1.489637 | -2.086554
395 | Furniture | Marquetry Sheet Brass | R |  |  | France | 1690 | 10 | Bureau Mazarin, brass and black tortoiseshell marquetry, BRASS MARQUETRY | 1700_French_MazarinDesk_Drumlanrig_BrassMarquetry_Stretcher_Unprepared_Xrf5.csv | Duke of Buccleuch and Queensberry, Drumlanrig Castle | Bruker Tracer III-SD | 2.642377 | -1.373745 | -1.10952 | -1.532328 | -0.3770231 | -0.7452228 | -0.8164272 | -0.6967278 | 0.3771282 | -0.24195 | 1.046702 | -1.9129
396 | Furniture | Marquetry Sheet Brass | R |  |  | France | 1700 | 20 | Pair of pedestals. BRASS MARQUETRY and tortoiseshell. Contre partie pair sold at Christie's Paris, 2019 | Gaine_Brass_Xrf1.csv | Chatsworth, Duke of Devonshire | Bruker Tracer III-SD | 1.713943 | -1.660648 | 0.1641727 | -1.902368 | -0.5746121 | -0.6951079 | -0.710696 | -0.8588085 | 0.8004231 | -1.316189 | 0.4492698 | -2.710819
397 | Furniture | Marquetry Sheet Brass | R |  |  | France | 1700 | 20 | Pair of pedestals. BRASS MARQUETRY and tortoiseshell. Contre partie pair sold at Christie's Paris, 2019 | Gaine_Brass_Xrf2.csv | Chatsworth, Duke of Devonshire | Bruker Tracer III-SD | 1.688081 | -1.670531 | 0.5538537 | -1.881562 | -0.2545887 | -0.7423329 | -0.699534 | -0.6496888 | 1.355956 | -0.04654886 | 1.277998 | -2.971513
398 | Furniture | Marquetry Sheet Brass | R |  |  | France | 1699 | 10 | Pair of the tables en Huche, probably an eight legs desk. BRASS MARQUETRY | 1700_PairTablesenHuche_Boulle_BrassMarquetry_Table1_Front_2.csv | Zilka collection, Sotheby's New York, November 2020 sale. | Bruker Tracer III-SD | 2.427234 | -1.220178 | 1.186654 | -0.5244711 | -0.8024911 | -0.2910521 | -0.7413605 | 0.03906521 | 2.233949 | -3.098373 | 1.386595 | -1.225794
399 | Furniture | Marquetry Sheet Brass | R |  |  | France | 1699 | 10 | Pair of the tables en Huche, probably an eight legs desk. BRASS MARQUETRY | 1700_PairTablesenHuche_Boulle_BrassMarquetry_Table1_Front_3.csv | Zilka collection, Sotheby's New York, November 2020 sale. | Bruker Tracer III-SD | 2.425863 | -1.259354 | 1.221078 | -0.489951 | -0.6607118 | -0.7473052 | -0.6935176 | 0.290514 | 0.4734903 | 0.5980008 | 0.4859763 | -0.7909397
400 | Furniture | Marquetry Sheet Brass | R |  |  | France | 1699 | 10 | Pair of the tables en Huche, probably an eight legs desk. BRASS MARQUETRY | 1700_PairTablesenHuche_Boulle_BrassMarquetry_Table1_Front_4.csv | Zilka collection, Sotheby's New York, November 2020 sale. | Bruker Tracer III-SD | 2.448518 | -1.19317 | 1.261641 | -0.7008372 | -0.7085986 | -0.2276781 | -0.682607 | 1.689443 | 4.215357 | 1.108031 | 3.109185 | -1.251195
401 | Furniture | Marquetry Sheet Brass | R |  |  | France | 1699 | 10 | Pair of the tables en Huche, probably an eight legs desk. BRASS MARQUETRY | 1700_PairTablesenHuche_Boulle_BrassMarquetry_Table1_Front_5.csv | Zilka collection, Sotheby's New York, November 2020 sale. | Bruker Tracer III-SD | 2.41718 | -1.190541 | 1.283048 | -0.3237714 | -1.338758 | -0.1522554 | -0.7622552 | 0.490463 | 1.697191 | -0.4305703 | 2.103929 | -1.340725
402 | Furniture | Marquetry Sheet Brass | R |  |  | France | 1699 | 10 | Pair of the tables en Huche, probably an eight legs desk. BRASS MARQUETRY | 1700_PairTablesenHuche_Boulle_BrassMarquetry_Table1_Front.csv | Zilka collection, Sotheby's New York, November 2020 sale. | Bruker Tracer III-SD | 2.426715 | -1.151213 | 1.404654 | -0.4562403 | -0.293628 | -0.7487287 | -0.7156666 | 0.8163207 | 1.112092 | 1.490524 | 3.079921 | -0.08110798
403 | Furniture | Marquetry Sheet Brass | R |  |  | France | 1699 | 10 | Pair of the tables en Huche, probably an eight legs desk. BRASS MARQUETRY | 1700_PairTablesenHuche_Boulle_BrassMarquetry_Table2_Front_2.csv | Zilka collection, Sotheby's New York, November 2020 sale. | Bruker Tracer III-SD | 2.192927 | -1.207805 | 5.948109 | -1.08428 | -0.7153917 | 0.6552982 | -0.7180224 | 2.058765 | 4.05992 | 2.806867 | 0.4243528 | -0.4483926
404 | Furniture | Marquetry Sheet Brass | R |  |  | France | 1699 | 10 | Pair of the tables en Huche, probably an eight legs desk. BRASS MARQUETRY | 1700_PairTablesenHuche_Boulle_BrassMarquetry_Table2_Front_3.csv | Zilka collection, Sotheby's New York, November 2020 sale. | Bruker Tracer III-SD | 2.376417 | -1.195306 | 1.738075 | -1.053687 | -1.23524 | -0.9006022 | -0.7687084 | -0.2945823 | 2.323602 | 0.5116042 | 1.708953 | -0.8511171
405 | Furniture | Marquetry Sheet Brass | R |  |  | France | 1699 | 10 | Pair of the tables en Huche, probably an eight legs desk. BRASS MARQUETRY | 1700_PairTablesenHuche_Boulle_BrassMarquetry_Table2_Front_4.csv | Zilka collection, Sotheby's New York, November 2020 sale. | Bruker Tracer III-SD | 2.349542 | -1.198634 | 2.950808 | -0.8246526 | -1.043916 | 0.1360825 | -0.8449638 | 1.834853 | 3.168256 | -1.915435 | 1.698971 | -1.322138
406 | Furniture | Marquetry Sheet Brass | R |  |  | France | 1699 | 10 | Pair of the tables en Huche, probably an eight legs desk. BRASS MARQUETRY | 1700_PairTablesenHuche_Boulle_BrassMarquetry_Table2_Front_5.csv | Zilka collection, Sotheby's New York, November 2020 sale. | Bruker Tracer III-SD | 1.958986 | -1.212643 | 11.65409 | -0.4646685 | -1.200712 | 1.039672 | -0.8005857 | 2.535447 | 7.666015 | 2.88182 | 2.237709 | -0.2444347
407 | Furniture | Marquetry Sheet Brass | R |  |  | France | 1699 | 10 | Pair of the tables en Huche, probably an eight legs desk. BRASS MARQUETRY | 1700_PairTablesenHuche_Boulle_BrassMarquetry_Table2_Front.csv | Zilka collection, Sotheby's New York, November 2020 sale. | Bruker Tracer III-SD | 2.43485 | -1.216673 | 1.11098 | -1.019193 | -0.7322429 | -0.4910868 | -0.681953 | 0.396019 | 0.8696959 | 0.1826507 | 3.035583 | 0.006168533
408 | Furniture | Marquetry Sheet Brass | 0 |  |  | Austria | 1700 | 20 | Boulle marquetry cabinet stand, probably Vienna. BRASS MARQUETRY | 1700_Vienna_BoulleStand_TobiasMeyer_Marquetry_Brass_DrawerFront_FrontSide_Xrf5.csv | Tobias Meyer | Bruker Tracer III-SD | 1.056992 | 1.844911 | 5.117206 | -1.078202 | -1.614206 | 1.311951 | 1.090522 | 5.564709 | 7.211735 | 9.746445 | 1.45189 | -3.64728
409 | Furniture | Marquetry Sheet Brass | R |  |  | Austria | 1700 | 20 | Boulle marquetry cabinet stand, probably Vienna. BRASS MARQUETRY | 1700_Vienna_BoulleStand_TobiasMeyer_Marquetry_Brass_DrawerFront_FrontSide_Xrf6.csv | Tobias Meyer | Bruker Tracer III-SD | 0.9630507 | 3.875048 | 5.222291 | -0.9654045 | -1.744393 | 1.349963 | 1.041366 | 2.960361 | 8.343644 | -0.6443414 | 1.291437 | -3.47356
410 | Furniture | Marquetry Sheet Brass | R |  |  | Austria | 1700 | 20 | Boulle marquetry cabinet stand, probably Vienna. BRASS MARQUETRY | 1700_Vienna_BoulleStand_TobiasMeyer_Marquetry_Brass_DrawerFront_FrontSide_Xrf7.csv | Tobias Meyer | Bruker Tracer III-SD | 0.968902 | 3.748679 | 4.560032 | -1.098112 | -1.556662 | 0.9757342 | 1.206549 | 2.339627 | 5.858165 | -1.240387 | 0.9778501 | -2.697806
411 | Furniture | Marquetry Sheet Brass | 0 |  |  | Austria | 1700 | 20 | Boulle marquetry cabinet stand, probably Vienna. BRASS MARQUETRY | 1700_Vienna_BoulleStand_TobiasMeyer_Marquetry_Brass_DrawerFront_FrontSide_Xrf8.csv | Tobias Meyer | Bruker Tracer III-SD | 0.04006945 | 24.38988 | 9.411331 | -0.9915347 | -1.074529 | 1.994196 | 1.12482 | 14.15518 | 12.99435 | 62.78333 | 3.398647 | -2.974831
412 | Furniture | Marquetry Sheet Brass | 0 |  |  | Austria | 1700 | 20 | Boulle marquetry cabinet stand, probably Vienna. BRASS MARQUETRY | 1700_Vienna_BoulleStand_TobiasMeyer_Marquetry_Brass_DrawerFront_GlueSide_Xrf1.csv | Tobias Meyer | Bruker Tracer III-SD | 1.157737 | 0.1761634 | 2.25548 | -1.628907 | -1.544746 | 0.8496072 | 1.181947 | 0.04801027 | 3.45032 | 1.977625 | 1.124526 | -3.469735
413 | Furniture | Marquetry Sheet Brass | 0 |  |  | Austria | 1700 | 20 | Boulle marquetry cabinet stand, probably Vienna. BRASS MARQUETRY | 1700_Vienna_BoulleStand_TobiasMeyer_Marquetry_Brass_DrawerFront_GlueSide_Xrf2.csv | Tobias Meyer | Bruker Tracer III-SD | 0.9706227 | 4.000683 | 4.193747 | -1.645851 | -1.08681 | 0.4592835 | 1.202355 | 0.5301052 | 6.612422 | 2.591977 | 1.154959 | -3.199311
414 | Furniture | Marquetry Sheet Brass | 0 |  |  | Austria | 1700 | 20 | Boulle marquetry cabinet stand, probably Vienna. BRASS MARQUETRY | 1700_Vienna_BoulleStand_TobiasMeyer_Marquetry_Brass_DrawerFront_GlueSide_Xrf3.csv | Tobias Meyer | Bruker Tracer III-SD | 1.144759 | 1.07266 | 2.204964 | -1.687601 | -1.536598 | 0.8937361 | 1.145811 | -0.2844833 | 3.861794 | -0.7638753 | 0.687597 | -3.653627
415 | Furniture | Marquetry Sheet Brass | 0 |  |  | Austria | 1700 | 20 | Boulle marquetry cabinet stand, probably Vienna. BRASS MARQUETRY | 1700_Vienna_BoulleStand_TobiasMeyer_Marquetry_Brass_DrawerFront_GlueSide_Xrf4.csv | Tobias Meyer | Bruker Tracer III-SD | -0.8680151 | 43.12292 | 11.87214 | -1.575317 | -2.051897 | -0.334396 | 0.8749043 | 24.29215 | 27.99986 | -0.1252404 | 2.01111 | -2.998481
416 | Furniture | Marquetry Sheet Brass | 0 |  |  | Austria | 1700 | 20 | Boulle marquetry cabinet stand, probably Vienna. BRASS MARQUETRY | 1700_Vienna_BoulleStand_TobiasMeyer_Marquetry_Brass_SidePanel_FrontSide_Xrf4.csv | Tobias Meyer | Bruker Tracer III-SD | 1.419014 | 5.959964 | 2.538859 | -1.649248 | -1.220551 | -0.5838887 | -0.7297893 | 4.093065 | 2.531155 | -2.973117 | 1.089958 | -3.51338
417 | Furniture | Marquetry Sheet Brass | 0 |  |  | Austria | 1700 | 20 | Boulle marquetry cabinet stand, probably Vienna. BRASS MARQUETRY | 1700_Vienna_BoulleStand_TobiasMeyer_Marquetry_Brass_SidePanel_FrontSide_Xrf5.csv | Tobias Meyer | Bruker Tracer III-SD | 1.155568 | 11.29401 | 4.44536 | -1.368574 | -1.168514 | -0.5478304 | -0.7005735 | 6.715001 | 5.591017 | 0.2165513 | 0.9661061 | -3.322179
418 | Furniture | Marquetry Sheet Brass | R |  |  | Austria | 1700 | 20 | Boulle marquetry cabinet stand, probably Vienna. BRASS MARQUETRY | 1700_Vienna_BoulleStand_TobiasMeyer_Marquetry_Brass_SidePanel_FrontSide_Xrf6.csv | Tobias Meyer | Bruker Tracer III-SD | 1.543048 | 3.569084 | 3.578856 | -1.564758 | -0.8638196 | 0.05620622 | -0.4416133 | 3.755306 | 2.093834 | -0.8442806 | 0.9272449 | -3.628001
419 | Furniture | Marquetry Sheet Brass | 0 |  |  | Austria | 1700 | 20 | Boulle marquetry cabinet stand, probably Vienna. BRASS MARQUETRY | 1700_Vienna_BoulleStand_TobiasMeyer_Marquetry_Brass_SidePanel_GlueSide_Xrf1.csv | Tobias Meyer | Bruker Tracer III-SD | 0.8703064 | 14.18369 | 3.819714 | -1.812775 | -0.7300556 | -0.3670025 | -0.7938389 | 8.176239 | 4.42413 | 1.353369 | 0.1716988 | -3.5361
420 | Furniture | Marquetry Sheet Brass | 0 |  |  | Austria | 1700 | 20 | Boulle marquetry cabinet stand, probably Vienna. BRASS MARQUETRY | 1700_Vienna_BoulleStand_TobiasMeyer_Marquetry_Brass_SidePanel_GlueSide_Xrf2.csv | Tobias Meyer | Bruker Tracer III-SD | 1.402969 | 5.212838 | 3.176975 | -1.804626 | -1.260913 | -0.1625844 | -0.7569254 | 1.933906 | 3.450459 | -2.212816 | 0.6405823 | -3.654224
421 | Furniture | Marquetry Sheet Brass | 0 |  |  | Austria | 1700 | 20 | Boulle marquetry cabinet stand, probably Vienna. BRASS MARQUETRY | 1700_Vienna_BoulleStand_TobiasMeyer_Marquetry_Brass_SidePanel_GlueSide_Xrf3.csv | Tobias Meyer | Bruker Tracer III-SD | 1.342008 | 7.966294 | 3.301324 | -1.850797 | -1.380481 | -0.758957 | -0.7386476 | 3.948524 | 2.66605 | -1.181319 | 1.580979 | -3.007086
422 | Furniture | Marquetry Sheet Brass | 0 |  |  | Austria | 1700 | 20 | Boulle marquetry cabinet stand. Probably Vienna. BRASS MARQUETRY | 1680_Vienna_CabinetStand_Brass_BoulleMarquetry_TMeyer_Xrf1.csv | Tobias Meyer | Bruker Tracer III-SD | 1.798763 | -1.527947 | 0.9179908 | -1.878248 | -1.2411 | -0.7559249 | -0.5711885 | -0.9440358 | 0.3625551 | -0.06048851 | 1.61133 | -2.870458
423 | Furniture | Marquetry Sheet Brass | R |  |  | Austria | 1700 | 20 | Boulle marquetry cabinet stand. Probably Vienna. BRASS MARQUETRY | 1680_Vienna_CabinetStand_Brass_BoulleMarquetry_TMeyer_Xrf2.csv | Tobias Meyer | Bruker Tracer III-SD | 1.291468 | 8.185787 | 4.034807 | -1.685658 | -1.4501 | -1.198636 | -0.5793416 | 7.597019 | 2.471575 | -1.02177 | 0.4136798 | -2.027613
424 | Furniture | Marquetry Sheet Brass | 0 |  |  | Austria | 1700 | 20 | Boulle marquetry cabinet stand. Probably Vienna. BRASS MARQUETRY | 1680_Vienna_CabinetStand_Brass_BoulleMarquetry_TMeyer_Xrf3.csv | Tobias Meyer | Bruker Tracer III-SD | 1.282809 | 0.1116957 | 3.014736 | -1.574993 | -0.8742823 | -0.03471642 | -0.6643404 | 1.192152 | 2.031421 | -1.001432 | 0.1578993 | -3.613533
425 | Furniture | Marquetry Sheet Brass | 0 |  |  | Austria | 1700 | 20 | Boulle marquetry cabinet stand. Probably Vienna. BRASS MARQUETRY | 1680_Vienna_CabinetStand_Brass_BoulleMarquetry_TMeyer_Xrf4_GlueSide.csv | Tobias Meyer | Bruker Tracer III-SD | 1.803718 | -1.524978 | 1.479961 | -1.869048 | -0.6276681 | 1.319254 | -0.5723977 | 1.597164 | 5.570926 | 0.8496136 | 1.83742 | -3.516753
426 | 0 | 0 | 0 |  |  | Austria | 1700 | 20 | Boulle marquetry cabinet stand. Probably Vienna. BRASS MARQUETRY | 1680_Vienna_CabinetStand_Brass_BoulleMarquetry_TMeyer_Xrf4.csv | Tobias Meyer | Bruker Tracer III-SD | 1.702468 | -0.6528541 | 2.135656 | -1.685596 | -1.323259 | 0.7446408 | -0.5916224 | 2.85241 | 2.054139 | 1.715094 | 1.047977 | -3.173341
427 | Furniture | Marquetry Sheet Brass | R |  |  | France | 1700 | 10 | Pair of Boulle marquetry tables. BRASS MARQUETRY | 1701_French_Boulle_MenagerieTables_Bowhill_ContrePartieTop_Xrf1.csv | Duke of Buccleuch and Queensberry, Bowhill | Bruker Tracer III-SD | 2.613179 | -1.609812 | -0.02115827 | -1.598767 | -0.5770855 | -0.9993746 | -0.9067485 | -0.5813387 | 0.5699163 | -0.308486 | 2.255312 | -2.101199
428 | Furniture | Marquetry Sheet Brass | R |  |  | France | 1700 | 10 | Pair of Boulle marquetry tables. BRASS MARQUETRY | 1701_French_Boulle_MenagerieTables_Bowhill_ContrePartieTop_Xrf2.csv | Duke of Buccleuch and Queensberry, Bowhill | Bruker Tracer III-SD | 2.590797 | -1.571392 | -0.1159848 | -1.59209 | -0.8565093 | -1.046308 | -0.8752904 | -0.6356089 | 0.5579197 | -1.622291 | 1.948298 | -3.256661
429 | Furniture | Marquetry Sheet Brass | R |  |  | France | 1700 | 10 | Pair of Boulle marquetry tables. BRASS MARQUETRY | 1701_French_Boulle_MenagerieTables_Bowhill_ContrePartieTop_Xrf3.csv | Duke of Buccleuch and Queensberry, Bowhill | Bruker Tracer III-SD | 2.586411 | -1.589668 | -0.1299322 | -1.578195 | -0.6822844 | -0.8006602 | -0.868472 | -0.409907 | 1.479976 | -1.959284 | 0.6496759 | -1.882367
430 | Furniture | Marquetry Sheet Brass | R |  |  | France | 1700 | 10 | Pair of Boulle marquetry tables. BRASS MARQUETRY | 1701_French_Boulle_MenagerieTables_Bowhill_PremierPartieTop_Xrf1.csv | Duke of Buccleuch and Queensberry, Bowhill | Bruker Tracer III-SD | 2.573755 | -1.604215 | -0.1851505 | -1.607132 | -0.8578298 | -0.7542347 | -0.9007651 | -0.5558022 | 1.229249 | -1.262819 | 1.562329 | -3.084455
431 | Furniture | Marquetry Sheet Brass | R |  |  | France | 1700 | 10 | Pair of Boulle marquetry tables. BRASS MARQUETRY | 1701_French_Boulle_MenagerieTables_Bowhill_PremierPartieTop_Xrf2.csv | Duke of Buccleuch and Queensberry, Bowhill | Bruker Tracer III-SD | 2.579888 | -1.598666 | -0.02916463 | -1.250024 | -0.8088739 | -1.077375 | -0.9243574 | -0.4762455 | 0.3794938 | -2.689963 | 0.9747761 | -2.939082
432 | Furniture | Marquetry Sheet Brass | R |  |  | France | 1700 | 10 | Pair of Boulle marquetry tables. BRASS MARQUETRY | 1701_French_Boulle_MenagerieTables_Bowhill_PremierPartieTop_Xrf3.csv | Duke of Buccleuch and Queensberry, Bowhill | Bruker Tracer III-SD | 2.605054 | -1.605862 | 0.02433682 | -1.140769 | -1.051746 | -0.8721653 | -0.8734569 | 0.08185729 | 0.2969326 | -2.28118 | 0.7611117 | -2.562138
433 | Furniture | Marquetry Sheet Brass | R |  |  | Germany | 1700 | 20 | Small medal cabinet. BRASS MARQUETRY | 1710_German_Puchwisercoffer.csv | sold Sotheby's July 2018 Treasures sale, London, USA private buyer(?) | Bruker Tracer III-SD | 1.43412 | -1.687281 | 0.1111809 | -1.961771 | -0.5989846 | 0.09377133 | 0.9920734 | -0.1154517 | 0.6426869 | 0.7658338 | 0.9732431 | -3.144721
434 | Furniture | Marquetry Sheet Brass | R |  |  | Germany | 1700 | 20 | Small medal cabinet. BRASS MARQUETRY | 1710_German_Puchwisercoffer2.csv | sold Sotheby's July 2018 Treasures sale, London, USA private buyer(?) | Bruker Tracer III-SD | 1.598668 | -1.666164 | 0.434086 | -1.966496 | -0.4459624 | -0.02960197 | 0.9297214 | 0.05582806 | 1.037836 | -0.5455338 | 0.1935391 | -2.777532
435 | Furniture | Marquetry Sheet Brass | R |  |  | France | 1720 | 10 | Bureau plat, model Prince de Condé. BRASS MARQUETRY | 1715_Boulle_Desk_Sothebys_NewYork_2020_BrassMarquetry_CentralDrawer_Xrf1.csv | Sotheby's, Zilka Collection, New York, November 2020 sale | Bruker Tracer III-SD | 2.504412 | -1.447104 | -0.521852 | -1.388153 | -0.179362 | -0.6224642 | -0.8532603 | -1.306669 | 0.8321573 | -0.1976981 | 1.502933 | -1.783398
436 | Furniture | Marquetry Sheet Brass | R |  |  | France | 1720 | 10 | Bureau plat, model Prince de Condé. BRASS MARQUETRY | 1715_Boulle_Desk_Sothebys_NewYork_2020_BrassMarquetry_CentralDrawer_Xrf2.csv | Sotheby's, Zilka Collection, New York, November 2020 sale | Bruker Tracer III-SD | 2.500453 | -1.469101 | -0.5829098 | -1.386684 | 0.2156715 | -0.9682843 | -0.8432535 | -0.6738163 | 0.5240582 | 0.6158157 | 0.5463949 | -2.129143
437 | Furniture | Marquetry Sheet Brass | R |  |  | France | 1720 | 10 | Bureau plat, model Prince de Condé. BRASS MARQUETRY | 1715_Boulle_Desk_Sothebys_NewYork_2020_BrassMarquetry_sideDrawer_Xrf3.csv | Sotheby's, Zilka Collection, New York, November 2020 sale | Bruker Tracer III-SD | 2.289383 | -1.309529 | -0.2880641 | -1.437931 | -0.2982944 | -0.6884627 | -1.02731 | -1.120371 | 0.7077962 | -0.5088855 | 1.028344 | -1.724827
438 | Furniture | Marquetry Sheet Brass | R |  |  | France | 1720 | 10 | Bureau plat, model Prince de Condé. BRASS MARQUETRY | 1715_Boulle_Desk_Sothebys_NewYork_2020_BrassMarquetry_sideDrawer_Xrf4.csv | Sotheby's, Zilka Collection, New York, November 2020 sale | Bruker Tracer III-SD | 2.2561 | -1.287086 | -0.3169652 | -1.424345 | -0.4405794 | -0.8239434 | -0.9755888 | -1.199764 | 0.8315311 | -0.9425596 | 1.181582 | -1.203032
439 | Furniture | Marquetry Sheet Brass | R |  |  | France | 1730 | 20 | 6 legs Menagerie console table. Contre partie. BRASS MARQUETRY | 1720_Boulle_SixLegs_ConsoleTable_ContrePartie_BrassMarquetry_DrawerFront_Xrf5.csv | Sotheby's to be offered in New York, November 2020 | Bruker Tracer III-SD | 3.325554 | -1.571969 | 0.2538727 | -1.784025 | -0.7531885 | -0.5660406 | -1.128714 | -1.110888 | 1.487439 | -0.3392177 | 0.4956365 | -1.964524
440 | Furniture | Marquetry Sheet Brass | R |  |  | France | 1730 | 20 | 6 legs Menagerie console table. Contre partie. BRASS MARQUETRY | 1720_Boulle_SixLegs_ConsoleTable_ContrePartie_BrassMarquetry_DrawerFront_Xrf6.csv | Sotheby's to be offered in New York, November 2020 | Bruker Tracer III-SD | 3.237065 | -1.555789 | 0.2680644 | -1.737503 | -0.9288148 | -0.9369261 | -1.164279 | -0.9178584 | 1.611332 | 0.7292019 | 1.439214 | -3.209333
441 | Furniture | Marquetry Sheet Brass | R |  |  | France | 1730 | 20 | 6 legs Menagerie console table. Contre partie. BRASS MARQUETRY | 1720_Boulle_SixLegs_ConsoleTable_ContrePartie_BrassMarquetry_Top_Xrf1.csv | Sotheby's to be offered in New York, November 2020 | Bruker Tracer III-SD | 2.862514 | -1.485097 | -1.117711 | -0.647824 | -0.5278551 | -0.4394054 | -1.017573 | -0.8802583 | 1.040017 | -0.4754783 | 0.7440955 | -0.3072996
442 | Furniture | Marquetry Sheet Brass | R |  |  | France | 1730 | 20 | 6 legs Menagerie console table. Contre partie. BRASS MARQUETRY | 1720_Boulle_SixLegs_ConsoleTable_ContrePartie_BrassMarquetry_Top_Xrf2.csv | Sotheby's to be offered in New York, November 2020 | Bruker Tracer III-SD | 2.844931 | -1.48427 | -1.111247 | -0.6553294 | -0.549497 | -0.4548924 | -1.007012 | -0.7227874 | 1.14901 | -1.210524 | 0.7839902 | -1.482485
443 | Furniture | Marquetry Sheet Brass | R |  |  | France | 1730 | 20 | 6 legs Menagerie console table. Contre partie. BRASS MARQUETRY | 1720_Boulle_SixLegs_ConsoleTable_ContrePartie_BrassMarquetry_Top_Xrf3.csv | Sotheby's to be offered in New York, November 2020 | Bruker Tracer III-SD | 2.852293 | -1.519889 | -1.100922 | -0.6584541 | -0.3295091 | -0.7843558 | -0.9855651 | -1.035803 | 0.5344498 | 1.120082 | 0.519925 | -1.260216
444 | Furniture | Marquetry Sheet Brass | R |  |  | France | 1730 | 20 | 6 legs Menagerie console table. Contre partie. BRASS MARQUETRY | 1720_Boulle_SixLegs_ConsoleTable_ContrePartie_BrassMarquetry_Top_Xrf4.csv | Sotheby's to be offered in New York, November 2020 | Bruker Tracer III-SD | 2.877038 | -1.440179 | -1.053893 | -0.6521408 | -0.307139 | -0.5205459 | -1.040062 | -0.4736434 | 1.203097 | -0.6688235 | 1.531232 | -1.061569
445 | Furniture | Marquetry Sheet Brass | R |  |  | French | 1730 | 20 | 6 legs menagerie table, premiere partie. BRASS MARQUETRY | 1720_Menagerie_Boulle_Table_Top_BrassMarquetry_Xrf1.csv | Zilka collection, Sotheby's New York, November 2020 sale. | Bruker Tracer III-SD | 2.45846 | -1.630468 | 2.566704 | -0.6494419 | -1.238849 | -0.9758858 | -0.7888084 | -0.8109235 | 1.704338 | 1.812832 | 3.229816 | 2.551558
446 | Furniture | Marquetry Sheet Brass | R |  |  | French | 1730 | 20 | 6 legs menagerie table, premiere partie. BRASS MARQUETRY | 1720_Menagerie_Boulle_Table_Top_BrassMarquetry_Xrf2.csv | Zilka collection, Sotheby's New York, November 2020 sale. | Bruker Tracer III-SD | 2.789887 | -1.652672 | 3.190988 | -0.6742658 | -0.9061962 | -0.4211637 | -0.7640782 | -1.047788 | 2.613443 | 1.997842 | 1.421049 | 1.505417
447 | Furniture | Marquetry Sheet Brass | R |  |  | French | 1730 | 20 | 6 legs menagerie table, premiere partie. BRASS MARQUETRY | 1720_Menagerie_Boulle_Table_Top_BrassMarquetry_Xrf3.csv | Zilka collection, Sotheby's New York, November 2020 sale. | Bruker Tracer III-SD | 2.682231 | -1.634208 | 2.772302 | -1.116627 | -0.7977784 | -0.6378449 | -0.7952671 | -0.4788175 | 1.705316 | 0.2044845 | 1.773548 | 1.73709
448 | Furniture | Marquetry Sheet Brass | R |  |  | French | 1730 | 20 | 6 legs menagerie table, premiere partie. BRASS MARQUETRY | 1720_Menagerie_Boulle_Table_Top_BrassMarquetry_Xrf4.csv | Zilka collection, Sotheby's New York, November 2020 sale. | Bruker Tracer III-SD | 2.654154 | -1.613012 | 2.627107 | -1.174394 | -1.21029 | -0.1713383 | -0.7610768 | -0.4746144 | 1.122034 | -0.857338 | 0.5278386 | 1.668827
449 | Furniture | Marquetry Sheet Brass | R |  |  | French | 1730 | 20 | 6 legs menagerie table, premiere partie. BRASS MARQUETRY | 1720_Menagerie_Boulle_Table_Top_BrassMarquetry_Xrf5.csv | Zilka collection, Sotheby's New York, November 2020 sale. | Bruker Tracer III-SD | 2.757461 | -1.591967 | 2.830858 | -1.177229 | -1.204081 | -0.6774336 | -0.7625983 | -0.4432275 | 2.817223 | 0.2689786 | 2.379168 | 1.841058
450 | Furniture | Marquetry Sheet Brass | R |  |  | French | 1730 | 20 | 6 legs menagerie table, premiere partie. BRASS MARQUETRY | 1720_Boulle_SixLegs_ConsoleTable_PremierePartie_BrassMarquetry_FrontDrawer_Xrf1.csv | Zilka collection, Sotheby's New York, November 2020 sale. | Bruker Tracer III-SD | 2.654292 | -1.626356 | 2.965278 | -1.123023 | -1.306139 | -0.3760338 | -0.7007199 | -0.08586595 | 3.145714 | 2.213008 | 2.343592 | 3.414048
451 | Furniture | Marquetry Sheet Brass | R |  |  | French | 1730 | 20 | 6 legs menagerie table, premiere partie. BRASS MARQUETRY | 1720_Boulle_SixLegs_ConsoleTable_PremierePartie_BrassMarquetry_FrontDrawer_Xrf2.csv | Zilka collection, Sotheby's New York, November 2020 sale. | Bruker Tracer III-SD | 2.555709 | -1.528221 | 4.08931 | -0.9290503 | -1.214107 | 1.215771 | -0.6719326 | 1.820232 | 4.530191 | 2.926133 | 1.549759 | 2.369014
452 | Furniture | Marquetry Sheet Brass | R |  |  | French | 1730 | 20 | 6 legs menagerie table, premiere partie. BRASS MARQUETRY | 1720_Boulle_SixLegs_ConsoleTable_PremierePartie_BrassMarquetry_Top_Xrf1.csv | Zilka collection, Sotheby's New York, November 2020 sale. | Bruker Tracer III-SD | 2.586774 | -1.593882 | 2.64487 | -1.189935 | -0.913677 | -0.485137 | -0.6428889 | -0.3144812 | 1.616643 | 0.9717008 | 1.468372 | 2.32346
453 | Furniture | Marquetry Sheet Brass | R |  |  | French | 1730 | 20 | 6 legs menagerie table, premiere partie. BRASS MARQUETRY | 1720_Boulle_SixLegs_ConsoleTable_PremierePartie_BrassMarquetry_Top_Xrf2.csv | Zilka collection, Sotheby's New York, November 2020 sale. | Bruker Tracer III-SD | 2.658056 | -1.591438 | 2.964003 | -1.00951 | -1.33792 | -0.7579837 | -0.7029344 | -0.4751962 | 2.640825 | -0.1033479 | 2.001057 | 1.793344
454 | Furniture | Marquetry Sheet Brass | R |  |  | French | 1730 | 20 | 6 legs menagerie table, premiere partie. BRASS MARQUETRY | 1720_Boulle_SixLegs_ConsoleTable_PremierePartie_BrassMarquetry_Top_Xrf3.csv | Zilka collection, Sotheby's New York, November 2020 sale. | Bruker Tracer III-SD | 2.579723 | -1.624251 | 3.388918 | -1.235087 | -1.120472 | -0.5716123 | -0.6834092 | -0.5877753 | 2.244969 | -1.596123 | 2.198649 | 2.296886
455 | Furniture | Marquetry Sheet Brass | R |  |  | France | 1720 | 20 | Red Boulle marquetry commode. BRASS MARQUETRY | 1720_Sageot_Commode_BrassMarquetry_Drawer_Xrf1.csv | Lord Carrington, private collection | Bruker Tracer III-SD | 2.04813 | -1.290924 | -0.6037128 | -1.102716 | -0.8471244 | -1.120052 | -1.137406 | -1.485851 | 0.4820172 | -0.5137316 | 1.646253 | -2.984119
456 | Furniture | Marquetry Sheet Brass | R |  |  | France | 1720 | 20 | Red Boulle marquetry commode. BRASS MARQUETRY | 1720_Sageot_Commode_BrassMarquetry_Drawer_Xrf2.csv | Lord Carrington, private collection | Bruker Tracer III-SD | 2.015124 | -1.323902 | -0.2166965 | -1.086113 | -0.9789669 | -1.163874 | -1.103471 | -1.198765 | 0.3519969 | 0.3638844 | 1.531825 | -3.06581
457 | Furniture | Marquetry Sheet Brass | R |  |  | France | 1720 | 20 | Red Boulle marquetry commode. BRASS MARQUETRY | 1720_Sageot_Commode_BrassMarquetry_Drawer_Xrf3.csv | Lord Carrington, private collection | Bruker Tracer III-SD | 2.049642 | -1.265985 | -0.4364093 | -1.118497 | -0.6620612 | -0.9929889 | -1.1551 | -1.126271 | 0.1716936 | -0.9217076 | 2.295221 | -2.617117
458 | Furniture | Marquetry Sheet Brass | R |  |  | France | 1720 | 20 | Red Boulle marquetry commode. BRASS MARQUETRY | 1720_Sageot_Commode_BrassMarquetry_Drawer_Xrf4.csv | Lord Carrington, private collection | Bruker Tracer III-SD | 2.046245 | -1.297661 | -0.3324908 | -1.081022 | -0.8916189 | -0.8365874 | -1.122394 | -1.092714 | 1.011148 | -0.8199456 | 1.413489 | -3.508517
459 | Furniture | Marquetry Sheet Brass | R |  |  | France | 1720 | 20 | Red Boulle marquetry commode. BRASS MARQUETRY | 1720_Sageot_Commode_BrassMarquetry_Side_Unprepared_Xrf5.csv | Lord Carrington, private collection | Bruker Tracer III-SD | 1.744696 | -1.072764 | -0.03848269 | -1.036475 | -0.9670595 | -0.3480683 | -1.219198 | -1.20885 | 0.9396289 | -1.910727 | 1.454772 | -3.116724
460 | Furniture | Marquetry Sheet Brass | R |  |  | France | 1720 | 20 | Red Boulle marquetry commode. BRASS MARQUETRY | 1720_Sageot_Commode_BrassMarquetry_Side_Unprepared_Xrf6.csv | Lord Carrington, private collection | Bruker Tracer III-SD | 1.703417 | -1.0924 | -0.1619516 | -1.057412 | -0.7662199 | -0.6961782 | -1.192372 | -1.313991 | 0.5282828 | -0.9475656 | 2.038782 | -2.723934
461 | Furniture | Marquetry Sheet Brass | R |  |  | France | 1720 | 20 | Red Boulle marquetry commode. BRASS MARQUETRY | 1720_Sageot_Commode_BrassMarquetry_Side_Unprepared_Xrf7.csv | Lord Carrington, private collection | Bruker Tracer III-SD | 1.721969 | -1.11334 | -0.1215453 | -1.014219 | -0.9463826 | -0.9969636 | -1.152901 | -1.328506 | 0.517318 | -0.1851758 | 1.260294 | -2.657894
462 | Furniture | Marquetry Sheet Brass | R |  |  | France | 1720 | 20 | Red Boulle marquetry commode. BRASS MARQUETRY | 1720_Sageot_Commode_BrassMarquetry_Side_Unprepared_Xrf8.csv | Lord Carrington, private collection | Bruker Tracer III-SD | 1.77306 | -1.096095 | 0.005703496 | -1.029013 | -1.021109 | -0.5490896 | -1.182654 | -1.142875 | 0.3781276 | -2.083137 | 1.992688 | -3.381882
463 | Furniture | Marquetry Sheet Brass | R |  |  | France | 1720 | 20 | Red Boulle marquetry commode. BRASS MARQUETRY | 1720_Sageot_Commode_BrassMarquetry_Side_Unprepared_Xrf9.csv | Lord Carrington, private collection | Bruker Tracer III-SD | 1.771654 | -1.118809 | 0.08473488 | -1.055318 | -0.9400027 | -0.6694955 | -1.238326 | -1.260754 | 0.5172519 | -0.5820005 | 1.074612 | -3.380101
464 | Furniture | Marquetry Sheet Brass | R |  |  | France | 1720 | 20 | Red Boulle marquetry commode. BRASS MARQUETRY | 1720_Sageot_Commode_Original_Brass_GlueSide_Prepared.csv | Lord Carrington, private collection | Bruker Tracer III-SD | 1.346881 | -1.26076 | -0.8350882 | -0.8245012 | -0.6443286 | -0.9490897 | -1.098755 | -1.149936 | 0.7089121 | -0.9955959 | 1.512301 | -2.104524
465 | Furniture | Marquetry Sheet Brass | R |  |  | France | 1720 | 20 | Red Boulle marquetry commode. BRASS MARQUETRY | 1720_Sageot_Commode_Original_Brass_VisibleSide_Prepared.csv | Lord Carrington, private collection | Bruker Tracer III-SD | 1.759933 | -1.283317 | -0.4321795 | -0.65338 | -0.9672184 | -0.6760944 | -1.159136 | -1.440726 | -0.5516346 | 0.8157726 | 0.977628 | -2.785198
466 | Furniture | Marquetry Sheet Brass | 0 |  |  | France | 1800 | 20 | Red Boulle marquetry commode. BRASS MARQUETRY | 1720_Sageot_Commode_Repair_Brass_GlueSide_Prepared.csv | Lord Carrington, private collection | Bruker Tracer III-SD | 3.272699 | -1.535814 | -1.284321 | -1.424633 | -0.8983831 | -0.9955169 | -1.014092 | -0.6666886 | 3.017766 | 5.949637 | 0.4191153 | -3.651027
467 | Furniture | Marquetry Sheet Brass | 0 |  |  | France | 1800 | 20 | Red Boulle marquetry commode. BRASS MARQUETRY | 1720_Sageot_Commode_Repair_Brass_VisibleSide_Prepared.csv | Lord Carrington, private collection | Bruker Tracer III-SD | 3.439097 | -1.546945 | -1.353754 | -1.651343 | -0.645311 | -0.8072058 | -1.047205 | -0.8174193 | 3.554015 | 6.876602 | 1.424432 | -3.648168
468 | Furniture | Marquetry Sheet Brass | 0 |  |  | France | 1744 | 150 | Bureau plat, red tortoiseshell and Boulle marquetry. BRASS MARQUETRY | 1744_Latz_Bureau_BrssMarquetry_Drawer_Xrf1.csv | Sotheby's, Zilka Collection, New York, November 2020 sale | Bruker Tracer III-SD | 3.313727 | -1.604595 | -0.1074242 | 1.048351 | -0.9141566 | -0.8203413 | -0.9896938 | 20.87308 | 3.391535 | 0.1097797 | 7.532113 | -3.648827
469 | Furniture | Marquetry Sheet Brass | 0 |  |  | France | 1744 | 150 | Bureau plat, red tortoiseshell and Boulle marquetry. BRASS MARQUETRY | 1744_Latz_Bureau_BrssMarquetry_Drawer_Xrf2.csv | Sotheby's, Zilka Collection, New York, November 2020 sale | Bruker Tracer III-SD | 3.460696 | -1.601514 | -0.2648604 | -1.302694 | -1.03946 | -0.7255222 | -0.9854229 | 9.669514 | 4.036736 | 0.5479651 | 1.232928 | -3.611845
470 | Furniture | Marquetry Sheet Brass | 0 |  |  | France | 1744 | 150 | Bureau plat, red tortoiseshell and Boulle marquetry. BRASS MARQUETRY | 1744_Latz_Bureau_BrssMarquetry_Drawer_Xrf3.csv | Sotheby's, Zilka Collection, New York, November 2020 sale | Bruker Tracer III-SD | 3.337551 | -1.601556 | -0.1591472 | -0.1730022 | -1.138198 | -0.8109054 | -0.9402881 | 27.27954 | 3.682946 | 2.459353 | 4.41916 | -3.210591
471 | Furniture | Marquetry Sheet Brass | 0 |  |  | France | 1744 | 150 | Bureau plat, red tortoiseshell and Boulle marquetry. BRASS MARQUETRY | 1744_Latz_Bureau_BrssMarquetry_Drawer2_Xrf4.csv | Sotheby's, Zilka Collection, New York, November 2020 sale | Bruker Tracer III-SD | 3.291544 | -1.612553 | -0.3244413 | -1.302153 | -0.6523439 | -0.8937015 | -0.9475243 | 7.317003 | 3.278995 | 2.018158 | 0.5407532 | -3.651196
472 | Furniture | Marquetry Sheet Brass | 0 |  |  | France | 1744 | 150 | Bureau plat, red tortoiseshell and Boulle marquetry. BRASS MARQUETRY | 1744_Latz_Bureau_BrssMarquetry_Drawer2_Xrf5.csv | Sotheby's, Zilka Collection, New York, November 2020 sale | Bruker Tracer III-SD | 3.201756 | -1.61764 | -0.4208497 | 0.05522865 | -1.076188 | -0.7633081 | -0.9192822 | 49.17914 | 2.008504 | 0.9816459 | 3.758187 | -3.122923
473 | Furniture | Marquetry Sheet Brass | 0 |  |  | France | 1744 | 150 | Bureau plat, red tortoiseshell and Boulle marquetry. BRASS MARQUETRY | 1744_Latz_Bureau_BrssMarquetry_Drawer2_Xrf6.csv | Sotheby's, Zilka Collection, New York, November 2020 sale | Bruker Tracer III-SD | 3.358748 | -1.641472 | -0.7755274 | -1.305897 | -0.9433573 | -0.9661444 | -0.9748134 | 1.866518 | 3.356601 | 3.234413 | 1.077041 | -3.642168
474 | Furniture | Marquetry Sheet Brass | R |  |  | France | 1770 | 20 | Pair of Boulle Torcheres, candlestands. Boulle marquetry. BRASS Marquetry | 1720_1770_Boulle_levasseur_Torcheres_BrassMarquetry_GlueSide_Xrf1.csv | Duke of Devonshire, Chatsworth House | Bruker Tracer III-SD | 0.7362932 | -1.625319 | 0.3766238 | -1.647888 | -0.2817726 | -0.9717513 | 1.146059 | 0.03888733 | 2.068166 | -0.5726411 | 1.836567 | -2.863986
475 | Furniture | Marquetry Sheet Brass | R |  |  | France | 1770 | 20 | Pair of Boulle Torcheres, candlestands. Boulle marquetry. BRASS Marquetry | 1720_1770_Boulle_levasseur_Torcheres_BrassMarquetry_GlueSide_Xrf2.csv | Duke of Devonshire, Chatsworth House | Bruker Tracer III-SD | 0.9783891 | -1.683386 | 3.103597 | -1.482839 | -0.5405571 | -1.109645 | 1.023559 | -0.1163938 | 2.652931 | -1.396086 | 1.027205 | -2.855312
476 | Furniture | Marquetry Sheet Brass | R |  |  | France | 1770 | 20 | Pair of Boulle Torcheres, candlestands. Boulle marquetry. BRASS Marquetry | 1720_1770_Boulle_levasseur_Torcheres_BrassMarquetry_GlueSide_Xrf3.csv | Duke of Devonshire, Chatsworth House | Bruker Tracer III-SD | 1.846595 | -1.648554 | 2.747481 | -1.563511 | -0.5107496 | -0.9819447 | 0.9761782 | -1.009322 | 2.369797 | -0.9945983 | 1.447436 | -2.398888
477 | Furniture | Marquetry Sheet Brass | R |  |  | France | 1770 | 20 | Pair of Boulle Torcheres, candlestands. Boulle marquetry. BRASS Marquetry | 1720_1770_Boulle_levasseur_Torcheres_BrassMarquetry_GlueSide_Xrf4.csv | Duke of Devonshire, Chatsworth House | Bruker Tracer III-SD | 0.5525046 | -1.663444 | 0.5641155 | -1.592054 | -0.2775222 | -0.7451798 | 1.260095 | 0.1139091 | 1.273098 | -1.040543 | 1.503951 | -2.682935
478 | Furniture | Marquetry Sheet Brass | R |  |  | France | 1770 | 20 | Pair of Boulle Torcheres, candlestands. Boulle marquetry. BRASS Marquetry | 1720_1770_Boulle_levasseur_Torcheres_BrassMarquetry_GlueSide_Xrf5.csv | Duke of Devonshire, Chatsworth House | Bruker Tracer III-SD | 1.103476 | -1.632173 | 0.4912864 | -1.644788 | -0.1200792 | -1.051858 | 1.090888 | -0.4609725 | 0.6039739 | -0.262153 | 1.511757 | -2.632588
479 | Furniture | Marquetry Sheet Brass | R |  |  | France | 1770 | 20 | Pair of Boulle Torcheres, candlestands. Boulle marquetry. BRASS Marquetry | 1720_1770_Boulle_levasseur_Torcheres_BrassMarquetry_GlueSide_Xrf6.csv | Duke of Devonshire, Chatsworth House | Bruker Tracer III-SD | 1.827263 | -1.64676 | 1.926089 | -1.553242 | -0.4966635 | -1.114664 | 0.9729394 | -0.7394488 | 1.775321 | -2.121912 | 1.259061 | -3.487481
480 | Furniture | Marquetry Sheet Brass | R |  |  | France | 1770 | 20 | Pair of Boulle Torcheres, candlestands. Boulle marquetry. BRASS Marquetry | 1720_1770_Boulle_levasseur_Torcheres_BrassMarquetry_GlueSide_Xrf7.csv | Duke of Devonshire, Chatsworth House | Bruker Tracer III-SD | 1.441848 | -1.646122 | 2.891562 | -1.61464 | -0.5579227 | -0.9649668 | 1.002687 | -0.533593 | 1.767995 | -0.5365564 | 2.255382 | -3.223091
481 | Furniture | Marquetry Sheet Brass | R |  |  | France | 1770 | 20 | Pair of Boulle Torcheres, candlestands. Boulle marquetry. BRASS Marquetry | 1720_1770_Boulle_levasseur_Torcheres_BrassMarquetry_GlueSide_Xrf8.csv | Duke of Devonshire, Chatsworth House | Bruker Tracer III-SD | 1.358601 | -1.641835 | -0.708635 | -1.701976 | 0.03526895 | -1.220626 | 1.009985 | -0.2727046 | 0.596868 | 0.004776989 | 1.05161 | -3.398984
482 | Furniture | Marquetry Sheet Brass | R |  |  | France | 1770 | 20 | Pair of Boulle Torcheres, candlestands. Boulle marquetry. BRASS Marquetry | 1720_1770_Boulle_levasseur_Torcheres_BrassMarquetry_OriginalBorderStrip_GlueSide_Xrf9.csv | Duke of Devonshire, Chatsworth House | Bruker Tracer III-SD | 0.3395876 | -1.560952 | -0.4862923 | -1.731872 | -0.897811 | 8.11453 | -1.13627 | 7.989797 | 16.74617 | 13.41825 | 1.260604 | -3.354639
483 | Furniture | Marquetry Sheet Brass | R |  |  | France | 1770 | 20 | Pair of Boulle Torcheres, candlestands. Boulle marquetry. BRASS Marquetry | 1720_1770_Boulle_levasseur_Torcheres_BrassMarquetry_OriginalBorderStrip_VisibleSide_Xrf9.csv | Duke of Devonshire, Chatsworth House | Bruker Tracer III-SD | 0.3252251 | -1.520267 | -0.9572458 | -1.765612 | -1.077615 | 2.392649 | -1.006942 | 1.652927 | 6.295037 | 7.741065 | 1.183503 | -3.437645
484 | Furniture | Marquetry Sheet Brass | R |  |  | France | 1770 | 20 | Pair of Boulle Torcheres, candlestands. Boulle marquetry. BRASS Marquetry | 1720_1770_Boulle_levasseur_Torcheres_BrassMarquetry_VisibleSide_Xrf1.csv | Duke of Devonshire, Chatsworth House | Bruker Tracer III-SD | 1.961563 | -1.64888 | 1.767265 | -1.554776 | -0.8427295 | -0.8212306 | 0.9713121 | -1.140448 | 0.7517357 | -1.086712 | 1.215717 | -3.282903
485 | Furniture | Marquetry Sheet Brass | R |  |  | France | 1770 | 20 | Pair of Boulle Torcheres, candlestands. Boulle marquetry. BRASS Marquetry | 1720_1770_Boulle_levasseur_Torcheres_BrassMarquetry_VisibleSide_Xrf2.csv | Duke of Devonshire, Chatsworth House | Bruker Tracer III-SD | 1.944466 | -1.635934 | 2.190945 | -1.536056 | -0.911978 | -0.9534312 | 0.9452007 | -0.9312355 | 1.11438 | -1.332893 | 1.459876 | -2.916789
486 | Furniture | Marquetry Sheet Brass | R |  |  | France | 1770 | 20 | Pair of Boulle Torcheres, candlestands. Boulle marquetry. BRASS Marquetry | 1720_1770_Boulle_levasseur_Torcheres_BrassMarquetry_VisibleSide_Xrf3.csv | Duke of Devonshire, Chatsworth House | Bruker Tracer III-SD | 1.967147 | -1.665264 | 2.102855 | -1.52858 | -0.4847301 | -0.8499121 | 0.9671219 | -1.167162 | 0.9348273 | -2.020796 | 1.317292 | -3.250647
487 | Furniture | Marquetry Sheet Brass | R |  |  | France | 1770 | 20 | Pair of Boulle Torcheres, candlestands. Boulle marquetry. BRASS Marquetry | 1720_1770_Boulle_levasseur_Torcheres_BrassMarquetry_VisibleSide_Xrf4.csv | Duke of Devonshire, Chatsworth House | Bruker Tracer III-SD | 1.989626 | -1.631814 | 1.81476 | -1.550656 | -0.4713057 | -1.074921 | 0.9399986 | -1.36045 | 1.225199 | -0.3864209 | 2.559228 | -3.6524
488 | Furniture | Marquetry Sheet Brass | R |  |  | France | 1770 | 20 | Pair of Boulle Torcheres, candlestands. Boulle marquetry. BRASS Marquetry | 1720_1770_Boulle_levasseur_Torcheres_BrassMarquetry_VisibleSide_Xrf5.csv | Duke of Devonshire, Chatsworth House | Bruker Tracer III-SD | 1.983209 | -1.662302 | 1.762265 | -1.536782 | -0.6726683 | -0.887238 | 0.9374688 | -0.4526165 | 2.190133 | -2.067999 | 1.699111 | -3.199606
489 | Furniture | Marquetry Sheet Brass | R |  |  | France | 1770 | 20 | Pair of Boulle Torcheres, candlestands. Boulle marquetry. BRASS Marquetry | 1720_1770_Boulle_levasseur_Torcheres_BrassMarquetry_VisibleSide_Xrf6.csv | Duke of Devonshire, Chatsworth House | Bruker Tracer III-SD | 1.957016 | -1.629838 | 2.195598 | -1.562975 | -0.7941984 | -1.102677 | 0.9601568 | -0.8523751 | 1.971556 | -1.806767 | 0.6904604 | -3.289879
490 | Furniture | Marquetry Sheet Brass | R |  |  | France | 1770 | 20 | Pair of Boulle Torcheres, candlestands. Boulle marquetry. BRASS Marquetry | 1720_1770_Boulle_levasseur_Torcheres_BrassMarquetry_VisibleSide_Xrf7.csv | Duke of Devonshire, Chatsworth House | Bruker Tracer III-SD | 1.960945 | -1.650855 | 1.870655 | -1.562119 | -0.4042504 | -1.112952 | 1.00107 | -1.148564 | 1.954829 | -1.123088 | 2.34363 | -2.897207
491 | Furniture | Marquetry Sheet Brass | R |  |  | France | 1770 | 20 | Pair of Boulle Torcheres, candlestands. Boulle marquetry. BRASS Marquetry | 1720_1770_Boulle_levasseur_Torcheres_BrassMarquetry_VisibleSide_Xrf8.csv | Duke of Devonshire, Chatsworth House | Bruker Tracer III-SD | 1.992678 | -1.620541 | 1.795903 | -1.504532 | -0.8541659 | -0.5574922 | 0.978878 | -0.8275208 | 1.697312 | -0.6093936 | 2.244702 | -3.23314
492 | Furniture | Marquetry Sheet Brass | R |  |  | France | 1770 | 20 | Pair of Boulle torcheres (candle stands). BRASS MARQUETRY | 1710_Boulle_Torcheres_Chatsworth_BrassMarquetry_Unprepared_Xrf1.csv | Duke of Devonshire, Chatsworh House | Bruker Tracer III-SD | 1.953216 | -1.512537 | 1.65352 | -1.322347 | -0.4747211 | -1.028731 | 0.957922 | -1.024628 | 1.163652 | -1.508832 | 2.511663 | -3.420906
493 | Furniture | Marquetry Sheet Brass | R |  |  | France | 1770 | 20 | Pair of Boulle torcheres (candle stands). BRASS MARQUETRY | 1710_Boulle_Torcheres_Chatsworth_BrassMarquetry_Unprepared_Xrf2.csv | Duke of Devonshire, Chatsworh House | Bruker Tracer III-SD | 2.321605 | -1.528769 | 0.9232962 | -1.282861 | -0.6367872 | -1.156859 | -0.3016412 | -0.09588606 | 0.1036719 | -1.046828 | 1.758226 | -2.940166
494 | Furniture | Marquetry Sheet Brass | R |  |  | France | 1770 | 20 | Pair of Boulle torcheres (candle stands). BRASS MARQUETRY | 1710_Boulle_Torcheres_Chatsworth_BrassMarquetry_Unprepared_Xrf3.csv | Duke of Devonshire, Chatsworh House | Bruker Tracer III-SD | 2.356729 | -1.526227 | 1.125981 | -1.306173 | -0.6774937 | -0.8965275 | -0.2973684 | 0.04497228 | 0.6248639 | -2.136149 | 1.583557 | -2.389431
495 | Furniture | Marquetry Sheet Brass | R |  |  | France | 1770 | 20 | Pair of Boulle torcheres (candle stands). BRASS MARQUETRY | 1710_Boulle_Torcheres_Chatsworth_BrassMarquetry_Unprepared_Xrf4.csv | Duke of Devonshire, Chatsworh House | Bruker Tracer III-SD | 1.925779 | -1.569341 | 1.75795 | -1.325808 | -0.4986312 | -1.142167 | 0.9742899 | -0.4498521 | 1.085996 | -0.729616 | 2.613761 | -2.807407
496 | Furniture | Marquetry Sheet Brass | R |  |  | France | 1770 | 10 | Pair of low cabinet, Boulle marquetry of pewter in brass background. BRASS MARQUETRY | 1770_French_Levasseur_Cabinets_BoughtonHouse_Brass_CenralDoor_Xrf1.csv | Duke of Buccleuch and Queensberry | Bruker Tracer III-SD | 2.453754 | -1.482538 | -0.975458 | -1.25991 | -0.2554266 | -0.2583044 | -0.9459675 | 0.723082 | 0.7796844 | 0.9846123 | 0.4375959 | -3.641755
497 | Furniture | Marquetry Sheet Brass | R |  |  | France | 1770 | 10 | Pair of low cabinet, Boulle marquetry of pewter in brass background. BRASS MARQUETRY | 1770_French_Levasseur_Cabinets_BoughtonHouse_Brass_CenralDoor_Xrf2.csv | Duke of Buccleuch and Queensberry | Bruker Tracer III-SD | 2.4555 | -1.474466 | -0.9217114 | -1.245989 | -0.4869174 | 0.3424685 | -0.8056151 | 1.620574 | 1.986749 | 0.193823 | -0.05203595 | -3.194128
498 | Furniture | Marquetry Sheet Brass | 0 |  |  | France | 1770 | 10 | Pair of low cabinet, Boulle marquetry of pewter in brass background. BRASS MARQUETRY | 1770_French_Levasseur_Cabinets_BoughtonHouse_Brass_CenralDoor_Xrf3.csv | Duke of Buccleuch and Queensberry | Bruker Tracer III-SD | 1.903666 | -1.625355 | 0.9927884 | -1.767357 | -1.189677 | -0.4875765 | -0.08942269 | -1.139106 | 0.8973912 | 1.510542 | 0.7164483 | -3.615913
499 | Furniture | Marquetry Sheet Brass | 0 |  |  | France | 1770 | 10 | Pair of low cabinet, Boulle marquetry of pewter in brass background. BRASS MARQUETRY | 1770_French_Levasseur_Cabinets_BoughtonHouse_Brass_CenralDoor_Xrf4.csv | Duke of Buccleuch and Queensberry | Bruker Tracer III-SD | 2.029859 | -0.3770235 | 2.677779 | -0.4089868 | -0.05886052 | -0.7723793 | -1.021728 | -0.6510674 | 1.927901 | -1.446173 | 0.3225673 | -3.204141
500 | Furniture | Marquetry Sheet Brass | R |  |  | France | 1770 | 10 | Pair of low cabinet, Boulle marquetry of pewter in brass background. BRASS MARQUETRY | 1770_French_Levasseur_Cabinets_BoughtonHouse_Brass_PilasterPL_Xrf6.csv | Duke of Buccleuch and Queensberry | Bruker Tracer III-SD | 2.436814 | -1.479861 | -0.9678195 | -1.247093 | -0.4129361 | -0.1369105 | -0.7758528 | 0.9994489 | 1.105964 | -1.686074 | 0.612078 | -3.461829
501 | Furniture | Marquetry Sheet Brass | R |  |  | France | 1770 | 10 | Pair of low cabinet, Boulle marquetry of pewter in brass background. BRASS MARQUETRY | 1770_French_Levasseur_Cabinets_BoughtonHouse_Brass_PilasterPR_Xrf5.csv | Duke of Buccleuch and Queensberry | Bruker Tracer III-SD | 2.462708 | -1.482012 | -0.9494741 | -1.235954 | -0.5261676 | -0.05380753 | -0.7801346 | 0.608371 | 0.3429329 | -0.2855774 | 1.250763 | -3.237003
502 | Furniture | Marquetry Sheet Brass | R |  |  | England | 1815 | 3 | Pair of Mazarin Bureaux. MARQUETRY BRASS | 1810_English_LeGaigneur_BoulleDesk_Windsor_Brass_CentralDrawer_Xrf1.csv | The Royal Collection (UK) | Bruker Tracer III-SD | 1.931622 | -1.573095 | -0.009022092 | -1.334172 | -0.4600514 | -0.8912427 | -0.386694 | 6.692976 | 14.67603 | 4.157287 | -0.264776 | -3.651308
503 | Furniture | Marquetry Sheet Brass | R |  |  | England | 1815 | 3 | Pair of Mazarin Bureaux. MARQUETRY BRASS | 1810_English_LeGaigneur_BoulleDesk_Windsor_Brass_CentralDrawer_Xrf2.csv | The Royal Collection (UK) | Bruker Tracer III-SD | 1.912545 | -1.618773 | -0.01651959 | -1.316156 | -0.1738836 | -0.7886455 | -0.4348373 | 6.923538 | 14.0422 | 5.041144 | 0.874583 | -3.646963
504 | Furniture | Marquetry Sheet Brass | R |  |  | England | 1815 | 3 | Pair of Mazarin Bureaux. MARQUETRY BRASS | 1810_English_LeGaigneur_BoulleDesk_Windsor_Brass_SideDrawer_Xrf3.csv | The Royal Collection (UK) | Bruker Tracer III-SD | 2.512713 | -1.499542 | 0.3904652 | -1.489709 | -0.6952407 | -1.121051 | -1.064281 | 0.09577242 | 4.35157 | 0.9715099 | 0.8431867 | -3.645488
505 | Furniture | Marquetry Sheet Brass | R |  |  | England | 1815 | 3 | Pair of Mazarin Bureaux. MARQUETRY BRASS | 1810_English_LeGaigneur_BoulleDesk_Windsor_Brass_SideDrawer_Xrf4.csv | The Royal Collection (UK) | Bruker Tracer III-SD | 2.507943 | -1.476104 | 0.4477463 | -1.499638 | -0.7219507 | -0.8936957 | -1.04961 | 0.01467245 | 4.392014 | 0.951799 | -0.01446364 | -3.654345
506 | Furniture | Marquetry Sheet Brass | R |  |  | England | 1815 | 3 | Pair of Mazarin Bureaux. MARQUETRY BRASS | 1810_English_LeGaigneur_BoulleDesk_Windsor_Brass_SideDrawer_Xrf5.csv | The Royal Collection (UK) | Bruker Tracer III-SD | 2.498192 | -1.299427 | 0.5237957 | -0.8469139 | -0.5143065 | -0.6896671 | -1.025756 | 0.496148 | 4.200984 | 1.330694 | 0.4296617 | -3.654027
507 | Furniture | Marquetry Sheet Brass | R |  |  | England | 1815 | 3 | Pair of Mazarin Bureaux. MARQUETRY BRASS | 1810_English_LeGaigneur_BoulleDesk_Windsor_Brass_SideDrawer_Xrf6.csv | The Royal Collection (UK) | Bruker Tracer III-SD | 2.546406 | -1.498002 | 0.3935773 | -1.497836 | -0.7060501 | -0.6254144 | -1.031388 | 0.02467493 | 4.574782 | 0.8774868 | 0.3261098 | -3.654284
508 | Furniture | Marquetry Sheet Brass | R |  |  | England | 1815 | 3 | Pair of Mazarin Bureaux. MARQUETRY BRASS | 1810_English_LeGaigneur_BoulleDesk_Windsor_Brass_SideDrawer2_Xrf7.csv | The Royal Collection (UK) | Bruker Tracer III-SD | 1.403555 | -1.534361 | 0.05400057 | -1.515855 | -0.6324154 | -1.057357 | -0.8484644 | 1.646568 | 4.810775 | -0.699806 | 0.6046615 | -3.577304
509 | Furniture | Marquetry Sheet Brass | R |  |  | England | 1815 | 3 | Pair of Mazarin Bureaux. MARQUETRY BRASS | 1810_English_LeGaigneur_BoulleDesk_Windsor_Brass_SideDrawer2_Xrf8.csv | The Royal Collection (UK) | Bruker Tracer III-SD | 1.374739 | -1.434598 | 0.07670651 | -1.481897 | 0.1776088 | -0.3957762 | -0.8946699 | 2.897822 | 6.624952 | -0.1463966 | 1.462396 | -3.655189
510 | Furniture | Marquetry Sheet Brass | R |  |  | English | 1830 | 20 | Pair of red Buhl (Boulle) marquetry tables, 5th Duke, Bowhill House. BRASS MARQUETRY | 1840_English_ThomasParker_PairRedBoulleTables_Bowhill_BrassMarquetry_ContrePartie_Drawer_Xrf1.csv | Duke of Buccleuch and Queensberry, Bowhill House | Bruker Tracer III-SD | 2.07981 | -0.4023259 | 0.05347763 | -1.897803 | -1.120755 | -0.8176414 | -0.6014567 | -1.436092 | 0.3273804 | 3.629901 | 0.1651279 | -3.530786
511 | Furniture | Marquetry Sheet Brass | R |  |  | English | 1830 | 20 | Pair of red Buhl (Boulle) marquetry tables, 5th Duke, Bowhill House. BRASS MARQUETRY | 1840_English_ThomasParker_PairRedBoulleTables_Bowhill_BrassMarquetry_ContrePartie_Drawer_Xrf2.csv | Duke of Buccleuch and Queensberry, Bowhill House | Bruker Tracer III-SD | 2.05867 | -0.4106442 | -0.1294747 | -1.899506 | -0.9292944 | -1.217168 | -0.5565377 | -0.8854935 | 1.068299 | 3.878208 | 0.7978039 | -3.423756
512 | Furniture | Marquetry Sheet Brass | R |  |  | English | 1830 | 20 | Pair of red Buhl (Boulle) marquetry tables, 5th Duke, Bowhill House. BRASS MARQUETRY | 1840_English_ThomasParker_PairRedBoulleTables_Bowhill_BrassMarquetry_ContrePartie_Drawer_Xrf3.csv | Duke of Buccleuch and Queensberry, Bowhill House | Bruker Tracer III-SD | 2.032786 | -0.4298434 | -0.3705659 | -1.930503 | -1.242051 | -0.9868007 | -0.5495757 | -1.279045 | 0.4707666 | 1.369874 | 0.1106893 | -3.654892
513 | Furniture | Marquetry Sheet Brass | R |  |  | English | 1830 | 20 | Pair of red Buhl (Boulle) marquetry tables, 5th Duke, Bowhill House. BRASS MARQUETRY | 1840_English_ThomasParker_PairRedBoulleTables_Bowhill_BrassMarquetry_ContrePartie_Drawer_Xrf4.csv | Duke of Buccleuch and Queensberry, Bowhill House | Bruker Tracer III-SD | 2.063896 | -0.4136084 | -0.145672 | -1.888743 | -0.9344983 | -1.061168 | -0.6041771 | -1.083324 | 0.122424 | 3.645289 | 0.224916 | -3.65316
514 | Furniture | Marquetry Sheet Brass | R |  |  | England | 1830 | 20 | Card table, red Buhl (Boulle) marquetry). BRASS MARQUETRY | 1830_ThomasParker_RedBoulle_MarquetryTable_Brass_Drawer1.csv | Ian Butchoff, London dealer | Bruker Tracer III-SD | 3.278868 | -1.609152 | -0.4557544 | -1.768322 | -0.7558381 | -0.8514138 | -0.8297446 | 0.0747148 | 4.186577 | -0.5172912 | 0.4221492 | -3.648228
515 | Furniture | Marquetry Sheet Brass | R |  |  | England | 1830 | 20 | Card table, red Buhl (Boulle) marquetry). BRASS MARQUETRY | 1830_ThomasParker_RedBoulle_MarquetryTable_Brass_Drawer2.csv | Ian Butchoff, London dealer | Bruker Tracer III-SD | 3.290207 | -1.629539 | -0.4581314 | -1.779456 | -0.8224138 | -0.966498 | -0.7777983 | -0.111953 | 4.218736 | -1.78606 | 1.476344 | -3.428708
516 | Furniture | Marquetry Sheet Brass | R |  |  | England | 1830 | 20 | Card table, red Buhl (Boulle) marquetry). BRASS MARQUETRY | 1830_ThomasParker_RedBoulle_MarquetryTable_Brass_Drawer3.csv | Ian Butchoff, London dealer | Bruker Tracer III-SD | 3.213007 | -1.611752 | -0.3245607 | -1.741831 | -0.7451876 | -0.912224 | -0.7416571 | -0.2249968 | 4.219106 | 3.083001 | 1.022721 | -3.572847
517 | Furniture | Marquetry Sheet Brass | R |  |  | England | 1830 | 20 | Card table, red Buhl (Boulle) marquetry). BRASS MARQUETRY | 1830_ThomasParker_RedBoulle_MarquetryTable_Brass_Drawer4.csv | Ian Butchoff, London dealer | Bruker Tracer III-SD | 3.229143 | -1.64712 | -0.3003104 | -1.795222 | -0.7381749 | -0.7259791 | -0.8279956 | -0.2086433 | 4.43077 | -0.7229262 | 0.8560558 | -2.739576
518 | Furniture | Marquetry Sheet Brass | R |  |  | England | 1830 | 15 | Boulle coffer on stand. BRASS MARQUETRY | parkerboullecofferbrass.csv | Duke of Buccleuch, Boughton House | Bruker Tracer III-SD | 2.369023 | -1.312224 | 0.7873399 | -1.455991 | -0.5553221 | -1.127828 | -1.125889 | -1.384738 | 0.2579932 | -0.319254 | 2.206165 | -3.189832
519 | Furniture | Marquetry Sheet Brass | R |  |  | England | 1830 | 15 | Boulle coffer on stand. BRASS MARQUETRY | parkerboullecofferbrass2.csv | Duke of Buccleuch, Boughton House | Bruker Tracer III-SD | 2.389267 | -1.313698 | 1.200832 | -1.494067 | -0.657152 | -0.8377909 | -1.133838 | -1.114606 | 1.016919 | -1.816627 | 0.5352108 | -3.615439
520 | Furniture | Marquetry Sheet Brass | R |  |  | England | 1840 | 10 | Red Boulle marquetry bookcase. BRASS MARQUETRY | 1840_English_RedBoulle_LargepairVitrines_Bookcases_Drumlanrig_Frontdoor_BrassMarquetry_BorderStrip_Unprepared.csv | Duke of Buccleuch and Queensberry, Drumlanrig Castle | Bruker Tracer III-SD | 2.923209 | -1.615642 | 1.932648 | -1.755066 | -0.1578847 | -0.9218085 | -0.9426812 | -1.712685 | 8.087553 | -0.07301261 | 0.906533 | -3.175912
521 | Furniture | Marquetry Sheet Brass | R |  |  | England | 1840 | 10 | Red Boulle marquetry bookcase. BRASS MARQUETRY | 1840_English_RedBoulle_LargepairVitrines_Bookcases_Drumlanrig_Frontdoor_BrassMarquetry_doorframemarquetry_Unprepared_Xrf5.csv | Duke of Buccleuch and Queensberry, Drumlanrig Castle | Bruker Tracer III-SD | 3.077569 | -1.579346 | 1.998542 | -1.657079 | -0.6428261 | -0.784306 | -0.8726476 | -0.5072914 | 9.09575 | 0.271423 | 0.8809802 | -3.653721
522 | Furniture | Marquetry Sheet Brass | R |  |  | England | 1840 | 10 | Red Boulle marquetry bookcase. BRASS MARQUETRY | 1840_English_RedBoulle_LargepairVitrines_Bookcases_Drumlanrig_Frontdoor_BrassMarquetry_Unprepared_Xr2.csv | Duke of Buccleuch and Queensberry, Drumlanrig Castle | Bruker Tracer III-SD | 2.898548 | -1.562179 | 1.720753 | -1.773516 | -0.7623538 | -1.071866 | -0.7561406 | -0.9668541 | 9.291888 | 1.036178 | 1.267719 | -3.649732
523 | Furniture | Marquetry Sheet Brass | R |  |  | England | 1840 | 10 | Red Boulle marquetry bookcase. BRASS MARQUETRY | 1840_English_RedBoulle_LargepairVitrines_Bookcases_Drumlanrig_Frontdoor_BrassMarquetry_Unprepared_Xrf1.csv | Duke of Buccleuch and Queensberry, Drumlanrig Castle | Bruker Tracer III-SD | 3.075663 | -1.553936 | 2.147852 | -1.775416 | -0.5273465 | -0.3809236 | -0.7294978 | -0.8243309 | 9.728986 | -0.3030775 | 0.6469008 | -3.648772
524 | Furniture | Marquetry Sheet Brass | R |  |  | England | 1840 | 10 | Red Boulle marquetry bookcase. BRASS MARQUETRY | 1840_English_RedBoulle_LargepairVitrines_Bookcases_Drumlanrig_Frontdoor_BrassMarquetry_Unprepared_Xrf3.csv | Duke of Buccleuch and Queensberry, Drumlanrig Castle | Bruker Tracer III-SD | 2.776687 | -1.577811 | 1.90318 | -1.778637 | -0.464712 | -1.060685 | -0.7179373 | -1.15184 | 9.782942 | -2.074257 | 1.552326 | -3.437923
525 | Furniture | Marquetry Sheet Brass | R |  |  | England | 1841 | 10 | Large Boulle marquetry clock. BRASS MARQUETRY | 1841_English_BoulleWertheimer_BM_Horizontalborderstrip_Base_2.csv | Knole House, National Trust | Bruker Tracer III-SD | 3.435838 | -1.647712 | -1.120153 | -0.8862788 | -1.072833 | -0.9510946 | -0.6116595 | -0.9462691 | 1.857749 | 5.316452 | 1.839103 | -3.345888
526 | Furniture | Marquetry Sheet Brass | R |  |  | England | 1841 | 10 | Large Boulle marquetry clock. BRASS MARQUETRY | 1841_English_BoulleWertheimer_BM_Horizontalborderstripp_Base.csv | Knole House, National Trust | Bruker Tracer III-SD | 3.345502 | -1.606123 | -0.7294953 | -1.119594 | -1.438998 | -0.03309192 | -0.5367455 | 0.7445748 | 4.050784 | 3.267409 | 1.698776 | -3.247664
527 | Furniture | Marquetry Sheet Brass | R |  |  | England | 1841 | 10 | Large Boulle marquetry clock. BRASS MARQUETRY | 1841_English_BoulleWertheimer_BM_marquetry_Base.csv | Knole House, National Trust | Bruker Tracer III-SD | 2.377212 | -1.507479 | 2.620921 | -1.689144 | -1.067531 | -1.052223 | -0.6105046 | -0.7115386 | 8.35473 | 2.616036 | 1.362631 | -3.130052
528 | Furniture | Marquetry Sheet Brass | R |  |  | England | 1841 | 10 | Large Boulle marquetry clock. BRASS MARQUETRY | 1841_English_BoulleWertheimer_BM_marquetry_Base2.csv | Knole House, National Trust | Bruker Tracer III-SD | 2.299137 | -1.520485 | 3.380131 | 0.5143027 | -1.118203 | -0.5970694 | -0.6742318 | -0.6935798 | 10.1346 | 4.007184 | 1.903956 | -2.922017
529 | Furniture | Marquetry Sheet Brass | R |  |  | England | 1841 | 10 | Large Boulle marquetry clock. BRASS MARQUETRY | 1841_English_BoulleWertheimer_BM_Vertical borderstrip_Base.csv | Knole House, National Trust | Bruker Tracer III-SD | 3.574808 | -1.633445 | -0.4522199 | -1.863955 | -1.391308 | -1.075919 | -0.5898184 | -1.005698 | 2.589538 | 2.263267 | 1.139561 | -3.652334
530 | Furniture | Marquetry Sheet Brass | R |  |  | England | 1841 | 10 | Large Boulle marquetry clock. BRASS MARQUETRY | 1841_English_BoulleWertheimer_BM_Verticalborderstrip_Base_2.csv | Knole House, National Trust | Bruker Tracer III-SD | 3.561787 | -1.660544 | -0.2799207 | -0.5737714 | -1.472906 | -0.8685673 | -0.6037438 | -0.1369592 | 3.033579 | 5.48569 | 2.917505 | -2.539604
531 | Furniture | Marquetry Sheet Brass | R |  |  | France | 1860 | 10 | Table in brass and ebony. BRASS MARQUETRY | 1860_Diehl_BoulleMarquetryTable_Brass_Drawer_BorderStrip1.csv | Ian Butchoff antique dealer, London. | Bruker Tracer III-SD | 3.841749 | -1.590769 | 0.3846341 | -1.50714 | -0.7936147 | 0.5532775 | 0.1461728 | 2.378891 | 7.294007 | 3.578923 | 0.7391227 | -3.293589
532 | Furniture | Marquetry Sheet Brass | R |  |  | France | 1860 | 10 | Table in brass and ebony. BRASS MARQUETRY | 1860_Diehl_BoulleMarquetryTable_Brass_Drawer_BorderStrip2.csv | Ian Butchoff antique dealer, London. | Bruker Tracer III-SD | 3.863758 | -1.597763 | 0.3923105 | -1.145096 | -0.9135729 | 0.5944259 | 0.1770966 | 4.026921 | 9.316928 | 9.328998 | 1.423697 | -3.641361
533 | Furniture | Marquetry Sheet Brass | R |  |  | France | 1860 | 10 | Table in brass and ebony. BRASS MARQUETRY | 1860_Diehl_BoulleMarquetryTable_Brass_Drawer1.csv | Ian Butchoff antique dealer, London. | Bruker Tracer III-SD | 2.523023 | -1.662572 | -0.3871516 | -0.3109081 | -1.442399 | -0.4162704 | -0.3406197 | -0.3160164 | 0.830487 | -0.928169 | 1.152602 | -3.642783
534 | Furniture | Marquetry Sheet Brass | R |  |  | France | 1860 | 10 | Table in brass and ebony. BRASS MARQUETRY | 1860_Diehl_BoulleMarquetryTable_Brass_Drawer2.csv | Ian Butchoff antique dealer, London. | Bruker Tracer III-SD | 2.551994 | -1.668708 | -0.1785834 | -0.1504467 | -1.191072 | -0.4742286 | -0.2541708 | -0.8913167 | 0.9987842 | 0.7181022 | 0.9711125 | -3.063094
535 | Furniture | Marquetry Sheet Brass | R |  |  | French | 1680 | 300 | Pair of coffer, with later restorations (some by M. Jamet). BRASS | 1680_French_Boulle_CofferOnStand_82_DA_109_CofferTop_BrassMarquetry_Xrf1.csv | The J. Paul Getty Museum | Bruker Tracer 5i | 2.872492 | -1.420751 | -0.9607844 | -0.594747 | -0.272162 | -1.129879 | -1.021515 | -0.9784829 | 0.8108745 | -2.44115 | 1.694198 | -0.1884584
536 | Furniture | Marquetry Sheet Brass | 0 |  |  | French | 1680 | 300 | Pair of coffer, with later restorations (some by M. Jamet). BRASS | 1680_French_Boulle_CofferOnStand_82_DA_109_BrassMarquetry_CofferTop_Xrf3.csv | The J. Paul Getty Museum | Bruker Tracer 5i | 3.549965 | -1.716665 | -1.987717 | -2.093489 | -1.746808 | -1.288898 | -1.272652 | -1.794473 | -0.003164113 | -0.2830486 | 0.6051325 | -1.69167
537 | Furniture | Marquetry Sheet Brass | R |  |  | French | 1680 | 300 | Pair of coffer, with later restorations (some by M. Jamet). BRASS | 1680_French_Boulle_CofferOnStand_82_DA_109_BrassMarquetry_CofferTop_Xrf2.csv | The J. Paul Getty Museum | Bruker Tracer 5i | 2.840269 | -1.21925 | -0.8085905 | -0.3138344 | -0.09728004 | -0.9593722 | -1.016855 | -0.7930634 | 0.9139632 | -1.304818 | 1.2173 | -1.343332
538 | Furniture | Marquetry Sheet Brass | 0 |  |  | French | 1680 | 300 | Pair of coffer, with later restorations (some by M. Jamet). BRASS | 1680_French_Boulle_CofferOnStand_82_DA_109_BrassMarquetry_CofferFrontCorner_Restoration_Xrf6.csv | The J. Paul Getty Museum | Bruker Tracer 5i | 3.773075 | -1.384407 | -1.788962 | -1.832026 | -1.81333 | -1.243776 | -1.393179 | -0.9006758 | 0.3905068 | -0.9908039 | 1.232982 | -1.894675
539 | Furniture | Marquetry Sheet Brass | R |  |  | French | 1680 | 300 | Pair of coffer, with later restorations (some by M. Jamet). BRASS | 1680_French_Boulle_CofferOnStand_82_DA_109_BrassMarquetry_CofferFrontCorner_Restoration_Xrf7.csv | The J. Paul Getty Museum | Bruker Tracer 5i | 1.482884 | -1.711298 | 1.060132 | -1.928802 | 0.4473451 | -1.076748 | -1.285095 | -1.282781 | 1.200833 | -2.335638 | 0.770706 | -0.9126852
540 | Furniture | Marquetry Sheet Brass | 0 |  |  | French | 1680 | 300 | Pair of coffer, with later restorations (some by M. Jamet). BRASS | 1680_French_Boulle_CofferOnStand_82_DA_109_BrassMarquetry_CofferFront_Xrf4.csv | The J. Paul Getty Museum | Bruker Tracer 5i | 3.658477 | -1.757792 | -1.997496 | -2.081733 | -1.899466 | -1.497506 | -1.394158 | -1.919564 | -0.1421723 | -1.465375 | 0.1623127 | -2.085772
541 | Furniture | Marquetry Sheet Brass | 0 |  |  | French | 1680 | 300 | Pair of coffer, with later restorations (some by M. Jamet). BRASS | 1680_French_Boulle_CofferOnStand_82_DA_109_BrassMarquetry_CofferFront_Xrf5.csv | The J. Paul Getty Museum | Bruker Tracer 5i | 3.700967 | -1.732875 | -1.995099 | -2.113918 | -1.886363 | -1.215155 | -1.410873 | -1.932824 | -0.2618967 | -1.306142 | 0.2460039 | -1.451418
542 | Furniture | Marquetry Sheet Brass | R |  |  | French | 1680 | 300 | Pair of coffer, with later restorations (some by M. Jamet). BRASS | 1680_French_Boulle_CofferOnStand_82_DA_109_BrassMarquetry_Base_Frontleg_Xrf13.csv | The J. Paul Getty Museum | Bruker Tracer 5i | 2.355193 | -1.699214 | 0.3086242 | -1.552042 | -1.421692 | -0.993354 | -0.4824979 | 1.553229 | 0.5060548 | -2.482531 | 2.624801 | 0.7570411
543 | Furniture | Marquetry Sheet Brass | R |  |  | French | 1680 | 300 | Pair of coffer, with later restorations (some by M. Jamet). BRASS | 1680_French_Boulle_CofferOnStand_82_DA_109_BrassMarquetry_Base_HorizontalPanel_Xrf10.csv | The J. Paul Getty Museum | Bruker Tracer 5i | 2.717991 | -1.62882 | 1.984755 | -1.654838 | -0.9391583 | -1.236682 | 0.3130989 | -0.4423114 | 1.531221 | -2.033047 | 1.790114 | -0.2680726
544 | Furniture | Marquetry Sheet Brass | R |  |  | French | 1680 | 300 | Pair of coffer, with later restorations (some by M. Jamet). BRASS | 1680_French_Boulle_CofferOnStand_82_DA_109_BrassMarquetry_Base_BackPanel_Xrf12.csv | The J. Paul Getty Museum | Bruker Tracer 5i | 1.340107 | -1.70843 | -1.13317 | -2.023059 | -0.4279282 | -1.129062 | -1.275854 | -0.8999435 | 0.9592543 | 0.4108307 | 0.4803249 | -1.522242
545 | Furniture | Marquetry Sheet Brass | 0 |  |  | French | 1680 | 300 | Pair of coffer, with later restorations (some by M. Jamet). BRASS | 1680_French_Boulle_CofferOnStand_82_DA_109_BrassMarquetry_Base_FrontDrawer_Xrf8.csv | The J. Paul Getty Museum | Bruker Tracer 5i | 3.025808 | -1.747906 | -2.007526 | -1.923603 | -1.520792 | -1.403888 | -1.185327 | -1.597092 | -0.2102108 | -1.642674 | 0.002150134 | -2.049724
546 | Furniture | Marquetry Sheet Brass | 0 |  |  | French | 1680 | 300 | Pair of coffer, with later restorations (some by M. Jamet). BRASS | 1680_French_Boulle_CofferOnStand_82_DA_109_BrassMarquetry_Base_FrontDrawer_Xrf9.csv | The J. Paul Getty Museum | Bruker Tracer 5i | 3.011746 | -1.748674 | -2.004342 | -1.909113 | -1.54721 | -1.408703 | -1.164927 | -1.288994 | 0.2993574 | -1.488474 | -0.2459078 | -2.096587
547 | Furniture | Marquetry Sheet Brass | 0 |  |  | French | 1680 | 300 | Pair of coffer, with later restorations (some by M. Jamet). BRASS | 1680_French_Boulle_CofferOnStand_82_DA_109_BrassMarquetry_Base_BackPanel_Xrf11.csv | The J. Paul Getty Museum | Bruker Tracer 5i | 3.028496 | -1.752639 | -2.001023 | -1.891528 | -1.708064 | -1.393198 | -1.184508 | -1.420829 | -0.3278485 | -0.9561468 | -0.2487636 | -2.361956
548 | Furniture | Marquetry Sheet Brass | 0 |  |  | French | 1680 | 300 | Pair of coffer, with later restorations (some by M. Jamet). BRASS | 1680_French_Boulle_CofferOnStand_82_DA_109_2_PremierePartie_BrassMarquetry_CofferFront_Xrf3.csv | The J. Paul Getty Museum | Bruker Tracer 5i | 3.008637 | -1.74788 | -2.003358 | -1.997368 | -1.541944 | -1.406353 | -1.20423 | -1.596379 | 0.07130111 | -1.213428 | 0.4152008 | -1.732491
549 | Furniture | Marquetry Sheet Brass | R |  |  | French | 1680 | 300 | Pair of coffer, with later restorations (some by M. Jamet). BRASS | 1680_French_Boulle_CofferOnStand_82_DA_109_2_PremierePartie_BrassMarquetry_CofferFront_Xrf4.csv | The J. Paul Getty Museum | Bruker Tracer 5i | 2.71117 | -1.721486 | -0.7596266 | -1.990991 | -0.572361 | -1.065082 | -1.11716 | -1.050375 | 0.6437074 | -0.7423103 | 0.5822838 | -1.699341
550 | Furniture | Marquetry Sheet Brass | R |  |  | French | 1680 | 300 | Pair of coffer, with later restorations (some by M. Jamet). BRASS | 1680_French_Boulle_CofferOnStand_82_DA_109_2_PremierePartie_BrassMarquetry_CofferFront_Xrf2.csv | The J. Paul Getty Museum | Bruker Tracer 5i | 2.741948 | -1.745012 | -0.6842175 | -1.999702 | -0.3762185 | -1.220386 | -1.134466 | -1.311446 | 0.2707055 | -1.36276 | 0.07295436 | -2.332114
551 | Furniture | Marquetry Sheet Brass | R |  |  | French | 1680 | 300 | Pair of coffer, with later restorations (some by M. Jamet). BRASS | 1680_French_Boulle_CofferOnStand_82_DA_109_2_PremierePartie_BrassMarquetry_CofferFront_Xrf1.csv | The J. Paul Getty Museum | Bruker Tracer 5i | 2.773517 | -1.733578 | -0.6370017 | -1.989058 | -0.3829229 | -1.094053 | -1.170812 | -1.255938 | 0.7626344 | -1.290197 | 0.6901932 | -1.426859
552 | Furniture | Marquetry Sheet Brass | R |  |  | French | 1680 | 20 | Floral marquetry table. BRASS MARQUETRY | 1680_French_Boulle_FloralTable_BrassMarquetry_71_DA_100_Top_Xrf5.csv | The J. Paul Getty Museum | Bruker Tracer 5i | 1.729565 | -1.515908 | 0.2117383 | -1.792109 | 0.2069892 | -1.216172 | -1.33061 | 1.167901 | 1.221248 | -1.435694 | 0.9136925 | -1.566051
553 | Furniture | Marquetry Sheet Brass | R |  |  | French | 1680 | 20 | Floral marquetry table. BRASS MARQUETRY | 1680_French_Boulle_FloralTable_BrassMarquetry_71_DA_100_Top_Xrf4.csv | The J. Paul Getty Museum | Bruker Tracer 5i | 1.707858 | -1.318708 | 0.2382964 | -1.828552 | 0.09137085 | -1.045166 | -1.273506 | 0.09850577 | 0.3513143 | -0.5946555 | 1.460826 | -0.9220057
554 | Furniture | Marquetry Sheet Brass | R |  |  | French | 1680 | 20 | Floral marquetry table. BRASS MARQUETRY | 1680_French_Boulle_FloralTable_BrassMarquetry_71_DA_100_Top_Xrf3.csv | The J. Paul Getty Museum | Bruker Tracer 5i | 1.175087 | -1.669934 | 1.195801 | -1.757361 | 0.3898361 | -1.234699 | -1.253981 | -0.6213973 | 1.312737 | -3.18575 | 1.831677 | -0.7556654
555 | Furniture | Marquetry Sheet Brass | R |  |  | French | 1680 | 20 | Floral marquetry table. BRASS MARQUETRY | 1680_French_Boulle_FloralTable_BrassMarquetry_71_DA_100_Top_Xrf2.csv | The J. Paul Getty Museum | Bruker Tracer 5i | 1.184951 | -1.699145 | 0.8858664 | -1.829087 | 0.305708 | -1.169903 | -1.305338 | -0.8086461 | 0.6270694 | -1.737718 | 1.011222 | -1.394413
556 | Furniture | Marquetry Sheet Brass | 0 |  |  | French | 1900 | 100 | Floral marquetry table. BRASS MARQUETRY | 1680_French_Boulle_FloralTable_BrassMarquetry_71_DA_100_Top_Xrf1.csv | The J. Paul Getty Museum | Bruker Tracer 5i | 3.859101 | -1.674292 | -1.782491 | -1.473843 | -1.610763 | -1.415417 | -1.396949 | 0.5678482 | -0.09790238 | -1.213834 | 1.048704 | -2.497671
557 | Furniture | Marquetry Sheet Brass | R |  |  | France | 1680 | 10 | Cabinet on stand, top drawer Fleurs de Lys. BRASS MARQUETRY | 1680_French_Boulle_LargeCabinetonStand_Getty_77_DA_1_BrassMarquetry_TopFleurDrawer_Xrf4.csv | The J. Paul Getty Museum | Bruker Tracer 5i | 3.117319 | -1.531422 | -0.03426303 | -0.6627985 | -0.1422576 | -1.266884 | -1.115185 | -0.9839524 | 1.231424 | -1.333554 | 2.431002 | -0.3614381
558 | Furniture | Marquetry Sheet Brass | R |  |  | France | 1680 | 10 | Cabinet on stand, top drawer Fleurs de Lys. BRASS MARQUETRY | 1680_French_Boulle_LargeCabinetonStand_Getty_77_DA_1_BrassMarquetry_TopFleurDrawer_Xrf3.csv | The J. Paul Getty Museum | Bruker Tracer 5i | 3.140584 | -0.8617052 | -0.825984 | 0.7339465 | -0.4048761 | -0.9368039 | -0.4243639 | -0.7601087 | 0.8549044 | -1.575239 | 1.364411 | 0.9160666
559 | Furniture | Marquetry Sheet Brass | 0 |  |  | France | 1680 | 300 | Cabinet on stand, top drawer Fleurs de Lys. BRASS MARQUETRY | 1680_French_Boulle_LargeCabinetonStand_Getty_77_DA_1_BrassMarquetry_TopFleurDrawer_Xrf2.csv | The J. Paul Getty Museum | Bruker Tracer 5i | 2.234989 | -1.742339 | -2.000068 | -1.962948 | -1.699187 | -1.374562 | -1.400121 | -1.667006 | 0.2585513 | -1.531933 | 0.151122 | -1.713015
560 | Furniture | Marquetry Sheet Brass | R |  |  | France | 1680 | 10 | Cabinet on stand, top drawer Fleurs de Lys. BRASS MARQUETRY | 1680_French_Boulle_LargeCabinetonStand_Getty_77_DA_1_BrassMarquetry_TopFleurDrawer_Xrf1.csv | The J. Paul Getty Museum | Bruker Tracer 5i | 3.184865 | -0.7873511 | -0.7111252 | 0.6675754 | -0.3395221 | -0.8659869 | -0.4643156 | -0.7508792 | 0.7853264 | -1.852645 | 1.069232 | 0.5513414
561 | Furniture | Marquetry Sheet Brass | R |  |  | France | 1700 | 20 | Pair of candlestands (torcheres). BRASS MARQUETRY | 1700_French_Boulle_Candlestands_Getty_87_DA_5_BrassMarquetry_Top_Xrf4.csv | The J. Paul Getty Museum | Bruker Tracer 5i | 2.839178 | -1.734703 | -1.325241 | -1.934119 | -0.889351 | -1.281751 | -1.056716 | -0.6500925 | 3.948813 | 3.690732 | 0.8684941 | -2.018521
562 | Furniture | Marquetry Sheet Brass | R |  |  | France | 1700 | 20 | Pair of candlestands (torcheres). BRASS MARQUETRY | 1700_French_Boulle_Candlestands_Getty_87_DA_5_BrassMarquetry_Top_Xrf3.csv | The J. Paul Getty Museum | Bruker Tracer 5i | 3.084235 | -1.66301 | 0.3277477 | -0.7507039 | -0.02596514 | -1.38182 | -1.156804 | -1.089532 | 1.420298 | -1.708681 | 2.256139 | -0.1736887
563 | Furniture | Marquetry Sheet Brass | R |  |  | France | 1700 | 20 | Pair of candlestands (torcheres). BRASS MARQUETRY | 1700_French_Boulle_Candlestands_Getty_87_DA_5_BrassMarquetry_Top_Xrf2.csv | The J. Paul Getty Museum | Bruker Tracer 5i | 3.085489 | -1.679716 | 0.3418647 | -0.7093726 | -0.006272159 | -1.348336 | -1.138168 | -1.286456 | 0.9701551 | -2.07013 | 2.398876 | -0.01499558
564 | Furniture | Marquetry Sheet Brass | R |  |  | France | 1700 | 20 | Pair of candlestands (torcheres). BRASS MARQUETRY | 1700_French_Boulle_Candlestands_Getty_87_DA_5_BrassMarquetry_Top_Xrf1.csv | The J. Paul Getty Museum | Bruker Tracer 5i | 3.078472 | -1.66666 | 0.3761677 | -0.7174243 | 0.006014597 | -1.321805 | -1.180587 | -0.749776 | 1.821712 | -1.962963 | 2.57119 | -0.3522748
565 | Furniture | Marquetry Sheet Brass | R |  |  | France | 1715 | 20 | Bureau Plat. BRASS MARQUETRY | 1715_French_Boulle_Desk_Getty_85_DA_23_BrassMarquetry_Xrf5.csv | The J. Paul Getty Museum | Bruker Tracer 5i | 3.174605 | -1.717658 | 0.8224918 | -1.302442 | -0.5537993 | -1.180559 | -0.9002758 | 0.3657489 | 1.352776 | -2.003437 | 1.440635 | 0.5769156
566 | Furniture | Marquetry Sheet Brass | R |  |  | France | 1715 | 20 | Bureau Plat. BRASS MARQUETRY | 1715_French_Boulle_Desk_Getty_85_DA_23_BrassMarquetry_Xrf4.csv | The J. Paul Getty Museum | Bruker Tracer 5i | 3.166431 | -1.721435 | 0.6462261 | -1.292624 | -0.8326962 | -1.355754 | -0.8680111 | 0.499175 | 1.183799 | -1.592767 | 2.140241 | 0.9776163
567 | Furniture | Marquetry Sheet Brass | R |  |  | France | 1715 | 20 | Bureau Plat. BRASS MARQUETRY | 1715_French_Boulle_Desk_Getty_85_DA_23_BrassMarquetry_Xrf2B.csv | The J. Paul Getty Museum | Bruker Tracer 5i | 3.160877 | -1.70189 | 0.5631659 | -1.28856 | -0.6571309 | -1.326887 | -0.8762263 | 0.08533428 | 0.6241179 | -1.556308 | 2.538174 | 1.055998
568 | Furniture | Marquetry Sheet Brass | R |  |  | France | 1715 | 20 | Bureau Plat. BRASS MARQUETRY | 1715_French_Boulle_Desk_Getty_85_DA_23_BrassMarquetry_Xrf3.csv | The J. Paul Getty Museum | Bruker Tracer 5i | 3.159521 | -1.712873 | 0.6426698 | -1.299231 | -0.7924122 | -1.287123 | -0.8881827 | -0.06007702 | 0.8258692 | -2.178672 | 1.972852 | 1.39435
569 | Furniture | Marquetry Sheet Brass | R |  |  | France | 1715 | 20 | Bureau Plat. BRASS MARQUETRY | 1715_French_Boulle_Desk_Getty_85_DA_23_BrassMarquetry_Xrf2.csv | The J. Paul Getty Museum | Bruker Tracer 5i | 3.11486 | -1.704341 | 0.5913583 | -1.28254 | -0.8212198 | -1.239151 | -0.9172694 | -0.4052514 | 0.8108494 | -1.651951 | 2.004559 | 0.9066617
570 | Furniture | Marquetry Sheet Brass | R |  |  | France | 1715 | 20 | Bureau Plat. BRASS MARQUETRY | 1715_French_Boulle_Desk_Getty_85_DA_23_BrassMarquetry_Xrf1.csv | The J. Paul Getty Museum | Bruker Tracer 5i | 3.116142 | -1.6998 | 0.5938703 | -1.278425 | -0.6599913 | -1.211063 | -0.895749 | -0.4736814 | 0.6589086 | -1.69505 | 1.876543 | 0.2888346
571 | Furniture | Marquetry Sheet Brass | R |  |  | France | 1870 | 20 | Boulle marquetry panel, Napoleon III copy of a Sageot style marquetry. BRASS MARQUETRY | 1870_French_Anonymous_RedBoullePanel_PatrickEdwards_BrassMarquetry_GlueSide_Prepared_Xrf2.csv | Patrick Edwards | Bruker Tracer 5i | 3.008728 | -1.724344 | 0.2771339 | -0.1812511 | -1.700349 | -1.210054 | -1.32045 | -0.9062548 | 1.266099 | 3.168503 | 6.932638 | -1.449207
574 | Furniture | Marquetry Sheet Brass | R |  |  | France | 1870 | 20 | Boulle marquetry panel, Napoleon III copy of a Sageot style marquetry. BRASS MARQUETRY | 1870_French_Anonymous_RedBoullePanel_PatrickEdwards_BrassMarquetry_GlueSide_Prepared_Xrf1.csv | The J. Paul Getty Museum | Bruker Tracer 5i | 2.867386 | -1.742848 | -0.2680815 | -1.134724 | -1.750763 | -1.391415 | -1.297011 | -1.315732 | 1.020574 | 5.235077 | 4.123652 | -0.9457831
575 | Furniture | Marquetry Sheet Brass | R |  |  | France | 1870 | 20 | Boulle marquetry panel, Napoleon III copy of a Sageot style marquetry. BRASS MARQUETRY | 1870_French_Anonymous_RedBoullePanel_PatrickEdwards_BrassMarquetry_Front_Xrf2.csv | The J. Paul Getty Museum | Bruker Tracer 5i | 2.75744 | -1.688527 | -1.250186 | -1.694311 | -1.454616 | -1.492054 | -1.078126 | -0.2003828 | 1.146593 | 2.939064 | 0.563227 | -1.30998
576 | Furniture | Marquetry Sheet Brass | R |  |  | France | 1870 | 20 | Two pieces of brass marquetry, provenance unknown. Probably Napoleon III. BRASS MARQUETRY | 1870_French_Anonymous_UndocumentedBoulle_PatrickEdwards_BrassMarquetry_GlueSide_Prepared_Xrf3.csv | Patrick Edwards | Bruker Tracer 5i | 2.527033 | -1.746818 | -0.4216984 | -2.020646 | -1.690375 | -1.410225 | -1.010909 | 0.1435007 | 0.4101982 | 2.385839 | 0.3240289 | -0.8537808
577 | Furniture | Marquetry Sheet Brass | R |  |  | France | 1870 | 20 | Two pieces of brass marquetry, provenance unknown. Probably Napoleon III. BRASS MARQUETRY | 1870_French_Anonymous_UndocumentedBoulle_PatrickEdwards_BrassMarquetry_GlueSide_Prepared_Xrf4.csv | Patrick Edwards | Bruker Tracer 5i | 2.591904 | -1.734432 | -0.5770013 | -2.018979 | -1.867432 | -1.236833 | -1.05078 | -0.1061079 | -0.06302836 | 1.775999 | 0.2383108 | -1.344675
582 | Furniture | Marquetry Sheet Brass | R |  |  | France | 1870 | 20 | Two pieces of brass marquetry, provenance unknown. Probably Napoleon III. BRASS MARQUETRY | 1870_French_Anonymous_UndocumentedBoulle_PatrickEdwards_BrassMarquetry_GlueSide_Prepared_Xrf1.csv | Patrick Edwards | Bruker Tracer 5i | 3.329046 | -1.699483 | -1.480981 | -2.032089 | -1.295888 | -1.07376 | -1.164941 | 0.06627477 | 0.8300398 | 11.87158 | 0.4018689 | -1.899736
583 | Furniture | Marquetry Sheet Brass | R |  |  | France | 1870 | 20 | Two pieces of brass marquetry, provenance unknown. Probably Napoleon III. BRASS MARQUETRY | 1870_French_Anonymous_UndocumentedBoulle_PatrickEdwards_BrassMarquetry_GlueSide_Prepared_Xrf2.csv | Patrick Edwards | Bruker Tracer 5i | 3.282035 | -1.72008 | -1.362588 | -2.017455 | -1.086246 | -1.231633 | -1.149563 | 0.5432207 | 1.446553 | 12.34694 | 0.5572735 | -1.490017
584 | Furniture | Marquetry Sheet Brass | R |  |  | France | 1870 | 20 | Two pieces of brass marquetry, provenance unknown. Probably Napoleon III. BRASS MARQUETRY | 1870_French_Anonymous_UndocumentedBoulle_PatrickEdwards_BrassMarquetry_Front_Xrf3.csv | Patrick Edwards | Bruker Tracer 5i | 3.285656 | -1.691354 | -1.394718 | -2.032459 | -1.012817 | -1.028975 | -1.132607 | 0.4646072 | 1.476338 | 13.86153 | 0.1803991 | -2.100884
586 | Furniture | Marquetry Sheet Brass | R |  |  | France | 1870 | 20 | Two pieces of brass marquetry, provenance unknown. Probably Napoleon III. BRASS MARQUETRY | 1870_French_Anonymous_UndocumentedBoulle_PatrickEdwards_BrassMarquetry_Front_Xrf4.csv | Patrick Edwards | Bruker Tracer 5i | 3.352444 | -1.709471 | -1.387441 | -2.010543 | -1.22669 | -0.9159101 | -1.137156 | 0.4092666 | 1.277496 | 11.7061 | 0.5920149 | -2.022266
587 | Furniture | Marquetry Sheet Brass | 0 |  |  | France | 1870 | 10 | Boulle marquetry cabinet. BRASS MARQUETRY | 1870_French_BefordJeune_BoulleCabinet_BrassMarquetry_GlueSide_prepared_Xrf4.csv | Private Collection | Bruker Tracer 5i | 2.607311 | -1.733035 | -1.641643 | -2.016372 | -1.75695 | -1.032438 | -1.194842 | -1.631308 | -0.08740776 | 0.0880113 | 0.01765702 | -1.434249
590 | Furniture | Marquetry Sheet Brass | R |  |  | France | 1870 | 10 | Boulle marquetry cabinet. BRASS MARQUETRY | 1870_French_BefordJeune_BoulleCabinet_BrassMarquetry_GlueSide_prepared_Xrf1.csv | Private Collection | Bruker Tracer 5i | 2.999892 | -1.718807 | -0.3577759 | -1.88978 | -1.915938 | -1.250006 | -1.060928 | -0.3729451 | 0.6781613 | 1.680334 | 1.00566 | -1.383724
591 | Furniture | Marquetry Sheet Brass | R |  |  | France | 1870 | 10 | Boulle marquetry cabinet. BRASS MARQUETRY | 1870_French_BefordJeune_BoulleCabinet_BrassMarquetry_GlueSide_prepared_Xrf2.csv | Private Collection | Bruker Tracer 5i | 3.002861 | -1.740027 | -0.3728444 | -1.710258 | -1.890931 | -1.334117 | -1.04519 | -0.2607438 | 0.4960856 | 1.854073 | 1.503147 | -1.593663
592 | Furniture | Marquetry Sheet Brass | R |  |  | France | 1870 | 10 | Boulle marquetry cabinet. BRASS MARQUETRY | 1870_French_BefordJeune_BoulleCabinet_BrassMarquetry_GlueSide_prepared_Xrf3.csv | Private Collection | Bruker Tracer 5i | 3.043168 | -1.74343 | -0.1026804 | -2.007346 | -1.820104 | -1.382327 | -1.063413 | -0.438545 | 0.9732559 | 2.355926 | 0.673037 | -1.196487
593 | Furniture | Marquetry Sheet Brass | R |  |  | France | 1870 | 10 | Boulle marquetry cabinet. BRASS MARQUETRY | 1870_French_BefordJeune_BoulleCabinet_BrassMarquetry_Front_Xrf3.csv | Private Collection | Bruker Tracer 5i | 3.052063 | -1.737149 | -0.04898524 | -2.017199 | -1.811913 | -1.247683 | -1.105741 | -0.5611901 | 1.107875 | 1.650205 | 0.9473084 | -1.404263
596 | Furniture | Marquetry Sheet Brass | R |  |  | France | 1870 | 10 | Boulle marquetry cabinet. BRASS MARQUETRY | 1870_French_BefordJeune_BoulleCabinet_BrassMarquetry_Front_Xrf4.csv | Private Collection | Bruker Tracer 5i | 2.49104 | -1.756123 | -0.7569425 | -2.037635 | -1.809126 | -1.393355 | -1.0715 | 0.3344553 | 0.8013811 | 1.816323 | 0.4402168 | -1.549093
598 | Furniture | Marquetry Sheet Brass | R |  |  | France | 1890 | 20 | The four continents clock, model attributed to Boulle. BRASS MARQUETRY | 1890_1900_French_Anonymous_74.DB.1_BoulleStyleClock_BrassMarquetry_Front_Xrf12.csv | The J. Paul Getty Museum | Bruker Tracer 5i | 2.523857 | -1.734175 | -0.6515292 | -2.028773 | -1.689722 | -1.396341 | -1.093458 | 0.3194951 | 0.8787164 | 2.773777 | 0.3362743 | -1.752572
599 | Furniture | Marquetry Sheet Brass | R |  |  | France | 1890 | 20 | The four continents clock, model attributed to Boulle. BRASS MARQUETRY | 1890_1900_French_Anonymous_74.DB.1_BoulleStyleClock_BrassMarquetry_Front_Xrf11.csv | The J. Paul Getty Museum | Bruker Tracer 5i | 2.513324 | -1.74382 | -0.6533753 | -2.010745 | -1.803412 | -1.269423 | -1.052258 | 0.3989067 | 0.4401484 | 1.587149 | 0.6942696 | -1.272532
600 | Furniture | Marquetry Sheet Brass | 0 |  |  | France | 1890 | 20 | The four continents clock, model attributed to Boulle. BRASS MARQUETRY | 1890_1900_French_Anonymous_74.DB.1_BoulleStyleClock_BrassMarquetry_Front_Xrf10.csv | The J. Paul Getty Museum | Bruker Tracer 5i | 3.14134 | -0.4425641 | 0.05859841 | -1.859266 | -1.510656 | -1.113627 | -0.1313998 | 0.3476778 | 2.613708 | 1.509122 | 0.6522972 | -1.704766
601 | Furniture | Marquetry Sheet Brass | 0 |  |  | France | 1890 | 20 | The four continents clock, model attributed to Boulle. BRASS MARQUETRY | 1890_1900_French_Anonymous_74.DB.1_BoulleStyleClock_BrassMarquetry_Front_Xrf8.csv | The J. Paul Getty Museum | Bruker Tracer 5i | 3.12871 | -0.4813681 | 0.1242814 | -1.87009 | -1.346634 | -1.163924 | -0.09823248 | 0.4360825 | 2.654106 | 1.8635 | 0.9880337 | -1.40168
602 | Furniture | Marquetry Sheet Brass | 0 |  |  | France | 1890 | 20 | The four continents clock, model attributed to Boulle. BRASS MARQUETRY | 1890_1900_French_Anonymous_74.DB.1_BoulleStyleClock_BrassMarquetry_Front_Xrf8b.csv | The J. Paul Getty Museum | Bruker Tracer 5i | 2.690738 | -0.4012109 | -0.07877435 | -1.843964 | -1.476518 | -1.178423 | -0.03852387 | 1.569978 | 2.912197 | 0.6127297 | 0.8550193 | -1.198682
603 | Furniture | Marquetry Sheet Brass | 0 |  |  | France | 1890 | 20 | The four continents clock, model attributed to Boulle. BRASS MARQUETRY | 1890_1900_French_Anonymous_74.DB.1_BoulleStyleClock_BrassMarquetry_Front_Xrf9.csv | The J. Paul Getty Museum | Bruker Tracer 5i | 2.832659 | -0.3058501 | 0.1861763 | -1.871855 | -1.305321 | -1.288936 | -0.09880304 | 1.874268 | 3.147566 | 2.422385 | 0.7866648 | -1.3008
604 | Furniture | Marquetry Sheet Brass | R |  |  | France | 1890 | 20 | The four continents clock, model attributed to Boulle. BRASS MARQUETRY | 1890_1900_French_Anonymous_74.DB.1_BoulleStyleClock_BrassMarquetry_Front_Xrf6.csv | The J. Paul Getty Museum | Bruker Tracer 5i | 2.676194 | -1.59522 | -1.137294 | -1.962842 | -1.67378 | -1.300681 | -0.7250724 | -1.575846 | 1.386544 | 0.09716254 | 0.1568725 | -1.315936
605 | Furniture | Marquetry Sheet Brass | R |  |  | France | 1890 | 20 | The four continents clock, model attributed to Boulle. BRASS MARQUETRY | 1890_1900_French_Anonymous_74.DB.1_BoulleStyleClock_BrassMarquetry_Front_Xrf7.csv | The J. Paul Getty Museum | Bruker Tracer 5i | 2.678414 | -1.594166 | -1.068641 | -1.943185 | -1.646111 | -1.201951 | -0.741678 | -1.618036 | 1.877861 | 0.2249787 | 0.1094467 | -1.386422
606 | Furniture | Marquetry Sheet Brass | R |  |  | France | 1890 | 20 | The four continents clock, model attributed to Boulle. BRASS MARQUETRY | 1890_1900_French_Anonymous_74.DB.1_BoulleStyleClock_BrassMarquetry_Front_Xrf2.csv | The J. Paul Getty Museum | Bruker Tracer 5i | 2.75129 | -1.747147 | -1.354566 | -2.032932 | -1.848997 | -1.23768 | -1.149236 | -1.718997 | 0.05376133 | -0.6216147 | 0.8535563 | -1.61269
607 | Furniture | Marquetry Sheet Brass | R |  |  | France | 1890 | 20 | The four continents clock, model attributed to Boulle. BRASS MARQUETRY | 1890_1900_French_Anonymous_74.DB.1_BoulleStyleClock_BrassMarquetry_Front_Xrf3.csv | The J. Paul Getty Museum | Bruker Tracer 5i | 2.701738 | -1.743444 | -1.310661 | -1.61067 | -1.66826 | -1.158155 | -1.206004 | -1.908621 | -0.00202234 | -0.6098317 | 1.106373 | -2.068876
608 | Furniture | Marquetry Sheet Brass | R |  |  | France | 1890 | 20 | The four continents clock, model attributed to Boulle. BRASS MARQUETRY | 1890_1900_French_Anonymous_74.DB.1_BoulleStyleClock_BrassMarquetry_Front_Xrf4.csv | The J. Paul Getty Museum | Bruker Tracer 5i | 2.561111 | -1.601872 | -1.506203 | -2.00235 | -1.540501 | -1.236887 | -0.7152983 | -1.90396 | 0.6923774 | -0.02252222 | 0.2874148 | -2.204317
609 | Furniture | Marquetry Sheet Brass | R |  |  | France | 1890 | 20 | The four continents clock, model attributed to Boulle. BRASS MARQUETRY | 1890_1900_French_Anonymous_74.DB.1_BoulleStyleClock_BrassMarquetry_Front_Xrf5.csv | The J. Paul Getty Museum | Bruker Tracer 5i | 2.391505 | -1.616193 | -1.501862 | -2.017008 | -1.593771 | -1.385597 | -0.6640307 | -1.599035 | 0.9308791 | 0.5722481 | 0.3223817 | -1.493587
610 | Furniture | Marquetry Sheet Brass | 0 |  |  | France | 1890 | 20 | The four continents clock, model attributed to Boulle. BRASS MARQUETRY | 1890_1900_French_Anonymous_74.DB.1_BoulleStyleClock_BrassMarquetry_Front_Xrf1.csv | The J. Paul Getty Museum | Bruker Tracer 5i | 2.624804 | -1.747618 | -1.673192 | -2.008014 | -1.638562 | -1.181097 | -1.179493 | -1.826001 | -0.121517 | 0.3982381 | 1.253097 | -1.598933
611 | Furniture | Marquetry Sheet Brass | R |  |  | France | 1920 | 60 | Boulle marquetry commode, probably 20th century. Dednro not reliable | Boulle_Commode_BrassMarquetry_PLDrawer_Xrf1.csv | Private Collection, London. Sold by Koller in 2009. | Bruker Tracer III-SD | 3.537642 | -1.669241 | -1.977989 | -1.376902 | -1.519961 | -1.124243 | -1.329012 | -1.588568 | 0.6248172 | -1.971827 | -0.05570962 | -3.642875
612 | Furniture | Marquetry Sheet Brass | R |  |  | France | 1920 | 60 | Boulle marquetry commode, probably 20th century. Dednro not reliable | Boulle_Commode_BrassMarquetry_PLDrawer_Xrf2.csv | Private Collection, London. Sold by Koller in 2009. | Bruker Tracer III-SD | 3.513876 | -1.648219 | -1.981815 | -1.741143 | -1.269804 | -0.8912818 | -1.337584 | -1.617699 | 0.6008765 | 0.1289301 | 0.7508759 | -3.407045
613 | Furniture | Marquetry Sheet Brass | R |  |  | France | 1920 | 60 | Boulle marquetry commode, probably 20th century. Dednro not reliable | Boulle_Commode_BrassMarquetry_PLDrawer_Xrf3.csv | Private Collection, London. Sold by Koller in 2009. | Bruker Tracer III-SD | 3.526943 | -1.621693 | -1.966614 | -1.532487 | -1.552169 | -0.6833257 | -1.352577 | -1.56154 | 0.7186745 | 0.3661147 | 0.2482091 | -3.650808
614 | Furniture | Marquetry Sheet Brass | R |  |  | France | 1920 | 60 | Boulle marquetry commode, probably 20th century. Dednro not reliable | Boulle_Commode_BrassMarquetry_PRDrawer_Xrf1.csv | Private Collection, London. Sold by Koller in 2009. | Bruker Tracer III-SD | 3.506781 | -1.628806 | -1.978906 | -1.838904 | -1.531744 | -0.4387142 | -1.328669 | -1.461085 | 0.4935208 | 1.513398 | 0.06258552 | -3.654184
615 | Furniture | Marquetry Sheet Brass | R |  |  | France | 1920 | 60 | Boulle marquetry commode, probably 20th century. Dednro not reliable | Boulle_Commode_BrassMarquetry_PRDrawer_Xrf2.csv | Private Collection, London. Sold by Koller in 2009. | Bruker Tracer III-SD | 3.506023 | -1.626558 | -1.969298 | -1.726869 | -1.559361 | -1.102033 | -1.307723 | -1.587242 | 0.423598 | 0.3838715 | 0.4884743 | -3.567563
616 | Furniture | Marquetry Sheet Brass | R |  |  | France | 1990 | 20 | Brass Sheets, Modern | Givenchy_Wardrobe_1990_2.csv | Michel Jamet, Alain Gueroult | Bruker Tracer III-SD | 2.726082 | -1.637467 | -1.980298 | -1.967218 | -1.350157 | -1.140789 | -1.027495 | -1.456085 | 0.3196281 | 0.781907 | 0.8813438 | -3.534612
617 | Furniture | Marquetry Sheet Brass | R |  |  | France | 1990 | 20 | Brass Sheets, Modern | Givenchy_Wardrobe_1990_3.csv | Michel Jamet, Alain Gueroult | Bruker Tracer III-SD | 2.385979 | -1.633098 | -1.994008 | -2.043079 | -1.79017 | -1.251768 | -1.314943 | -1.808107 | 0.3242757 | -0.4654741 | 0.03038068 | -3.647489
618 | Furniture | Marquetry Sheet Brass | R |  |  | France | 1990 | 20 | Brass Sheets, Modern | Givenchy_Wardrobe_1990.csv | Michel Jamet, Alain Gueroult | Bruker Tracer III-SD | 2.722001 | -1.610834 | -1.969473 | -1.961408 | -1.188619 | -0.8813751 | -1.063267 | -1.695304 | 0.3773448 | 0.2280374 | 0.8940197 | -2.77718
619 | Furniture | Marquetry Sheet Brass | R |  |  | France | 2000 | 20 | old Brass napoleon 3 | Napoleon3_Brass_1870_2.csv | Michel Jamet, Alain Gueroult | Bruker Tracer III-SD | 1.870132 | -1.647957 | -1.057626 | -1.819969 | -1.43688 | -0.8389439 | -0.8695881 | 0.8212932 | 1.668382 | 1.660785 | 0.7247755 | -3.646142
620 | Furniture | Marquetry Sheet Brass | R |  |  | France | 2000 | 20 | old Brass napoleon 3 | Napoleon3_Brass_1870.csv | Michel Jamet, Alain Gueroult | Bruker Tracer III-SD | 2.336257 | -1.644674 | -1.174368 | -1.761926 | -1.12745 | -1.01228 | -0.8966352 | 0.2072763 | 1.345459 | 2.31424 | 1.154835 | -3.653719
621 | Furniture | Marquetry Sheet Brass | R |  |  | France | 2015 | 20 | Brass Sheets, Modern | UZ36_brassSheet.csv | Michel Jamet, Alain Gueroult | Bruker Tracer III-SD | 2.772612 | -1.631074 | -1.983412 | -2.052476 | -1.515676 | -0.8966876 | -1.363267 | -1.149731 | 0.8453878 | 0.7161327 | 0.2945549 | -3.645222
622 | Furniture | Marquetry Sheet Brass | R |  |  | France | 2015 | 20 | Brass Sheets, Modern | UZ36_brassSheet2.csv | Michel Jamet, Alain Gueroult | Bruker Tracer III-SD | 2.770898 | -1.643972 | -1.979482 | -2.037407 | -1.37229 | -0.8150097 | -1.32968 | -1.704114 | 0.166161 | -0.03717607 | 0.6661913 | -3.597045
623 | Furniture | Marquetry Sheet Brass | R |  |  | France | 2015 | 20 | Brass Sheets, Modern | UZ39_brassSheet_Horlogerie_2.csv | Michel Jamet, Alain Gueroult | Bruker Tracer III-SD | 4.043353 | -1.46899 | 1.020685 | -1.678117 | -1.953111 | -0.7497871 | -1.074233 | -1.673875 | 0.5218629 | 0.6004404 | 1.301649 | -3.432922
624 | Furniture | Marquetry Sheet Brass | R |  |  | France | 2015 | 20 | Brass Sheets, Modern | UZ39_brassSheet_Horlogerie.csv | Michel Jamet, Alain Gueroult | Bruker Tracer III-SD | 4.030133 | -1.431989 | 1.029135 | -1.674272 | -1.886869 | -0.6136436 | -1.050059 | -1.567027 | 1.038343 | -1.121725 | 0.579765 | -3.624391
625 | Furniture | Marquetry Sheet Brass | R |  |  | England | 2003 | 5 | Brass marquetry repair, Wrotham / Boulle 1680 cabinet on stand. | 2000_PatrickDingwall_brass_WrothamFitzwilliam_Boulle_standcentralpanel_glueside.csv | Fitzwilliam museum | Bruker Tracer III-SD | 4.203349 | -1.646595 | 0.8592609 | -1.832319 | -1.856545 | -0.5075315 | -1.142381 | -1.036588 | 1.903378 | 0.2766955 | 1.281941 | -3.605461
626 | Furniture | Marquetry Sheet Brass | R |  |  | Emgland | 2003 | 5 | Brass marquetry repair, Wrotham / Boulle 1680 cabinet on stand. | 2000_PatrickDingwall_brass_WrothamFitzwilliam_Boulle_standcentralpanel.csv | Fitzwilliam museum | Bruker Tracer III-SD | 4.351545 | -1.622808 | 1.025793 | -1.946206 | -1.787159 | -0.8701583 | -1.193292 | -1.384042 | 1.569814 | 1.060214 | 1.449029 | -1.651482
627 | Furniture | Marquetry Sheet Brass | R |  |  | England | 2010 | 5 | CZ106 brass sheet used for restoration at Yannick Chastang Ltd | 2010_Modernbrass_sheet_CZ106.csv | Yannick Chastang | Bruker Tracer III-SD | 1.789003 | -1.616957 | -1.9683 | -2.035337 | -1.59454 | -0.7912341 | -1.326591 | -1.614486 | 1.078318 | -1.545944 | 0.8571599 | -2.88055
628 | Furniture | Marquetry Sheet Brass | R |  |  | France | 1860 | 10 | Table in brass and ebony. BRASS MARQUETRY | 1860_Diehl_BoulleMarquetryTable_Brass_Drawer_BorderStrip1.csv | Ian Butchoff antique dealer, London. | Bruker Tracer III-SD | 3.841749 | -1.590769 | 0.3846341 | -1.50714 | -0.7936147 | 0.5532775 | 0.1461728 | 2.378891 | 7.294007 | 3.578923 | 0.7391227 | -3.293589
629 | Furniture | Marquetry Sheet Brass | R |  |  | France | 1860 | 10 | Table in brass and ebony. BRASS MARQUETRY | 1860_Diehl_BoulleMarquetryTable_Brass_Drawer_BorderStrip2.csv | Ian Butchoff antique dealer, London. | Bruker Tracer III-SD | 3.863758 | -1.597763 | 0.3923105 | -1.145096 | -0.9135729 | 0.5944259 | 0.1770966 | 4.026921 | 9.316928 | 9.328998 | 1.423697 | -3.641361
630 | Furniture | Marquetry Sheet Brass | R |  |  | France | 1860 | 10 | Table in brass and ebony. BRASS MARQUETRY | 1860_Diehl_BoulleMarquetryTable_Brass_Drawer1.csv | Ian Butchoff antique dealer, London. | Bruker Tracer III-SD | 2.523023 | -1.662572 | -0.3871516 | -0.3109081 | -1.442399 | -0.4162704 | -0.3406197 | -0.3160164 | 0.830487 | -0.928169 | 1.152602 | -3.642783
631 | Furniture | Marquetry Sheet Brass | R |  |  | France | 1860 | 10 | Table in brass and ebony. BRASS MARQUETRY | 1860_Diehl_BoulleMarquetryTable_Brass_Drawer2.csv | Ian Butchoff antique dealer, London. | Bruker Tracer III-SD | 2.551994 | -1.668708 | -0.1785834 | -0.1504467 | -1.191072 | -0.4742286 | -0.2541708 | -0.8913167 | 0.9987842 | 0.7181022 | 0.9711125 | -3.063094
632 | Furniture | Marquetry Sheet Brass | R |  |  | France | 1860 | 10 | Table in brass and ebony. BRASS MARQUETRY | 1860_Diehl_BoulleMarquetryTable_Brass_Drawer3.csv | Ian Butchoff antique dealer, London. | Bruker Tracer III-SD | 2.48554 | -1.655773 | -0.3633063 | -1.022987 | -1.34575 | -0.4531892 | -0.2496127 | -0.7232699 | 3.341747 | 2.743037 | 1.00225 | -3.620081
633 | Furniture | Marquetry Sheet Brass | R |  |  | France | 1855 | 10 | Boulle marquetry desk | 1870_BenjaminGros_BoulleDesk_BrassMarquetry_Drawer1.csv | Ian Butchoff, antique dealer, London | Bruker Tracer III-SD | 3.100089 | -1.571024 | 0.182833 | -1.678427 | -1.48319 | -0.6271612 | -1.387918 | -0.6589242 | 1.28406 | 3.878528 | 1.003242 | -3.319098
634 | Furniture | Marquetry Sheet Brass | R |  |  | France | 1855 | 10 | Boulle marquetry desk | 1870_BenjaminGros_BoulleDesk_BrassMarquetry_Drawer2.csv | Ian Butchoff, antique dealer, London | Bruker Tracer III-SD | 3.104788 | -1.608856 | 0.1563503 | -1.855813 | -1.641962 | -1.031331 | -1.340877 | -0.7464709 | 0.9419423 | 3.793801 | 1.535444 | -3.430905
635 | Furniture | Marquetry Sheet Brass | R |  |  | France | 1855 | 10 | Boulle marquetry desk | 1870_BenjaminGros_BoulleDesk_BrassMarquetry_Drawer3.csv | Ian Butchoff, antique dealer, London | Bruker Tracer III-SD | 3.082256 | -1.590186 | 0.2142497 | -0.9540287 | -1.529415 | -0.8380261 | -1.397026 | -0.1731023 | 0.8852217 | 2.292258 | 11.9669 | -3.651032
636 | Furniture | marquetry Sheet Brass | 0 |  |  | England | 1860 | 20 | Commode. Possibly made in England. BRASS MARQUETRY | 1870_Mellier_boulleMarquetry_Commode_RightDoor_2.csv | Ian Butchoff, antique dealer, London. | Bruker Tracer III-SD | 2.882116 | -0.8507076 | 0.6526529 | -1.885873 | -0.7676791 | -1.245745 | -0.3762441 | 0.2258638 | 3.386506 | 9.665386 | 0.8614305 | -3.484266
637 | Furniture | marquetry Sheet Brass | R |  |  | England | 1860 | 20 | Commode. Possibly made in England. BRASS MARQUETRY | 1870_Mellier_boulleMarquetry_Commode_RightDoor_3.csv | Ian Butchoff, antique dealer, London. | Bruker Tracer III-SD | 2.897077 | -0.7890185 | 0.61004 | -1.864355 | -1.087243 | -1.200847 | -0.3490478 | 0.344986 | 3.179645 | 5.198494 | 1.042043 | -2.855414
638 | Furniture | marquetry Sheet Brass | R |  |  | England | 1860 | 20 | Commode. Possibly made in England. BRASS MARQUETRY | 1870_Mellier_boulleMarquetry_Commode_RightDoor_4.csv | Ian Butchoff, antique dealer, London. | Bruker Tracer III-SD | 2.894383 | -0.7864785 | 0.604861 | -1.857277 | -1.499084 | -0.613284 | -0.3375414 | 0.04942413 | 3.138455 | 2.094606 | 0.8539528 | -2.764167
639 | Furniture | marquetry Sheet Brass | R |  |  | England | 1860 | 20 | Commode. Possibly made in England. BRASS MARQUETRY | 1870_Mellier_boulleMarquetry_Commode_RightDoor_5.csv | Ian Butchoff, antique dealer, London. | Bruker Tracer III-SD | 2.897109 | -0.8279209 | 0.6480224 | -1.858112 | -1.366112 | -1.015486 | -0.3649812 | -0.008977637 | 2.671629 | 3.293062 | 1.122405 | -3.64914
640 | Furniture | marquetry Sheet Brass | R |  |  | England | 1860 | 20 | Commode. Possibly made in England. BRASS MARQUETRY | 1870_Mellier_boulleMarquetry_Commode_RightDoor_6.csv | Ian Butchoff, antique dealer, London. | Bruker Tracer III-SD | 2.900343 | -0.7997465 | 0.4760383 | -1.920642 | -1.309005 | -0.6712034 | -0.697596 | 0.7502363 | 3.142131 | 4.654057 | 1.418024 | -3.418023
641 | Furniture | marquetry Sheet Brass | 0 |  |  | England | 1860 | 20 | Commode. Possibly made in England. BRASS MARQUETRY | 1870_Mellier_boulleMarquetry_Commode_RightDoor.csv | Ian Butchoff, antique dealer, London. | Bruker Tracer III-SD | 2.889844 | -0.798269 | 0.5978599 | -1.919282 | -1.311646 | -0.7626982 | -0.3914568 | 0.02774423 | 2.498394 | 2.876832 | 0.6907589 | -3.649316
937 | GB | C | 0 |  |  | France | 1750 | 30 | Porcelain deer, mounted. GILT BRONZES | 1750_MountedDeer_GiltBronze_Base_Xrf4.csv | Sotheby's, Zilka Collection, New York, November 2020 sale. | Bruker Tracer III-SD | -0.4840472 | 0.5030674 | -0.3765152 | 0.6223638 | 0.5816862 | 0.6613871 | -0.2531347 | 2.121902 | -0.4059089 | -0.6896519 | 0.3139095 | -2.216557
1069 | GB | C | 0 |  |  | France | 1780 | 20 | Pair of gilt bronzes and patinated figures candelabras, on marble base, Louis XVI | 1780_French_Anonym_patinatedgildedmarblecandestick_mercurygilding.csv | Lennox Cato | Bruker Tracer III-SD | -0.1075833 | 0.3882342 | -0.7690535 | 0.2258059 | 2.26345 | 1.184385 | -0.5654679 | 122.4049 | 2.20801 | -2.509184 | 0.1813683 | 0.2312343
644 | Furniture | Marquetry Sheet Brass | R |  |  | France | 1680 | 10 | Tripod table. BRASS MARQUETRY | 1680_French_Gole_TripodTable_Getty_82_DA_34_Top_BrassMarquetry_Xrf5.csv | The J. Paul Getty Museum | Bruker Tracer 5i | 2.421076 | -1.641151 | -0.697233 | -1.585814 | 0.1095978 | -1.253498 | -1.164039 | -1.534545 | 0.622382 | -1.787428 | 2.148476 | -0.9388905
645 | Furniture | Marquetry Sheet Brass | R |  |  | France | 1680 | 10 | Tripod table. BRASS MARQUETRY | 1680_French_Gole_TripodTable_Getty_82_DA_34_Top_BrassMarquetry_Xrf4.csv | The J. Paul Getty Museum | Bruker Tracer 5i | 2.376528 | -1.552561 | -0.664555 | -1.596317 | -0.07217091 | -1.307776 | -1.199627 | -1.502944 | 0.9176764 | -1.277487 | 2.626751 | -1.037512
646 | Furniture | Marquetry Sheet Brass | R |  |  | France | 1680 | 10 | Tripod table. BRASS MARQUETRY | 1680_French_Gole_TripodTable_Getty_82_DA_34_Top_BrassMarquetry_Xrf3.csv | The J. Paul Getty Museum | Bruker Tracer 5i | 2.408052 | -1.163183 | -0.4511151 | -1.491425 | 0.04082938 | -1.174239 | -1.157829 | -1.104131 | 1.277846 | -1.813186 | 3.11285 | -0.5085899
647 | Furniture | Marquetry Sheet Brass | R |  |  | France | 1680 | 10 | Tripod table. BRASS MARQUETRY | 1680_French_Gole_TripodTable_Getty_82_DA_34_Top_BrassMarquetry_Xrf2.csv | The J. Paul Getty Museum | Bruker Tracer 5i | 2.423061 | -1.627839 | -0.6216131 | -1.564194 | 0.07077287 | -1.230159 | -1.170195 | -1.132762 | 0.3002248 | -1.105429 | 2.303587 | -1.489236
648 | Furniture | Marquetry Sheet Brass | 0 |  |  | France | 1680 | 10 | Tripod table. BRASS MARQUETRY | 1680_French_Gole_TripodTable_Getty_82_DA_34_Top_BrassMarquetry_Xrf1.csv | The J. Paul Getty Museum | Bruker Tracer 5i | 2.671343 | -0.375196 | -0.5728081 | -0.7777099 | -0.584657 | -0.9291406 | -0.5373573 | 1.610981 | 1.276319 | -1.573185 | 1.508808 | -0.8743884
649 | Furniture | Marquetry Sheet Brass | R |  |  | France | 1690 | 10 | Bureau mazarin and removable gradin. BRASS / COPPER MARQUETRY | 1690_French_BVRB_Desk_Getty_Gradin_2009_6_Top_BrassMarquetry_Xrf5.csv | The J. Paul Getty Museum | Bruker Tracer 5i | 2.941471 | -1.186419 | -0.3661875 | -1.390429 | -0.5633664 | -1.156663 | -0.6516738 | -1.093317 | 0.7331059 | -1.539767 | 1.124001 | -0.03889711
650 | Furniture | Marquetry Sheet Brass | R |  |  | France | 1690 | 10 | Bureau mazarin and removable gradin. BRASS / COPPER MARQUETRY | 1690_French_BVRB_Desk_Getty_Gradin_2009_6_Top_BrassMarquetry_Xrf6.csv | The J. Paul Getty Museum | Bruker Tracer 5i | 2.962124 | -1.142442 | -0.3011835 | -1.400797 | -0.4854349 | -1.135273 | -0.6891286 | -0.6899855 | 0.6461533 | -2.211522 | 0.5603958 | -0.5318359
651 | Furniture | Marquetry Sheet Brass | R |  |  | France | 1690 | 10 | Bureau mazarin and removable gradin. BRASS / COPPER MARQUETRY | 1690_French_BVRB_Desk_Getty_Gradin_2009_6_Top_BrassMarquetry_Xrf7.csv | The J. Paul Getty Museum | Bruker Tracer 5i | 2.952034 | -1.152 | -0.303909 | -1.404016 | -0.4810553 | -1.29546 | -0.7128064 | -0.6676914 | 0.7262919 | -1.231188 | 1.303271 | -0.1789194
652 | Furniture | Marquetry Sheet Brass | R |  |  | France | 1690 | 10 | Bureau mazarin and removable gradin. BRASS / COPPER MARQUETRY | 1690_French_BVRB_Desk_Getty_Gradin_2009_6_Top_BrassMarquetry_Xrf8.csv | The J. Paul Getty Museum | Bruker Tracer 5i | 2.905224 | -1.178056 | -0.3876605 | -1.389507 | -0.5900501 | -1.247098 | -0.6934252 | -0.7544073 | 0.7226119 | -1.575085 | 1.108417 | -0.7308084
653 | Furniture | Marquetry Sheet Brass | R |  |  | France | 1690 | 10 | Bureau mazarin and removable gradin. BRASS / COPPER MARQUETRY | 1690_French_BVRB_Desk_Getty_87_DA_77_Top_BrassMarquetry_Xrf1.csv | The J. Paul Getty Museum | Bruker Tracer 5i | 2.872663 | -1.742466 | 1.730599 | -1.854295 | -1.563622 | -0.9499902 | 2.211685 | 0.02251936 | 1.406429 | -2.458683 | 1.899346 | -1.154587
654 | Furniture | Marquetry Sheet Brass | R |  |  | France | 1690 | 10 | Bureau mazarin and removable gradin. BRASS / COPPER MARQUETRY | 1690_French_BVRB_Desk_Getty_87_DA_77_Top_BrassMarquetry_Xrf2.csv | The J. Paul Getty Museum | Bruker Tracer 5i | 2.83102 | -1.729098 | 1.298079 | -1.848956 | -1.488549 | -0.7995311 | 2.192764 | -0.5547508 | 0.8523107 | -1.580636 | 1.578243 | -2.018778
655 | Furniture | Marquetry Sheet Brass | R |  |  | France | 1690 | 10 | Bureau mazarin and removable gradin. BRASS / COPPER MARQUETRY | 1690_French_BVRB_Desk_Getty_87_DA_77_Top_BrassMarquetry_Xrf3.csv | The J. Paul Getty Museum | Bruker Tracer 5i | 2.870822 | -1.746838 | 1.249667 | -1.845831 | -1.503645 | -0.9812827 | 2.211172 | -0.3744044 | 1.305833 | -1.653351 | 1.990738 | -1.468111
656 | Furniture | Marquetry Sheet Brass | R |  |  | France | 1690 | 10 | Bureau mazarin and removable gradin. BRASS / COPPER MARQUETRY | 1690_French_BVRB_Desk_Getty_87_DA_77_Top_BrassMarquetry_Xrf4.csv | The J. Paul Getty Museum | Bruker Tracer 5i | 2.838322 | -1.733086 | 1.378147 | -1.843987 | -1.644929 | -0.9480775 | 2.139622 | -0.3089735 | 1.249932 | -2.329177 | 1.623729 | -1.458366
657 | Furniture | Marquetry Sheet Copper | R |  |  | France | 1690 | 10 | Bureau mazarin and removable gradin. BRASS / COPPER MARQUETRY | 1690_French_BVRB_Desk_Getty_87_DA_77_Top_CopperMarquetry_Xrf9.csv | The J. Paul Getty Museum | Bruker Tracer 5i | -5.2976 | -1.771438 | -0.721736 | -2.098086 | -0.2677894 | 5.83059 | 1.204608 | -0.4546389 | 1.324957 | -0.5285012 | 0.9438885 | -1.776533
658 | Furniture | Marquetry Sheet Copper | R |  |  | France | 1690 | 10 | Bureau mazarin and removable gradin. BRASS / COPPER MARQUETRY | 1690_French_BVRB_Desk_Getty_87_DA_77_Top_CopperMarquetry_Xrf10.csv | The J. Paul Getty Museum | Bruker Tracer 5i | -5.26373 | -1.766374 | -0.09658645 | -2.047632 | 0.4252973 | 7.546516 | 0.8947758 | 0.04894965 | 1.943016 | -1.270395 | 0.9435886 | -1.801419
659 | Furniture | Marquetry Sheet Brass | R |  |  | France | 1985 | 10 | Two unfinished marquetry + brass sheets / workshop material for Boulle restoration | 2000_2020_GettyWorkshop_SmallOffCut_BrassSheets_Xrf2.csv | The J. Paul Getty Museum | Bruker Tracer 5i | 3.515427 | -1.73593 | -2.01249 | -2.092133 | -1.786273 | -1.291074 | -1.411134 | -1.828688 | 0.1428129 | -0.8640332 | 0.8540612 | -1.691399
660 | Furniture | Marquetry Sheet Brass | R |  |  | France | 1985 | 10 | Two unfinished marquetry + brass sheets / workshop material for Boulle restoration | 2000_2020_GettyWorkshop_SmallOffCut_BrassSheets_Xrf1.csv | The J. Paul Getty Museum | Bruker Tracer 5i | 3.491504 | -1.732897 | -2.015401 | -2.114529 | -1.892412 | -1.22056 | -1.372804 | -1.823417 | -0.1287747 | -1.425275 | 0.3195867 | -1.67157
661 | Furniture | Marquetry Sheet Brass | R |  |  | France | 1985 | 10 | Two unfinished marquetry + brass sheets / workshop material for Boulle restoration | 2000_2020_GettyWorkshop_BUDIN_Metaux_French_BrassSheets_Xrf2.csv | The J. Paul Getty Museum | Bruker Tracer 5i | 3.432755 | -1.742049 | -2.011171 | -2.066577 | -1.76537 | -1.191441 | -1.348283 | -1.80968 | -0.1375223 | -0.9043818 | 0.5805918 | -1.542099
662 | Furniture | Marquetry Sheet Brass | R |  |  | France | 1985 | 10 | Two unfinished marquetry + brass sheets / workshop material for Boulle restoration | 2000_2020_GettyWorkshop_BUDIN_Metaux_French_BrassSheets_Xrf1.csv | The J. Paul Getty Museum | Bruker Tracer 5i | 3.457158 | -1.743775 | -2.009044 | -2.044824 | -1.886273 | -1.411437 | -1.320912 | -1.920955 | 0.06102081 | -0.6406928 | 0.7981364 | -1.874062
663 | Furniture | Marquetry Sheet Brass | R |  |  | France | 1985 | 10 | Two unfinished marquetry + brass sheets / workshop material for Boulle restoration | 2000_2020_GettyWorkshop_BoulleMarquetry_TeachingPanel_RedShell_BrassSheets_Xrf2.csv | The J. Paul Getty Museum | Bruker Tracer 5i | 3.512148 | -1.740962 | -2.018862 | -2.067797 | -1.758906 | -1.400648 | -1.334523 | -1.838416 | -0.3256664 | -1.248014 | 0.3827675 | -1.380916
664 | Furniture | Marquetry Sheet Brass | R |  |  | France | 1985 | 10 | Two unfinished marquetry + brass sheets / workshop material for Boulle restoration | 2000_2020_GettyWorkshop_BoulleMarquetry_TeachingPanel_RedShell_BrassSheets_Xrf1.csv | The J. Paul Getty Museum | Bruker Tracer 5i | 3.482849 | -1.738251 | -2.016714 | -2.072258 | -1.699739 | -1.24855 | -1.320223 | -1.863027 | -0.09952023 | -1.247598 | 0.4937498 | -2.151918
665 | Furniture | Marquetry Sheet Brass | R |  |  | France | 1985 | 10 | Two unfinished marquetry + brass sheets / workshop material for Boulle restoration | 2000_2020_GettyWorkshop_BoulleMarquetry_TeachingPanel_BlackEbony_BrassSheets_Xrf2.csv | The J. Paul Getty Museum | Bruker Tracer 5i | 3.389679 | -1.734457 | -2.006954 | -2.072951 | -1.797668 | -1.444232 | -1.366547 | -1.878083 | -0.202833 | -0.8778568 | 0.4489575 | -2.167284
666 | Furniture | Marquetry Sheet Brass | R |  |  | France | 1985 | 10 | Two unfinished marquetry + brass sheets / workshop material for Boulle restoration | 2000_2020_GettyWorkshop_BoulleMarquetry_TeachingPanel_BlackEbony_BrassSheets_Xrf1.csv | The J. Paul Getty Museum | Bruker Tracer 5i | 3.389663 | -1.731382 | -2.00891 | -2.067951 | -1.938183 | -1.336391 | -1.340164 | -1.834202 | -0.1221875 | -1.973949 | 0.9180707 | -1.501849
1070 | GB | C | 0 |  |  | France | 1780 | 20 | Pair of gilt bronzes and patinated figures candelabras, on marble base, Louis XVI | 1780_French_Anonym_patinatedgildedmarblecandestick_patinatedfigure.csv | Lennox Cato | Bruker Tracer III-SD | -2.664023 | 0.8805806 | 6.189069 | 3.848935 | 7.863976 | 1.383077 | -0.2385342 | 0.1468905 | 2.064055 | -1.281462 | 0.2293228 | 0.04055684
1071 | GB | C | 0 |  |  | France | 1780 | 20 | Pair of gilt bronzes and patinated figures candelabras, on marble base, Louis XVI | 1780_French_Anonym_patinatedgildedmarblecandestick_patinatedfigure2.csv | Lennox Cato | Bruker Tracer III-SD | -2.772598 | 0.5524843 | 1.357312 | 3.818779 | 8.897473 | 0.9297754 | 0.00477793 | -0.1588851 | 1.15205 | -0.8471097 | 0.03413535 | 0.379448
1072 | Gilt Bronzes | Casting | R |  |  | France | 1780 | 20 | Pair of gilt bronzes and patinated figures candelabras, on marble base, Louis XVI | 1780_French_Anonym_patinatedgildedmarblecandestick.csv | Lennox Cato | Bruker Tracer III-SD | -1.015904 | -0.5885015 | -0.7031637 | 1.298668 | 1.26009 | -0.550005 | -0.2843164 | -1.03583 | -0.2046974 | -0.7351457 | 0.1833775 | 1.137363
1073 | Gilt Bronzes | Casting | R |  |  | France | 1780 | 20 | Pair of gilt bronzes and patinated figures candelabras, on marble base, Louis XVI | 1780_French_Anonym_patinatedgildedmarblecandestick2.csv | Lennox Cato | Bruker Tracer III-SD | -0.8892809 | -0.2846838 | -0.5559034 | 0.8728228 | 1.075888 | -0.1823375 | -0.2636719 | -0.2708266 | 0.2317713 | -1.602658 | 0.1405325 | -0.6219212
1074 | Gilt Bronzes | Casting | R |  |  | France | 1780 | 20 | Pair of gilt bronzes and patinated figures candelabras, on marble base, Louis XVI | 1780_French_Anonym_patinatedgildedmarblecandestick3.csv | Lennox Cato | Bruker Tracer III-SD | 0.07258834 | -0.4982048 | -0.8558707 | -0.3144551 | 1.364226 | -0.5688185 | -0.2353593 | -0.2864277 | 0.3372237 | -1.349331 | -0.2385362 | -0.5473335
1075 | Gilt Bronzes | Casting | R |  |  | France | 1780 | 20 | Pair of gilt bronzes and patinated figures candelabras, on marble base, Louis XVI | 1780_French_Anonym_patinatedgildedmarblecandestick4.csv | Lennox Cato | Bruker Tracer III-SD | -1.576945 | -0.54869 | 0.2549232 | -0.6085751 | -0.1090415 | 1.892295 | 0.2046595 | 2.114106 | 0.6217738 | -1.412891 | 0.8143414 | -0.6313896
1152 | GB | C | 0 |  |  | England | 1850 | 30 | Blue John pair of candelabras | 1850_English_Anonymous_BlueJohncandlestick_gilding.csv | Lennox Cato | Bruker Tracer III-SD | -1.411332 | -0.03392743 | -0.3658375 | -0.7628144 | -0.7171658 | 0.01949404 | 0.06702371 | -0.4622891 | -0.547797 | -0.393355 | 0.5135072 | -2.944944
1153 | GB | C | 0 |  |  | England | 1850 | 30 | Blue John pair of candelabras | 1850_English_Anonymous_BlueJohncandlestick_gilding2.csv | Lennox Cato | Bruker Tracer III-SD | -1.441429 | -0.06865704 | -0.6072277 | -0.7554826 | -0.8193741 | -0.5515548 | 0.05604469 | -0.6898081 | 1.495642 | 1.328646 | 0.9445231 | -2.65225
1154 | Gilt Bronzes | Casting | R |  |  | England | 1850 | 30 | Blue John pair of candelabras | 1850_English_Anonymous_BlueJohncandlestick1.csv | Lennox Cato | Bruker Tracer III-SD | -0.099947 | -0.2725114 | 0.5776064 | 0.1834474 | -1.014045 | -0.7258492 | -0.2886981 | 1.32456 | 2.768106 | -1.029054 | -0.1087651 | -2.739094
1155 | Gilt Bronzes | Casting | R |  |  | England | 1850 | 30 | Blue John pair of candelabras | 1850_English_Anonymous_BlueJohncandlestick2.csv | Lennox Cato | Bruker Tracer III-SD | -0.08802395 | -0.09399943 | 0.4683931 | 1.896832 | -1.016561 | -0.2869279 | -0.1440945 | 0.9736937 | 2.44882 | 0.6241028 | 0.9585853 | -2.384527
1156 | GB | C | 0 |  |  | England | 1850 | 30 | Blue John pair of candelabras | 1850_English_Anonymous_BlueJohncandlestick3.csv | Lennox Cato | Bruker Tracer III-SD | -1.116243 | 0.08601793 | -0.07022156 | 9.530721 | -1.214503 | -0.6666147 | -0.1031036 | 1.460283 | 2.28796 | -1.525148 | 2.182285 | -1.836439
1310 | BS | C | 0 |  |  | France | 1700 | 50 | Pair of Candelabras, patinated bronze figure (female and male) and with gilt bronzes mounted wood base (mercury gilded). Male candelabra | PatinatedBronze_Candelabras_MaleFigure_Base_Christies_Xrf_Patinaside.csv | Christie's | Bruker Tracer III-SD | -0.7683886 | 1.49136 | 1.06527 | 12.07674 | 0.8614914 | 1.599099 | -0.241753 | 2.405071 | 0.8455628 | 1.116209 | 4.829469 | -0.532882
1311 | BS | C | 0 |  |  | France | 1700 | 50 | Pair of Candelabras, patinated bronze figure (female and male) and with gilt bronzes mounted wood base (mercury gilded). Male candelabra | PatinatedBronze_Candelabras_MaleFigure_Base_Christies_Xrf1.csv | Christie's | Bruker Tracer III-SD | -1.310553 | 0.810943 | 0.8516166 | 0.436553 | 0.6390012 | 1.212786 | 0.02024767 | 3.092281 | 0.7835892 | 0.9218808 | 0.343518 | -1.887248
1312 | BS | C | 0 |  |  | France | 1700 | 50 | Pair of Candelabras, patinated bronze figure (female and male) and with gilt bronzes mounted wood base (mercury gilded). Male candelabra | PatinatedBronze_Candelabras_MaleFigure_Base_Christies_Xrf2.csv | Christie's | Bruker Tracer III-SD | -1.53687 | 0.7931673 | 2.397205 | 0.2881387 | 0.5664675 | 0.8532055 | -0.03353142 | 1.042457 | 1.490013 | -3.079696 | 0.2134692 | -1.854036
1313 | BS | C | 0 |  |  | France | 1700 | 50 | Pair of Candelabras, patinated bronze figure (female and male) and with gilt bronzes mounted wood base (mercury gilded). Male candelabra | PatinatedBronze_Candelabras_MaleFigure_Base_Christies_Xrf3.csv | Christie's | Bruker Tracer III-SD | -1.744288 | 0.8839892 | 0.4369273 | 0.3012392 | 0.796999 | 0.7115134 | 0.03190529 | 1.574145 | 0.6895545 | 0.4647536 | 0.9149169 | -2.015651
1314 | BS | C | 0 |  |  | France | 1700 | 50 | Pair of Candelabras, patinated bronze figure (female and male) and with gilt bronzes mounted wood base (mercury gilded). Male candelabra | PatinatedBronze_Candelabras_MaleFigure_Figure_Christies_Patinatedside_bottom.csv | Christie's | Bruker Tracer III-SD | 0.356528 | 0.756613 | -0.3217241 | 7.223162 | 0.8717201 | 1.190189 | -0.4264498 | 2.629572 | 0.6199306 | 0.4882911 | 2.143299 | -2.48475
1315 | BS | C | 0 |  |  | France | 1700 | 50 | Pair of Candelabras, patinated bronze figure (female and male) and with gilt bronzes mounted wood base (mercury gilded). Male candelabra | PatinatedBronze_Candelabras_MaleFigure_Figure_Christies_Patinatedside_Shoulder.csv | Christie's | Bruker Tracer III-SD | 0.3719665 | 0.6930876 | -0.2104046 | 3.826659 | 0.2410177 | 0.9995467 | -0.3740014 | 1.752025 | 0.8921083 | -1.473075 | 1.945784 | -2.280577
1316 | GB | C | 0 |  |  | France | 1700 | 50 | Pair of Candelabras, patinated bronze figure (female and male) and with gilt bronzes mounted wood base (mercury gilded). Male candelabra | PatinatedBronze_Candelabras_MaleFigure_GildedMask_Base_Christies.csv | Christie's | Bruker Tracer III-SD | 0.1624468 | -1.372311 | 1.225745 | -0.7334298 | -1.77624 | -0.6763645 | -0.5511741 | 19.80424 | -0.5290059 | 0.01309324 | 2.647095 | -3.532195
685 | BS | H | 0 |  |  | England | 1900 | 50 | Cabinet on stand. LOCKS (replaced) | 1680_French_Golecabinet_Nostellpriory_Englishlock_1850_brass.csv | Nostell Priory, National Trust | Bruker Tracer III-SD | 3.179063 | -0.850076 | 1.412395 | -0.02968735 | -1.222614 | -0.2504468 | 0.662772 | 0.7428211 | 2.956956 | 5.27128 | 0.2132507 | -3.209932
1317 | GB | C | 0 |  |  | France | 1700 | 50 | Pair of Candelabras, patinated bronze figure (female and male) and with gilt bronzes mounted wood base (mercury gilded). Male candelabra | PatinatedBronze_Candelabras_MaleFigure_GildedMask2_Base_Christies.csv | Christie's | Bruker Tracer III-SD | 0.3442281 | -1.355343 | 0.9522272 | -1.190325 | -1.650101 | -0.8995259 | -0.4710142 | 3.328035 | -0.5549409 | -0.7520776 | 0.7075842 | -3.506809
1318 | GB | C | 0 |  |  | France | 1700 | 50 | Pair of Candelabras, patinated bronze figure (female and male) and with gilt bronzes mounted wood base (mercury gilded). Male candelabra | PatinatedBronze_Candelabras_MaleFigure_GildedStrap_Base_Christies.csv | Christie's | Bruker Tracer III-SD | -0.812054 | 0.3488782 | -0.1209009 | 1.49901 | 2.01204 | 0.6190471 | -0.498123 | 1.131515 | 1.173109 | -0.7057877 | -0.06358995 | -2.021012
1319 | GB | C | 0 |  |  | France | 1700 | 50 | Pair of Candelabras, patinated bronze figure (female and male) and with gilt bronzes mounted wood base (mercury gilded). Male candelabra | PatinatedBronze_Candelabras_MaleFigure_GildedStrap_Base_MercuryGilding_Christies.csv | Christie's | Bruker Tracer III-SD | -1.178783 | 1.117745 | -0.2780502 | 1.971387 | 1.803971 | 2.460193 | -0.4665321 | 215.8648 | 3.876513 | -3.935635 | 1.954676 | -2.728039
1320 | GB | C | 0 |  |  | France | 1700 | 50 | Pair of Candelabras, patinated bronze figure (female and male) and with gilt bronzes mounted wood base (mercury gilded). Male candelabra | PatinatedBronze_Candelabras_MaleFigure_GildedStrap2_Base_Christies.csv | Christie's | Bruker Tracer III-SD | -0.8062084 | 0.480831 | -0.6117336 | 1.341502 | 2.493999 | 1.536882 | -0.4757151 | 2.016091 | 0.2365136 | 0.825028 | 0.3956362 | -0.721779
1321 | BS | C | 0 |  |  | France | 1700 | 50 | Pair of Candelabras, patinated bronze figure (female and male) and with gilt bronze mounted wood base. Female candelabra | PatinatedBronze_Candelabras_FemaleFigure_base_patinated_Xrf1_Christies_Xrf.csv | Christie's | Bruker Tracer III-SD | 1.799436 | -0.841117 | 0.8483887 | 0.04531765 | -0.308942 | -0.5934479 | -0.7348551 | -0.3483384 | 1.448969 | -0.3107428 | 1.65765 | -2.158568
691 | BL | H | 0 |  |  | English | 1840 | 20 | Red Boulle marquetry bookcase, Brass Lock | 1840_English_RedBoulle_LargepairVitrines_Bookcases_Drumlanrig_Frontdoor_BrassLock_Xrf2.csv | Duke of Buccleuch and Queensberry, Drumlanrig Castle | Bruker Tracer III-SD | 3.197294 | -1.34874 | 0.6289947 | 5.567602 | -0.875935 | -0.8001785 | -1.064041 | 3.260541 | 13.52907 | 13.03936 | -0.07986114 | -2.152182
1322 | BS | C | 0 |  |  | France | 1700 | 50 | Pair of Candelabras, patinated bronze figure (female and male) and with gilt bronze mounted wood base. Female candelabra | PatinatedBronze_Candelabras_FemaleFigure_Figure_patinated_Bottom_Christies_Xrf.csv | Christie's | Bruker Tracer III-SD | -0.5381151 | 0.3826873 | 0.5957289 | -0.1165268 | 0.1752973 | 2.694973 | 0.02645931 | 0.3634591 | 0.9505927 | -2.050553 | 0.1412793 | -0.9583641
1323 | BS | C | 0 |  |  | France | 1700 | 50 | Pair of Candelabras, patinated bronze figure (female and male) and with gilt bronze mounted wood base. Female candelabra | PatinatedBronze_Candelabras_FemaleFigure_Figure_patinated_LeftArm_Christies_Xrf.csv | Christie's | Bruker Tracer III-SD | -0.6215818 | 0.4445315 | 0.7525699 | 0.2257652 | 0.2585393 | 2.61334 | -0.03285997 | 1.362277 | 1.428 | -1.034722 | 1.284016 | -2.428725
1324 | GB | C | 0 |  |  | France | 1700 | 50 | Pair of Candelabras, patinated bronze figure (female and male) and with gilt bronze mounted wood base. Female candelabra | PatinatedBronze_Candelabras_FemaleFigure_GildedStrap_base_Christies_Xrf.csv | Christie's | Bruker Tracer III-SD | 0.2118635 | -0.7689539 | 0.7211546 | 1.094221 | 0.8265869 | -0.4737827 | -0.5722704 | -0.02123152 | 0.4084874 | -1.981708 | 1.082117 | -1.735559
1325 | GB | C | 0 |  |  | France | 1700 | 50 | Pair of Candelabras, patinated bronze figure (female and male) and with gilt bronze mounted wood base. Female candelabra | PatinatedBronze_Candelabras_FemaleFigure_GildedStrap_base_Christies_Xrf2pdz.csv | Christie's | Bruker Tracer III-SD | 0.07831513 | -0.8134229 | 0.2627337 | 0.8606247 | 0.3181023 | -0.1617171 | -0.5681123 | 0.187592 | 0.3483585 | -0.6215735 | 1.299871 | -1.100061
1326 | BS | C | 0 |  |  | France | 1700 | 50 | Pair of Candelabras, patinated bronze figure (female and male) and with gilt bronze mounted wood base. Female candelabra | PatinatedBronze_Candelabras_FemaleFigure_Notpatinated_Xrf1_2_Christies_Xrf.csv | Christie's | Bruker Tracer III-SD | -0.006041423 | -1.084032 | -0.5657515 | -0.07097842 | -0.2581022 | -0.7283927 | -0.7455687 | -0.6109028 | 0.8047659 | -1.251848 | 0.5989362 | -1.306756
1327 | BS | C | 0 |  |  | France | 1700 | 50 | Pair of Candelabras, patinated bronze figure (female and male) and with gilt bronze mounted wood base. Female candelabra | PatinatedBronze_Candelabras_FemaleFigure_Notpatinated_Xrf1_Christies_Xrf.csv | Christie's | Bruker Tracer III-SD | 0.09133029 | -1.036822 | -0.6887585 | -0.09020678 | -0.6346837 | -0.9241078 | -0.7231696 | -1.300335 | 0.192645 | -1.377283 | 0.7429848 | -2.427745
1378 | BS | C | 0 |  |  | France | 1700 | 100 | Athena. 190mm tall. PATINATED BRONZE. | 1850_BronzeSculpture_Athena_Anonymous_Unprepared_BackDress_Xrf1.csv | Alex Puddy | Bruker Tracer III-SD | -0.5581794 | -0.07522388 | 0.2147015 | -0.3631216 | -0.4746431 | -0.7574907 | 0.1997324 | -0.8367031 | 2.971355 | -0.02604536 | 1.588431 | -3.431055
1380 | BS | C | 0 |  |  | France | 1700 | 100 | Athena. 190mm tall. PATINATED BRONZE. | 1850_BronzeSculpture_Athena_Anonymous_Unprepared_leftDress_Xrf4.csv | Alex Puddy | Bruker Tracer III-SD | -0.7093531 | -0.1651444 | 0.2599697 | -1.170316 | -0.7344302 | -0.866876 | 0.1066629 | -0.7591371 | 2.43839 | 0.2028661 | -0.1139145 | -2.603889
1381 | BS | C | 0 |  |  | France | 1700 | 100 | Athena. 190mm tall. PATINATED BRONZE. | 1850_BronzeSculpture_Athena_Anonymous_Unprepared_leftLegDress_Xrf5.csv | Alex Puddy | Bruker Tracer III-SD | -0.6604728 | -0.1216796 | 0.535744 | -0.9762343 | -0.4200268 | -0.7324072 | 0.2746962 | -0.1741936 | 1.937356 | 2.435619 | 1.308208 | -3.066244
1382 | BS | C | 0 |  |  | France | 1700 | 100 | Athena. 190mm tall. PATINATED BRONZE. | 1850_BronzeSculpture_Athena_Anonymous_Unprepared_RightArm_TooSmall_Xrf7.csv | Alex Puddy | Bruker Tracer III-SD | -0.6151805 | -0.09028462 | 0.6386076 | -0.9058108 | -0.6325281 | -1.029062 | 0.07846995 | -0.1380293 | 2.266747 | 0.8560633 | 0.2820184 | -3.083895
1383 | BS | C | 0 |  |  | France | 1700 | 100 | Athena. 190mm tall. PATINATED BRONZE. | 1850_BronzeSculpture_Athena_Anonymous_Unprepared_RightKnee_Xrf3.csv | Alex Puddy | Bruker Tracer III-SD | -0.9272055 | -0.1773637 | -0.006337765 | -0.9580689 | -0.1824999 | -0.5809875 | 0.08464166 | -0.2688237 | 1.433834 | 0.4702398 | 0.8237728 | -3.095108
1384 | BS | C | 0 |  |  | France | 1700 | 100 | Athena. 190mm tall. PATINATED BRONZE. | 1850_BronzeSculpture_Athena_Anonymous_Unprepared_RightLeg_Xrf2.csv | Alex Puddy | Bruker Tracer III-SD | -0.675004 | -0.1197333 | 0.8227729 | -0.7563156 | -0.5305856 | -1.347605 | 0.1582976 | 0.6563872 | 3.365396 | -0.2083084 | 0.7311985 | -2.533247
1385 | BS | C | 0 |  |  | France | 1700 | 100 | Athena. 190mm tall. PATINATED BRONZE. | 1850_BronzeSculpture_Athena_Anonymous_Unprepared_RightLegDress_Xrf6.csv | Alex Puddy | Bruker Tracer III-SD | -1.175566 | -0.2294542 | -0.4193285 | -1.102074 | -0.383588 | -0.6269088 | 0.2201273 | -0.6379281 | 0.6094349 | -0.3142433 | 0.6551356 | -2.612567
1395 | BS | C | 0 |  |  | Germany | 1850 | 100 | Brass / Bronze Pricket Candlesticks | Candlestick1_Brass_copperSpike.csv | Sam Fogg | Bruker Tracer III-SD | -5.297726 | -1.659658 | -1.934307 | -2.075205 | -1.877276 | -1.024681 | -1.249322 | -1.559553 | 0.7009452 | 0.4236035 | 0.1834863 | -1.945789
1396 | BS | C | 0 |  |  | Germany | 1850 | 100 | Brass / Bronze Pricket Candlesticks | Candlestick1_Brass_Lion1.csv | Sam Fogg | Bruker Tracer III-SD | -2.961756 | 10.69105 | 2.650265 | -0.2617579 | -1.394952 | 1.242541 | 0.07411965 | -0.07655775 | 3.39577 | -1.09399 | 0.5348408 | -2.226803
1397 | BS | C | 0 |  |  | Germany | 1850 | 100 | Brass / Bronze Pricket Candlesticks | Candlestick1_Brass_Lion2.csv | Sam Fogg | Bruker Tracer III-SD | -3.503062 | 12.35346 | 3.075447 | -0.622669 | -0.8113126 | 0.9961313 | -0.551387 | -0.1676565 | 4.070753 | 1.147554 | 2.026294 | -2.046748
1398 | BS | C | 0 |  |  | Germany | 1850 | 100 | Brass / Bronze Pricket Candlesticks | Candlestick1_Brass_Lion3.csv | Sam Fogg | Bruker Tracer III-SD | -2.967353 | 10.71844 | 3.189717 | -0.2519602 | -1.472689 | 1.005352 | 0.003642659 | -0.2989683 | 4.068586 | -0.1322819 | 0.5767349 | -2.862095
1399 | BS | C | 0 |  |  | Germany | 1850 | 100 | Brass / Bronze Pricket Candlesticks | Candlestick1_Brass_MainBody_Xrf1.csv | Sam Fogg | Bruker Tracer III-SD | -4.113197 | 13.27762 | 4.152765 | -1.066532 | -1.692553 | 1.490019 | -0.4772551 | -0.1739702 | 4.571184 | -1.142755 | 0.9316192 | -2.039941
1400 | BS | C | 0 |  |  | Germany | 1850 | 100 | Brass / Bronze Pricket Candlesticks | Candlestick1_Brass_MainBody_Xrf2.csv | Sam Fogg | Bruker Tracer III-SD | -3.358323 | 12.53296 | 3.244403 | -0.7371354 | -1.000912 | 0.8419448 | -0.5109893 | 1.354416 | 3.781404 | 1.326428 | 1.041321 | -1.017388
1401 | BS | C | 0 |  |  | Germany | 1850 | 100 | Brass / Bronze Pricket Candlesticks | Candlestick1_Brass_MainBody_Xrf3.csv | Sam Fogg | Bruker Tracer III-SD | -3.48325 | 12.74841 | 3.943754 | -0.8054844 | -1.333808 | 1.298268 | -0.4754096 | -0.2104333 | 5.196863 | -0.5939788 | 1.259737 | -2.355119
1402 | BS | C | 0 |  |  | Germany | 1850 | 100 | Brass / Bronze Pricket Candlesticks | Candlestick1_Brass_MainBody_Xrf4.csv | Sam Fogg | Bruker Tracer III-SD | -3.757311 | 13.30624 | 3.14717 | -0.9317648 | -1.455038 | 1.41785 | -0.4231641 | 0.4105481 | 3.872163 | 0.3835493 | 0.3272456 | -1.616679
1403 | BS | C | 0 |  |  | Germany | 1850 | 100 | Brass / Bronze Pricket Candlesticks | Candlestick2_Brass_copperSpike.csv | Sam Fogg | Bruker Tracer III-SD | -5.294588 | -1.636524 | -1.924914 | -2.069939 | -1.657328 | -1.019471 | -1.25097 | -1.952693 | 0.800948 | 0.4289065 | 0.7371274 | -1.231731
1404 | BS | C | 0 |  |  | Germany | 1850 | 100 | Brass / Bronze Pricket Candlesticks | Candlestick2_Brass_Lion1.csv | Sam Fogg | Bruker Tracer III-SD | -1.932512 | 7.990698 | 3.249142 | -0.4598555 | -0.9977598 | 2.017203 | 0.1782534 | 1.212402 | 3.500865 | 0.4637728 | 0.6647413 | -1.374283
1405 | BS | C | 0 |  |  | Germany | 1850 | 100 | Brass / Bronze Pricket Candlesticks | Candlestick2_Brass_Lion2.csv | Sam Fogg | Bruker Tracer III-SD | -2.958678 | 11.31554 | 3.251821 | -0.2203638 | -1.339575 | 0.6706212 | -0.3728376 | -0.2276433 | 3.84003 | -0.6168287 | 0.09597371 | -2.537936
1406 | BS | C | 0 |  |  | Germany | 1850 | 100 | Brass / Bronze Pricket Candlesticks | Candlestick2_Brass_Lion3.csv | Sam Fogg | Bruker Tracer III-SD | -2.093902 | 8.702625 | 3.71369 | -0.6997901 | -1.027992 | 2.566265 | 0.1673438 | 1.216782 | 2.855951 | 0.07860221 | -0.3509728 | -1.996443
1407 | BS | C | 0 |  |  | Germany | 1850 | 100 | Brass / Bronze Pricket Candlesticks | Candlestick2_Brass_MainBody_Xrf1.csv | Sam Fogg | Bruker Tracer III-SD | -3.91602 | 13.17268 | 4.954272 | -0.9346972 | -1.567397 | 1.104907 | -0.4497879 | -0.1334842 | 4.224351 | -0.3231882 | 1.260067 | -2.710734
1408 | BS | C | 0 |  |  | Germany | 1850 | 100 | Brass / Bronze Pricket Candlesticks | Candlestick2_Brass_MainBody_Xrf2.csv | Sam Fogg | Bruker Tracer III-SD | -4.174383 | 13.9498 | 3.398203 | -1.153804 | -1.003065 | 1.005789 | -0.4403913 | -0.1316481 | 3.738102 | -0.3401268 | 0.8156745 | -2.177735
1409 | BS | C | 0 |  |  | Germany | 1850 | 100 | Brass / Bronze Pricket Candlesticks | Candlestick2_Brass_MainBody_Xrf3.csv | Sam Fogg | Bruker Tracer III-SD | -3.375994 | 12.46003 | 4.478361 | -0.7662007 | -1.151357 | 1.16267 | -0.4935661 | -0.2262051 | 5.932757 | 0.8563443 | 0.9952532 | -1.927227
1410 | BS | C | 0 |  |  | Germany | 1850 | 100 | Brass / Bronze Pricket Candlesticks | Candlestick2_Brass_MainBody_Xrf4.csv | Sam Fogg | Bruker Tracer III-SD | -3.597464 | 13.22506 | 3.83956 | -0.8450488 | -1.042795 | 1.256344 | -0.4559196 | 0.01585895 | 5.27129 | -1.011412 | 1.270343 | -1.968043
1411 | BS | C | 0 |  |  | Japan | 1900 | 30 | Bronze Lizard on bark, cast from life. Patinated Bronze | 1870_1920_Japan_BronzeLizard_Vidar_Unprepared_BaseUnder_Xrf3.csv | Vidar Thijssen | Bruker Tracer III-SD | -2.377287 | 13.40085 | 11.81345 | 0.2845897 | -1.245564 | 3.631401 | 3.266795 | 2.343026 | 8.658912 | 0.1050306 | 0.4048811 | -1.942104
1412 | BS | C | 0 |  |  | Japan | 1900 | 30 | Bronze Lizard on bark, cast from life. Patinated Bronze | 1870_1920_Japan_BronzeLizard_Vidar_Unprepared_BaseUnder_Xrf5.csv | Vidar Thijssen | Bruker Tracer III-SD | -3.048203 | 10.45648 | 18.94296 | -0.3336794 | -1.279773 | 1.884138 | 3.065208 | 1.10981 | 13.20221 | -2.93915 | 0.78287 | -2.418641
1413 | bs | C | 0 |  |  | Japan | 1900 | 30 | Bronze Lizard on bark, cast from life. Patinated Bronze | 1870_1920_Japan_BronzeLizard_Vidar_Unprepared_BodyLizard_Xrf2.csv | Vidar Thijssen | Bruker Tracer III-SD | -3.963858 | 15.08393 | 20.54265 | 5.407907 | -1.025629 | 4.111723 | 2.15413 | 42.22831 | 11.74991 | 1.62345 | 10.09323 | -1.384052
1414 | BS | C | 0 |  |  | Japan | 1900 | 30 | Bronze Lizard on bark, cast from life. Patinated Bronze | 1870_1920_Japan_BronzeLizard_Vidar_Unprepared_HeadLizard_Xrf1.csv | Vidar Thijssen | Bruker Tracer III-SD | -3.058397 | 18.46612 | 14.46897 | 1.473252 | -0.5000702 | 5.885755 | 3.862681 | 20.51679 | 8.732515 | 0.9637843 | 3.709873 | -3.458817
1415 | BS | C | 0 |  |  | Japan | 1900 | 30 | Bronze Lizard on bark, cast from life. Patinated Bronze | 1870_1920_Japan_BronzeLizard_Vidar_Unprepared_WornPatine_BaseUnder_Xrf4.csv | Vidar Thijssen | Bruker Tracer III-SD | -2.152697 | 11.55837 | 8.801425 | -0.4148041 | -1.087717 | 2.884558 | 3.369114 | 2.290977 | 6.782744 | -0.4617386 | 2.158076 | -3.429798
1430 | BS | C | 0 |  |  | Japan | 1950 | 40 | Japanese insect, patinated bronzes | 1900_1960_Japan_Beetle_Bottom_Unprepared.csv | Vidar Thijssen | Bruker Tracer III-SD | -3.073724 | -1.640833 | -1.960868 | -2.016852 | -1.611836 | -1.285156 | -1.00244 | -0.2692069 | 0.7074709 | 0.06709872 | 2.391458 | -2.709899
1431 | BS | C | 0 |  |  | Japan | 1950 | 40 | Japanese insect, patinated bronzes | 1900_1960_Japan_Centipede_Bottom_Unprepared.csv | Vidar Thijssen | Bruker Tracer III-SD | 0.002297443 | -1.46906 | -1.982727 | -1.937428 | -1.834731 | -1.289761 | -1.356444 | -0.8566678 | 0.508573 | 0.4209789 | 6.625617 | -3.037384
1432 | BS | C | 0 |  |  | Japan | 1950 | 40 | Japanese insect, patinated bronzes | 1900_1960_Japan_Crayfish_BottomTail_Unprepared.csv | Vidar Thijssen | Bruker Tracer III-SD | -1.589409 | -1.667898 | -1.982365 | -2.03919 | -1.710528 | -1.263339 | -1.372746 | -1.6624 | 0.1872404 | 2.149096 | 12.66193 | -2.289507
1433 | BS | C | 0 |  |  | Japan | 1950 | 40 | Japanese insect, patinated bronzes | 1900_1960_Japan_Grasshopper1_Wing_Unprepared.csv | Vidar Thijssen | Bruker Tracer III-SD | -0.09929154 | -1.662453 | -1.98981 | -1.98866 | -1.516557 | -1.116653 | -1.3953 | -1.393785 | 0.7947818 | 0.5287575 | 2.187914 | -3.445774
1434 | BS | C | 0 |  |  | Japan | 1950 | 40 | Japanese insect, patinated bronzes | 1900_1960_Japan_Grasshopper2_Bottom_Unprepared.csv | Vidar Thijssen | Bruker Tracer III-SD | -0.9290071 | -1.634961 | -1.981117 | -1.948525 | -1.837147 | -0.9946192 | 0.6346953 | -1.248443 | 0.5485284 | -1.417603 | 11.33379 | -3.654687
1435 | BS | C | 0 |  |  | Japan | 1950 | 40 | Japanese insect, patinated bronzes | 1900_1960_Japan_Grasshopper3_Wing_Unprepared.csv | Vidar Thijssen | Bruker Tracer III-SD | -4.155644 | -1.686344 | -1.942092 | -1.991825 | -1.713187 | -1.057133 | -1.406859 | 0.5151333 | 0.9700414 | 0.03274974 | 2.571308 | -2.557825
1436 | BS | C | 0 |  |  | Japan | 1950 | 40 | Japanese insect, patinated bronzes | 1900_1960_Japan_HermitCrab_Pincer_Unprepared.csv | Vidar Thijssen | Bruker Tracer III-SD | -0.9984448 | -1.471121 | -1.966003 | -1.937564 | -1.670417 | -0.9575998 | -1.394079 | -0.9953598 | 0.4581286 | 0.6542491 | 4.313472 | -2.81078
1437 | BS | C | 0 |  |  | Japan | 1950 | 40 | Japanese insect, patinated bronzes | 1900_1960_Japan_LargeCrab_Bottom_Unprepared.csv | Vidar Thijssen | Bruker Tracer III-SD | -1.337841 | -1.656063 | -1.979641 | -2.013359 | -1.562383 | -0.8911719 | -1.447846 | -1.29648 | 0.6372239 | -0.3916009 | 16.62713 | -3.25618
1438 | BS | C | 0 |  |  | Japan | 1950 | 40 | Japanese insect, patinated bronzes | 1900_1960_Japan_LargeCrab_Top_Unprepared.csv | Vidar Thijssen | Bruker Tracer III-SD | -1.295495 | -1.647707 | -1.967964 | -1.972776 | -1.577466 | -1.152272 | -1.401944 | -1.382698 | 0.9241852 | 1.650079 | 8.648815 | -2.990679
1439 | BS | C | 0 |  |  | Japan | 1950 | 40 | Japanese insect, patinated bronzes | 1900_1960_Japan_MediumCrab_Top_Unprepared.csv | Vidar Thijssen | Bruker Tracer III-SD | -0.3105348 | -1.637305 | -1.979005 | -2.003947 | -1.743231 | -0.987458 | -1.413726 | 2.29006 | 1.097952 | -0.09131606 | 14.8168 | -3.491469
1440 | BS | C | 0 |  |  | Japan | 1950 | 40 | Japanese insect, patinated bronzes | 1900_1960_Japan_SmallCrab_Top_Unprepared.csv | Vidar Thijssen | Bruker Tracer III-SD | -0.6989872 | -1.644683 | -1.959671 | -2.012483 | -1.450836 | -1.158098 | -0.5210885 | -1.774765 | 0.7844043 | -0.9144556 | 8.463557 | -2.839436
1441 | BS | C | 0 |  |  | Japan | 1950 | 40 | Japanese insect, patinated bronzes | 1900_1960_Japan_Walnut1_Ridge_Unprepared.csv | Vidar Thijssen | Bruker Tracer III-SD | -0.968868 | -1.646736 | -1.969278 | -1.97132 | -1.732947 | -0.9821086 | -1.387407 | -1.323555 | 0.9573169 | 0.8594329 | 20.62367 | -2.420489
1442 | BS | C | 0 |  |  | Japan | 1950 | 40 | Japanese insect, patinated bronzes | 1900_1960_Japan_Walnut1_Top_Unprepared.csv | Vidar Thijssen | Bruker Tracer III-SD | -0.8284175 | -1.650689 | -1.962118 | -1.929984 | -1.623365 | -0.5776437 | -1.434763 | -0.5676684 | 0.6208481 | 2.120807 | 17.46304 | -3.576626
1443 | BS | C | 0 |  |  | Japan | 1950 | 40 | Japanese insect, patinated bronzes | 1900_1960_Japan_Walnut2_Top_Unprepared.csv | Vidar Thijssen | Bruker Tracer III-SD | -2.145948 | -1.693672 | -1.963007 | -2.004493 | -1.783048 | -0.9737112 | -1.359924 | -0.2463257 | 1.46595 | -0.01542597 | 8.684336 | -1.829438
1476 | BS | C | 0 |  |  | England | 800BC | 200 | Boughton Malherbe Hoard. Bronze Age hoard, discovered in Kent. BRONZE (heavily patinated) | BM_Hoard_138_Hammer_Xrf2.csv | Maidstone Museum | Bruker Tracer III-SD | -5.317401 | 50.43525 | 9.588834 | -1.291544 | 1.509045 | 4.295748 | 0.4376607 | 3.055979 | 5.398939 | 3.498549 | 4.899627 | 3.470184
1477 | BS | C | 0 |  |  | England | 800BC | 200 | Boughton Malherbe Hoard. Bronze Age hoard, discovered in Kent. BRONZE (heavily patinated) | BM_Hoard_138_Hammer.csv | Maidstone Museum | Bruker Tracer III-SD | -5.323382 | 55.25971 | 15.22139 | -1.506356 | 1.527364 | 6.368711 | 0.3554836 | 2.315384 | 5.696751 | 0.3775931 | 4.672094 | 3.505561
1478 | BS | C | 0 |  |  | England | 800BC | 200 | Boughton Malherbe Hoard. Bronze Age hoard, discovered in Kent. BRONZE (heavily patinated) | BM_Hoard_242.csv | Maidstone Museum | Bruker Tracer III-SD | -5.31569 | 27.43695 | 26.18595 | -1.218505 | 13.27412 | 30.05949 | 6.001634 | 12.82526 | 11.52767 | -1.162141 | 2.505055 | 2.708802
1479 | BS | C | 0 |  |  | England | 800BC | 200 | Boughton Malherbe Hoard. Bronze Age hoard, discovered in Kent. BRONZE (heavily patinated) | BM_Hoard_246_prepared.csv | Maidstone Museum | Bruker Tracer III-SD | -5.315248 | 35.26251 | 6.966614 | -1.433143 | 0.3039614 | 1.98368 | -0.1294688 | 1.474149 | 4.360622 | 1.657932 | 4.404023 | -2.960764
1480 | BS | C | 0 |  |  | England | 800BC | 200 | Boughton Malherbe Hoard. Bronze Age hoard, discovered in Kent. BRONZE (heavily patinated) | BM_Hoard_246.csv | Maidstone Museum | Bruker Tracer III-SD | -5.3135 | 35.63385 | 6.001572 | -0.912155 | -0.1197065 | 1.836013 | 0.08114982 | 1.144538 | 3.591405 | -1.453993 | 2.531702 | -1.600833
1481 | BS | C | 0 |  |  | England | 800BC | 200 | Boughton Malherbe Hoard. Bronze Age hoard, discovered in Kent. BRONZE (heavily patinated) | BM_Hoard_247_Prepared.csv | Maidstone Museum | Bruker Tracer III-SD | -5.318354 | 26.0874 | 42.49308 | 0.9350333 | 0.1706308 | 47.04542 | 2.566698 | 4.614678 | 12.45368 | -3.040988 | 7.070646 | -1.697739
1482 | BS | C | 0 |  |  | England | 800BC | 200 | Boughton Malherbe Hoard. Bronze Age hoard, discovered in Kent. BRONZE (heavily patinated) | BM_Hoard_247.csv | Maidstone Museum | Bruker Tracer III-SD | -5.327301 | 45.65347 | 51.7376 | 6.4799 | 4.434493 | 76.84245 | 2.777497 | 9.189952 | 13.9538 | -1.291185 | 12.03871 | -0.971483
1483 | BS | C | 0 |  |  | England | 800BC | 200 | Boughton Malherbe Hoard. Bronze Age hoard, discovered in Kent. BRONZE (heavily patinated) | BM_Hoard_260_XRF2.csv | Maidstone Museum | Bruker Tracer III-SD | -5.313377 | 27.48887 | 10.7542 | 2.51716 | -1.618762 | 0.03927303 | -0.6447103 | -1.100555 | 6.24576 | 1.053171 | 11.36551 | -1.560308
1484 | BS | C | 0 |  |  | England | 800BC | 200 | Boughton Malherbe Hoard. Bronze Age hoard, discovered in Kent. BRONZE (heavily patinated) | BM_Hoard_260.csv | Maidstone Museum | Bruker Tracer III-SD | -5.314246 | 45.88988 | 10.06789 | 0.2203627 | -0.9534328 | 1.52048 | -0.4095129 | 0.7289382 | 4.699571 | -0.278487 | 31.37089 | -0.5743822
1485 | BS | C | 0 |  |  | England | 800BC | 200 | Boughton Malherbe Hoard. Bronze Age hoard, discovered in Kent. BRONZE (heavily patinated) | BM_Hoard_261.csv | Maidstone Museum | Bruker Tracer III-SD | -5.319395 | 49.88347 | 14.43789 | -1.731094 | 3.037331 | 3.874117 | -0.6260435 | 0.1799315 | 6.654816 | 1.218923 | 3.414048 | -1.131075
1486 | BS | C | 0 |  |  | England | 800BC | 200 | Boughton Malherbe Hoard. Bronze Age hoard, discovered in Kent. BRONZE (heavily patinated) | BM_Hoard_267_Core.csv | Maidstone Museum | Bruker Tracer III-SD | -5.336826 | 5.91822 | 200.5446 | -1.36833 | -1.769285 | 2.789848 | -1.508677 | 6.631718 | 36.73348 | -1.935095 | 2.710115 | -1.371555
1487 | BS | C | 0 |  |  | England | 800BC | 200 | Boughton Malherbe Hoard. Bronze Age hoard, discovered in Kent. BRONZE (heavily patinated) | BM_Hoard_267.csv | Maidstone Museum | Bruker Tracer III-SD | -5.315461 | 27.11008 | 32.36181 | -0.7610496 | 0.5378042 | 2.659129 | 0.02024233 | 0.2913624 | 10.28638 | -1.322791 | 2.587937 | -0.8221848
1488 | BS | C | 0 |  |  | England | 800BC | 200 | Boughton Malherbe Hoard. Bronze Age hoard, discovered in Kent. BRONZE (heavily patinated) | BM_Hoard_269.csv | Maidstone Museum | Bruker Tracer III-SD | -5.317925 | 43.74857 | 24.18725 | -1.271415 | 0.1038499 | 3.628798 | -0.2390312 | 2.333645 | 7.719212 | 1.417707 | 6.768599 | -0.3131195
1489 | BS | C | 0 |  |  | England | 800BC | 200 | Boughton Malherbe Hoard. Bronze Age hoard, discovered in Kent. BRONZE (heavily patinated) | BM_Hoard_279.csv | Maidstone Museum | Bruker Tracer III-SD | -5.313115 | 43.0842 | 22.33046 | -0.9844992 | 1.757046 | 3.967886 | -0.4564635 | 2.509961 | 8.832252 | 3.615237 | 6.443876 | -3.339291
1490 | BS | C | 0 |  |  | England | 800BC | 200 | Boughton Malherbe Hoard. Bronze Age hoard, discovered in Kent. BRONZE (heavily patinated) | BM_Hoard_290.csv | Maidstone Museum | Bruker Tracer III-SD | -5.317161 | 53.28565 | 13.77429 | -1.412483 | 0.1098224 | -0.484205 | -0.04725041 | -0.3394681 | 5.330379 | 1.96023 | 4.93355 | -1.128011
1491 | BS | C | 0 |  |  | England | 800BC | 200 | Boughton Malherbe Hoard. Bronze Age hoard, discovered in Kent. BRONZE (heavily patinated) | BM_Hoard_291.csv | Maidstone Museum | Bruker Tracer III-SD | -5.308094 | 31.59812 | -0.9757206 | -1.688583 | -0.09740283 | -0.8925406 | -0.9062064 | -1.510438 | 1.110435 | 1.048771 | 1.218984 | -0.691808
1492 | BS | C | 0 |  |  | England | 800BC | 200 | Boughton Malherbe Hoard. Bronze Age hoard, discovered in Kent. BRONZE (heavily patinated) | BM_Hoard_292.csv | Maidstone Museum | Bruker Tracer III-SD | -5.315152 | 59.17795 | 5.84752 | -1.520431 | 0.3458988 | -0.07719213 | -1.173061 | 1.994056 | 7.410939 | 2.049067 | 1.545479 | 0.1763632
1493 | BS | C | 0 |  |  | England | 800BC | 200 | Boughton Malherbe Hoard. Bronze Age hoard, discovered in Kent. BRONZE (heavily patinated) | BM_Hoard_316.csv | Maidstone Museum | Bruker Tracer III-SD | -5.302976 | 2.298022 | 3.248432 | -1.034094 | -0.3072517 | 0.6221925 | -0.8386577 | 0.1148612 | 4.351094 | 0.3731761 | 5.041609 | -1.876758
1494 | BS | C | 0 |  |  | England | 800BC | 200 | Boughton Malherbe Hoard. Bronze Age hoard, discovered in Kent. BRONZE (heavily patinated) | BM_Hoard_319_PreparedXrf3.csv | Maidstone Museum | Bruker Tracer III-SD | -5.321438 | 39.40151 | 31.55916 | -1.359482 | 0.708712 | 4.287661 | -0.4122191 | 1.417585 | 11.0271 | -4.341283 | 3.951344 | -1.012921
1495 | BS | C | 0 |  |  | England | 800BC | 200 | Boughton Malherbe Hoard. Bronze Age hoard, discovered in Kent. BRONZE (heavily patinated) | BM_Hoard_319_Xrf2.csv | Maidstone Museum | Bruker Tracer III-SD | -5.322664 | 50.39046 | 22.11825 | -1.655633 | 4.625225 | 6.522564 | -0.02221497 | 2.285682 | 7.806789 | -3.021777 | 0.2468827 | 0.05378046
1496 | BS | C | 0 |  |  | England | 800BC | 200 | Boughton Malherbe Hoard. Bronze Age hoard, discovered in Kent. BRONZE (heavily patinated) | BM_Hoard_319.csv | Maidstone Museum | Bruker Tracer III-SD | -5.319307 | 40.04413 | 21.96689 | -1.730187 | 1.592174 | 4.287225 | -0.01376487 | 1.211981 | 7.148716 | 4.399533 | 2.289805 | -0.3091274
1497 | BS | C | 0 |  |  | England | 800BC | 200 | Boughton Malherbe Hoard. Bronze Age hoard, discovered in Kent. BRONZE (heavily patinated) | BM_Hoard_320.csv | Maidstone Museum | Bruker Tracer III-SD | -5.317872 | 40.03747 | 15.53651 | -1.682056 | -0.9937204 | -0.6758192 | -1.04877 | 1.136431 | 5.944388 | 0.653347 | 2.390536 | -2.307012
1498 | BS | C | 0 |  |  | England | 800BC | 200 | Boughton Malherbe Hoard. Bronze Age hoard, discovered in Kent. BRONZE (heavily patinated) | BM_Hoard_321.csv | Maidstone Museum | Bruker Tracer III-SD | -5.320182 | 57.34377 | 10.47375 | -1.75591 | 2.915454 | 2.462221 | -0.4654049 | 0.9672258 | 6.626777 | 1.900574 | 4.041091 | -0.6189322
1499 | BS | C | 0 |  |  | England | 800BC | 200 | Boughton Malherbe Hoard. Bronze Age hoard, discovered in Kent. BRONZE (heavily patinated) | BM_Hoard_322.csv | Maidstone Museum | Bruker Tracer III-SD | -5.320721 | 45.69144 | 44.60264 | 0.5211479 | 2.185984 | 5.249724 | -0.6512241 | 4.737915 | 13.40457 | 0.5142113 | 7.370135 | -3.210405
1500 | BS | C | 0 |  |  | England | 800BC | 200 | Boughton Malherbe Hoard. Bronze Age hoard, discovered in Kent. BRONZE (heavily patinated) | BM_Hoard_323.csv | Maidstone Museum | Bruker Tracer III-SD | -5.324392 | 46.71339 | 46.11295 | -0.4379505 | 4.111973 | 6.841614 | -0.6085383 | 4.679763 | 14.80511 | -0.179105 | 2.653472 | -3.406681
1501 | BS | C | 0 |  |  | England | 800BC | 200 | Boughton Malherbe Hoard. Bronze Age hoard, discovered in Kent. BRONZE (heavily patinated) | BM_Hoard_326.csv | Maidstone Museum | Bruker Tracer III-SD | -5.319339 | 59.72134 | 15.01733 | -0.9429061 | 2.604607 | 6.382532 | -0.05935812 | 1.628409 | 7.573733 | 3.06912 | 3.95979 | -1.970347
1502 | BS | C | 0 |  |  | England | 800BC | 200 | Boughton Malherbe Hoard. Bronze Age hoard, discovered in Kent. BRONZE (heavily patinated) | BM_Hoard_334.csv | Maidstone Museum | Bruker Tracer III-SD | -5.317641 | 57.31345 | 2.97622 | -1.787046 | 3.584852 | 4.681673 | 1.407237 | 0.8356577 | 11.16368 | 0.1833822 | 4.146244 | -1.178094
1503 | BS | C | 0 |  |  | England | 800BC | 200 | Boughton Malherbe Hoard. Bronze Age hoard, discovered in Kent. BRONZE (heavily patinated) | BM_Hoard_342.csv | Maidstone Museum | Bruker Tracer III-SD | -5.325375 | 49.27098 | 48.396 | -0.9336681 | 6.915775 | 5.185935 | -0.5409633 | 4.694364 | 14.2241 | -3.306273 | 6.892932 | -1.587831
1504 | BS | C | 0 |  |  | England | 800BC | 200 | Boughton Malherbe Hoard. Bronze Age hoard, discovered in Kent. BRONZE (heavily patinated) | BM_Hoard_351.csv | Maidstone Museum | Bruker Tracer III-SD | -5.346882 | 1.773378 | 211.9721 | 11.71713 | -1.548768 | 0.05397898 | -1.491382 | 6.486716 | 42.95387 | -1.024695 | 7.666516 | -0.01709226
1505 | BS | C | 0 |  |  | England | 800BC | 200 | Boughton Malherbe Hoard. Bronze Age hoard, discovered in Kent. BRONZE (heavily patinated) | Brooch_N2_PER_EX_18_Xrf2.csv | Maidstone Museum | Bruker Tracer III-SD | -5.308696 | 37.53008 | -1.55714 | 0.8013783 | 6.370422 | 12.91607 | -0.7438746 | 0.1206268 | 1.375724 | 0.3696174 | 5.535935 | -2.394746
1506 | BS | C | 0 |  |  | England | 800BC | 200 | Boughton Malherbe Hoard. Bronze Age hoard, discovered in Kent. BRONZE (heavily patinated) | Brooch_N2_PER_EX_18.csv | Maidstone Museum | Bruker Tracer III-SD | -5.306114 | 33.03948 | -1.603651 | -1.023054 | 4.714683 | 11.73545 | -0.6318023 | -0.143084 | 1.508665 | 0.312186 | 2.952266 | -1.845864
1507 | BS | C | 0 |  |  | England | 800BC | 200 | Boughton Malherbe Hoard. Bronze Age hoard, discovered in Kent. BRONZE (heavily patinated) | Brooch_Small_N1_PER_EX_18_Xrf2.csv | Maidstone Museum | Bruker Tracer III-SD | -5.306174 | 31.37953 | -1.673532 | 1.19222 | 1.567527 | 12.92448 | -0.7308401 | 0.002109098 | 1.674667 | 2.601459 | 6.775312 | -3.219547
1508 | BS | C | 0 |  |  | England | 800BC | 200 | Boughton Malherbe Hoard. Bronze Age hoard, discovered in Kent. BRONZE (heavily patinated) | Brooch_Small_N1_PER_EX_18.csv | Maidstone Museum | Bruker Tracer III-SD | -5.306318 | 31.45889 | -1.599534 | -0.5285122 | 0.9774738 | 11.48437 | -0.3096881 | 0.2545873 | 2.988053 | 0.2727184 | 3.216138 | -1.423418
1516 | BS | C | 0 |  |  | Germany | 1250 | 50 | Bronze cockerel, probably a candlestick foot. Proper Right foot later. | 1200_German_BronzeCockerel_Xrf_ProperLeftFoot.csv | Sam Fogg | Bruker Tracer III-SD | -4.64945 | 13.59146 | 23.2825 | -0.1673086 | 1.627194 | 3.752006 | -0.6809829 | 40.55056 | 13.63983 | -4.213312 | 2.046661 | -0.8658227
1517 | BS | C | 0 |  |  | Germany | 1250 | 50 | Bronze cockerel, probably a candlestick foot. Proper Right foot later. | 1200_German_BronzeCockerel_Xrf_ProperRightFoot_Leg.csv | Sam Fogg | Bruker Tracer III-SD | -1.797498 | 14.33351 | 35.2968 | 12.29834 | 0.1910939 | 7.988244 | -0.7782368 | 15.27542 | 12.37257 | -1.620296 | 2.243134 | -1.12863
1518 | BS | C | 0 |  |  | Germany | 1250 | 50 | Bronze cockerel, probably a candlestick foot. Proper Right foot later. | 1200_German_BronzeCockerel_Xrf_ProperRightFoot.csv | Sam Fogg | Bruker Tracer III-SD | 2.831428 | -1.575695 | -0.6462686 | 4.328212 | 106.6139 | 0.156537 | -1.190629 | 0.6766831 | 1.453946 | 548.1471 | 5.681906 | 0.4504152
1519 | BS | C | 0 |  |  | Germany | 1250 | 50 | Bronze cockerel, probably a candlestick foot. Proper Right foot later. | 1200_German_BronzeCockerel_Xrf1.csv | Sam Fogg | Bruker Tracer III-SD | -5.203436 | 13.27785 | 16.67825 | -1.115893 | 1.528953 | 2.537128 | -0.4771739 | 40.70683 | 10.80673 | -3.181662 | 1.633685 | -0.08796222
1520 | BS | C | 0 |  |  | Germany | 1250 | 50 | Bronze cockerel, probably a candlestick foot. Proper Right foot later. | 1200_German_BronzeCockerel_Xrf2.csv | Sam Fogg | Bruker Tracer III-SD | -5.206088 | 14.05945 | 17.18191 | -0.5725686 | 1.474863 | 2.990893 | -0.5182847 | 41.7519 | 10.85224 | -2.055 | 3.196455 | -0.8415188
1521 | BS | C | 0 |  |  | Germany | 1250 | 50 | Bronze cockerel, probably a candlestick foot. Proper Right foot later. | 1200_German_BronzeCockerel_Xrf3.csv | Sam Fogg | Bruker Tracer III-SD | -5.188533 | 14.17415 | 26.32196 | 3.588903 | 0.478299 | 2.261311 | -0.7877518 | 42.18893 | 13.80091 | -0.6752804 | 14.43245 | -0.962179
1522 | BS | C | 0 |  |  | Germany | 1250 | 50 | Bronze cockerel, probably a candlestick foot. Proper Right foot later. | 1200_German_BronzeCockerel_Xrf4.csv | Sam Fogg | Bruker Tracer III-SD | -5.133222 | 14.91264 | 28.05457 | -0.07871687 | 1.525775 | 2.82494 | -0.6124292 | 39.05725 | 13.19056 | -0.6817706 | 7.031543 | 0.002769914
1523 | BS | C | 0 |  |  | Germany | 1250 | 50 | Bronze cockerel, probably a candlestick foot. Proper Right foot later. | 1200_German_BronzeCockerel_Xrf5.csv | Sam Fogg | Bruker Tracer III-SD | -5.207295 | 13.5108 | 18.5122 | 0.2763501 | 0.9616685 | 2.106303 | -0.6006846 | 40.0216 | 10.97049 | -0.7258966 | 5.076014 | 1.145577
1524 | BS | C | 0 |  |  | Germany | 1250 | 50 | Bronze cockerel, probably a candlestick foot. Proper Right foot later. | 1200_German_BronzeCockerel_Xrf6.csv | Sam Fogg | Bruker Tracer III-SD | -5.20025 | 13.63543 | 19.00932 | -0.7018929 | 1.587378 | 2.235335 | -0.5969649 | 42.36084 | 10.25722 | -0.9448728 | 1.369181 | -0.7918251
1525 | BS | C | 0 |  |  | Germany | 1250 | 50 | Bronze cockerel, probably a candlestick foot. Proper Right foot later. | 1200_German_BronzeCockerel_Xrf7.csv | Sam Fogg | Bruker Tracer III-SD | -5.209906 | 14.42013 | 18.38972 | -0.6440435 | 1.186092 | 3.593777 | -0.5813276 | 40.64974 | 9.804516 | -3.944579 | 7.60451 | -1.14754
1544 | BS | C | 0 |  |  | Germany | 1250 | 100 | Aquamanile, patinated black | Aquamanile2_Black_Unprepared_BackLeftLeg_Xrf5.csv | Sam Fogg Ltd | Bruker Tracer III-SD | -4.341204 | 36.14947 | 5.103791 | 0.6874169 | 2.932097 | 4.89397 | -0.9716751 | -0.1333925 | 4.028068 | 0.9405925 | 7.257734 | -0.8515332
1545 | BS | C | 0 |  |  | Germany | 1250 | 100 | Aquamanile, patinated black | Aquamanile2_Black_Unprepared_BackRightLeg_Xrf2.csv | Sam Fogg Ltd | Bruker Tracer III-SD | -4.189619 | 28.95812 | 2.612572 | 1.392267 | 1.080367 | 3.615591 | -1.002394 | -0.7612499 | 1.550895 | -0.721233 | 4.701793 | -0.3555751
1546 | BS | C | 0 |  |  | Germany | 1250 | 100 | Aquamanile, patinated black | Aquamanile2_Black_Unprepared_FrontTopLefttLeg_Xrf4.csv | Sam Fogg Ltd | Bruker Tracer III-SD | -4.253152 | 23.00702 | 1.016686 | 1.372907 | 1.093109 | 2.805675 | -0.9600069 | -0.5147372 | 1.753588 | 3.470245 | 1.718156 | 0.3384047
1547 | BS | C | 0 |  |  | Germany | 1250 | 100 | Aquamanile, patinated black | Aquamanile2_Black_Unprepared_FrontTopRightLeg_Xrf3.csv | Sam Fogg Ltd | Bruker Tracer III-SD | -4.991527 | 38.24611 | 17.56709 | 5.578965 | 1.862598 | 4.063664 | -1.238325 | -1.305598 | 8.167595 | -1.461214 | 23.0008 | -0.8536598
1548 | BS | C | 0 |  |  | Germany | 1250 | 100 | Aquamanile, patinated black | Aquamanile2_Black_Unprepared_Lid_Xrf6.csv | Sam Fogg Ltd | Bruker Tracer III-SD | -4.272768 | 24.23342 | 1.393777 | 5.390019 | 0.874205 | 3.366637 | -0.972901 | -0.3864442 | 2.599579 | 1.466765 | 5.590506 | 1.031135
1549 | BS | C | 0 |  |  | Germany | 1250 | 100 | Aquamanile, patinated black | Aquamanile2_Black_Unprepared_RightSide_Xrf1.csv | Sam Fogg Ltd | Bruker Tracer III-SD | -4.462002 | 40.52144 | 8.594332 | 3.645843 | 2.064194 | 5.57875 | -1.110414 | -0.7056759 | 4.662421 | 0.2956125 | 5.006231 | -0.933165
1550 | BS | C | 0 |  |  | Germany | 1250 | 100 | Aquamanile, patinated black | Aquamanile2_Black_Unprepared_TopHandle_Xrf8.csv | Sam Fogg Ltd | Bruker Tracer III-SD | -4.922225 | 51.07414 | 3.817519 | 15.65547 | 2.823165 | 5.419774 | -1.308921 | -0.6127293 | 3.898982 | 0.6877619 | 21.23977 | 1.639314
1551 | BS | C | 0 |  |  | Germany | 1250 | 100 | Aquamanile, patinated black | Aquamanile2_Black_Unprepared_TopHead_Xrf7.csv | Sam Fogg Ltd | Bruker Tracer III-SD | -5.047647 | 45.37126 | 13.21675 | 4.631673 | 2.252759 | 4.459015 | -1.089708 | -1.338312 | 4.893515 | 0.6102873 | 37.40088 | -0.6090887
1552 | BS | C | 0 |  |  | Germany | 1250 | 100 | Aquamanile, pitted BRONZE | Aquamanile3_Pitted_Unprepared_BackLeftLeg_Xrf3.csv | Sam Fogg Ltd | Bruker Tracer III-SD | -3.150886 | 10.13288 | 1.611233 | 1.690279 | 0.9361258 | 3.383441 | -1.054617 | -0.3492056 | 2.372068 | 0.02670257 | 1.016637 | -1.470376
1553 | BS | C | 0 |  |  | Germany | 1250 | 100 | Aquamanile, pitted BRONZE | Aquamanile3_Pitted_Unprepared_BackRightLeg_Xrf5.csv | Sam Fogg Ltd | Bruker Tracer III-SD | -3.258819 | 10.8788 | 1.909857 | 1.340159 | 0.973313 | 3.348333 | -1.130809 | -0.7664376 | 1.931995 | -0.7046573 | 1.548519 | -1.781513
1554 | BS | C | 0 |  |  | Germany | 1250 | 100 | Aquamanile, pitted BRONZE | Aquamanile3_Pitted_Unprepared_FrontLeftLeg_Xrf1.csv | Sam Fogg Ltd | Bruker Tracer III-SD | -3.011738 | 9.429812 | 0.6182686 | 1.160578 | 0.8359487 | 2.41608 | -1.078725 | -0.8432504 | 0.7889159 | -0.3541116 | 1.301063 | -2.064006
1555 | BS | C | 0 |  |  | Germany | 1250 | 100 | Aquamanile, pitted BRONZE | Aquamanile3_Pitted_Unprepared_FrontRightLeg_Xrf4.csv | Sam Fogg Ltd | Bruker Tracer III-SD | -2.922097 | 9.208069 | 0.8001262 | 1.123539 | 0.4357259 | 2.543005 | -1.02197 | -1.204019 | 1.684993 | -1.36263 | 0.2630226 | -1.791575
1556 | BS | C | 0 |  |  | Germany | 1250 | 100 | Aquamanile, pitted BRONZE | Aquamanile3_Pitted_Unprepared_Handle_Xrf8.csv | Sam Fogg Ltd | Bruker Tracer III-SD | -3.027857 | 11.62364 | 2.729939 | 3.866146 | 0.7573847 | 3.53754 | -1.06152 | 0.5132335 | 2.760467 | -3.021967 | 1.984101 | -1.044276
796 | GILDING | G | 0 |  |  | France | 1720 | 20 | Pair of Gilt Bronze appliques. GILT BRONZES / MERCURY GILDED | 1720_French_GiltBronze_Applique1_Front_Gilding.csv | Tobias Meyer. Christie's, London, 15th July 2020, sale 18366, Lot 71. | Bruker Tracer III-SD | -1.643403 | 1.868033 | 0.02843312 | -0.7930271 | 0.1194212 | 3.975975 | -0.6469539 | 400.8794 | 6.99677 | -3.388579 | 3.945959 | -1.700319
1557 | BS | C | 0 |  |  | Germany | 1250 | 100 | Aquamanile, pitted BRONZE | Aquamanile3_Pitted_Unprepared_Hoof_ProperLeft_Back.csv | Sam Fogg Ltd | Bruker Tracer III-SD | -3.925265 | 13.09332 | 1.79253 | 2.002044 | 0.794254 | 4.400172 | -1.226263 | -0.2593931 | 2.277274 | -1.005975 | 2.446876 | -2.035825
1558 | BS | C | 0 |  |  | Germany | 1250 | 100 | Aquamanile, pitted BRONZE | Aquamanile3_Pitted_Unprepared_Hoof_ProperLeft_Front.csv | Sam Fogg Ltd | Bruker Tracer III-SD | -4.3891 | -1.594362 | -1.888836 | -1.698097 | -1.134093 | -0.5457029 | -1.3826 | -1.5018 | 0.8814116 | -0.5984287 | 35.54096 | -3.541082
1559 | BS | C | 0 |  |  | Germany | 1250 | 100 | Aquamanile, pitted BRONZE | Aquamanile3_Pitted_Unprepared_Hoof_ProperRight_Back.csv | Sam Fogg Ltd | Bruker Tracer III-SD | -2.773097 | 10.09159 | 1.683999 | 1.716093 | 0.459272 | 3.025835 | -1.054748 | -0.4223564 | 1.821951 | 0.7105362 | 0.9395131 | -2.871764
1560 | BS | C | 0 |  |  | Germany | 1250 | 100 | Aquamanile, pitted BRONZE | Aquamanile3_Pitted_Unprepared_Hoof_ProperRight_Front.csv | Sam Fogg Ltd | Bruker Tracer III-SD | -3.380036 | 10.94524 | 1.053335 | 1.280167 | 0.3253173 | 4.284765 | -1.090776 | -0.8170613 | 1.135854 | -1.525567 | 0.3834228 | -0.8561023
1561 | BS | C | 0 |  |  | Germany | 1250 | 100 | Aquamanile, pitted BRONZE | Aquamanile3_Pitted_Unprepared_LeftSide_Xrf2.csv | Sam Fogg Ltd | Bruker Tracer III-SD | -2.803195 | 7.912928 | 0.9557325 | 1.642065 | 0.4661864 | 2.155988 | -1.049536 | -0.8990611 | 1.656272 | 0.1037238 | 0.535468 | -1.94749
1562 | BS | C | 0 |  |  | Germany | 1250 | 100 | Aquamanile, pitted BRONZE | Aquamanile3_Pitted_Unprepared_Leg_ProperLeft_Front.csv | Sam Fogg Ltd | Bruker Tracer III-SD | -4.359956 | -1.56062 | -1.898122 | -1.236454 | -0.79677 | -1.003009 | -1.345818 | -1.305144 | 1.223419 | -0.1280887 | 77.0285 | -3.231668
1563 | BS | C | 0 |  |  | Germany | 1250 | 100 | Aquamanile, pitted BRONZE | Aquamanile3_Pitted_Unprepared_Leg_ProperRight_Front.csv | Sam Fogg Ltd | Bruker Tracer III-SD | -2.803431 | 9.380241 | 1.27686 | 1.429392 | 0.4340876 | 3.033653 | -0.9250991 | -0.3874231 | 1.734272 | 1.325854 | 1.191996 | -1.447594
1564 | BS | C | 0 |  |  | Germany | 1250 | 100 | Aquamanile, pitted BRONZE | Aquamanile3_Pitted_Unprepared_RightSide_Xrf6.csv | Sam Fogg Ltd | Bruker Tracer III-SD | -3.049065 | 9.977332 | 1.480843 | 1.080112 | 2.018512 | 3.018082 | -1.038034 | -0.2129635 | 2.460436 | -2.12275 | 1.315901 | -2.135811
1565 | BS | C | 0 |  |  | Germany | 1250 | 100 | Aquamanile, pitted BRONZE | Aquamanile3_Pitted_Unprepared_TopHead_Xrf7.csv | Sam Fogg Ltd | Bruker Tracer III-SD | -3.051055 | 8.411511 | 1.214443 | 2.050687 | 0.7238643 | 1.909876 | -0.9455028 | -0.6656527 | 2.371307 | 0.2637288 | 1.346498 | -1.916608
1566 | BS | C | 0 |  |  | Germany | 1250 | 100 | Aquamanile, pitted BRONZE | Aquamanile3_Pitted_Unprepared_UnderBelly_Xrf9.csv | Sam Fogg Ltd | Bruker Tracer III-SD | -3.033787 | 9.619785 | 2.279443 | 1.518729 | 0.6159117 | 2.28118 | -1.102308 | -0.6084948 | 2.469595 | -0.8247761 | -0.08496409 | -1.879038
1164 | GB | C | 0 |  |  | England | 1850 | 20 | Chandelier, Boulle style but almost certainly later | 1850_orlater_Boullestyle_giltbronzechandelier_1.csv | 0 | Bruker Tracer III-SD | -0.5865777 | -0.1098128 | 1.498739 | -1.246101 | -0.2822927 | -0.7458208 | 0.2792368 | 3.591336 | 10.66824 | -1.499202 | 0.5112259 | -2.826025
1165 | GB | C | 0 |  |  | England | 1850 | 20 | Chandelier, Boulle style but almost certainly later | 1850_orlater_Boullestyle_giltbronzechandelier_2.csv | 0 | Bruker Tracer III-SD | 1.229379 | -0.9590707 | 0.4790467 | -1.609821 | -0.1725024 | -0.9713008 | 1.297426 | 1.694355 | 9.26202 | -0.4873825 | 0.2072179 | -3.231563
1166 | GB | C | 0 |  |  | England | 1850 | 20 | Chandelier, Boulle style but almost certainly later | 1850_orlater_Boullestyle_giltbronzechandelier_3.csv | 0 | Bruker Tracer III-SD | -0.2393626 | -1.105214 | 0.192324 | -0.9233 | 0.04418289 | -0.782141 | 0.04304858 | 1.387879 | 5.515681 | -0.4051556 | 0.2964024 | -3.651198
1167 | GB | C | 0 |  |  | England | 1850 | 20 | Chandelier, Boulle style but almost certainly later | 1850_orlater_Boullestyle_giltbronzechandelier_4.csv | 0 | Bruker Tracer III-SD | -1.03318 | -0.5686252 | 0.4289168 | -0.4191762 | 0.9660316 | -0.9045883 | 20.93441 | 1.31448 | 6.102698 | 1.201594 | -0.3391053 | 3.212001
1168 | GB | C | 0 |  |  | England | 1850 | 20 | Chandelier, Boulle style but almost certainly later | 1850_orlater_Boullestyle_giltbronzechandelier_5.csv | 0 | Bruker Tracer III-SD | -1.306077 | -0.7103176 | -0.162635 | -0.3037636 | 0.8349085 | -0.6787777 | 21.98221 | 0.6377029 | 3.22725 | -1.132393 | 0.2013929 | 4.062409
1169 | GB | C | 0 |  |  | England | 1850 | 20 | Chandelier, Boulle style but almost certainly later | 1850_orlater_Boullestyle_giltbronzechandelier_6.csv | 0 | Bruker Tracer III-SD | -0.04691459 | -1.134784 | -0.1698645 | -0.96524 | 0.3596814 | -0.512571 | 0.01773756 | 1.844443 | 3.681225 | -0.03433885 | 0.9081688 | -3.643166
1386 | BS | C | 0 |  |  | 0 | 1850 | 50 | Venus Bathing, 225mm tall x 85mm base diameter. PATINATED BRONZE | 1850_BronzeSculpture_BathingVenus_Anonymous_Unprepared_Back_Xrf10.csv | Alex Puddy | Bruker Tracer III-SD | -2.238748 | -0.07092068 | -0.3589736 | -1.57032 | -0.5542675 | -0.9207353 | -1.02341 | -0.3308602 | 1.814389 | -0.8723645 | 0.8687134 | -2.452936
1387 | BS | C | 0 |  |  | 0 | 1850 | 50 | Venus Bathing, 225mm tall x 85mm base diameter. PATINATED BRONZE | 1850_BronzeSculpture_BathingVenus_Anonymous_Unprepared_LeftArm_Xrf7.csv | Alex Puddy | Bruker Tracer III-SD | -2.439295 | 0.02119707 | 0.2369069 | -1.571915 | -1.044447 | -0.794598 | -1.077014 | -0.6116656 | 2.832436 | 0.4883864 | 0.8120211 | -2.256253
1388 | BS | C | 0 |  |  | 0 | 1850 | 50 | Venus Bathing, 225mm tall x 85mm base diameter. PATINATED BRONZE | 1850_BronzeSculpture_BathingVenus_Anonymous_Unprepared_LeftKnee_Xrf5.csv | Alex Puddy | Bruker Tracer III-SD | -2.203033 | -0.2765295 | -0.0922448 | -1.637754 | -1.337067 | -0.9533884 | -1.004808 | -0.8262276 | 2.604675 | -1.581607 | 0.1064553 | -3.119559
1389 | BS | C | 0 |  |  | 0 | 1850 | 50 | Venus Bathing, 225mm tall x 85mm base diameter. PATINATED BRONZE | 1850_BronzeSculpture_BathingVenus_Anonymous_Unprepared_LeftLeg_Xrf3.csv | Alex Puddy | Bruker Tracer III-SD | -2.336707 | -0.07969835 | -0.1254006 | -1.582218 | -1.205947 | -0.8281482 | -1.07153 | -0.9072851 | 2.749864 | -0.986667 | -0.06378805 | -3.651987
1390 | BS | C | 0 |  |  | 0 | 1850 | 50 | Venus Bathing, 225mm tall x 85mm base diameter. PATINATED BRONZE | 1850_BronzeSculpture_BathingVenus_Anonymous_Unprepared_RightArm_Xrf4.csv | Alex Puddy | Bruker Tracer III-SD | -2.147955 | -0.02456945 | -0.09968078 | -1.555286 | -0.7991769 | -0.6099372 | -1.002597 | -0.3419402 | 2.477001 | -1.456622 | 0.4490994 | -3.651518
1391 | BS | C | 0 |  |  | 0 | 1850 | 50 | Venus Bathing, 225mm tall x 85mm base diameter. PATINATED BRONZE | 1850_BronzeSculpture_BathingVenus_Anonymous_Unprepared_RightFoot_Xrf9.csv | Alex Puddy | Bruker Tracer III-SD | -2.463758 | -0.087249 | -0.8255862 | -1.523833 | -1.322178 | -0.8849716 | -1.041699 | -0.2686512 | 2.230105 | -0.3008705 | 0.7547245 | -3.326003
1392 | BS | C | 0 |  |  | 0 | 1850 | 50 | Venus Bathing, 225mm tall x 85mm base diameter. PATINATED BRONZE | 1850_BronzeSculpture_BathingVenus_Anonymous_Unprepared_RightKnee_Xrf6.csv | Alex Puddy | Bruker Tracer III-SD | -2.853503 | -0.07034864 | -1.499917 | -1.522321 | -1.167965 | -1.092536 | -0.9471479 | -0.1724162 | 1.024699 | -0.5417607 | 0.7449902 | -2.06458
1393 | BS | C | 0 |  |  | 0 | 1850 | 50 | Venus Bathing, 225mm tall x 85mm base diameter. PATINATED BRONZE | 1850_BronzeSculpture_BathingVenus_Anonymous_Unprepared_RightLeg_Xrf1.csv | Alex Puddy | Bruker Tracer III-SD | -2.357004 | -0.2507323 | -1.146023 | -1.583456 | -1.48664 | -0.9413005 | -1.000988 | -0.9973496 | 0.8288582 | -0.2329436 | 0.1877393 | -2.720745
1394 | BS | C | 0 |  |  | 0 | 1850 | 50 | Venus Bathing, 225mm tall x 85mm base diameter. PATINATED BRONZE | 1850_BronzeSculpture_BathingVenus_Anonymous_Unprepared_RightShoulder_Xrf2.csv | Alex Puddy | Bruker Tracer III-SD | -2.034548 | -0.1149994 | -0.4671116 | -1.530079 | -1.220657 | -0.84882 | -1.052618 | -0.2490704 | 2.509657 | 0.6111171 | 0.3195569 | -2.936301
1509 | Bronze Sculpture | Casting | R |  |  | France | 1950 | 30 | Patinated bronze horse | Horse_Bronze_Xrf1.csv | Private Collection | Bruker Tracer III-SD | -4.334947 | -1.615418 | -1.980926 | -1.045763 | -1.541178 | -1.179136 | -1.295347 | -2.03793 | 0.2302457 | -0.3352932 | 110.1188 | -2.63406
1510 | Bronze Sculpture | Casting | R |  |  | France | 1950 | 30 | Patinated bronze horse | Horse_Bronze_Xrf2.csv | Private Collection | Bruker Tracer III-SD | -4.324988 | -1.574478 | -1.946924 | -0.225197 | -1.682824 | -0.8115905 | -1.251261 | -1.653322 | 0.4398355 | -1.250311 | 183.9948 | -2.691996
1511 | Bronze Sculpture | Casting | R |  |  | France | 1950 | 30 | Patinated bronze horse | Horse_Bronze_Xrf3.csv | Private Collection | Bruker Tracer III-SD | -4.339081 | -1.621529 | -1.959532 | -1.069148 | -1.666918 | -1.246948 | -1.281091 | -1.500558 | 0.4091943 | 0.8314034 | 173.9811 | -2.067013
1512 | Bronze Sculpture | Casting | R |  |  | France | 1950 | 30 | Patinated bronze horse | Horse_Bronze_Xrf4.csv | Private Collection | Bruker Tracer III-SD | -4.367691 | -1.610204 | -1.967878 | -0.7992225 | -1.522677 | -1.2376 | -1.29005 | -1.923176 | 0.4749035 | -1.430786 | 160.8084 | -2.103366
1513 | Bronze Sculpture | Casting | R |  |  | France | 1950 | 30 | Patinated bronze horse | Horse_Bronze_Xrf5.csv | Private Collection | Bruker Tracer III-SD | -4.365156 | -1.628694 | -1.949252 | -0.3977826 | -1.65089 | -1.32564 | -1.255275 | -1.760593 | 0.6019983 | -0.2487774 | 183.6623 | -2.375528
1514 | Bronze Sculpture | Casting | R |  |  | France | 1950 | 30 | Patinated bronze horse | Horse_Bronze_Xrf6.csv | Private Collection | Bruker Tracer III-SD | -4.334753 | -1.618888 | -1.970801 | -1.077047 | -1.659521 | -0.8794048 | -1.296066 | -1.510387 | 0.5016252 | -0.01926083 | 123.7531 | -2.263607
1515 | Bronze Sculpture | Casting | R |  |  | France | 1950 | 30 | Patinated bronze horse | Horse_Bronze_Xrf7.csv | Private Collection | Bruker Tracer III-SD | -4.331399 | -1.631585 | -1.959498 | -0.838543 | -1.63564 | -0.9950604 | -1.336606 | -1.563507 | 0.8568688 | -0.4927461 | 156.6478 | -3.288081
689 | Hardware | Casting | R |  |  | France | 1750 | 20 | Brass lock, almost certainly 18th century | 1750orLater_French_Roussellock.csv | Michelle Beiny, New York | Bruker Tracer III-SD | 2.752885 | -1.509248 | 1.308323 | -1.645056 | -0.5148324 | -0.7779469 | -0.7876877 | -1.022072 | 1.793575 | 0.307597 | 1.376959 | -2.3062
862 | F | C | 0 |  |  | France | 1745 | 100 | Game table, strange Marie-Antoinette garde meuble stamp, chateau Trianon. GILT BRONZES | 1745_TrianonStamped_GameTable_GiltBronzes_CornerChute_Xrf1.csv | Sotheby's New York, to be offer for sale in November 2020. | Bruker Tracer III-SD | 0.154791 | 0.5454351 | 1.611523 | 0.5296433 | -0.2447963 | -0.4106706 | -0.6217447 | 0.7856523 | 13.76825 | 0.736234 | 0.1054545 | -3.227784
863 | F | C | 0 |  |  | France | 1745 | 100 | Game table, strange Marie-Antoinette garde meuble stamp, chateau Trianon. GILT BRONZES | 1745_TrianonStamped_GameTable_GiltBronzes_CornerChute_Xrf2.csv | Sotheby's New York, to be offer for sale in November 2020. | Bruker Tracer III-SD | 0.4027867 | 0.3673082 | 1.402529 | 0.3251015 | -0.3439679 | -0.2416684 | -0.6315625 | 0.4760026 | 11.80869 | -1.570331 | 0.7409427 | -3.160915
864 | F | C | 0 |  |  | France | 1745 | 100 | Game table, strange Marie-Antoinette garde meuble stamp, chateau Trianon. GILT BRONZES | 1745_TrianonStamped_GameTable_GiltBronzes_foot_Xrf3.csv | Sotheby's New York, to be offer for sale in November 2020. | Bruker Tracer III-SD | 0.7626348 | 2.684539 | 0.8736953 | -0.429676 | -1.138279 | 0.2023965 | -0.2155382 | 3.290845 | -0.5401883 | 2.175202 | 7.325508 | -3.561156
1371 | BS | C | 0 |  |  | 0 | 1850 | 50 | Oil lamp, patinated bronze. Similar to an oil lamp attributed to Severo da Ravenna at the Ashmolean Museum, c.1510-30. | OilLamp_PatinatedBronze_Base_Unprepared_Xrf2.csv | Alex Puddy. | Bruker Tracer III-SD | -0.873599 | 0.07106111 | -0.472964 | -1.588708 | -1.029419 | -0.8164406 | -0.597835 | -0.4845972 | 1.105988 | 0.43226 | 0.6656769 | -3.266821
1372 | BS | C | 0 |  |  | 0 | 1850 | 50 | Oil lamp, patinated bronze. Similar to an oil lamp attributed to Severo da Ravenna at the Ashmolean Museum, c.1510-30. | OilLamp_PatinatedBronze_Base_Unprepared_Xrf3.csv | Alex Puddy. | Bruker Tracer III-SD | -0.9304986 | 0.1861269 | -0.464198 | -1.333068 | -0.9836853 | -0.5935175 | -0.6120169 | -0.6485257 | 1.110586 | 0.01344755 | 1.777166 | -3.024165
1373 | BS | C | 0 |  |  | 0 | 1850 | 50 | Oil lamp, patinated bronze. Similar to an oil lamp attributed to Severo da Ravenna at the Ashmolean Museum, c.1510-30. | OilLamp_PatinatedBronze_Forehead_Unprepared_Xrf5.csv | Alex Puddy. | Bruker Tracer III-SD | -1.005705 | 0.2557148 | -0.03041826 | -0.3012209 | -1.176518 | -0.7231076 | -0.4968622 | -0.5859897 | 1.235522 | -0.8356556 | 0.05997724 | -2.80225
1374 | BS | C | 0 |  |  | 0 | 1850 | 50 | Oil lamp, patinated bronze. Similar to an oil lamp attributed to Severo da Ravenna at the Ashmolean Museum, c.1510-30. | OilLamp_PatinatedBronze_LeftJoue_Xrf1.csv | Alex Puddy. | Bruker Tracer III-SD | -1.172698 | 0.3606579 | -0.3296547 | -1.373847 | -0.9803654 | -0.5189869 | -0.5698147 | 0.1827185 | 1.486995 | -1.161409 | 0.332848 | -2.988123
1375 | BS | C | 0 |  |  | 0 | 1850 | 50 | Oil lamp, patinated bronze. Similar to an oil lamp attributed to Severo da Ravenna at the Ashmolean Museum, c.1510-30. | OilLamp_PatinatedBronze_RightJoue_Unprepared_Xrf4.csv | Alex Puddy. | Bruker Tracer III-SD | -0.9942865 | 0.2129535 | -0.3095201 | -1.137412 | -0.96506 | -0.9637618 | -0.5190234 | 0.0007600485 | 1.140521 | 0.09202436 | 1.146036 | -3.375096
1376 | BS | C | 0 |  |  | 0 | 1850 | 50 | Oil lamp, patinated bronze. Similar to an oil lamp attributed to Severo da Ravenna at the Ashmolean Museum, c.1510-30. | OilLamp_PatinatedBronze_SilvercolourEye.csv | Alex Puddy. | Bruker Tracer III-SD | -1.617645 | -0.2332011 | -0.3185071 | -0.1649181 | 199.9959 | -1.189966 | -0.7360009 | -0.0912445 | 1.012256 | 13.01635 | 0.6615464 | -3.472613
1377 | BS | C | 0 |  |  | 0 | 1850 | 50 | Oil lamp, patinated bronze. Similar to an oil lamp attributed to Severo da Ravenna at the Ashmolean Museum, c.1510-30. | OilLamp_PatinatedBronze_SilvercolourLeftEye.csv | Alex Puddy. | Bruker Tracer III-SD | -1.749374 | -0.281038 | -0.2097374 | 0.2627602 | 225.963 | -0.9674185 | -0.6337507 | -0.5828462 | 1.46621 | 15.29871 | 1.677544 | -2.863303
1346 | BS | C | 0 |  |  | 0 | 1850 | 50 | Aphroditus or Apollino, large patinated bronze after the antique. Similar to bronzes by Massimiliano Soldani Benzi or Pietro Cipriani | Aphrodite_Base_Arm_Prepared_Xrf4_2.csv | The Countess of Middleton, Eastwell Park Estate, sold at auction Summers Place Auctions, June 2019. Acquired by Alex Puddy. | Bruker Tracer III-SD | -4.617846 | 17.72314 | 2.798736 | -0.8050395 | -1.139814 | 2.105205 | -0.8582108 | 6.338999 | 4.18128 | -0.5009372 | 0.7083427 | -2.057295
1347 | BS | C | 0 |  |  | 0 | 1850 | 50 | Aphroditus or Apollino, large patinated bronze after the antique. Similar to bronzes by Massimiliano Soldani Benzi or Pietro Cipriani | Aphrodite_Base_Arm_Prepared_Xrf4.csv | The Countess of Middleton, Eastwell Park Estate, sold at auction Summers Place Auctions, June 2019. Acquired by Alex Puddy. | Bruker Tracer III-SD | -4.462883 | 18.30108 | 3.318541 | -1.014034 | -0.8750046 | 1.486276 | -0.7631669 | 6.58479 | 4.100253 | 0.4946111 | 0.36878 | -1.881064
1348 | BS | C | 0 |  |  | 0 | 1850 | 50 | Aphroditus or Apollino, large patinated bronze after the antique. Similar to bronzes by Massimiliano Soldani Benzi or Pietro Cipriani | Aphrodite_Base_Base_Unprepared_Xrf8.csv | The Countess of Middleton, Eastwell Park Estate, sold at auction Summers Place Auctions, June 2019. Acquired by Alex Puddy. | Bruker Tracer III-SD | -4.25252 | 17.72483 | 2.449628 | -0.4124589 | -1.142414 | 1.758158 | -0.7628363 | 5.804646 | 3.712112 | 0.5996778 | 1.910261 | -2.115177
1349 | BS | C | 0 |  |  | 0 | 1850 | 50 | Aphroditus or Apollino, large patinated bronze after the antique. Similar to bronzes by Massimiliano Soldani Benzi or Pietro Cipriani | Aphrodite_Base_Foot_Unprepared_Xrf9.csv | The Countess of Middleton, Eastwell Park Estate, sold at auction Summers Place Auctions, June 2019. Acquired by Alex Puddy. | Bruker Tracer III-SD | -4.559366 | 17.01303 | 2.086953 | 6.8724 | -1.138343 | 1.50686 | -1.059571 | 3.710647 | 2.236327 | -0.8940227 | 0.304896 | -3.084799
1350 | BS | C | 0 |  |  | 0 | 1850 | 50 | Aphroditus or Apollino, large patinated bronze after the antique. Similar to bronzes by Massimiliano Soldani Benzi or Pietro Cipriani | Aphrodite_Base_Hair_Prepared_Xrf5.csv | The Countess of Middleton, Eastwell Park Estate, sold at auction Summers Place Auctions, June 2019. Acquired by Alex Puddy. | Bruker Tracer III-SD | -4.350144 | 19.70743 | 4.355177 | 0.642097 | -1.046603 | 1.589083 | -0.6622059 | 9.322243 | 6.102304 | 1.066914 | 1.78646 | -2.93797
1351 | BS | C | 0 |  |  | 0 | 1850 | 50 | Aphroditus or Apollino, large patinated bronze after the antique. Similar to bronzes by Massimiliano Soldani Benzi or Pietro Cipriani | Aphrodite_Base_Hair_Prepared_Xrf6_2.csv | The Countess of Middleton, Eastwell Park Estate, sold at auction Summers Place Auctions, June 2019. Acquired by Alex Puddy. | Bruker Tracer III-SD | -4.215914 | 21.89553 | 6.132057 | -0.3900117 | -1.080779 | 3.027891 | -0.7180918 | 11.38261 | 8.413622 | 0.4140026 | 1.228114 | -1.836178
1352 | BS | C | 0 |  |  | 0 | 1850 | 50 | Aphroditus or Apollino, large patinated bronze after the antique. Similar to bronzes by Massimiliano Soldani Benzi or Pietro Cipriani | Aphrodite_Base_Hair_Prepared_Xrf6.csv | The Countess of Middleton, Eastwell Park Estate, sold at auction Summers Place Auctions, June 2019. Acquired by Alex Puddy. | Bruker Tracer III-SD | -4.199342 | 21.35397 | 6.030406 | -0.5598255 | -0.9417104 | 2.722959 | -0.7207628 | 11.37588 | 8.329611 | 0.4111348 | 1.020187 | -2.159906
1353 | BS | C | 0 |  |  | 0 | 1850 | 50 | Aphroditus or Apollino, large patinated bronze after the antique. Similar to bronzes by Massimiliano Soldani Benzi or Pietro Cipriani | Aphrodite_Base_Leg_Unprepared_Xrf7.csv | The Countess of Middleton, Eastwell Park Estate, sold at auction Summers Place Auctions, June 2019. Acquired by Alex Puddy. | Bruker Tracer III-SD | -4.644472 | 16.63013 | 2.924173 | -0.1945077 | -0.980689 | 1.155595 | -0.9148117 | 3.546006 | 3.051608 | -0.7013696 | 0.6238017 | -1.274574
1354 | BS | C | 0 |  |  | 0 | 1850 | 50 | Aphroditus or Apollino, large patinated bronze after the antique. Similar to bronzes by Massimiliano Soldani Benzi or Pietro Cipriani | Aphrodite_Base_Prepared_Xrf1.csv | The Countess of Middleton, Eastwell Park Estate, sold at auction Summers Place Auctions, June 2019. Acquired by Alex Puddy. | Bruker Tracer III-SD | -1.591875 | 13.98488 | 1.028584 | -0.1024635 | -1.63837 | 1.18811 | -0.5171296 | 3.256292 | 4.066166 | -1.096041 | 4.255991 | -3.270527
1355 | BS | C | 0 |  |  | 0 | 1850 | 50 | Aphroditus or Apollino, large patinated bronze after the antique. Similar to bronzes by Massimiliano Soldani Benzi or Pietro Cipriani | Aphrodite_Base_Prepared_Xrf2.csv | The Countess of Middleton, Eastwell Park Estate, sold at auction Summers Place Auctions, June 2019. Acquired by Alex Puddy. | Bruker Tracer III-SD | -0.01688147 | 15.5678 | 2.679346 | -0.5681393 | -1.256507 | 2.286171 | -0.5981513 | 3.496342 | 5.86209 | 0.8505695 | 3.424246 | -3.238249
1356 | BS | C | 0 |  |  | 0 | 1850 | 50 | Aphroditus or Apollino, large patinated bronze after the antique. Similar to bronzes by Massimiliano Soldani Benzi or Pietro Cipriani | Aphrodite_Base_Prepared_Xrf3.csv | The Countess of Middleton, Eastwell Park Estate, sold at auction Summers Place Auctions, June 2019. Acquired by Alex Puddy. | Bruker Tracer III-SD | -3.313609 | 11.83042 | 1.248702 | -1.600075 | -1.343037 | 1.292293 | -0.3558282 | 4.144346 | 2.818416 | 1.536272 | 0.9375497 | -2.393552
1357 | BS | C | 0 |  |  | 0 | 1850 | 50 | Aphroditus or Apollino, large patinated bronze after the antique. Similar to bronzes by Massimiliano Soldani Benzi or Pietro Cipriani | Aphrodite_Base_Quiver_Unprepared_Xrf10.csv | The Countess of Middleton, Eastwell Park Estate, sold at auction Summers Place Auctions, June 2019. Acquired by Alex Puddy. | Bruker Tracer III-SD | -4.629566 | 14.70474 | 0.3015595 | -0.9340612 | -1.062223 | 1.138909 | -0.9821527 | 0.846285 | 1.365766 | 0.5215653 | 0.5203404 | -2.665481
1358 | BS | C | 0 |  |  | 0 | 1850 | 50 | Dancing Faun, large patinated bronze after the antique. Similar to bronzes by Massimiliano Soldani Benzi or Pietro Cipriani | DancingFaun_PatinatedSculpture_Back_RoundPlug_Unprepared_Xrf7.csv | The Countess of Middleton, Eastwell Park Estate, sold at auction Summers Place Auctions, June 2019. Acquired by Alex Puddy. | Bruker Tracer III-SD | -4.465364 | 35.06683 | 10.57707 | 0.8494185 | -0.5707894 | 5.186253 | -0.2614039 | 20.97442 | 12.52211 | -0.1702843 | 1.687458 | -1.9493
1359 | BS | C | 0 |  |  | 0 | 1850 | 50 | Dancing Faun, large patinated bronze after the antique. Similar to bronzes by Massimiliano Soldani Benzi or Pietro Cipriani | DancingFaun_PatinatedSculpture_Back_SquarePlug_Unprepared_Xrf8.csv | The Countess of Middleton, Eastwell Park Estate, sold at auction Summers Place Auctions, June 2019. Acquired by Alex Puddy. | Bruker Tracer III-SD | -5.030397 | 45.53616 | 11.85421 | 0.08535186 | -0.5444376 | 6.939423 | -0.3948982 | 28.86439 | 20.70739 | 2.579883 | 0.2488117 | -1.812369
1360 | BS | C | 0 |  |  | 0 | 1850 | 50 | Dancing Faun, large patinated bronze after the antique. Similar to bronzes by Massimiliano Soldani Benzi or Pietro Cipriani | DancingFaun_PatinatedSculpture_Back_Unprepared_Xrf6.csv | The Countess of Middleton, Eastwell Park Estate, sold at auction Summers Place Auctions, June 2019. Acquired by Alex Puddy. | Bruker Tracer III-SD | -4.466173 | 34.81101 | 11.90466 | 0.9426034 | -0.5799807 | 4.945308 | -0.08208164 | 21.04577 | 14.0793 | 0.7414558 | 2.196726 | -3.487097
1361 | BS | C | 0 |  |  | 0 | 1850 | 50 | Dancing Faun, large patinated bronze after the antique. Similar to bronzes by Massimiliano Soldani Benzi or Pietro Cipriani | DancingFaun_PatinatedSculpture_Base_Unprepared_Xrf10.csv | The Countess of Middleton, Eastwell Park Estate, sold at auction Summers Place Auctions, June 2019. Acquired by Alex Puddy. | Bruker Tracer III-SD | -5.065791 | 15.70498 | 0.6408752 | -0.06756367 | -1.276609 | 1.694574 | -0.9954395 | 0.7321637 | 1.77592 | -1.54305 | 1.621433 | -1.710028
1362 | BS | C | 0 |  |  | 0 | 1850 | 50 | Dancing Faun, large patinated bronze after the antique. Similar to bronzes by Massimiliano Soldani Benzi or Pietro Cipriani | DancingFaun_PatinatedSculpture_Base_Unprepared_Xrf11.csv | The Countess of Middleton, Eastwell Park Estate, sold at auction Summers Place Auctions, June 2019. Acquired by Alex Puddy. | Bruker Tracer III-SD | -4.864831 | 17.6273 | 3.555111 | 1.250456 | -0.8261008 | 2.500589 | -0.6712124 | 3.786711 | 3.29422 | 0.8025869 | 2.741096 | -0.6496338
1363 | BS | C | 0 |  |  | 0 | 1850 | 50 | Dancing Faun, large patinated bronze after the antique. Similar to bronzes by Massimiliano Soldani Benzi or Pietro Cipriani | DancingFaun_PatinatedSculpture_Hair_Prepared_Xrf5_2.csv | The Countess of Middleton, Eastwell Park Estate, sold at auction Summers Place Auctions, June 2019. Acquired by Alex Puddy. | Bruker Tracer III-SD | -4.987056 | 22.49351 | 5.427895 | -1.659198 | -0.9034599 | 3.230016 | -0.2609139 | 11.28877 | 8.976893 | 0.3567733 | 1.850492 | -1.596139
1364 | BS | C | 0 |  |  | 0 | 1850 | 50 | Dancing Faun, large patinated bronze after the antique. Similar to bronzes by Massimiliano Soldani Benzi or Pietro Cipriani | DancingFaun_PatinatedSculpture_Hair_Prepared_Xrf5.csv | The Countess of Middleton, Eastwell Park Estate, sold at auction Summers Place Auctions, June 2019. Acquired by Alex Puddy. | Bruker Tracer III-SD | -4.984832 | 22.48492 | 5.183722 | -1.753487 | -0.4432839 | 2.995778 | -0.2536976 | 11.08287 | 7.599733 | -1.013304 | 1.149819 | -1.542551
1365 | BS | C | 0 |  |  | 0 | 1850 | 50 | Dancing Faun, large patinated bronze after the antique. Similar to bronzes by Massimiliano Soldani Benzi or Pietro Cipriani | DancingFaun_PatinatedSculpture_Leg_Unprepared_Xrf9.csv | The Countess of Middleton, Eastwell Park Estate, sold at auction Summers Place Auctions, June 2019. Acquired by Alex Puddy. | Bruker Tracer III-SD | -5.133853 | 17.23067 | 1.157424 | -0.3785509 | -0.8589711 | 2.012825 | -0.7189276 | 2.838657 | 2.883233 | 0.8624079 | 0.1161878 | -2.211172
1366 | BS | C | 0 |  |  | 0 | 1850 | 50 | Dancing Faun, large patinated bronze after the antique. Similar to bronzes by Massimiliano Soldani Benzi or Pietro Cipriani | DancingFaun_PatinatedSculpture_Prepared_Xrf1.csv | The Countess of Middleton, Eastwell Park Estate, sold at auction Summers Place Auctions, June 2019. Acquired by Alex Puddy. | Bruker Tracer III-SD | -3.452981 | 16.52211 | 3.485333 | -0.9167338 | -1.09709 | 1.886685 | -0.3420727 | 3.878323 | 4.521634 | -0.1886623 | 0.5169306 | -1.822978
1367 | BS | C | 0 |  |  | 0 | 1850 | 50 | Dancing Faun, large patinated bronze after the antique. Similar to bronzes by Massimiliano Soldani Benzi or Pietro Cipriani | DancingFaun_PatinatedSculpture_Prepared_Xrf2.csv | The Countess of Middleton, Eastwell Park Estate, sold at auction Summers Place Auctions, June 2019. Acquired by Alex Puddy. | Bruker Tracer III-SD | -4.412995 | 18.80622 | 1.502852 | 5.233606 | -1.034687 | 2.905801 | -0.406996 | 4.291574 | 6.040742 | -1.658844 | 0.4557499 | -1.58371
1368 | BS | C | 0 |  |  | 0 | 1850 | 50 | Dancing Faun, large patinated bronze after the antique. Similar to bronzes by Massimiliano Soldani Benzi or Pietro Cipriani | DancingFaun_PatinatedSculpture_Prepared_Xrf3.csv | The Countess of Middleton, Eastwell Park Estate, sold at auction Summers Place Auctions, June 2019. Acquired by Alex Puddy. | Bruker Tracer III-SD | -4.590028 | 13.7898 | 1.640337 | -1.513989 | -1.239338 | 1.45761 | -0.1884104 | 3.712283 | 3.038291 | -0.5238221 | 0.8023574 | -1.517616
1369 | BS | C | 0 |  |  | 0 | 1850 | 50 | Dancing Faun, large patinated bronze after the antique. Similar to bronzes by Massimiliano Soldani Benzi or Pietro Cipriani | DancingFaun_PatinatedSculpture_UnderTambour_Prepared_Xrf4_2.csv | The Countess of Middleton, Eastwell Park Estate, sold at auction Summers Place Auctions, June 2019. Acquired by Alex Puddy. | Bruker Tracer III-SD | -4.573549 | 17.89355 | 2.875328 | 0.1159662 | -1.036172 | 2.452191 | -0.4334891 | 4.753349 | 3.885882 | 1.833323 | 1.719352 | -2.199121
1370 | BS | C | 0 |  |  | 0 | 1850 | 50 | Dancing Faun, large patinated bronze after the antique. Similar to bronzes by Massimiliano Soldani Benzi or Pietro Cipriani | DancingFaun_PatinatedSculpture_UnderTambour_Prepared_Xrf4.csv | The Countess of Middleton, Eastwell Park Estate, sold at auction Summers Place Auctions, June 2019. Acquired by Alex Puddy. | Bruker Tracer III-SD | -4.658524 | 18.72508 | 3.180373 | -0.6484056 | -1.256674 | 2.771757 | -0.3841988 | 5.590535 | 4.351657 | -0.3705544 | 0.5941296 | -1.557965
1120 | Furniture | Casting | R |  |  | England | 1830 | 10 | Folding table, with monogram for the Earl of Breadalbane. GILT BRONZES | 1840_English_Baldock_MarquetryTable_TopMoulding_GiltBronze_Xrf1.csv | Anthony Outred | Bruker Tracer III-SD | 1.285001 | -1.54223 | -0.9712552 | -1.661921 | -0.2990803 | -0.5524794 | -1.05943 | 1.487485 | 8.995404 | 1.183695 | 0.6045202 | -3.388552
1121 | Furniture | Casting | R |  |  | England | 1830 | 10 | Folding table, with monogram for the Earl of Breadalbane. GILT BRONZES | 1840_English_Baldock_MarquetryTable_TopMoulding_GiltBronze_Xrf2.csv | Anthony Outred | Bruker Tracer III-SD | 1.287734 | -1.589903 | -1.001278 | -1.65614 | 0.1219754 | -0.8259349 | -1.047109 | 1.026377 | 7.769393 | 3.270543 | 1.474329 | -3.64792
1122 | Furniture | Casting | R |  |  | England | 1830 | 10 | Folding table, with monogram for the Earl of Breadalbane. GILT BRONZES | 1840_English_Baldock_MarquetryTable_TopMoulding_GiltBronze_Xrf3.csv | Anthony Outred | Bruker Tracer III-SD | 1.235118 | -1.576625 | -0.9992741 | -1.448484 | -0.3479033 | -1.04216 | -1.013038 | 0.9164805 | 7.72601 | 0.2926008 | 1.373602 | -3.262831
1123 | Furniture | Casting | R |  |  | England | 1830 | 10 | Folding table, with monogram for the Earl of Breadalbane. GILT BRONZES | 1840_English_Baldock_MarquetryTable_TopMoulding_GiltBronze_Xrf4.csv | Anthony Outred | Bruker Tracer III-SD | 1.301606 | -1.577985 | -0.9070211 | -1.412847 | 0.08704203 | -1.042599 | -1.06225 | 2.556868 | 9.294611 | 1.843114 | 0.485926 | -3.565821
1124 | Furniture | Casting | R |  |  | England | 1830 | 10 | Folding table, with monogram for the Earl of Breadalbane. GILT BRONZES | 1840_English_Baldock_MarquetryTable_TopMoulding_GiltBronze_Xrf5.csv | Anthony Outred | Bruker Tracer III-SD | 1.111537 | -1.56185 | -1.046301 | -1.602443 | -0.3058099 | -0.8154374 | -1.034998 | 0.6928609 | 7.649075 | 1.520313 | 0.8663169 | -3.631621
1125 | Furniture | Casting | R |  |  | England | 1830 | 10 | Folding table, with monogram for the Earl of Breadalbane. GILT BRONZES | 1840_English_Baldock_MarquetryTable_TopMoulding_GiltBronze_Xrf6.csv | Anthony Outred | Bruker Tracer III-SD | 1.103702 | -1.581423 | -0.9315633 | -1.650188 | 0.01564095 | -0.8216663 | -1.081109 | 1.848124 | 8.816712 | 0.6907303 | 0.460448 | -3.650722
1126 | Furniture | Casting | R |  |  | England | 1830 | 10 | Folding table, with monogram for the Earl of Breadalbane. GILT BRONZES | 1840_English_Baldock_MarquetryTable_TopMoulding_GiltBronze_Xrf7.csv | Anthony Outred | Bruker Tracer III-SD | 0.98876 | -1.606381 | -1.068202 | -1.682237 | -0.3871478 | -1.011423 | -1.021144 | 1.055643 | 7.068243 | 1.301192 | 0.884449 | -3.435796
690 | Hardware | Casting | R |  |  | English | 1840 | 20 | Red Boulle marquetry bookcase, Brass Lock | 1840_English_RedBoulle_LargepairVitrines_Bookcases_Drumlanrig_Frontdoor_BrassLock_Xrf1.csv | Duke of Buccleuch and Queensberry, Drumlanrig Castle | Bruker Tracer III-SD | 3.288385 | -1.350772 | 0.8398369 | -0.5832033 | -1.215306 | -0.8012974 | -1.004323 | 3.193916 | 15.35829 | 12.64097 | 0.4116466 | -3.644431
1127 | Furniture | Casting | R |  |  | England | 1840 | 20 | Red Boulle marquetry bookcase, Gilt Bronzes | 1840_English_RedBoulle_LargepairVitrines_Bookcases_Drumlanrig_Frontdoor_Cornermount_Back_Prepared_Xrf1.csv | Duke of Buccleuch and Queensberry, Drumlanrig Castle | Bruker Tracer III-SD | -0.7670101 | -1.056951 | -0.7365473 | -1.365174 | 0.2056682 | -1.090331 | -0.8186191 | 1.663666 | 13.09685 | 0.9314231 | 0.09481956 | -3.026423
1128 | Furniture | Casting | R |  |  | England | 1840 | 20 | Red Boulle marquetry bookcase, Gilt Bronzes | 1840_English_RedBoulle_LargepairVitrines_Bookcases_Drumlanrig_Frontdoor_Cornermount_Back_Prepared_Xrf2.csv | Duke of Buccleuch and Queensberry, Drumlanrig Castle | Bruker Tracer III-SD | -0.8564207 | -1.130257 | -0.7251876 | -1.339391 | 0.2741481 | -1.218533 | -0.783515 | 0.7878756 | 11.33907 | 2.51847 | 0.1430391 | -2.706836
1129 | Furniture | Casting | R |  |  | England | 1840 | 20 | Red Boulle marquetry bookcase, Gilt Bronzes | 1840_English_RedBoulle_LargepairVitrines_Bookcases_Drumlanrig_Frontdoor_Cornermount_Back_Prepared_Xrf3.csv | Duke of Buccleuch and Queensberry, Drumlanrig Castle | Bruker Tracer III-SD | -0.6297516 | -1.059801 | -0.3264005 | -1.372447 | -0.002392084 | -1.251757 | -0.8715055 | 1.773528 | 15.07708 | 0.4123908 | -0.06323098 | -2.914442
1130 | Furniture | Casting | R |  |  | England | 1840 | 20 | Red Boulle marquetry bookcase, Gilt Bronzes | 1840_English_RedBoulle_LargepairVitrines_Bookcases_Drumlanrig_Frontdoor_Cornermount_Back_Unprepared_Xrf1.csv | Duke of Buccleuch and Queensberry, Drumlanrig Castle | Bruker Tracer III-SD | -0.6585083 | -1.041175 | -0.7048804 | -1.253552 | 0.3240517 | -0.8614308 | -0.823143 | 2.073683 | 13.28009 | 2.31894 | 0.6443525 | -2.628003
1131 | Furniture | Casting | R |  |  | England | 1840 | 20 | Red Boulle marquetry bookcase, Gilt Bronzes | 1840_English_RedBoulle_LargepairVitrines_Bookcases_Drumlanrig_Frontdoor_Cornermount_Back_Unprepared_Xrf2.csv | Duke of Buccleuch and Queensberry, Drumlanrig Castle | Bruker Tracer III-SD | -0.8790971 | -1.115803 | -0.7836039 | -1.300434 | 0.2126144 | -0.9632696 | -0.7851934 | 1.291727 | 12.27968 | 0.8761623 | 1.108585 | -2.106497
1132 | Furniture | Casting | R |  |  | England | 1840 | 20 | Red Boulle marquetry bookcase, Gilt Bronzes | 1840_English_RedBoulle_LargepairVitrines_Bookcases_Drumlanrig_Frontdoor_Cornermount_Back_Unprepared_Xrf3.csv | Duke of Buccleuch and Queensberry, Drumlanrig Castle | Bruker Tracer III-SD | -0.5945635 | -1.050147 | -0.4094163 | -1.373727 | 0.05707848 | -1.053749 | -0.8491186 | 1.66334 | 16.06252 | 1.876309 | -0.08558952 | -3.263085
1133 | Furniture | Casting | R |  |  | England | 1840 | 20 | Red Boulle marquetry bookcase, Gilt Bronzes | 1840_English_RedBoulle_LargepairVitrines_Bookcases_Drumlanrig_Frontdoor_Cornermounts_Gildedfront_Xrf1.csv | Duke of Buccleuch and Queensberry, Drumlanrig Castle | Bruker Tracer III-SD | -0.4323334 | -0.970312 | -0.6863476 | -1.321697 | 0.3946322 | -0.7943561 | -0.7494841 | 2.847077 | 13.1825 | 0.04614537 | 0.415348 | -3.163556
1134 | Furniture | Casting | R |  |  | England | 1840 | 20 | Red Boulle marquetry bookcase, Gilt Bronzes | 1840_English_RedBoulle_LargepairVitrines_Bookcases_Drumlanrig_ProperLeft_Mask_Back_Prepared_Xrf1.csv | Duke of Buccleuch and Queensberry, Drumlanrig Castle | Bruker Tracer III-SD | -0.6332361 | -1.140511 | 0.2115115 | -1.083933 | 0.1813333 | -0.7715583 | -0.8024879 | 4.243801 | 20.85811 | -0.5944689 | -0.125576 | -3.140768
1135 | Furniture | Casting | R |  |  | England | 1840 | 20 | Red Boulle marquetry bookcase, Gilt Bronzes | 1840_English_RedBoulle_LargepairVitrines_Bookcases_Drumlanrig_ProperLeft_Mask_Back_Prepared_Xrf2.csv | Duke of Buccleuch and Queensberry, Drumlanrig Castle | Bruker Tracer III-SD | -0.8654859 | -1.204551 | 0.4455147 | -1.069915 | 0.4838611 | -1.280768 | -0.8469796 | 2.578129 | 17.60306 | 0.9603758 | 0.2518093 | -3.173959
1136 | Furniture | Casting | R |  |  | England | 1840 | 20 | Red Boulle marquetry bookcase, Gilt Bronzes | 1840_English_RedBoulle_LargepairVitrines_Bookcases_Drumlanrig_ProperLeft_Mask_Back_Prepared_Xrf3.csv | Duke of Buccleuch and Queensberry, Drumlanrig Castle | Bruker Tracer III-SD | -0.6616582 | -1.151999 | 0.4738234 | -1.161281 | 0.5556321 | -0.589967 | -0.8399827 | 4.485389 | 20.57832 | 0.0399612 | 0.3617597 | -3.215042
1137 | Furniture | Casting | R |  |  | England | 1840 | 20 | Red Boulle marquetry bookcase, Gilt Bronzes | 1840_English_RedBoulle_LargepairVitrines_Bookcases_Drumlanrig_ProperLeft_Mask_Back_Unprepared_Xrf2.csv | Duke of Buccleuch and Queensberry, Drumlanrig Castle | Bruker Tracer III-SD | -0.7342438 | -1.163702 | 0.8631083 | -1.099184 | 0.2781124 | -0.8257916 | -0.9456589 | 4.411655 | 23.50145 | 0.733372 | 0.8900799 | -2.992192
1138 | Furniture | Casting | R |  |  | England | 1840 | 20 | Red Boulle marquetry bookcase, Gilt Bronzes | 1840_English_RedBoulle_LargepairVitrines_Bookcases_Drumlanrig_ProperLeft_Mask_Gilding_Unprepared_Xrf1.csv | Duke of Buccleuch and Queensberry, Drumlanrig Castle | Bruker Tracer III-SD | -0.7509746 | -1.166701 | -0.4683022 | -1.057919 | 0.3498342 | -0.8952177 | -0.8979385 | 4.313928 | 9.564322 | 0.7861903 | 0.6504092 | -3.127807
1526 | BS | C | 0 |  |  | Germany | 1250 | 100 | Aquamanile | Aquamanile1_Unprepared_Anckle_ProperLeft_Back.csv | Sam Fogg Ltd | Bruker Tracer III-SD | -1.845984 | 8.971965 | -0.8461589 | 0.1084787 | -0.6005535 | 3.325397 | -1.004415 | 2.259537 | 1.318989 | -0.5594634 | 1.545356 | -1.11079
1527 | BS | C | 0 |  |  | Germany | 1250 | 100 | Aquamanile | Aquamanile1_Unprepared_Anckle_ProperLeft_Front.csv | Sam Fogg Ltd | Bruker Tracer III-SD | -1.095795 | 7.824747 | -0.9413902 | -0.07879074 | -0.6309389 | 2.643316 | -1.153614 | 0.2560566 | 0.4078438 | 0.3280963 | 3.179485 | -2.715849
1528 | BS | C | 0 |  |  | Germany | 1250 | 100 | Aquamanile | Aquamanile1_Unprepared_Anckle_ProperRight_Back.csv | Sam Fogg Ltd | Bruker Tracer III-SD | -1.7294 | 8.722747 | -0.5471282 | 0.1806824 | -0.7297002 | 3.431308 | -0.9704958 | 2.028467 | 1.517507 | -0.698011 | 2.565393 | -1.534625
1529 | BS | C | 0 |  |  | Germany | 1250 | 100 | Aquamanile | Aquamanile1_Unprepared_Anckle_ProperRight_Front.csv | Sam Fogg Ltd | Bruker Tracer III-SD | -1.711088 | 8.284475 | -0.6297073 | 0.4057303 | -0.4573613 | 2.776147 | -1.065001 | 2.082224 | 0.8881751 | 0.05209853 | 3.338335 | -1.97617
1530 | BS | C | 0 |  |  | Germany | 1250 | 100 | Aquamanile | Aquamanile1_Unprepared_BackRightLeg_Xrf1.csv | Sam Fogg Ltd | Bruker Tracer III-SD | -1.694756 | 8.601474 | -0.8675197 | 0.06898745 | -0.6667652 | 3.198424 | -0.9727426 | 1.77331 | 1.495435 | 1.17391 | 4.274809 | -2.090189
1531 | BS | C | 0 |  |  | Germany | 1250 | 100 | Aquamanile | Aquamanile1_Unprepared_FrontChest_PlaqueAdded.csv | Sam Fogg Ltd | Bruker Tracer III-SD | -2.042894 | 5.696068 | 0.002568374 | 0.8258039 | -0.3685975 | 3.074402 | -0.9958593 | 2.29383 | 2.392585 | -0.5299754 | 8.146206 | -1.13455
1532 | BS | C | 0 |  |  | Germany | 1250 | 100 | Aquamanile | Aquamanile1_Unprepared_FrontRightLeg_Xrf2.csv | Sam Fogg Ltd | Bruker Tracer III-SD | -1.668231 | 8.730611 | -1.001332 | 0.6648956 | -0.7508394 | 3.664343 | -0.9937635 | 1.855926 | 0.7290456 | -1.817164 | 3.527103 | -1.990553
1533 | BS | C | 0 |  |  | Germany | 1250 | 100 | Aquamanile | Aquamanile1_Unprepared_Handle_Repair.csv | Sam Fogg Ltd | Bruker Tracer III-SD | -1.466743 | 9.138601 | -0.5982341 | 1.488774 | -0.2190485 | 3.467612 | -1.10008 | 1.393922 | 2.256111 | -1.16502 | 4.866608 | -1.691984
1534 | BS | C | 0 |  |  | Germany | 1250 | 100 | Aquamanile | Aquamanile1_Unprepared_LeftBackLeg_Xrf6.csv | Sam Fogg Ltd | Bruker Tracer III-SD | -1.726942 | 8.672512 | -0.8556603 | -0.01805315 | -0.5670475 | 3.350393 | -1.03479 | 1.783356 | 1.195061 | -1.909267 | 2.696916 | -1.552889
1535 | BS | C | 0 |  |  | Germany | 1250 | 100 | Aquamanile | Aquamanile1_Unprepared_LeftFrontLeg_Xrf5.csv | Sam Fogg Ltd | Bruker Tracer III-SD | -1.722991 | 8.750224 | -1.026795 | 0.05945811 | -0.5040143 | 3.447668 | -0.9386625 | 1.729424 | 0.6488759 | 0.4048125 | 2.526946 | -0.6354341
1536 | BS | C | 0 |  |  | Germany | 1250 | 100 | Aquamanile | Aquamanile1_Unprepared_LeftNeck_Xrf4.csv | Sam Fogg Ltd | Bruker Tracer III-SD | -1.721669 | 7.411119 | -0.8212796 | 0.2691762 | 120.1622 | -0.08381047 | -1.053119 | 1.40295 | 1.678824 | 234.4366 | 2.732496 | -2.158993
1537 | BS | C | 0 |  |  | Germany | 1250 | 100 | Aquamanile | Aquamanile1_Unprepared_Lid.csv | Sam Fogg Ltd | Bruker Tracer III-SD | -1.949266 | 3.070102 | 0.540465 | 1.39312 | -0.805447 | 4.849305 | -0.6167397 | 5.313729 | 1.888481 | -0.9833887 | -0.2321842 | 9.842062
1538 | BS | C | 0 |  |  | Germany | 1250 | 100 | Aquamanile | Aquamanile1_Unprepared_PolishedBackLeftFoot_Xrf10.csv | Sam Fogg Ltd | Bruker Tracer III-SD | -2.163965 | 11.41365 | 0.9436612 | 1.061574 | -0.2434961 | 4.948398 | -0.9836001 | 3.332501 | 4.869843 | 1.298298 | 4.044707 | -0.7824777
1539 | BS | C | 0 |  |  | Germany | 1250 | 100 | Aquamanile | Aquamanile1_Unprepared_ProperRight_TopLeg_Soldering_PossibleRepair.csv | Sam Fogg Ltd | Bruker Tracer III-SD | -1.719784 | 8.712902 | -0.7904176 | 0.2086914 | -0.5501038 | 3.1889 | -1.04515 | 2.386121 | 1.032572 | 1.000898 | 1.678669 | -2.03856
1540 | BS | C | 0 |  |  | Germany | 1250 | 100 | Aquamanile | Aquamanile1_Unprepared_RightNeck_Xrf3.csv | Sam Fogg Ltd | Bruker Tracer III-SD | -1.703865 | 8.274242 | -1.040585 | 0.3110016 | -0.7317864 | 3.043955 | -0.9851345 | 2.032255 | 1.597322 | -1.493744 | 2.354533 | -1.81524
1541 | BS | C | 0 |  |  | Germany | 1250 | 100 | Aquamanile | Aquamanile1_Unprepared_TopHandle_Xrf8.csv | Sam Fogg Ltd | Bruker Tracer III-SD | -1.492075 | 8.199766 | -1.07831 | 0.888409 | -0.7072492 | 3.488136 | -1.004662 | 0.7092883 | 0.9674908 | -0.7504485 | 6.120817 | -1.558994
1542 | BS | C | 0 |  |  | Germany | 1250 | 100 | Aquamanile | Aquamanile1_Unprepared_TopHead_Xrf7.csv | Sam Fogg Ltd | Bruker Tracer III-SD | -1.851218 | 8.473411 | 1.163418 | 1.729025 | -0.806649 | 3.099054 | -0.819269 | 2.812698 | 2.432755 | -1.696954 | 0.118902 | 4.061598
1543 | BS | C | 0 |  |  | Germany | 1250 | 100 | Aquamanile | Aquamanile1_Unprepared_UnderBelly_Xrf9.csv | Sam Fogg Ltd | Bruker Tracer III-SD | -1.8017 | 8.234283 | -1.159734 | 0.09047915 | -0.5772241 | 2.743956 | -0.9517182 | 1.978449 | 1.037122 | -1.226196 | 3.010988 | -1.937893
1275 | BS | C | 0 |  |  | Italy | 1600 | 30 | Farnese Hercules, 42cm high. PATINATED BRONZE, reduced bronze copy after the Roman marble sculpture rediscoved in 1546 | FarneseHercules_PatinatedBronze_DavidTulissio_Abdomen_Xrf2.csv | David Tulissio | Bruker Tracer III-SD | -4.90483 | 3.586072 | 7.509052 | -1.57197 | 1.550422 | 23.08878 | 7.09326 | 4.902676 | 3.720458 | -0.03861854 | 0.7998046 | -0.9584427
1276 | BS | C | 0 |  |  | Italy | 1600 | 30 | Farnese Hercules, 42cm high. PATINATED BRONZE, reduced bronze copy after the Roman marble sculpture rediscoved in 1546 | FarneseHercules_PatinatedBronze_DavidTulissio_BiceptRightArm_Xrf6.csv | David Tulissio | Bruker Tracer III-SD | -4.743742 | 3.024079 | 14.20134 | -1.489994 | 1.318428 | 22.71773 | 7.11612 | 5.604715 | 5.235183 | -1.318224 | 0.8328273 | -2.036689
1277 | BS | C | 0 |  |  | Italy | 1600 | 30 | Farnese Hercules, 42cm high. PATINATED BRONZE, reduced bronze copy after the Roman marble sculpture rediscoved in 1546 | FarneseHercules_PatinatedBronze_DavidTulissio_BlackPaint.csv | David Tulissio | Bruker Tracer III-SD | -4.725441 | 3.094711 | 12.50635 | -0.4193482 | 1.586598 | 23.12348 | 7.267408 | 5.375854 | 5.07564 | -0.7336675 | 5.096886 | 2.810344
1278 | BS | C | 0 |  |  | Italy | 1600 | 30 | Farnese Hercules, 42cm high. PATINATED BRONZE, reduced bronze copy after the Roman marble sculpture rediscoved in 1546 | FarneseHercules_PatinatedBronze_DavidTulissio_Calf_RightLeg_Xrf4.csv | David Tulissio | Bruker Tracer III-SD | -4.941527 | 2.707812 | 21.34842 | -1.615153 | 1.058147 | 17.28591 | 6.555607 | 3.977015 | 7.311293 | -3.110341 | 0.2136487 | -0.9123271
1279 | BS | C | 0 |  |  | Italy | 1600 | 30 | Farnese Hercules, 42cm high. PATINATED BRONZE, reduced bronze copy after the Roman marble sculpture rediscoved in 1546 | FarneseHercules_PatinatedBronze_DavidTulissio_Chest_Xrf1.csv | David Tulissio | Bruker Tracer III-SD | -4.73759 | 2.665777 | 11.93435 | -1.275482 | 1.233912 | 17.94183 | 6.839004 | 4.096405 | 5.000567 | -2.120212 | 1.751735 | -1.518054
1280 | BS | C | 0 |  |  | Italy | 1600 | 30 | Farnese Hercules, 42cm high. PATINATED BRONZE, reduced bronze copy after the Roman marble sculpture rediscoved in 1546 | FarneseHercules_PatinatedBronze_DavidTulissio_Hair_Xrf8.csv | David Tulissio | Bruker Tracer III-SD | -4.838831 | 4.735592 | 19.19151 | 0.6273925 | 1.974188 | 21.48052 | 6.336418 | 5.3815 | 7.548864 | -2.699213 | 21.11925 | -0.6483388
1281 | BS | C | 0 |  |  | Italy | 1600 | 30 | Farnese Hercules, 42cm high. PATINATED BRONZE, reduced bronze copy after the Roman marble sculpture rediscoved in 1546 | FarneseHercules_PatinatedBronze_DavidTulissio_Knee_belowJoint_Xrf3.csv | David Tulissio | Bruker Tracer III-SD | -4.977738 | 3.021244 | 20.79961 | -1.710074 | 1.520025 | 20.13195 | 6.260709 | 4.482268 | 7.188451 | -1.971436 | 0.97718 | -1.976948
1282 | BS | C | 0 |  |  | Italy | 1600 | 30 | Farnese Hercules, 42cm high. PATINATED BRONZE, reduced bronze copy after the Roman marble sculpture rediscoved in 1546 | FarneseHercules_PatinatedBronze_DavidTulissio_LeftShoulderBlade_Xrf7.csv | David Tulissio | Bruker Tracer III-SD | -4.802628 | 3.705248 | 9.590189 | -1.505349 | 1.88187 | 20.46242 | 6.731014 | 4.933279 | 4.60256 | -0.7844339 | 1.36623 | -0.9141556
1283 | BS | C | 0 |  |  | Italy | 1600 | 30 | Farnese Hercules, 42cm high. PATINATED BRONZE, reduced bronze copy after the Roman marble sculpture rediscoved in 1546 | FarneseHercules_PatinatedBronze_DavidTulissio_RightShoulderBlade_Xrf5.csv | David Tulissio | Bruker Tracer III-SD | -4.806338 | 3.62655 | 11.15404 | -1.550403 | 2.088928 | 19.34975 | 6.692234 | 4.279965 | 4.572812 | -3.102415 | 1.80715 | -1.520417
1284 | BS | C | 0 |  |  | Italy | 1600 | 30 | Farnese Hercules, 42cm high. PATINATED BRONZE, reduced bronze copy after the Roman marble sculpture rediscoved in 1546 | FarneseHercules_PatinatedBronze_DavidTulissio_RockBelowClub_Xrf9.csv | David Tulissio | Bruker Tracer III-SD | -4.666999 | 2.755908 | 12.25496 | -0.6892396 | 1.446575 | 19.44607 | 7.607692 | 4.121641 | 5.053349 | -0.3637398 | 1.82983 | -2.143563
1285 | BS | C | 0 |  |  | Italy | 1600 | 30 | Farnese Hercules, 42cm high. PATINATED BRONZE, reduced bronze copy after the Roman marble sculpture rediscoved in 1546 | FarneseHercules_PatinatedBronze_DavidTulissio_UnderBase_Lead_Xrf3.csv | David Tulissio | Bruker Tracer III-SD | -5.333975 | 112.4402 | 74.16042 | -0.8470324 | -1.394469 | 0.7433018 | -1.467515 | 1.061374 | 33.87064 | -1.174324 | 5.315603 | -3.646022
1286 | BS | C | 0 |  |  | Italy | 1600 | 30 | Farnese Hercules, 42cm high. PATINATED BRONZE, reduced bronze copy after the Roman marble sculpture rediscoved in 1546 | FarneseHercules_PatinatedBronze_DavidTulissio_UnderBase_Prepared_Xrf5.csv | David Tulissio | Bruker Tracer III-SD | -4.799142 | 2.996365 | 26.1989 | -1.494032 | 1.085395 | 19.2642 | 6.767095 | 3.06892 | 8.260247 | -0.7492635 | 0.8667649 | -1.40233
1287 | BS | C | 0 |  |  | Italy | 1600 | 30 | Farnese Hercules, 42cm high. PATINATED BRONZE, reduced bronze copy after the Roman marble sculpture rediscoved in 1546 | FarneseHercules_PatinatedBronze_DavidTulissio_UnderBase_Prepared_Xrf6.csv | David Tulissio | Bruker Tracer III-SD | -4.819914 | 4.077659 | 17.71057 | -1.421215 | 1.118132 | 19.44958 | 6.098178 | 4.634056 | 8.073908 | -3.936837 | 1.121952 | -1.912102
1288 | BS | C | 0 |  |  | Italy | 1600 | 30 | Farnese Hercules, 42cm high. PATINATED BRONZE, reduced bronze copy after the Roman marble sculpture rediscoved in 1546 | FarneseHercules_PatinatedBronze_DavidTulissio_UnderBase_Xrf1.csv | David Tulissio | Bruker Tracer III-SD | -4.903539 | 4.901797 | 20.06207 | -1.227342 | 0.9961685 | 21.37208 | 6.207894 | 4.540816 | 6.851218 | -1.350154 | 0.4055846 | -2.369835
1289 | BS | C | 0 |  |  | Italy | 1600 | 30 | Farnese Hercules, 42cm high. PATINATED BRONZE, reduced bronze copy after the Roman marble sculpture rediscoved in 1546 | FarneseHercules_PatinatedBronze_DavidTulissio_UnderBase_Xrf2.csv | David Tulissio | Bruker Tracer III-SD | -4.814719 | 3.304649 | 34.35359 | -1.305839 | 0.6909535 | 21.32268 | 6.368878 | 3.37673 | 9.491852 | -1.608843 | 0.01213458 | -2.544312
1290 | BS | C | 0 |  |  | Italy | 1600 | 30 | Farnese Hercules, 42cm high. PATINATED BRONZE, reduced bronze copy after the Roman marble sculpture rediscoved in 1546 | FarneseHercules_PatinatedBronze_DavidTulissio_UnderBase_Xrf4.csv | David Tulissio | Bruker Tracer III-SD | -4.840645 | 7.848387 | 28.21064 | -1.343612 | 1.512859 | 13.69824 | 5.565479 | 3.130955 | 10.95504 | -1.630591 | 1.421045 | -1.731142
837 | GB | C | 0 |  |  | France | 1745 | 100 | Pair of large fire dogs, with with dragons. GILT BRONZES | 1740_French_DragonChenets_2_GiltBronzes_Xrf1.csv | Sotheby's, Zilka Collection, New York, November 2020 sale | Bruker Tracer III-SD | 0.1864039 | 0.5001641 | 1.136688 | 0.4207062 | -1.206765 | -0.8087808 | 8.915335 | -0.1744079 | 1.432058 | 0.2305921 | 2.214956 | -2.216569
838 | GB | C | 0 |  |  | France | 1745 | 100 | Pair of large fire dogs, with with dragons. GILT BRONZES | 1740_French_DragonChenets_2_GiltBronzes_Xrf2.csv | Sotheby's, Zilka Collection, New York, November 2020 sale | Bruker Tracer III-SD | 0.1093202 | 0.4346321 | -0.1666915 | 0.8476165 | -1.149375 | -0.503482 | 8.270761 | 0.2032791 | 0.1885533 | 1.256657 | -0.3497486 | -3.652683
839 | GB | C | 0 |  |  | France | 1745 | 100 | Pair of large fire dogs, with with dragons. GILT BRONZES | 1740_French_DragonChenets_2_GiltBronzes_Xrf3.csv | Sotheby's, Zilka Collection, New York, November 2020 sale | Bruker Tracer III-SD | 0.2475788 | 0.5004761 | 0.9765497 | 0.6364664 | -1.208285 | -0.4375838 | 9.217104 | 2.9307 | -0.466931 | -0.5148721 | 0.1522554 | -3.244248
840 | GB | C | 0 |  |  | France | 1745 | 100 | Pair of large fire dogs, with with dragons. GILT BRONZES | 1740_French_DragonChenets_GiltBronzes_Xrf1.csv | Sotheby's, Zilka Collection, New York, November 2020 sale | Bruker Tracer III-SD | -0.06016126 | -0.6250225 | -0.9608233 | -0.594192 | -1.391239 | -0.6124828 | 9.184586 | 0.2601586 | 0.4514738 | -0.07940404 | 0.3754441 | -1.860441
841 | GB | C | 0 |  |  | France | 1745 | 100 | Pair of large fire dogs, with with dragons. GILT BRONZES | 1740_French_DragonChenets_GiltBronzes_Xrf2.csv | Sotheby's, Zilka Collection, New York, November 2020 sale | Bruker Tracer III-SD | -0.5992742 | -0.6377631 | 2.406943 | 0.6948801 | -1.44606 | -0.7723087 | 8.676362 | 1.144213 | 1.172358 | -2.061204 | 0.199855 | -2.57464
842 | GB | C | 0 |  |  | France | 1745 | 100 | Pair of large fire dogs, with with dragons. GILT BRONZES | 1740_French_DragonChenets_GiltBronzes_Xrf3.csv | Sotheby's, Zilka Collection, New York, November 2020 sale | Bruker Tracer III-SD | -0.1919272 | -0.5408431 | -0.3410114 | 0.9302978 | -1.55238 | -0.2940268 | 8.596376 | 0.9876318 | 1.767833 | 3.216693 | 1.183859 | -2.514627
843 | GB | C | 0 |  |  | France | 1745 | 100 | Pair of large fire dogs, with with dragons. GILT BRONZES | 1740_French_DragonChenets_GiltBronzes_Xrf4.csv | Sotheby's, Zilka Collection, New York, November 2020 sale | Bruker Tracer III-SD | -0.3655448 | -0.4819713 | 5.938139 | -0.4631395 | -1.302799 | 0.2287013 | 8.695074 | 0.3640786 | 1.93606 | -0.4979265 | 0.7140397 | -3.449525
924 | Gb | C | 0 |  |  | France | 1850 | 50 | Pair of candelabras, with removable three branches. GILT BRONZES | 1750_Meissonier_PairofCandlesticks_GiltBronzes_Base_Xrf5_Prepared.csv | Sotheby's, Zilka Collection, New York, November 2020 sale. | Bruker Tracer III-SD | -2.135476 | 4.025196 | -1.57522 | -1.610195 | -1.665534 | -0.9128972 | -0.8384257 | 55.41793 | 4.219581 | -0.1874852 | 0.6588324 | -2.473816
925 | Gb | C | 0 |  |  | France | 1850 | 50 | Pair of candelabras, with removable three branches. GILT BRONZES | 1750_Meissonier_PairofCandlesticks_GiltBronzes_Base_Xrf6_Prepared.csv | Sotheby's, Zilka Collection, New York, November 2020 sale. | Bruker Tracer III-SD | -2.075306 | 3.664673 | -1.536489 | -1.812295 | -1.774573 | -0.80246 | -1.005996 | 23.78644 | -0.5306636 | -0.8005886 | 1.122088 | -3.045059
926 | Gb | C | 0 |  |  | France | 1850 | 50 | Pair of candelabras, with removable three branches. GILT BRONZES | 1750_Meissonier_PairofCandlesticks_GiltBronzes_Base_Xrf7_Prepared.csv | Sotheby's, Zilka Collection, New York, November 2020 sale. | Bruker Tracer III-SD | -2.113538 | 3.889825 | -1.588805 | -1.807289 | -1.728992 | -0.7468385 | -1.028395 | 50.72564 | -0.5147852 | -0.6774683 | 0.08091347 | -2.757238
927 | Gb | C | 0 |  |  | France | 1850 | 50 | Pair of candelabras, with removable three branches. GILT BRONZES | 1750_Meissonier_PairofCandlesticks_GiltBronzes_CastWasher_Xrf1.csv | Sotheby's, Zilka Collection, New York, November 2020 sale. | Bruker Tracer III-SD | -0.3347106 | 2.429403 | -1.198818 | -1.749946 | -1.682024 | -0.7823305 | -0.9796118 | 9.884713 | -0.5409378 | -0.5286724 | 0.4343779 | -3.290066
928 | Gb | C | 0 |  |  | France | 1850 | 50 | Pair of candelabras, with removable three branches. GILT BRONZES | 1750_Meissonier_PairofCandlesticks_GiltBronzes_CastWasher_Xrf2_Prepared.csv | Sotheby's, Zilka Collection, New York, November 2020 sale. | Bruker Tracer III-SD | -1.976244 | 3.794667 | -1.550505 | -1.81 | -1.932885 | -0.4624958 | -1.092621 | 22.49474 | -0.510037 | -0.09454676 | 0.5738346 | -3.138079
929 | Gb | C | 0 |  |  | France | 1850 | 50 | Pair of candelabras, with removable three branches. GILT BRONZES | 1750_Meissonier_PairofCandlesticks_GiltBronzes_CastWasher_Xrf2.csv | Sotheby's, Zilka Collection, New York, November 2020 sale. | Bruker Tracer III-SD | 0.6993472 | -0.2773329 | -0.2130667 | -1.241154 | -1.865981 | -1.103959 | -0.5048085 | -1.446805 | -0.01755382 | -0.09900989 | 1.072962 | -3.607233
930 | Gb | C | 0 |  |  | France | 1850 | 50 | Pair of candelabras, with removable three branches. GILT BRONZES | 1750_Meissonier_PairofCandlesticks_GiltBronzes_CastWasher_Xrf3_Prepared.csv | Sotheby's, Zilka Collection, New York, November 2020 sale. | Bruker Tracer III-SD | 0.3481937 | -0.6682138 | -0.3154624 | -1.263303 | -1.772966 | -1.286478 | -0.5606592 | -1.636086 | 0.2168061 | -0.1445588 | 1.179273 | -3.262823
931 | Gb | C | 0 |  |  | France | 1850 | 50 | Pair of candelabras, with removable three branches. GILT BRONZES | 1750_Meissonier_PairofCandlesticks_GiltBronzes_CastWasher_Xrf4_Prepared.csv | Sotheby's, Zilka Collection, New York, November 2020 sale. | Bruker Tracer III-SD | 0.2468505 | -0.6899887 | -0.3124242 | -0.9246888 | -1.746054 | -1.228928 | -0.5741498 | -1.473082 | 0.6769455 | -0.8578767 | 1.744619 | -3.621592
932 | Gb | C | 0 |  |  | France | 1850 | 50 | Pair of candelabras, with removable three branches. GILT BRONZES | 1750_Meissonier_PairofCandlesticks_GiltBronzes_Base2_Xrf8_Prepared.csv | Sotheby's, Zilka Collection, New York, November 2020 sale. | Bruker Tracer III-SD | 1.107439 | -0.6156634 | -0.3375934 | -1.059388 | -1.955269 | -0.9393492 | -0.6516545 | -1.903893 | -0.4033179 | -1.284064 | 2.092862 | -3.613012
933 | Gb | C | 0 |  |  | France | 1850 | 50 | Pair of candelabras, with removable three branches. GILT BRONZES | 1750_Meissonier_PairofCandlesticks_GiltBronzes_Base2_Xrf9_Prepared.csv | Sotheby's, Zilka Collection, New York, November 2020 sale. | Bruker Tracer III-SD | 0.3061668 | -0.2467153 | -0.3697289 | -0.7726408 | -1.71761 | -0.8118638 | -0.510805 | -1.58044 | -0.5465891 | 1.20803 | 2.007113 | -3.403508
1269 | BS | C | 0 |  |  | Italy | 1600 | 100 | Bronze toad. 70mm long x 42mm wide x 40mm tall. PATINATED BRONZE | 1600_BronzeToad_Paduan_Unprepared_Belly_RedCopper_NextLead_Xrf2.csv | Alex Puddy. Chiswick auctions, London, Lot 35, 28th April 2020. | Bruker Tracer III-SD | -4.680764 | 4.898548 | 23.49326 | -1.113736 | -0.515939 | 3.895153 | -0.8976846 | 18.50838 | 6.275747 | -0.5978443 | 0.4971496 | -0.8599619
1270 | BS | C | 0 |  |  | Italy | 1600 | 100 | Bronze toad. 70mm long x 42mm wide x 40mm tall. PATINATED BRONZE | 1600_BronzeToad_Paduan_Unprepared_Belly_Xrf1.csv | Alex Puddy. Chiswick auctions, London, Lot 35, 28th April 2020. | Bruker Tracer III-SD | -4.678666 | 4.680523 | 23.57037 | -1.075719 | -0.2742253 | 3.867207 | -0.8400246 | 17.3254 | 6.903673 | -1.011169 | 1.870709 | -0.1340067
1271 | BS | C | 0 |  |  | Italy | 1600 | 100 | Bronze toad. 70mm long x 42mm wide x 40mm tall. PATINATED BRONZE | 1600_BronzeToad_Paduan_Unprepared_RightFoot_Worn_Xrf4.csv | Alex Puddy. Chiswick auctions, London, Lot 35, 28th April 2020. | Bruker Tracer III-SD | -4.628234 | 5.915385 | 16.15631 | -0.6550726 | -0.6002126 | 5.332248 | -0.8146115 | 22.03578 | 3.987451 | -2.976684 | 1.493904 | -0.4384082
1272 | BS | C | 0 |  |  | Italy | 1600 | 100 | Bronze toad. 70mm long x 42mm wide x 40mm tall. PATINATED BRONZE | 1600_BronzeToad_Paduan_Unprepared_Throat_Xrf5.csv | Alex Puddy. Chiswick auctions, London, Lot 35, 28th April 2020. | Bruker Tracer III-SD | -4.679283 | 6.029032 | 24.79513 | -1.199436 | -0.6504543 | 4.888577 | -0.8182233 | 21.73218 | 6.070799 | -3.377703 | 0.844215 | -0.4124642
1273 | BS | C | 0 |  |  | Italy | 1600 | 100 | Bronze toad. 70mm long x 42mm wide x 40mm tall. PATINATED BRONZE | 1600_BronzeToad_Paduan_Unprepared_Top_Spot_Xrf7.csv | Alex Puddy. Chiswick auctions, London, Lot 35, 28th April 2020. | Bruker Tracer III-SD | -4.789567 | 5.06836 | 16.612 | -0.4269506 | -0.6307713 | 3.408793 | -0.8257977 | 18.74932 | 4.538826 | -1.228535 | 1.53495 | -0.09756989
1274 | BS | C | 0 |  |  | Italy | 1600 | 100 | Bronze toad. 70mm long x 42mm wide x 40mm tall. PATINATED BRONZE | 1600_BronzeToad_Paduan_Unprepared_Top_Xrf6.csv | Alex Puddy. Chiswick auctions, London, Lot 35, 28th April 2020. | Bruker Tracer III-SD | -4.709661 | 5.293456 | 19.72259 | 0.1723556 | -0.9543315 | 3.248974 | -0.8165595 | 16.27303 | 6.14692 | -2.415423 | 1.61167 | -0.5501193
1244 | GB | C | 0 |  |  | France | 1980 | 10 | Steel and gilt bronzes table. Neo-classical style. GILT BRONZES | Steel_Table_Christies_NewYork_2021_FlatMoulding_Back_Prepared_Solder.csv | Christie's New York. La Reverie: The Collection of Sydell Mill, 10 June 2021, lot 90. | Bruker Tracer III-SD | 2.676065 | 0.933028 | 1.296386 | -0.4117568 | -1.098847 | -0.07610276 | 1.13192 | 8.08128 | -0.4641678 | 1.139814 | 0.7081885 | -3.010222
1245 | GB | C | 0 |  |  | France | 1980 | 10 | Steel and gilt bronzes table. Neo-classical style. GILT BRONZES | Steel_Table_Christies_NewYork_2021_FlatMoulding_Back_Prepared_Solder2.csv | Christie's New York. La Reverie: The Collection of Sydell Mill, 10 June 2021, lot 90. | Bruker Tracer III-SD | 0.7583629 | -0.06492005 | -0.7518938 | -0.9559383 | -1.319332 | -0.8778159 | -0.7998818 | 10.82003 | -0.5565152 | 1.43739 | 0.4027512 | -3.242363
1246 | GB | C | 0 |  |  | France | 1980 | 10 | Steel and gilt bronzes table. Neo-classical style. GILT BRONZES | Steel_Table_Christies_NewYork_2021_FlatMoulding_Back_Prepared_SolderedBlock.csv | Christie's New York. La Reverie: The Collection of Sydell Mill, 10 June 2021, lot 90. | Bruker Tracer III-SD | 1.966101 | -0.345228 | 1.705103 | -0.511079 | -0.8941848 | 0.4724995 | 0.1641833 | 0.4586351 | 1.998833 | -0.2607797 | 0.4896109 | -2.33573
1247 | Gilt Bronzes | Casting | R |  |  | France | 1980 | 10 | Steel and gilt bronzes table. Neo-classical style. GILT BRONZES | Steel_Table_Christies_NewYork_2021_FlatMoulding_Back_Prepared_Xrf8.csv | Christie's New York. La Reverie: The Collection of Sydell Mill, 10 June 2021, lot 90. | Bruker Tracer III-SD | -1.10264 | 2.599212 | -0.08704624 | -0.0003328705 | -1.342199 | -0.9432124 | -1.038836 | -1.332144 | 1.206556 | 0.9560762 | 1.390316 | -3.163645
1248 | Gilt Bronzes | Casting | R |  |  | France | 1980 | 10 | Steel and gilt bronzes table. Neo-classical style. GILT BRONZES | Steel_Table_Christies_NewYork_2021_FlatMoulding_Back_Prepared_Xrf9.csv | Christie's New York. La Reverie: The Collection of Sydell Mill, 10 June 2021, lot 90. | Bruker Tracer III-SD | -0.3081339 | 1.182366 | -1.412162 | -1.211765 | -1.600391 | -0.7886347 | -1.063347 | -1.432486 | 0.2370576 | 0.08229737 | 2.497037 | -2.927539
1249 | Gilt Bronzes | Casting | R |  |  | France | 1980 | 10 | Steel and gilt bronzes table. Neo-classical style. GILT BRONZES | Steel_Table_Christies_NewYork_2021_FlatMoulding_Back_Unprepared.csv | Christie's New York. La Reverie: The Collection of Sydell Mill, 10 June 2021, lot 90. | Bruker Tracer III-SD | -0.3504015 | 1.238485 | -1.381748 | -1.15597 | -1.403129 | -1.295223 | -1.03833 | -0.3296609 | -0.4849297 | 2.438567 | 2.012848 | -3.020229
1250 | GB | C | 0 |  |  | France | 1980 | 10 | Steel and gilt bronzes table. Neo-classical style. GILT BRONZES | Steel_Table_Christies_NewYork_2021_FlatMoulding_Front_Gilding.csv | Christie's New York. La Reverie: The Collection of Sydell Mill, 10 June 2021, lot 90. | Bruker Tracer III-SD | -1.200118 | 3.874703 | -1.234955 | -0.4451419 | -1.524789 | -0.4691035 | -0.9981436 | 110.1562 | 7.113462 | -0.1171727 | 0.8396905 | -2.168922
1251 | Gilt Bronzes | Casting | R |  |  | France | 1980 | 10 | Steel and gilt bronzes table. Neo-classical style. GILT BRONZES | Steel_Table_Christies_NewYork_2021_Frieze_Back_Prepared_Xrf1.csv | Christie's New York. La Reverie: The Collection of Sydell Mill, 10 June 2021, lot 90. | Bruker Tracer III-SD | -0.7766467 | 1.953199 | -0.8145456 | -1.103202 | -1.47954 | -0.9117522 | -1.197648 | -1.35965 | 0.8832754 | 1.680598 | 0.5222315 | -3.017326
1252 | Gilt Bronzes | Casting | R |  |  | France | 1980 | 10 | Steel and gilt bronzes table. Neo-classical style. GILT BRONZES | Steel_Table_Christies_NewYork_2021_Frieze_Back_Prepared_Xrf2.csv | Christie's New York. La Reverie: The Collection of Sydell Mill, 10 June 2021, lot 90. | Bruker Tracer III-SD | -0.7694384 | 1.720608 | -0.8035889 | -1.147438 | -1.370825 | -0.816346 | -1.130488 | -1.761923 | 0.5223569 | 0.817733 | 0.3135591 | -3.134211
1253 | Gilt Bronzes | Casting | R |  |  | France | 1980 | 10 | Steel and gilt bronzes table. Neo-classical style. GILT BRONZES | Steel_Table_Christies_NewYork_2021_Frieze_Back_Prepared_Xrf3.csv | Christie's New York. La Reverie: The Collection of Sydell Mill, 10 June 2021, lot 90. | Bruker Tracer III-SD | -0.7587537 | 1.76338 | -0.7713212 | -1.155589 | -1.348449 | -0.8794042 | -1.103814 | -1.497834 | 0.5400547 | 3.178559 | 0.3112029 | -3.59184
1254 | GB | C | 0 |  |  | France | 1980 | 10 | Steel and gilt bronzes table. Neo-classical style. GILT BRONZES | Steel_Table_Christies_NewYork_2021_Frieze_Back_Unprepared_Xrf4.csv | Christie's New York. La Reverie: The Collection of Sydell Mill, 10 June 2021, lot 90. | Bruker Tracer III-SD | -0.7900252 | 1.800878 | -0.9877266 | -1.145206 | -1.380952 | -0.4917889 | -1.156026 | 0.9923562 | -0.3518634 | 0.7868956 | 0.9928229 | -3.488274
1255 | Gilt Bronzes | Casting | R |  |  | France | 1980 | 10 | Steel and gilt bronzes table. Neo-classical style. GILT BRONZES | Steel_Table_Christies_NewYork_2021_Rosette_Back_Prepared_Xrf5.csv | Christie's New York. La Reverie: The Collection of Sydell Mill, 10 June 2021, lot 90. | Bruker Tracer III-SD | -0.6652256 | 1.950999 | -0.2099733 | -1.337006 | -1.414915 | -0.312981 | -1.078616 | -0.9428038 | 1.22591 | 0.4011614 | 1.799948 | -3.481814
1256 | Gilt Bronzes | Casting | R |  |  | France | 1980 | 10 | Steel and gilt bronzes table. Neo-classical style. GILT BRONZES | Steel_Table_Christies_NewYork_2021_Rosette_Back_Prepared_Xrf6.csv | Christie's New York. La Reverie: The Collection of Sydell Mill, 10 June 2021, lot 90. | Bruker Tracer III-SD | -0.8032005 | 1.932248 | -0.2567233 | -1.330152 | -1.665626 | -0.5724276 | -1.059327 | -0.7659471 | 1.467892 | -0.2067841 | 1.240075 | -3.577491
1257 | Gilt Bronzes | Casting | R |  |  | France | 1980 | 10 | Steel and gilt bronzes table. Neo-classical style. GILT BRONZES | Steel_Table_Christies_NewYork_2021_Rosette_Back_Unprepared_Xrf7.csv | Christie's New York. La Reverie: The Collection of Sydell Mill, 10 June 2021, lot 90. | Bruker Tracer III-SD | -0.7539377 | 2.015908 | -0.5639693 | -1.301876 | -1.478769 | -0.1353483 | -1.016869 | -0.8204459 | 1.290936 | 1.464102 | 0.8283347 | -3.639005
1328 | BS | C | 0 |  |  | Italy | 1650 | 200 | A pair of nude figures astride panthers, patinated bronzes. 59.6cm and 65cm high | Bronze_Christies_Pantherandrider_Patinated_PantherLookingLeft_LeftLeg_Xrf3.csv | Christie's | Bruker Tracer III-SD | -1.353092 | 1.640563 | 3.238369 | 0.6311692 | -0.6681377 | 0.8542589 | -0.156901 | 0.7895426 | 2.674738 | -0.3549999 | 2.257126 | -2.355837
1329 | BS | C | 0 |  |  | Italy | 1650 | 200 | A pair of nude figures astride panthers, patinated bronzes. 59.6cm and 65cm high | Bronze_Christies_Pantherandrider_Patinated_PantherLookingLeft_Panther_LeftShoulder_Xrf1.csv | Christie's | Bruker Tracer III-SD | -1.010428 | 1.790005 | 1.943377 | 1.090424 | -0.6185143 | 0.8633629 | 0.322319 | 1.849495 | 3.525676 | 1.138316 | 0.5903425 | -2.122145
1330 | BS | C | 0 |  |  | Italy | 1650 | 200 | A pair of nude figures astride panthers, patinated bronzes. 59.6cm and 65cm high | Bronze_Christies_Pantherandrider_Patinated_PantherLookingLeft_Panther_TopLeftLeg_Xrf2.csv | Christie's | Bruker Tracer III-SD | -1.036966 | 1.661494 | 2.071246 | 0.1832922 | -0.684726 | 0.2235284 | 0.0268331 | 0.5715972 | 3.078245 | 1.040617 | 0.2736796 | -2.224108
1331 | BS | C | 0 |  |  | Italy | 1650 | 200 | A pair of nude figures astride panthers, patinated bronzes. 59.6cm and 65cm high | Bronze_Christies_Pantherandrider_Patinated_PantherLookingLeft_PantherTail_Xrf3.csv | Christie's | Bruker Tracer III-SD | -0.4536376 | 2.688777 | -0.1761232 | 0.1470821 | -0.1373292 | 1.045185 | -0.2222016 | 1.936875 | 1.38853 | 0.2849071 | 1.456508 | -3.01072
1332 | BS | C | 0 |  |  | Italy | 1650 | 200 | A pair of nude figures astride panthers, patinated bronzes. 59.6cm and 65cm high | Bronze_Christies_Pantherandrider_Patinated_PantherLookingLeft_RightArm_Xrf1_2.csv | Christie's | Bruker Tracer III-SD | -0.08460062 | 2.226857 | 1.84189 | -0.3538447 | -0.6490587 | 0.9571821 | -0.03631675 | 0.2695187 | 3.060532 | -1.083563 | 0.7421832 | -2.389755
1333 | BS | C | 0 |  |  | Italy | 1650 | 200 | A pair of nude figures astride panthers, patinated bronzes. 59.6cm and 65cm high | Bronze_Christies_Pantherandrider_Patinated_PantherLookingLeft_RightArm_Xrf1.csv | Christie's | Bruker Tracer III-SD | 0.1889291 | 2.301324 | 1.996695 | -0.3597818 | -0.707986 | 1.074659 | -0.02074187 | 0.5233198 | 3.088095 | 0.6056949 | 0.565985 | -3.067338
1334 | BS | C | 0 |  |  | Italy | 1650 | 200 | A pair of nude figures astride panthers, patinated bronzes. 59.6cm and 65cm high | Bronze_Christies_Pantherandrider_Patinated_PantherLookingLeft_Torso_Xrf2.csv | Christie's | Bruker Tracer III-SD | -1.223526 | 1.9391 | 1.614216 | -0.06726576 | -0.966025 | 0.7926927 | -0.04490108 | -0.1507204 | 2.854072 | 1.005421 | 1.776587 | -2.314153
1335 | BS | C | 0 |  |  | Italy | 1650 | 200 | A pair of nude figures astride panthers, patinated bronzes. 59.6cm and 65cm high | Bronze_Christies_Pantherandrider_Patinated_PantherLookingRight_LeftArm_Xrf5.csv | Christie's | Bruker Tracer III-SD | -0.7726226 | 1.458677 | -0.7675936 | -0.5380564 | -0.8906336 | 0.2323153 | -0.08870593 | -0.5301483 | 0.6559878 | -0.08239444 | 0.4451451 | -1.14463
1336 | BS | C | 0 |  |  | Italy | 1650 | 200 | A pair of nude figures astride panthers, patinated bronzes. 59.6cm and 65cm high | Bronze_Christies_Pantherandrider_Patinated_PantherLookingRight_LeftBottom_Xrf6.csv | Christie's | Bruker Tracer III-SD | -1.243162 | 1.847049 | 0.9944964 | -0.1176032 | -0.8981404 | 0.3491506 | -0.2776708 | 0.6736911 | 1.268353 | -0.6915632 | 1.915286 | -1.64699
1337 | BS | C | 0 |  |  | Italy | 1650 | 200 | A pair of nude figures astride panthers, patinated bronzes. 59.6cm and 65cm high | Bronze_Christies_Pantherandrider_Patinated_PantherLookingRight_LeftShoulder_Xrf4.csv | Christie's | Bruker Tracer III-SD | 0.1021202 | 2.327199 | 1.197448 | -0.4763467 | -0.5342581 | 0.9609114 | -0.312524 | 0.4759002 | 2.753466 | -0.6827093 | 1.24343 | -2.682238
1338 | BS | C | 0 |  |  | Italy | 1650 | 200 | A pair of nude figures astride panthers, patinated bronzes. 59.6cm and 65cm high | Bronze_Christies_Pantherandrider_Patinated_PantherLookingRight_PantherLeftback_Xrf2.csv | Christie's | Bruker Tracer III-SD | -1.481443 | 1.676406 | 1.043825 | -0.3469097 | -0.3203235 | 0.1167917 | -0.2115221 | 0.2566773 | 0.6616057 | 1.126995 | 1.460071 | -1.73162
1339 | BS | C | 0 |  |  | Italy | 1650 | 200 | A pair of nude figures astride panthers, patinated bronzes. 59.6cm and 65cm high | Bronze_Christies_Pantherandrider_Patinated_PantherLookingRight_PantherLeftShoulder_Xrf1.csv | Christie's | Bruker Tracer III-SD | -0.457412 | 2.025961 | 0.5557627 | 0.6800657 | -0.4949703 | 0.4235674 | -0.1032168 | 1.244398 | 1.224892 | 0.1906565 | 1.846456 | -1.830395
1340 | BS | C | 0 |  |  | Italy | 1650 | 200 | A pair of nude figures astride panthers, patinated bronzes. 59.6cm and 65cm high | Bronze_Christies_Pantherandrider_Patinated_PantherLookingRight_PantherRightFrontLeg_Xrf4.csv | Christie's | Bruker Tracer III-SD | -0.03104215 | 2.641169 | 2.391688 | 0.382241 | -0.74502 | 0.8306146 | -0.1830729 | 1.269783 | 1.750024 | 0.3922686 | 0.8648773 | -3.12386
1341 | BS | C | 0 |  |  | Italy | 1650 | 200 | A pair of nude figures astride panthers, patinated bronzes. 59.6cm and 65cm high | Bronze_Christies_Pantherandrider_Patinated_PantherLookingRight_PantherTail_Xrf5.csv | Christie's | Bruker Tracer III-SD | -0.9938412 | 1.635567 | 1.85938 | -0.1353349 | -0.808114 | 0.1949274 | -0.330665 | 0.4154377 | 1.560849 | 0.7968673 | 0.3484001 | -2.454696
1342 | BS | C | 0 |  |  | Italy | 1650 | 200 | A pair of nude figures astride panthers, patinated bronzes. 59.6cm and 65cm high | Bronze_Christies_Pantherandrider_Patinated_PantherLookingRight_PantherTopHead_Xrf3.csv | Christie's | Bruker Tracer III-SD | 0.3971092 | 2.648417 | 0.9459706 | 0.273714 | -0.346343 | 0.9708385 | -0.2000514 | 1.886289 | 2.605096 | -1.164473 | 2.329439 | -2.24706
1343 | BS | C | 0 |  |  | Italy | 1650 | 200 | A pair of nude figures astride panthers, patinated bronzes. 59.6cm and 65cm high | Bronze_Christies_Pantherandrider_Patinated_PantherLookingRight_RightBottom_Xrf1.csv | Christie's | Bruker Tracer III-SD | -1.669957 | 1.845697 | 2.441902 | -0.4580697 | -1.145821 | 0.1247882 | -0.4491822 | -0.09307029 | 2.915675 | -0.6587194 | 0.2200913 | -2.337529
1344 | BS | C | 0 |  |  | Italy | 1650 | 200 | A pair of nude figures astride panthers, patinated bronzes. 59.6cm and 65cm high | Bronze_Christies_Pantherandrider_Patinated_PantherLookingRight_Torso_Xrf2.csv | Christie's | Bruker Tracer III-SD | -0.715925 | 1.973665 | 1.416504 | -0.3227173 | -0.5729015 | 0.152063 | -0.2150573 | 0.1113896 | 1.530083 | 0.3726469 | 1.419151 | -1.56612
1345 | BS | C | 0 |  |  | Italy | 1650 | 200 | A pair of nude figures astride panthers, patinated bronzes. 59.6cm and 65cm high | Bronze_Christies_Pantherandrider_Patinated_PantherLookingRight_Torso_Xrf3.csv | Christie's | Bruker Tracer III-SD | -0.4849846 | 1.965964 | 1.746671 | 0.0009442585 | -0.9658199 | 0.5450506 | -0.1982631 | -0.1094128 | 2.63005 | -1.152297 | 1.365868 | -2.260125
719 | Furniture | Casting | R |  |  | Germany | 1710 | 20 | Mirror. Turtleshell with gilt bronzes. German or French | 1700_French_German_LargeBronzeandShellMirror_Bohwill_Entrance_GiltBronze_Back_Prepared_Xrf1.csv | Duke of Buccleuch and Queensberry, Bowhill House | Bruker Tracer III-SD | -1.881797 | -0.5570257 | -1.250825 | -0.76535 | 0.5030557 | -0.3617289 | -0.47292 | -0.6570813 | 0.3624499 | -0.0497639 | 1.095422 | -2.456332
720 | Furniture | Casting | R |  |  | Germany | 1710 | 20 | Mirror. Turtleshell with gilt bronzes. German or French | 1700_French_German_LargeBronzeandShellMirror_Bohwill_Entrance_GiltBronze_Back_Prepared_Xrf2.csv | Duke of Buccleuch and Queensberry, Bowhill House | Bruker Tracer III-SD | -1.711022 | -0.5624644 | -1.040985 | -0.8525264 | 0.6572192 | -0.382683 | -0.4741346 | -0.01444525 | -0.399158 | -0.8270862 | 0.6071433 | -2.274184
721 | Furniture | Casting | R |  |  | Germany | 1710 | 20 | Mirror. Turtleshell with gilt bronzes. German or French | 1700_French_German_LargeBronzeandShellMirror_Bohwill_Entrance_GiltBronze_Back_Unprepared_Xrf1.csv | Duke of Buccleuch and Queensberry, Bowhill House | Bruker Tracer III-SD | -1.555271 | -0.5045524 | -0.7998986 | -0.8526008 | 1.096432 | -0.1685694 | -0.4764272 | -0.6423003 | -0.4749389 | 0.1974892 | 0.06394233 | -2.373538
722 | Furniture | Casting | R |  |  | Germany | 1710 | 20 | Mirror. Turtleshell with gilt bronzes. German or French | 1700_French_German_LargeBronzeandShellMirror_Bohwill_Entrance_GiltBronze_Back_Unprepared_Xrf2.csv | Duke of Buccleuch and Queensberry, Bowhill House | Bruker Tracer III-SD | -1.86478 | -0.527799 | -1.311625 | -0.5456185 | 0.2464094 | -0.4063018 | -0.4544511 | -0.4781928 | 0.1456049 | -1.271446 | 0.8291833 | -0.5310202
723 | F | C | 0 |  |  | Germany | 1710 | 20 | Mirror. Turtleshell with gilt bronzes. German or French | 1700_French_German_LargeBronzeandShellMirror_Bohwill_Entrance_GiltBronze_CentralMask_Back_Prepared_Xrf3.csv | Duke of Buccleuch and Queensberry, Bowhill House | Bruker Tracer III-SD | -3.727073 | 0.4025769 | -1.163208 | -0.8185213 | 1.866701 | 1.666999 | -0.5610646 | 1.221309 | -0.137023 | -0.6896375 | 0.2418518 | -2.283686
724 | F | C | 0 |  |  | Germany | 1710 | 20 | Mirror. Turtleshell with gilt bronzes. German or French | 1700_French_German_LargeBronzeandShellMirror_Bohwill_Entrance_GiltBronze_CentralMask_Back_Prepared_Xrf5.csv | Duke of Buccleuch and Queensberry, Bowhill House | Bruker Tracer III-SD | -3.600172 | 0.298224 | -0.9747331 | -0.6708766 | 1.941942 | 1.521041 | -0.5929142 | 0.4663188 | 0.1742395 | -2.713054 | 0.5322561 | -1.694569
725 | F | C | 0 |  |  | Germany | 1710 | 20 | Mirror. Turtleshell with gilt bronzes. German or French | 1700_French_German_LargeBronzeandShellMirror_Bohwill_Entrance_GiltBronze_CentralMask_Back_Unprepared_Xrf3.csv | Duke of Buccleuch and Queensberry, Bowhill House | Bruker Tracer III-SD | -3.803149 | 0.4481145 | -1.238285 | -0.7519056 | 1.645629 | 1.650615 | -0.5473951 | 1.338757 | 1.447149 | -1.082416 | 0.5578579 | -1.781827
726 | F | C | 0 |  |  | Germany | 1710 | 20 | Mirror. Turtleshell with gilt bronzes. German or French | 1700_French_German_LargeBronzeandShellMirror_Bohwill_Entrance_GiltBronze_CentralMask_Back_Unprepared_Xrf4.csv | Duke of Buccleuch and Queensberry, Bowhill House | Bruker Tracer III-SD | -3.882037 | 0.4571144 | -1.209401 | -0.8123553 | 1.803855 | 1.619231 | -0.5343651 | 1.745531 | 0.8398064 | -0.9432848 | 2.215624 | -1.415518
727 | F | C | 0 |  |  | Germany | 1710 | 20 | Mirror. Turtleshell with gilt bronzes. German or French | 1700_French_German_LargeBronzeandShellMirror_Bohwill_Entrance_GiltBronze_CentralMask_Back_Unprepared_Xrf5.csv | Duke of Buccleuch and Queensberry, Bowhill House | Bruker Tracer III-SD | -3.62537 | 0.3924972 | -0.876314 | 0.06058013 | 1.946941 | 1.799275 | -0.6352076 | 1.106841 | 0.2661779 | -1.02458 | 0.5526532 | -2.229236
728 | F | C | 0 |  |  | Germany | 1710 | 20 | Mirror. Turtleshell with gilt bronzes. German or French | 1700_French_German_LargeBronzeandShellMirror_Bohwill_Entrance_GiltBronze_CentralMask_BackPrepared_Xrf4.csv | Duke of Buccleuch and Queensberry, Bowhill House | Bruker Tracer III-SD | -3.927809 | 0.3455869 | -1.169495 | -0.9287581 | 1.435942 | 1.49553 | -0.5432944 | 2.24736 | 0.1566798 | -1.023764 | 2.030854 | -1.246622
729 | F | C | 0 |  |  | Germany | 1710 | 20 | Mirror. Turtleshell with gilt bronzes. German or French | 1700_French_German_LargeBronzeandShellMirror_Bohwill_Entrance_GiltBronze_Gilding.csv | Duke of Buccleuch and Queensberry, Bowhill House | Bruker Tracer III-SD | -1.812158 | 0.3051357 | -1.363443 | -1.206736 | 3.44717 | 1.39577 | -0.719182 | 324.2981 | -0.09835189 | -3.316373 | 3.023853 | -2.476882
1291 | Bronze Sculpture | Casting | R |  |  | France | 1700 | 20 | Reduced version of the equestrian statue of Louis XIV, made for the city of Nantes / Rennes. Patinated bronze. | Coysevox_LouisXIV_Xrf1.csv | Christie's | Bruker Tracer III-SD | -4.938786 | 8.713252 | 5.2316 | 3.472147 | 0.8435769 | 8.317787 | 1.020185 | 11.15012 | 5.023192 | -0.6984034 | -0.2879859 | -1.077459
1292 | Bronze Sculpture | Casting | R |  |  | France | 1700 | 20 | Reduced version of the equestrian statue of Louis XIV, made for the city of Nantes / Rennes. Patinated bronze. | Coysevox_LouisXIV_Xrf2_Head.csv | Christie's | Bruker Tracer III-SD | -5.030494 | 9.537068 | 5.383588 | -0.6595445 | 1.303374 | 8.607431 | 0.7112223 | 13.85602 | 3.693305 | -2.681101 | 0.1792895 | -2.435063
1293 | Bronze Sculpture | Casting | R |  |  | France | 1700 | 20 | Reduced version of the equestrian statue of Louis XIV, made for the city of Nantes / Rennes. Patinated bronze. | Coysevox_LouisXIV_Xrf3.csv | Christie's | Bruker Tracer III-SD | -5.034361 | 10.1733 | 8.933817 | -0.8247354 | 1.195367 | 9.127991 | 0.3468368 | 13.31339 | 5.134978 | -2.706402 | 0.6209429 | -2.737356
1294 | Bronze Sculpture | Casting | R |  |  | France | 1700 | 20 | Reduced version of the equestrian statue of Louis XIV, made for the city of Nantes / Rennes. Patinated bronze. | Coysevox_LouisXIV_Xrf4_LouisLeg.csv | Christie's | Bruker Tracer III-SD | -5.030128 | 9.702058 | 8.349489 | 3.640251 | 0.8621271 | 8.894734 | 0.5352977 | 13.53599 | 5.577261 | -0.5399692 | 0.01793553 | -2.37761
1295 | Bronze Sculpture | Casting | R |  |  | France | 1700 | 20 | Reduced version of the equestrian statue of Louis XIV, made for the city of Nantes / Rennes. Patinated bronze. | Coysevox_LouisXIV_Xrf5_LouisLegRight.csv | Christie's | Bruker Tracer III-SD | -5.087776 | 8.977901 | 3.138171 | 2.159448 | 1.302507 | 7.859592 | 0.3575059 | 9.527537 | 2.638168 | -1.426298 | -0.1564279 | -2.227747
1296 | Bronze Sculpture | Casting | R |  |  | France | 1700 | 20 | Reduced version of the equestrian statue of Louis XIV, made for the city of Nantes / Rennes. Patinated bronze. | Coysevox_LouisXIV_Xrf6.csv | Christie's | Bruker Tracer III-SD | -4.988667 | 8.476869 | 6.836551 | 0.01265998 | 0.7022714 | 7.683058 | 0.7052202 | 10.97418 | 5.564538 | -1.900609 | 0.4480817 | -2.226103
1297 | Bronze Sculpture | Casting | R |  |  | France | 1700 | 20 | Reduced version of the equestrian statue of Louis XIV, made for the city of Nantes / Rennes. Patinated bronze. | Coysevox_LouisXIV_Xrf7_PatchNextToXrf6.csv | Christie's | Bruker Tracer III-SD | -5.113986 | 10.02811 | 8.536302 | 0.350156 | 0.5480444 | 9.395013 | 0.6283685 | 10.15139 | 6.248935 | -0.9964249 | -0.09237396 | -1.858423
1298 | Bronze Sculpture | Casting | R |  |  | France | 1700 | 20 | Reduced version of the equestrian statue of Louis XIV, made for the city of Nantes / Rennes. Patinated bronze. | Coysevox_LouisXIV_Xrf8_Tail.csv | Christie's | Bruker Tracer III-SD | -5.084924 | 8.745135 | 2.446009 | 5.430311 | 0.6528793 | 7.453597 | 0.9665436 | 9.713839 | 1.769695 | -0.9463118 | 1.508711 | -0.4800626
1299 | Bronze Sculpture | Casting | R |  |  | France | 1700 | 20 | Reduced version of the equestrian statue of Louis XIV, made for the city of Nantes / Rennes. Patinated bronze. | Coysevox_LouisXIV_Xrf9.csv | Christie's | Bruker Tracer III-SD | -4.983599 | 8.959432 | 5.562061 | 1.064182 | 0.5667824 | 8.781804 | 0.4925567 | 10.54335 | 3.705431 | -0.1023327 | -0.2665832 | -2.724591
1300 | BS | C | 0 |  |  | France | 1700 | 20 | Reduced version of the equestrian statue of Louis XIV, made for the city of Nantes / Rennes. Patinated bronze. | Coysevox_LouisXIV_Xrf10_TailRepairPatch.csv | Christie's | Bruker Tracer III-SD | -1.800935 | 0.1320293 | 4.276495 | 1.555347 | 0.6182839 | -0.1985689 | -0.9671965 | 9.382393 | 23.81958 | -0.4011726 | 0.06912789 | -2.32892
1301 | Bronze Sculpture | Casting | R |  |  | France | 1700 | 20 | Reduced version of the equestrian statue of Louis XIV, made for the city of Nantes / Rennes. Patinated bronze. | Coysevox_LouisXIV_Xrf11_TopTail.csv | Christie's | Bruker Tracer III-SD | -5.02358 | 9.640187 | 5.264629 | 1.265082 | 0.9272263 | 8.362473 | 0.4775407 | 11.06827 | 3.886835 | -1.983694 | 1.106791 | -2.749204
1302 | Bronze Sculpture | Casting | R |  |  | France | 1700 | 20 | Reduced version of the equestrian statue of Louis XIV, made for the city of Nantes / Rennes. Patinated bronze. | Coysevox_LouisXIV_Xrf12_Foot.csv | Christie's | Bruker Tracer III-SD | -5.015133 | 8.244543 | 6.147156 | -0.6335931 | 0.112969 | 6.683438 | 0.6050598 | 11.18559 | 4.35848 | 0.268501 | -0.3436108 | -1.839471
1303 | Bronze Sculpture | Casting | R |  |  | France | 1700 | 20 | Reduced version of the equestrian statue of Louis XIV, made for the city of Nantes / Rennes. Patinated bronze. | Coysevox_LouisXIV_Xrf13_Foot.csv | Christie's | Bruker Tracer III-SD | -5.125086 | 8.585397 | 4.62572 | 2.538209 | 0.3476498 | 6.458631 | 0.6481444 | 9.898771 | 3.564321 | -0.4544061 | 0.6633242 | -2.71819
1304 | Bronze Sculpture | Casting | R |  |  | France | 1700 | 20 | Reduced version of the equestrian statue of Louis XIV, made for the city of Nantes / Rennes. Patinated bronze. | Coysevox_LouisXIV_Xrf14_Foot.csv | Christie's | Bruker Tracer III-SD | -5.063927 | 9.46175 | 6.563449 | 0.5257882 | 0.6327369 | 8.49943 | 0.8500511 | 12.63288 | 4.792712 | -1.089801 | 0.9108327 | -2.264505
1305 | Bronze Sculpture | Casting | R |  |  | France | 1700 | 20 | Reduced version of the equestrian statue of Louis XIV, made for the city of Nantes / Rennes. Patinated bronze. | Coysevox_LouisXIV_Xrf15_LouisArm.csv | Christie's | Bruker Tracer III-SD | -4.998109 | 8.986564 | 4.045951 | -0.3991091 | 1.033847 | 7.974776 | 0.79661 | 11.21724 | 3.93541 | -2.792141 | 0.2629324 | -1.95533
1306 | Bronze Sculpture | Casting | R |  |  | France | 1700 | 20 | Reduced version of the equestrian statue of Louis XIV, made for the city of Nantes / Rennes. Patinated bronze. | Coysevox_LouisXIV_Xrf16_Face.csv | Christie's | Bruker Tracer III-SD | -5.10745 | 8.182824 | 2.419479 | 0.159493 | 0.3851259 | 6.876221 | 0.8866369 | 10.3339 | 2.462333 | 1.305356 | 0.4533596 | -1.581244
1307 | Bronze Sculpture | Casting | R |  |  | France | 1700 | 20 | Reduced version of the equestrian statue of Louis XIV, made for the city of Nantes / Rennes. Patinated bronze. | Coysevox_LouisXIV_Xrf17_PatchUnderBelly.csv | Christie's | Bruker Tracer III-SD | -4.425533 | 3.032141 | 10.66366 | 2.747771 | -0.1305852 | 16.20672 | 0.3522688 | 5.74366 | 5.573463 | -0.7212522 | 0.6578022 | -1.390569
1308 | Bronze Sculpture | Casting | R |  |  | France | 1700 | 20 | Reduced version of the equestrian statue of Louis XIV, made for the city of Nantes / Rennes. Patinated bronze. | Coysevox_LouisXIV_Xrf18_Belly.csv | Christie's | Bruker Tracer III-SD | -4.951728 | 9.542071 | 7.989852 | 1.336129 | 0.7896309 | 8.915892 | 0.7336931 | 12.71232 | 5.866306 | -0.6053134 | 0.9066946 | -1.843144
1309 | Bronze Sculpture | Casting | R |  |  | France | 1700 | 20 | Reduced version of the equestrian statue of Louis XIV, made for the city of Nantes / Rennes. Patinated bronze. | Coysevox_LouisXIV_Xrf18_Belly2.csv | Christie's | Bruker Tracer III-SD | -4.93264 | 9.874069 | 8.8132 | 0.7956415 | 1.154192 | 9.71931 | 0.8107067 | 13.78724 | 6.204488 | -1.604226 | 1.6645 | -2.938376
881 | GB | C | 0 |  |  | France | 1750 | 150 | Louix XV Meissen clock. GILT BRONZE base (later, not 18th century?) | 1750_ElephantClock_Meissen_GiltBronzesBase_Xrf1.csv | Sotheby's, Zilka Collection, New York, November 2020 sale | Bruker Tracer III-SD | -0.1682844 | 0.4298897 | 0.4522284 | -0.5000493 | -1.398639 | -0.8965184 | -0.4551284 | -0.859372 | 0.1777069 | -0.310605 | 7.598161 | -3.651361
882 | GB | C | 0 |  |  | France | 1750 | 150 | Louix XV Meissen clock. GILT BRONZE base (later, not 18th century?) | 1750_ElephantClock_Meissen_GiltBronzesBase_Xrf2.csv | Sotheby's, Zilka Collection, New York, November 2020 sale | Bruker Tracer III-SD | -0.5242369 | 0.7230111 | 15.25395 | -0.230556 | -1.401751 | 0.9595769 | -0.4836365 | -0.4583558 | 4.06423 | -0.507541 | 10.68174 | -3.64934
883 | GB | C | 0 |  |  | France | 1750 | 150 | Louix XV Meissen clock. GILT BRONZE base (later, not 18th century?) | 1750_ElephantClock_Meissen_GiltBronzesBase_Xrf3.csv | Sotheby's, Zilka Collection, New York, November 2020 sale | Bruker Tracer III-SD | -0.336837 | 0.6022341 | -0.574235 | -0.5849357 | -1.247668 | -1.059335 | -1.298477 | 9.148654 | 1.059133 | 1.167553 | 5.419371 | -2.131498
884 | GB | C | 0 |  |  | France | 1750 | 150 | Louix XV Meissen clock. GILT BRONZE base (later, not 18th century?) | 1750_ElephantClock_Meissen_GiltBronzesBase_Xrf4.csv | Sotheby's, Zilka Collection, New York, November 2020 sale | Bruker Tracer III-SD | -0.2547332 | 0.4184534 | -0.5096426 | -0.7106222 | -1.187593 | -0.3264034 | -0.4712967 | -0.2630342 | 0.2452902 | 0.5288636 | 8.885434 | -3.655137
885 | GB | C | 0 |  |  | France | 1750 | 150 | Louix XV Meissen clock. GILT BRONZE base (later, not 18th century?) | 1750_ElephantClock_Meissen_GiltBronzesBase_Xrf5_centralSection.csv | Sotheby's, Zilka Collection, New York, November 2020 sale | Bruker Tracer III-SD | -0.08486798 | 2.426798 | -0.703954 | -0.7641919 | -1.070299 | -0.6081275 | -0.4930756 | -1.091678 | 1.355275 | 1.199413 | 3.276218 | -3.592079
886 | GB | C | 0 |  |  | France | 1750 | 150 | Louix XV Meissen clock. GILT BRONZE base (later, not 18th century?) | 1750_ElephantClock_Meissen_GiltBronzesBase_Xrf6_centralSection.csv | Sotheby's, Zilka Collection, New York, November 2020 sale | Bruker Tracer III-SD | -0.34064 | 2.364617 | 4.739707 | -0.442779 | -1.54097 | 0.4050835 | -0.4731624 | -0.6751777 | 1.02095 | -0.295172 | 4.12165 | -3.642157
1416 | Bronze Sculpture | Casting | R |  |  | Fance | 1870 | 20 | Pendule à la Venus. Patinated Bronzes | 1700_Boulle_VenusClock_PatinatedBronzes_Cupid_Xrf1.csv | Private Collection, London. Ex Safra Collection, sold by Sotheby's New York | Bruker Tracer III-SD | -1.913552 | 1.077875 | -1.542041 | -1.869631 | -1.057982 | -0.6481538 | -0.7712229 | -0.729937 | 1.725578 | 2.672402 | 0.5530921 | -2.593721
1417 | Bronze Sculpture | Casting | R |  |  | Fance | 1870 | 20 | Pendule à la Venus. Patinated Bronzes | 1700_Boulle_VenusClock_PatinatedBronzes_Cupid_Xrf2.csv | Private Collection, London. Ex Safra Collection, sold by Sotheby's New York | Bruker Tracer III-SD | -1.805451 | 1.145343 | -1.431232 | -1.859897 | -1.22739 | -0.7582849 | -0.786504 | -0.9528443 | 2.777718 | 1.710316 | 0.2945225 | -2.844795
1418 | Bronze Sculpture | Casting | R |  |  | Fance | 1870 | 20 | Pendule à la Venus. Patinated Bronzes | 1700_Boulle_VenusClock_PatinatedBronzes_Cupid_Xrf3.csv | Private Collection, London. Ex Safra Collection, sold by Sotheby's New York | Bruker Tracer III-SD | -1.898563 | 1.221954 | -1.430647 | -1.869709 | -1.40722 | -0.5127801 | -0.7833915 | -0.7236573 | 2.461089 | 0.6948181 | 0.5659185 | -2.329754
1419 | Bronze Sculpture | Casting | R |  |  | Fance | 1870 | 20 | Pendule à la Venus. Patinated Bronzes | 1700_Boulle_VenusClock_PatinatedBronzes_Venus_Xrf1.csv | Private Collection, London. Ex Safra Collection, sold by Sotheby's New York | Bruker Tracer III-SD | -1.633292 | 1.842788 | -1.333539 | -1.70035 | -1.04441 | -0.2589473 | -0.6073035 | -0.509129 | 1.962089 | 2.158518 | 0.1913109 | -3.532421
1420 | Bronze Sculpture | Casting | R |  |  | Fance | 1870 | 20 | Pendule à la Venus. Patinated Bronzes | 1700_Boulle_VenusClock_PatinatedBronzes_Venus_Xrf2.csv | Private Collection, London. Ex Safra Collection, sold by Sotheby's New York | Bruker Tracer III-SD | -1.573978 | 1.88198 | -1.31652 | -1.748741 | -1.093195 | 0.130493 | -0.5561692 | 0.004467253 | 1.997619 | -0.9812117 | 0.1847882 | -2.407293
1421 | Bronze Sculpture | Casting | R |  |  | Fance | 1870 | 20 | Pendule à la Venus. Patinated Bronzes | 1700_Boulle_VenusClock_PatinatedBronzes_Venus_Xrf3.csv | Private Collection, London. Ex Safra Collection, sold by Sotheby's New York | Bruker Tracer III-SD | -1.611557 | 1.641145 | -1.302954 | -1.664002 | -1.344609 | -0.129828 | -0.5766276 | 0.2100513 | 1.934615 | -0.4674293 | 0.02178898 | -2.798097
1422 | Bronze Sculpture | Casting | R |  |  | Fance | 1870 | 20 | Pendule à la Venus. Patinated Bronzes | 1700_Boulle_VenusClock_PatinatedBronzes_Venus_Xrf4.csv | Private Collection, London. Ex Safra Collection, sold by Sotheby's New York | Bruker Tracer III-SD | -1.699433 | 1.796675 | -1.363194 | -1.532437 | -1.123809 | -0.1610343 | -0.6063573 | -0.3656254 | 1.552512 | 0.7916434 | 0.08272991 | -3.413714
822 | GB | C | 0 |  |  | France | 1730 | 20 | Pair of wall lights, after cast. GILT BRONZES | 1710Style_Boulle_2WallLight_AfterCast_GiltBronzes_Back_prepared_Xrf3.csv | Sotheby's New York, to be offer for sale in November 2020. | Bruker Tracer III-SD | 0.3941298 | 0.4102888 | 0.251225 | 3.914614 | 0.05568866 | -0.4394152 | -0.3454617 | 0.05100171 | 0.5670986 | -1.840676 | 0.8687924 | -2.468296
823 | GB | C | 0 |  |  | France | 1730 | 20 | Pair of wall lights, after cast. GILT BRONZES | 1710Style_Boulle_2WallLight_AfterCast_GiltBronzes_Back_Unprepared_Xrf1.csv | Sotheby's New York, to be offer for sale in November 2020. | Bruker Tracer III-SD | 0.44654 | 0.2886872 | 0.1217842 | 7.016705 | 0.1600381 | -0.2178369 | -0.4016149 | 1.21447 | -0.5549549 | -1.517728 | 0.6715442 | -2.964532
824 | GB | C | 0 |  |  | France | 1730 | 20 | Pair of wall lights, after cast. GILT BRONZES | 1710Style_Boulle_2WallLight_AfterCast_GiltBronzes_Back_Unprepared_Xrf2.csv | Sotheby's New York, to be offer for sale in November 2020. | Bruker Tracer III-SD | 0.4654846 | 0.2836933 | -0.1528079 | 2.49216 | 0.3282818 | -0.459684 | -0.3080484 | 0.6781091 | -0.4348944 | -0.7716368 | 1.501769 | -2.572498
825 | GB | C | 0 |  |  | France | 1730 | 20 | Pair of wall lights, after cast. GILT BRONZES | 1710Style_Boulle_2WallLight_AfterCast_GiltBronzes_Back_Unprepared_Xrf4.csv | Sotheby's New York, to be offer for sale in November 2020. | Bruker Tracer III-SD | 0.5012305 | 0.3662881 | 0.07497659 | 3.193769 | 0.3372853 | -0.7857817 | -0.3590193 | 0.3241239 | -0.5176678 | -1.181353 | 0.7746031 | -2.863239
826 | GB | C | 0 |  |  | France | 1730 | 20 | Pair of wall lights, after cast. GILT BRONZES | 1710Style_Boulle_2WallLight_Second_AfterCast_GiltBronzes_Back_Unprepared_Xrf5.csv | Sotheby's New York, to be offer for sale in November 2020. | Bruker Tracer III-SD | -0.298873 | -0.5959231 | -0.5799827 | 4.270377 | 0.2425173 | -0.4246131 | -0.6874196 | 0.1768568 | -0.05798873 | 0.08399259 | 0.5562795 | -2.230901
827 | Gilt Bronzes | Casting | R |  |  | France | 1730 | 20 | Pair of wall lights, after cast. GILT BRONZES | 1710Style_Boulle_2WallLight_Second_AfterCast_GiltBronzes_Back_Unprepared_Xrf6.csv | Sotheby's New York, to be offer for sale in November 2020. | Bruker Tracer III-SD | -0.1496805 | -0.5376847 | -0.7555112 | 1.89981 | 0.589664 | -0.5361427 | -0.7375291 | -0.7124354 | 0.07450519 | -0.9061913 | 0.8906671 | -2.395602
828 | GB | C | 0 |  |  | France | 1730 | 20 | Pair of wall lights, after cast. GILT BRONZES | 1710Style_Boulle_2WallLight_Second_AfterCast_GiltBronzes_Back_Unprepared_Xrf7.csv | Sotheby's New York, to be offer for sale in November 2020. | Bruker Tracer III-SD | -0.5830353 | -0.6983318 | -0.6494376 | 0.5101077 | 0.2268912 | -0.305111 | -0.7121673 | 1.24879 | -0.5576225 | -1.715915 | 0.2548098 | -2.64975
188 | F | C | 0 |  |  | French | 1680 | 10 | Cabinet on Stand. GILDED BRONZES | 1680_Boulle_Christies_Cabinet_Escutcheon_Xrf6.csv | Aga Khan. Chistie's November 2020 | Bruker Tracer III-SD | -0.1823868 | 1.483697 | 1.135089 | -0.6897761 | -0.2473853 | 0.4490128 | -0.6572107 | 5.961773 | 0.6391311 | -0.372531 | 1.093075 | -3.199977
189 | Hardware | Casting | R |  |  | French | 1680 | 10 | Cabinet on Stand. GILDED BRONZES | 1680_Boulle_Christies_Cabinet_Hinge_Xrf4_2.csv | Aga Khan. Chistie's November 2020 | Bruker Tracer III-SD | -0.5366124 | 0.8540004 | 2.594317 | 0.7410252 | 0.4069325 | 1.481841 | -0.4947409 | -0.3218257 | 2.959034 | -0.6003607 | 1.388281 | -1.527976
190 | Hardware | Casting | R |  |  | French | 1680 | 10 | Cabinet on Stand. GILDED BRONZES | 1680_Boulle_Christies_Cabinet_Hinge_Xrf4.csv | Aga Khan. Chistie's November 2020 | Bruker Tracer III-SD | 0.02652053 | 0.6671699 | 2.014503 | 0.3243624 | 0.2646447 | 0.8441212 | -0.2407363 | -0.268694 | 2.352992 | -1.081253 | 0.2785759 | -1.847833
191 | Furniture | Casting | R |  |  | French | 1680 | 10 | Cabinet on Stand. GILDED BRONZES | 1680_Boulle_Christies_Cabinet_Medal_Xrf3.csv | Aga Khan. Chistie's November 2020 | Bruker Tracer III-SD | -3.342792 | 0.5720696 | -0.8216633 | -0.4394824 | 1.183982 | 0.03981164 | -0.02532957 | 1.965643 | 0.1234148 | 1.345896 | 0.5429574 | -1.290641
192 | F | C | 0 |  |  | French | 1680 | 10 | Cabinet on Stand. GILDED BRONZES | 1680_Boulle_Christies_Cabinet_MouldingCentral_Xrf7_2.csv | Aga Khan. Chistie's November 2020 | Bruker Tracer III-SD | -0.8072156 | 1.342887 | -0.07049651 | -0.6590979 | 1.843296 | -0.5055367 | -0.6799361 | 1.506925 | -0.5574439 | -0.3900844 | 0.1859774 | -2.224816
193 | F | C | 0 |  |  | French | 1680 | 10 | Cabinet on Stand. GILDED BRONZES | 1680_Boulle_Christies_Cabinet_MouldingCentral_Xrf7_3.csv | Aga Khan. Chistie's November 2020 | Bruker Tracer III-SD | -0.7090361 | 1.67561 | 0.1227397 | -0.6450835 | 1.592839 | -0.1073749 | -0.7209476 | 10.57611 | -0.5297734 | -1.40262 | 0.784992 | -3.112747
194 | F | C | 0 |  |  | French | 1680 | 10 | Cabinet on Stand. GILDED BRONZES | 1680_Boulle_Christies_Cabinet_MouldingCentral_Xrf7.csv | Aga Khan. Chistie's November 2020 | Bruker Tracer III-SD | -1.221426 | 1.219538 | -0.4870407 | -0.8005573 | 2.282001 | -0.3029331 | -0.6492598 | 8.735341 | 1.5525 | -0.8610688 | -0.01890197 | -2.286033
195 | F | C | 0 |  |  | French | 1680 | 10 | Cabinet on Stand. GILDED BRONZES | 1680_Boulle_Christies_Cabinet_MouldingDrawer.csv | Aga Khan. Chistie's November 2020 | Bruker Tracer III-SD | -0.3598205 | 2.519276 | 0.986417 | -0.4533515 | 0.4603497 | 0.5600373 | -0.1966531 | 9.180231 | -0.5444595 | 0.0001716021 | -0.04947577 | -3.461725
196 | F | C | 0 |  |  | French | 1680 | 10 | Cabinet on Stand. GILDED BRONZES | 1680_Boulle_Christies_Cabinet_Trophy_Xrf1_2.csv | Aga Khan. Chistie's November 2020 | Bruker Tracer III-SD | -2.035534 | -0.3640811 | -1.057566 | -1.024991 | 1.42424 | 0.8128893 | 0.230804 | 2.768747 | -0.5552782 | -1.594954 | 0.3498707 | -2.510871
197 | F | C | 0 |  |  | French | 1680 | 10 | Cabinet on Stand. GILDED BRONZES | 1680_Boulle_Christies_Cabinet_Trophy_Xrf1.csv | Aga Khan. Chistie's November 2020 | Bruker Tracer III-SD | -2.738014 | -0.5281381 | -1.17184 | 0.09295142 | 4.962279 | 0.01297587 | 0.0200588 | 4.206019 | -0.5531634 | 1.676687 | -0.00402331 | -1.137782
198 | F | C | 0 |  |  | French | 1680 | 10 | Cabinet on Stand. GILDED BRONZES | 1680_Boulle_Christies_Cabinet_Trophy_Xrf2.csv | Aga Khan. Chistie's November 2020 | Bruker Tracer III-SD | -1.603573 | 0.09196617 | -0.9916184 | -0.8378382 | 1.058783 | 0.8448293 | 0.1954217 | 9.320114 | 0.1178263 | 0.684497 | 0.7913093 | -2.506509
199 | F | C | 0 |  |  | French | 1680 | 10 | Cabinet on Stand. GILDED BRONZES | 1680_Boulle_Christies_Cabinet_Xrf5_Gilding.csv | Aga Khan. Chistie's November 2020 | Bruker Tracer III-SD | -1.864355 | 1.544599 | -1.122774 | -0.6010788 | 0.9655115 | 3.16464 | -0.7574344 | 628.5295 | 8.746226 | 10.90756 | 2.145846 | -1.637133
200 | F | C | 0 |  |  | French | 1680 | 10 | Cabinet on Stand. GILDED BRONZES | 1680_Boulle_Christies_Cabinet_Xrf5.csv | Aga Khan. Chistie's November 2020 | Bruker Tracer III-SD | -0.819461 | -0.1920802 | -0.9153715 | -0.862923 | 0.4116597 | 0.4569813 | -0.4021455 | 3.080902 | -0.5059219 | -0.9668244 | 0.4939477 | -3.10076
686 | Hardware | Casting | R |  |  | French | 1680 | 10 | Cabinet on stand, with jay bird marquetry, Lock brass | 1680_French_Boulle_Cabinet_GeaiBird_Drumlanrig_CentralDoor_BrassLock_Xrf1.csv | Duke of Bucclecuh and Queensberry | Bruker Tracer III-SD | 3.214412 | -1.612114 | 0.02175203 | -0.9870864 | -0.4352166 | -1.130275 | -0.9689381 | -1.343736 | 1.083821 | -1.80886 | 2.993795 | -1.708888
687 | Hardware | Casting | R |  |  | French | 1680 | 10 | Cabinet on stand, with jay bird marquetry, Lock brass | 1680_French_Boulle_Cabinet_GeaiBird_Drumlanrig_CentralDoor_BrassLock_Xrf2.csv | Duke of Bucclecuh and Queensberry | Bruker Tracer III-SD | 2.638452 | -1.364544 | -0.6457555 | -0.9768023 | 0.73294 | -0.8886563 | -1.068911 | -0.972927 | 1.411835 | -1.032046 | 0.03084756 | -2.776488
688 | Hardware | Casting | R |  |  | French | 1680 | 10 | Cabinet on stand, with jay bird marquetry, Lock brass | 1680_French_Boulle_Cabinet_GeaiBird_Drumlanrig_CentralDoor_BrassLock_Xrf3.csv | Duke of Bucclecuh and Queensberry | Bruker Tracer III-SD | 2.650149 | -1.390246 | -0.6301019 | -0.9831963 | 0.7140922 | -0.7034416 | -1.066399 | -1.328552 | 0.8275594 | -1.230611 | 1.296851 | -3.008257
768 | F | C | 0 |  |  | France | 1720 | 10 | Bureau plat, model Prince de Condé, GILT BRONZES | 1715_Boulle_Desk_Sothebys_NewYork_2020_GiltBronze_Back_Croissant.csv | Sotheby's, Zilka Collection, New York, November 2020 sale | Bruker Tracer III-SD | -0.2398263 | -0.973225 | -1.377445 | -0.1886941 | 0.05402434 | -0.1057727 | -0.6076652 | -0.1328248 | -0.2811503 | -1.847045 | 0.4559275 | -2.324597
769 | Furniture | Casting | R |  |  | France | 1720 | 10 | Bureau plat, model Prince de Condé, GILT BRONZES | 1715_Boulle_Desk_Sothebys_NewYork_2020_GiltBronze_Back_Croissant2.csv | Sotheby's, Zilka Collection, New York, November 2020 sale | Bruker Tracer III-SD | 0.08949734 | -0.9261633 | -0.4969952 | -0.5156991 | 0.1947259 | 0.03413397 | -0.7128563 | 0.06856964 | -0.1757459 | -2.335919 | -0.03954115 | -2.472044
770 | F | C | 0 |  |  | France | 1720 | 10 | Bureau plat, model Prince de Condé, GILT BRONZES | 1715_Boulle_Desk_Sothebys_NewYork_2020_GiltBronze_legFigure.csv | Sotheby's, Zilka Collection, New York, November 2020 sale | Bruker Tracer III-SD | -0.1376202 | 0.8756793 | -0.8275034 | 0.1172036 | 0.3522642 | -0.1291858 | -0.3608777 | 3.715061 | -0.4912863 | -1.080947 | 1.189688 | -2.389115
771 | F | C | 0 |  |  | France | 1720 | 10 | Bureau plat, model Prince de Condé, GILT BRONZES | 1715_Boulle_Desk_Sothebys_NewYork_2020_GiltBronze_legFigure2.csv | Sotheby's, Zilka Collection, New York, November 2020 sale | Bruker Tracer III-SD | -0.6792819 | 1.034689 | -0.1190004 | 6.364146 | 0.311055 | -0.318549 | -0.4957043 | 5.97417 | -0.1630925 | -3.051339 | 0.5199251 | -2.901959
772 | F | C | 0 |  |  | France | 1720 | 10 | Bureau plat, model Prince de Condé, GILT BRONZES | 1715_Boulle_Desk_Sothebys_NewYork_2020_GiltBronze_legFigure3.csv | Sotheby's, Zilka Collection, New York, November 2020 sale | Bruker Tracer III-SD | -0.806858 | 0.6214027 | -1.261358 | -0.07447873 | 0.5739454 | -0.08601966 | -0.1912852 | 1.641345 | -0.5627769 | 0.3401885 | 0.2081782 | -1.401192
773 | F | C | 0 |  |  | France | 1720 | 10 | Bureau plat, model Prince de Condé, GILT BRONZES | 1715_Boulle_Desk_Sothebys_NewYork_2020_GiltBronze_SideFrame_Gilding.csv | Sotheby's, Zilka Collection, New York, November 2020 sale | Bruker Tracer III-SD | -0.1331209 | 1.51046 | -0.5681086 | -0.05289097 | 0.2189857 | 3.124521 | -0.35901 | 234.8057 | 0.4655888 | -3.939815 | 0.2860112 | -0.7521451
774 | F | C | 0 |  |  | France | 1720 | 10 | Bureau plat, model Prince de Condé, GILT BRONZES | 1715_Boulle_Desk_Sothebys_NewYork_2020_GiltBronze_SideFrame_RedMiseenCouleur_Back.csv | Sotheby's, Zilka Collection, New York, November 2020 sale | Bruker Tracer III-SD | -0.5557651 | 0.09795062 | -0.3345558 | 4.267263 | -0.1555992 | 0.1870478 | -0.07556555 | 0.05183219 | 1.60662 | 0.0216018 | -0.3284476 | -0.0893157
775 | Furniture | Casting | R |  |  | France | 1720 | 10 | Bureau plat, model Prince de Condé, GILT BRONZES | 1715_Boulle_Desk_Sothebys_NewYork_2020_GiltBronze_SideFrame_Xrf3.csv | Sotheby's, Zilka Collection, New York, November 2020 sale | Bruker Tracer III-SD | -0.3493564 | 0.09181337 | -0.3302648 | 1.15977 | -0.1967766 | 0.5357723 | -0.09280495 | 0.09560009 | 1.668959 | 0.5469145 | -0.3404482 | -1.340665
776 | F | C | 0 |  |  | France | 1720 | 10 | Bureau plat, model Prince de Condé, GILT BRONZES | 1715_Boulle_Desk_Sothebys_NewYork_2020_GiltBronze_SideFrame_Xrf4.csv | Sotheby's, Zilka Collection, New York, November 2020 sale | Bruker Tracer III-SD | 0.1371121 | 0.1863673 | 0.2236183 | 1.995569 | -0.01491783 | 0.03673913 | -0.2167015 | 0.398176 | 1.125322 | -0.317546 | 1.168328 | -2.754948
777 | F | C | 0 |  |  | France | 1720 | 10 | Bureau plat, model Prince de Condé, GILT BRONZES | 1715_Boulle_Desk_Sothebys_NewYork_2020_GiltBronze_SideMask_Xrf1.csv | Sotheby's, Zilka Collection, New York, November 2020 sale | Bruker Tracer III-SD | -2.063598 | 1.484229 | -0.8633625 | -0.02636104 | 0.4626035 | -0.08795453 | 0.09503082 | 1.432731 | -0.5610238 | -0.7525536 | 0.8060787 | -2.115041
778 | Furniture | Casting | R |  |  | France | 1720 | 10 | Bureau plat, model Prince de Condé, GILT BRONZES | 1715_Boulle_Desk_Sothebys_NewYork_2020_GiltBronze_SideMask_Xrf2.csv | Sotheby's, Zilka Collection, New York, November 2020 sale | Bruker Tracer III-SD | -2.029906 | 1.11702 | -1.226484 | -0.01633316 | -0.2835756 | -0.1026376 | 0.1765818 | 0.174459 | -0.03677475 | -2.250969 | -0.1119197 | -2.294542
779 | F | C | 0 |  |  | France | 1730 | 10 | 6 legs Menagerie console table. Contre partie. GILT BRONZES | 1720_Boulle_SixLegs_ConsoleTable_ContrePartie_GiltBronze_backfoot_Xrf5.csv | Zilka collection, Sotheby's New York, November 2020 sale | Bruker Tracer III-SD | -0.2077054 | 0.5005518 | -0.775954 | -0.08605492 | 0.3884516 | -0.05302212 | -0.4319899 | 7.078139 | -0.5431796 | -0.4953618 | 0.125373 | -2.318743
780 | Furniture | Casting | R |  |  | France | 1730 | 10 | 6 legs Menagerie console table. Contre partie. GILT BRONZES | 1720_Boulle_SixLegs_ConsoleTable_ContrePartie_GiltBronze_BackMask_halfChased_Xrf4.csv | Zilka collection, Sotheby's New York, November 2020 sale | Bruker Tracer III-SD | 0.8777031 | -1.190012 | -0.4405137 | -1.031687 | -0.2539385 | -0.8063512 | -0.875384 | -0.5342614 | 0.1179965 | 0.08921086 | 0.3199589 | -2.539468
781 | Furniture | Casting | R |  |  | France | 1730 | 10 | 6 legs Menagerie console table. Contre partie. GILT BRONZES | 1720_Boulle_SixLegs_ConsoleTable_ContrePartie_GiltBronze_BackMask_halfChased_Xrf5.csv | Zilka collection, Sotheby's New York, November 2020 sale | Bruker Tracer III-SD | 0.8465482 | -1.153057 | -0.5095352 | -1.083079 | -0.254973 | -0.7493336 | -0.7946385 | -1.164504 | -0.2625283 | -1.431833 | 1.072041 | -2.840357
782 | Furniture | Casting | R |  |  | France | 1730 | 10 | 6 legs Menagerie console table. Contre partie. GILT BRONZES | 1720_Boulle_SixLegs_ConsoleTable_ContrePartie_GiltBronze_DrawerMask_Xrf8.csv | Zilka collection, Sotheby's New York, November 2020 sale | Bruker Tracer III-SD | -1.698246 | 1.276296 | 0.6673239 | 2.163914 | -0.2621503 | 2.181958 | -0.03621858 | -0.09357376 | 0.5551531 | 5.606364 | 1.013352 | -0.447365
783 | Furniture | Casting | R |  |  | France | 1730 | 10 | 6 legs Menagerie console table. Contre partie. GILT BRONZES | 1720_Boulle_SixLegs_ConsoleTable_ContrePartie_GiltBronze_FlateMoulding_Xrf1.csv | Zilka collection, Sotheby's New York, November 2020 sale | Bruker Tracer III-SD | -0.09170359 | -1.126597 | -0.2926565 | -0.1409231 | -0.2298666 | -0.6557014 | -0.7566022 | -0.7834533 | 0.7469378 | 4.938211 | 0.3235508 | -2.509631
1062 | GB | G | 0 |  |  | France | 1780 | 20 | Ivory and gilt bronzes mounted vase. | 1780_French_Fontanieu_GiltBronze_IvoryVase_MainBody_Gilding_Xrf2Front.csv | Waddesdon Manor, Rothschild | Bruker Tracer III-SD | -0.6568614 | -1.554548 | -1.760324 | -1.675581 | 4.498061 | 2.710897 | -1.086119 | 748.0654 | 0.07389166 | -2.252989 | 4.747275 | -2.484825
784 | Furniture | Casting | R |  |  | France | 1730 | 10 | 6 legs Menagerie console table. Contre partie. GILT BRONZES | 1720_Boulle_SixLegs_ConsoleTable_ContrePartie_GiltBronze_FlateMoulding_Xrf2.csv | Zilka collection, Sotheby's New York, November 2020 sale | Bruker Tracer III-SD | 0.09943429 | -1.047752 | 0.1588056 | -0.272119 | -0.4743975 | -0.2503958 | -0.7511227 | -0.6539019 | -0.06532811 | 6.39452 | 1.535535 | -3.642591
785 | F | C | 0 |  |  | France | 1730 | 10 | 6 legs Menagerie console table. Contre partie. GILT BRONZES | 1720_Boulle_SixLegs_ConsoleTable_ContrePartie_GiltBronze_TopAccanthus_Xrf3.csv | Zilka collection, Sotheby's New York, November 2020 sale | Bruker Tracer III-SD | 0.5050316 | -1.222912 | -0.3780345 | -0.6480915 | -0.9047139 | -0.6458769 | -0.8255549 | 0.9919375 | -0.2963501 | 2.825645 | 0.9746149 | -3.150712
786 | F | C | 0 |  |  | France | 1730 | 10 | 6 legs Menagerie console table. Contre partie. GILT BRONZES | 1720_Boulle_SixLegs_ConsoleTable_ContrePartie_GiltBronze_Toupiefoot_Xrf7.csv | Zilka collection, Sotheby's New York, November 2020 sale | Bruker Tracer III-SD | -0.7753944 | -0.112219 | -0.182446 | -0.3333509 | -1.111243 | -0.6777258 | 0.07815484 | 0.2879625 | -0.31524 | 4.909766 | 0.7544193 | -1.994375
1066 | GB | G | 0 |  |  | France | 1780 | 20 | Ivory and gilt bronzes mounted vase. | 1780_French_Fontanieu_GiltBronze_IvoryVase_MainBody_SmallSquare_Gilding_Rose_Xrf5.csv | Waddesdon Manor, Rothschild | Bruker Tracer III-SD | 1.795215 | -1.621357 | -0.7358885 | -1.350494 | -0.9650022 | -0.8166142 | -0.5480999 | 12.66021 | -0.3754531 | -0.4004046 | 1.423172 | -1.966578
1067 | GB | G | 0 |  |  | France | 1780 | 20 | Ivory and gilt bronzes mounted vase. | 1780_French_Fontanieu_GiltBronze_IvoryVase_MainBody_SmallSquare_Gilding_Rose_Xrf6.csv | Waddesdon Manor, Rothschild | Bruker Tracer III-SD | -1.078082 | 1.575805 | 0.7950364 | 2.682174 | 0.1215449 | 1.402124 | -0.3426921 | 11.2878 | -0.4313985 | -1.352261 | 0.06211115 | -0.6218785
1068 | GB | G | 0 |  |  | France | 1780 | 20 | Ivory and gilt bronzes mounted vase. | 1780_French_Fontanieu_GiltBronze_IvoryVase_Swan_Gilding.csv | Waddesdon Manor, Rothschild | Bruker Tracer III-SD | -4.147098 | 4.93192 | -1.571943 | -1.449356 | 2.53422 | 12.55541 | -1.302568 | 1385.833 | 27.4805 | 82.02434 | 4.525266 | -1.403481
1181 | Furniture | Casting | R |  |  | France | 1870 | 20 | Pendule à la Venus. Gilt Bronzes | 1700_Boulle_VenusClock_GiltBronzes_BackUnprepared_Xrf1pdz.csv | Private Collection | Bruker Tracer III-SD | -1.90645 | 1.043729 | -1.324609 | -1.807942 | -1.429316 | -0.8030281 | -0.8150514 | -0.8412343 | 2.12646 | 2.661584 | 0.1658058 | -2.555754
1182 | Furniture | Casting | R |  |  | France | 1870 | 20 | Pendule à la Venus. Gilt Bronzes | 1700_Boulle_VenusClock_GiltBronzes_BackUnprepared_Xrf2pdz.csv | Private Collection | Bruker Tracer III-SD | -1.99534 | 1.045762 | -1.385652 | -1.80738 | -1.156604 | -1.11722 | -0.7149123 | -0.9829947 | 1.193647 | 1.380791 | 0.5189509 | -2.011528
1183 | F | C | 0 |  |  | France | 1870 | 20 | Pendule à la Venus. Gilt Bronzes | 1700_Boulle_VenusClock_GiltBronzes_BackUnprepared_Xrf3pdz.csv | Private Collection | Bruker Tracer III-SD | -2.248106 | 1.398149 | -1.566182 | -1.911483 | -1.039197 | -0.47806 | -0.5992835 | 0.205173 | 0.480242 | -0.7953316 | 0.7277609 | -2.991261
1184 | Furniture | Casting | R |  |  | France | 1870 | 20 | Pendule à la Venus. Gilt Bronzes | 1700_Boulle_VenusClock_GiltBronzes_BackUnprepared_Xrf4pdz.csv | Private Collection | Bruker Tracer III-SD | -2.022299 | 1.452349 | -1.466143 | -1.935882 | -0.8905527 | -0.6488289 | -0.5161418 | -0.4866152 | 2.143962 | -0.5759349 | 0.3483164 | -2.902308
1185 | Furniture | Casting | R |  |  | France | 1870 | 20 | Pendule à la Venus. Gilt Bronzes | 1700_Boulle_VenusClock_GiltBronzes_BallFoot_Unprepared_Xrf5pdz.csv | Private Collection | Bruker Tracer III-SD | 0.7358276 | -1.155337 | -1.157052 | -1.840384 | -1.310037 | -0.9905846 | -0.8793051 | -0.8729998 | 1.338312 | -0.9362996 | 0.3289022 | -3.646575
1186 | F | C | 0 |  |  | France | 1870 | 20 | Pendule à la Venus. Gilt Bronzes | 1700_Boulle_VenusClock_GiltBronzes_Foot_Unprepared_Xrf6pdz.csv | Private Collection | Bruker Tracer III-SD | -2.297025 | 1.576157 | -1.553406 | -1.781618 | -1.369198 | 1.240626 | -0.2441863 | 8.773994 | -0.5492754 | 0.3846348 | 1.90502 | -2.807506
1187 | F | C | 0 |  |  | France | 1870 | 20 | Pendule à la Venus. Gilt Bronzes | 1700_Boulle_VenusClock_GiltBronzes_Foot_Unprepared_Xrf7pdz.csv | Private Collection | Bruker Tracer III-SD | -2.097496 | 1.630803 | -1.598874 | -1.881678 | -1.376335 | 1.566657 | -0.2265067 | 2.944655 | -0.5542257 | -0.4424349 | 1.328946 | -2.964838
1188 | F | C | 0 |  |  | France | 1870 | 20 | Pendule à la Venus. Gilt Bronzes | 1700_Boulle_VenusClock_GiltBronzes_Gilding.csv | Private Collection | Bruker Tracer III-SD | -2.01848 | 1.862881 | -1.624502 | -1.766712 | -0.4590487 | -0.327331 | -0.7989145 | 101.9614 | 2.685395 | -1.197388 | 0.3464143 | -3.637736
787 | F | C | 0 |  |  | France | 1720 | 10 | 6 legs Menagerie console table. Premiere partie. GILT BRONZES | 1720_Boulle_SixLegs_ConsoleTable_PremierePartie_GiltBronze_DrawerMask_Xrf1.csv | Zilka collection, Sotheby's New York, November 2020 sale. | Bruker Tracer III-SD | -0.288745 | 0.1175723 | 0.792145 | -0.1316394 | 0.1490784 | 0.2305366 | -0.008600163 | -0.2656937 | 0.7122727 | -0.3309724 | 0.4330746 | -1.443886
788 | Furniture | Casting | R |  |  | France | 1720 | 10 | 6 legs Menagerie console table. Premiere partie. GILT BRONZES | 1720_Boulle_SixLegs_ConsoleTable_PremierePartie_GiltBronze_DrawerMask_Xrf2.csv | Zilka collection, Sotheby's New York, November 2020 sale. | Bruker Tracer III-SD | -1.008266 | 0.2356341 | 0.9151656 | 0.5522512 | -1.112751 | 0.8760493 | 0.06328084 | -0.6707264 | 0.8582475 | 4.963662 | 0.760875 | -0.1288571
789 | Furniture | Casting | R |  |  | France | 1720 | 10 | 6 legs Menagerie console table. Premiere partie. GILT BRONZES | 1720_Boulle_SixLegs_ConsoleTable_PremierePartie_GiltBronze_SmallDrawerMoulding_Xrf3.csv | Zilka collection, Sotheby's New York, November 2020 sale. | Bruker Tracer III-SD | 0.2445121 | 1.33958 | 0.3203859 | 0.1577001 | 0.02330375 | 0.2273823 | -0.3511883 | -0.05639494 | 1.515157 | 4.638762 | 0.6339521 | -2.062293
790 | Furniture | Casting | R |  |  | France | 1720 | 10 | 6 legs Menagerie console table. Premiere partie. GILT BRONZES | 1720_Boulle_SixLegs_ConsoleTable_PremierePartie_GiltBronze_SmallDrawerMoulding_Xrf4.csv | Zilka collection, Sotheby's New York, November 2020 sale. | Bruker Tracer III-SD | -0.8243638 | 0.3960742 | 0.9859518 | 0.6225877 | 0.1104292 | 0.2996312 | -0.2013266 | -0.2197265 | 0.8244025 | 4.197256 | 1.283944 | -2.077203
1195 | F | C | 0 |  |  | France | 1920 | 60 | Boulle marquetry commode, Gilt bronzes | Boulle_Commode_BronzeEscutcheon_PLDrawer_Gilding.csv | Private collection, London. Sold by Koller in 2009 | Bruker Tracer III-SD | 1.017046 | -1.182885 | -0.6691749 | -1.401393 | -1.17297 | -0.9999774 | -0.4140039 | 3.291825 | 1.612705 | 1.705671 | 0.253668 | -3.257625
1196 | F | C | 0 |  |  | France | 1920 | 60 | Boulle marquetry commode, Gilt bronzes | Boulle_Commode_BronzeEscutcheon_PLDrawer.csv | Private collection, London. Sold by Koller in 2009 | Bruker Tracer III-SD | 0.5890709 | -1.230918 | -0.4036023 | 1.399309 | -1.577937 | -1.086935 | -0.3581933 | -1.341176 | 5.82079 | 0.4273238 | 1.555706 | -3.601316
1197 | F | C | 0 |  |  | France | 1920 | 60 | Boulle marquetry commode, Gilt bronzes | Boulle_Commode_BronzeFrame_PLDrawer_Gilding.csv | Private collection, London. Sold by Koller in 2009 | Bruker Tracer III-SD | 1.628762 | -1.031744 | -0.4079799 | -1.497493 | -2.077194 | -0.7323159 | -0.5081969 | 5.697189 | 6.773296 | 0.4266345 | -0.2504916 | -3.530828
1198 | Furniture | Casting | R |  |  | France | 1920 | 60 | Boulle marquetry commode, Gilt bronzes | Boulle_Commode_BronzeFrame_PLDrawer_Xrf1.csv | Private collection, London. Sold by Koller in 2009 | Bruker Tracer III-SD | 0.4179002 | -1.250507 | -0.5584355 | 3.217723 | -1.598874 | -0.6169998 | -0.375431 | -1.750484 | 0.322147 | -0.6767599 | 0.3788933 | -3.483442
1199 | Furniture | Casting | R |  |  | France | 1920 | 60 | Boulle marquetry commode, Gilt bronzes | Boulle_Commode_BronzeFrame_PLDrawer_XrF2.csv | Private collection, London. Sold by Koller in 2009 | Bruker Tracer III-SD | 0.6977619 | -1.250092 | -0.4562067 | 0.9820553 | -1.611836 | -1.192027 | -0.3457264 | -1.474975 | 0.301995 | 0.6835999 | -0.3147904 | -3.416275
1200 | Furniture | Casting | R |  |  | France | 1920 | 60 | Boulle marquetry commode, Gilt bronzes | Boulle_Commode_BronzeFrame_Soldering_PLDrawer_XrF3.csv | Private collection, London. Sold by Koller in 2009 | Bruker Tracer III-SD | 1.018638 | -1.571185 | -1.693311 | 2.592923 | 383.8287 | -1.520458 | -1.165359 | -1.396052 | 0.5822282 | 30.24213 | -0.3500919 | -3.554423
1201 | F | C | 0 |  |  | France | 1920 | 60 | Boulle marquetry commode, Gilt bronzes | Boulle_Commode_BronzeLeg_gilding.csv | Private collection, London. Sold by Koller in 2009 | Bruker Tracer III-SD | 1.835082 | -0.6891651 | -0.8962874 | -1.785274 | -1.556313 | -1.221 | -1.041787 | 5.399625 | -0.5299752 | -0.10435 | 0.0468891 | -3.167069
1202 | Furniture | Casting | R |  |  | France | 1920 | 60 | Boulle marquetry commode, Gilt bronzes | Boulle_Commode_BronzeLeg_Xrf1.csv | Private collection, London. Sold by Koller in 2009 | Bruker Tracer III-SD | 0.8080804 | -1.053224 | -0.9241123 | 0.4213245 | -1.752604 | -0.8038913 | -1.117239 | -1.42038 | 0.3782542 | -0.6181888 | 0.3949446 | -3.640469
761 | GB | C | NO |  |  | France | 1710 | 20 | Pair of wall lights. GILT BRONZES | 1720_Boulle_2WallLights_GiltBronzes_Back_prepared_Xrf.csv | Sotheby's, Zilka Collection, New York, November 2020 sale. | Bruker Tracer III-SD | -0.2400969 | -0.558344 | -0.2626996 | 1.192397 | 0.4845864 | -0.3688987 | -0.7379963 | -0.2327487 | -0.04907383 | 0.8592218 | 1.12689 | -2.498444
762 | GB | C | NO |  |  | France | 1710 | 20 | Pair of wall lights. GILT BRONZES | 1720_Boulle_2WallLights_GiltBronzes_Back_Unprepared_Xrf1.csv | Sotheby's, Zilka Collection, New York, November 2020 sale. | Bruker Tracer III-SD | -0.3694473 | -0.4381192 | -0.4086968 | 4.807807 | 0.4658339 | -0.593394 | -0.7761085 | 0.626508 | -0.5628653 | 0.3305703 | -0.3364261 | -2.424933
763 | GB | C | NO |  |  | France | 1710 | 20 | Pair of wall lights. GILT BRONZES | 1720_Boulle_2WallLights_GiltBronzes_Back_Unprepared_Xrf2.csv | Sotheby's, Zilka Collection, New York, November 2020 sale. | Bruker Tracer III-SD | -0.5331865 | -0.5588439 | -0.4302589 | 5.415712 | 0.2140592 | -0.6647694 | -0.752501 | 11.34818 | -0.5238164 | 0.1598146 | 1.437797 | -3.255775
764 | GB | C | NO |  |  | France | 1710 | 20 | Pair of wall lights. GILT BRONZES | 1720_Boulle_2WallLights_GiltBronzes_Back2_Unprepared_Xrf3.csv | Sotheby's, Zilka Collection, New York, November 2020 sale. | Bruker Tracer III-SD | -0.2551158 | -0.5344522 | -0.785401 | 5.480283 | 0.7472919 | -0.6727912 | -0.7895075 | 8.341492 | -0.5300111 | 0.2720342 | 0.8770154 | -3.551368
765 | GB | C | NO |  |  | France | 1710 | 20 | Pair of wall lights. GILT BRONZES | 1720_Boulle_2WallLights_GiltBronzes_Back2_Unprepared_Xrf4.csv | Sotheby's, Zilka Collection, New York, November 2020 sale. | Bruker Tracer III-SD | -0.8665091 | -0.7036103 | -0.7601133 | 3.276493 | 0.1716103 | -0.8603293 | -0.708582 | -0.2556616 | 0.09796107 | -2.162703 | 1.251514 | -3.607784
766 | GB | C | NO |  |  | France | 1710 | 20 | Pair of wall lights. GILT BRONZES | 1720_Boulle_2WallLights_GiltBronzes_Back2_Unprepared_Xrf5.csv | Sotheby's, Zilka Collection, New York, November 2020 sale. | Bruker Tracer III-SD | -0.4053237 | -0.6864739 | -0.4209767 | 0.494302 | 0.2737118 | -0.6143652 | -0.7477963 | 2.265556 | -0.5291603 | -1.197183 | 0.9136096 | -3.134355
767 | GB | C | NO |  |  | France | 1710 | 20 | Pair of wall lights. GILT BRONZES | 1720_Boulle_2WallLights_GiltBronzes_Back2_Unprepared_Xrf6_Prepared.csv | Sotheby's, Zilka Collection, New York, November 2020 sale. | Bruker Tracer III-SD | -0.2258349 | -0.4678851 | -0.4709532 | 4.592724 | 0.2370043 | 0.01156132 | -0.7792739 | 0.8227684 | -0.3726166 | -0.5509779 | 1.327716 | -2.502019
730 | F | C | 0 |  |  | France | 1699 | 10 | Pair of the tables en huche, probably an eight legs desk. GILT BRONZES | 1700_PairTablesenHuche_Boulle_GiltBronzes_Table1_Chute_Xrf1.csv | Zilka collection, Sotheby's New York, November 2020 sale. | Bruker Tracer III-SD | 0.8875175 | -1.131031 | -0.2636324 | 0.863884 | 0.7755882 | -0.7759909 | -0.6823346 | 0.8137195 | -0.5624844 | -0.02151177 | 0.06031136 | -3.37116
731 | F | C | 0 |  |  | France | 1699 | 10 | Pair of the tables en huche, probably an eight legs desk. GILT BRONZES | 1700_PairTablesenHuche_Boulle_GiltBronzes_Table1_Chute_Xrf2.csv | Zilka collection, Sotheby's New York, November 2020 sale. | Bruker Tracer III-SD | 0.995339 | -1.152368 | -0.176619 | 0.8530032 | 0.7948608 | -0.857993 | -0.7132485 | -0.0958259 | -0.09896694 | -1.452773 | 1.042949 | -3.010962
732 | F | C | 0 |  |  | France | 1699 | 10 | Pair of the tables en huche, probably an eight legs desk. GILT BRONZES | 1700_PairTablesenHuche_Boulle_GiltBronzes_Table1_SmallSideMask_Xrf3.csv | Zilka collection, Sotheby's New York, November 2020 sale. | Bruker Tracer III-SD | 0.33971 | -0.6790654 | -0.5464749 | 2.583052 | 0.03547121 | -0.2418349 | -0.7913001 | 1.121657 | -0.5030813 | -0.9650642 | -0.3445638 | -3.300511
733 | F | C | 0 |  |  | France | 1699 | 10 | Pair of the tables en huche, probably an eight legs desk. GILT BRONZES | 1700_PairTablesenHuche_Boulle_GiltBronzes_Table1_SmallSideMask_Xrf4.csv | Zilka collection, Sotheby's New York, November 2020 sale. | Bruker Tracer III-SD | 0.4306002 | -0.746393 | -0.4494093 | 0.6929164 | 0.556314 | -0.8742146 | -0.716767 | 3.059931 | -0.5518998 | -0.4845554 | -0.3485831 | -2.821186
734 | F | C | 0 |  |  | France | 1699 | 10 | Pair of the tables en huche, probably an eight legs desk. GILT BRONZES | 1700_PairTablesenHuche_Boulle_GiltBronzes_Table1_SmallSideMask_Xrf5.csv | Zilka collection, Sotheby's New York, November 2020 sale. | Bruker Tracer III-SD | 0.4310599 | -0.7588799 | -0.6557558 | 0.5381767 | 0.04235676 | -0.9289793 | -0.6427057 | 0.4176222 | -0.446768 | 0.6327042 | 0.3468014 | -2.693134
735 | F | C | 0 |  |  | France | 1699 | 10 | Pair of the tables en huche, probably an eight legs desk. GILT BRONZES | 1700_PairTablesenHuche_Boulle_GiltBronzes_Table1_SmallSideMoulding_Xrf6.csv | Zilka collection, Sotheby's New York, November 2020 sale. | Bruker Tracer III-SD | 0.7189363 | -0.3177841 | -0.1584515 | 0.7783803 | 0.9629399 | -0.6404145 | -0.6292469 | -0.5946678 | -0.1407172 | -2.340615 | -0.2671644 | -2.00193
736 | F | C | 0 |  |  | France | 1699 | 10 | Pair of the tables en huche, probably an eight legs desk. GILT BRONZES | 1700_PairTablesenHuche_Boulle_GiltBronzes_Table1_SmallSideMoulding_Xrf7.csv | Zilka collection, Sotheby's New York, November 2020 sale. | Bruker Tracer III-SD | 0.9312294 | -0.2343932 | 0.4119477 | 0.7842476 | 0.8191033 | -0.5148459 | -0.6890928 | -0.7270652 | -0.01141326 | -1.188967 | 0.2958095 | -2.777126
737 | F | C | 0 |  |  | France | 1699 | 10 | Pair of the tables en huche, probably an eight legs desk. GILT BRONZES | 1700_PairTablesenHuche_Boulle_GiltBronzes_Table1_TopMoulding_Xrf8.csv | Zilka collection, Sotheby's New York, November 2020 sale. | Bruker Tracer III-SD | 0.3716732 | -1.445622 | -1.09305 | 4.271099 | -1.090294 | -1.030277 | -0.7396246 | 0.761443 | -0.541679 | 1.980307 | -0.3344974 | -3.647347
738 | F | C | 0 |  |  | France | 1699 | 10 | Pair of the tables en huche, probably an eight legs desk. GILT BRONZES | 1700_PairTablesenHuche_Boulle_GiltBronzes_Table1_TopMoulding_Xrf9.csv | Zilka collection, Sotheby's New York, November 2020 sale. | Bruker Tracer III-SD | 0.4168622 | -1.437759 | -1.145814 | 4.161878 | -1.263378 | -0.8644663 | -0.7252538 | 2.72073 | -0.5030699 | -0.5648096 | 0.5139045 | -2.863301
739 | F | C | 0 |  |  | France | 1699 | 10 | Pair of the tables en huche, probably an eight legs desk. GILT BRONZES | 1700_PairTablesenHuche_Boulle_GiltBronzes_Table2_Chute_Xrf9.csv | Zilka collection, Sotheby's New York, November 2020 sale. | Bruker Tracer III-SD | 0.6013811 | -1.307095 | -1.059747 | 1.196972 | -1.02772 | -0.7527652 | 0.1237521 | 0.3915944 | 0.02333894 | -1.371742 | 1.027884 | -3.226226
740 | F | C | 0 |  |  | France | 1699 | 10 | Pair of the tables en huche, probably an eight legs desk. GILT BRONZES | 1700_PairTablesenHuche_Boulle_GiltBronzes_Table2_FrontMask_Xrf5.csv | Zilka collection, Sotheby's New York, November 2020 sale. | Bruker Tracer III-SD | 0.5432747 | -0.7754187 | -0.7575367 | 1.981785 | 0.237663 | -0.300595 | -0.5669082 | 1.564687 | -0.48621 | -0.2937666 | 1.350956 | -3.233187
741 | F | C | 0 |  |  | France | 1699 | 10 | Pair of the tables en huche, probably an eight legs desk. GILT BRONZES | 1700_PairTablesenHuche_Boulle_GiltBronzes_Table2_FrontMask_Xrf6.csv | Zilka collection, Sotheby's New York, November 2020 sale. | Bruker Tracer III-SD | 0.5532812 | -0.768561 | -0.6482007 | 1.656813 | 0.1197014 | -0.9486999 | -0.5061558 | 1.050581 | -0.5534512 | -1.354099 | -0.1149816 | -3.103027
742 | F | C | 0 |  |  | France | 1699 | 10 | Pair of the tables en huche, probably an eight legs desk. GILT BRONZES | 1700_PairTablesenHuche_Boulle_GiltBronzes_Table2_SmallSideMask_Xrf3.csv | Zilka collection, Sotheby's New York, November 2020 sale. | Bruker Tracer III-SD | 0.2408518 | -1.198794 | -0.8404465 | 0.7765989 | 0.5087537 | -0.9070207 | -0.4227035 | 0.05321831 | -0.1348116 | 0.3744695 | 0.9057087 | -1.84679
743 | F | C | 0 |  |  | France | 1699 | 10 | Pair of the tables en huche, probably an eight legs desk. GILT BRONZES | 1700_PairTablesenHuche_Boulle_GiltBronzes_Table2_SmallSideMask_Xrf4.csv | Zilka collection, Sotheby's New York, November 2020 sale. | Bruker Tracer III-SD | 1.08883 | -0.9953874 | -0.3473827 | 0.5885429 | 0.5072945 | -0.9216541 | -0.5193067 | 0.3154038 | -0.5237506 | -0.734033 | 1.574266 | -2.245489
744 | F | C | 0 |  |  | France | 1699 | 10 | Pair of the tables en huche, probably an eight legs desk. GILT BRONZES | 1700_PairTablesenHuche_Boulle_GiltBronzes_Table2_SmallSideMoulding_Xrf7.csv | Zilka collection, Sotheby's New York, November 2020 sale. | Bruker Tracer III-SD | -0.7377295 | 0.120877 | -0.391142 | 2.013709 | 0.9428293 | -0.2688401 | -0.5084969 | -0.2946964 | -0.4701891 | -1.877972 | 1.103599 | -2.080313
745 | F | C | 0 |  |  | France | 1699 | 10 | Pair of the tables en huche, probably an eight legs desk. GILT BRONZES | 1700_PairTablesenHuche_Boulle_GiltBronzes_Table2_SmallSideMoulding_Xrf8.csv | Zilka collection, Sotheby's New York, November 2020 sale. | Bruker Tracer III-SD | -0.3169696 | 0.2358795 | 0.1136298 | 0.6872426 | 1.018215 | -0.01947456 | -0.5047188 | 0.3738299 | 0.2417984 | 0.1836688 | 0.7224031 | -2.695849
746 | F | C | 0 |  |  | France | 1699 | 10 | Pair of the tables en huche, probably an eight legs desk. GILT BRONZES | 1700_PairTablesenHuche_Boulle_GiltBronzes_Table2_TopMoulding_Xrf1.csv | Zilka collection, Sotheby's New York, November 2020 sale. | Bruker Tracer III-SD | -0.734578 | -0.04073513 | 0.06658019 | 1.287206 | -0.1838088 | -0.3828594 | -0.2818221 | -0.2708288 | -0.07325601 | -1.796918 | 0.2073858 | -2.475226
747 | F | C | 0 |  |  | France | 1699 | 10 | Pair of the tables en huche, probably an eight legs desk. GILT BRONZES | 1700_PairTablesenHuche_Boulle_GiltBronzes_Table2_TopMoulding_Xrf2.csv | Zilka collection, Sotheby's New York, November 2020 sale. | Bruker Tracer III-SD | -1.351228 | 0.09367408 | 0.01849092 | 1.414196 | 0.8649588 | -0.9770164 | -0.4207799 | 0.05647345 | -0.181866 | 1.671714 | 2.103765 | -2.489216
681 | Hardware | Casting | R |  |  | France | 1780 | 10 | Commode a vantaux pour portfolios. BRASS LOCKS | 1780_French_Weisweiler_WoburnAbbey_Lock_Door_Brass_Inside_Unprepared.csv | Duke of Bedford, Woburn Abbey | Bruker Tracer III-SD | 1.930984 | -1.553892 | 2.817478 | -1.040158 | -1.060813 | -0.2321737 | -0.8422732 | -0.8492397 | 1.567662 | 0.6942845 | 0.4406936 | -0.5135726
682 | Hardware | Casting | R |  |  | France | 1780 | 10 | Commode a vantaux pour portfolios. BRASS LOCKS | 1780_French_Weisweiler_WoburnAbbey_Lock_Door_Brass_Outside_Unprepared.csv | Duke of Bedford, Woburn Abbey | Bruker Tracer III-SD | 2.433423 | -1.582802 | 1.826658 | -1.105506 | -1.272318 | -0.7331199 | -0.8356972 | -1.421798 | 0.8568748 | -0.6960946 | 1.465915 | -1.71084
683 | Hardware | Casting | R |  |  | France | 1780 | 10 | Commode a vantaux pour portfolios. BRASS LOCKS | 1780_French_Weisweiler_WoburnAbbey_Lock_Drawer_Brass_Outside_Prepared.csv | Duke of Bedford, Woburn Abbey | Bruker Tracer III-SD | 2.132822 | -1.638034 | -0.38302 | -1.592858 | -0.3923256 | -0.7715167 | 0.1089367 | -0.119164 | 0.3067879 | -0.3305856 | 2.73932 | -2.182646
684 | Hardware | Casting | R |  |  | France | 1780 | 10 | Commode a vantaux pour portfolios. BRASS LOCKS | 1780_French_Weisweiler_WoburnAbbey_PivotHinge_Brass_Unprepared.csv | Duke of Bedford, Woburn Abbey | Bruker Tracer III-SD | 1.880641 | -1.326667 | 2.230403 | -1.066836 | -1.028212 | -0.8882119 | -0.9061454 | 0.05895862 | 0.7437243 | -1.598976 | 0.9991692 | -2.341099
1076 | F | C | 0 |  |  | France | 1780 | 10 | Commode a vantaux pour portfolios. GILT BRONZES | 1780_French_Weisweiler_WoburnAbbey_GiltBronze_AddedScrewPlate_Cast.csv | Duke of Bedford, Woburn Abbey | Bruker Tracer III-SD | -1.465623 | 0.03813735 | 1.333557 | 0.3214192 | 0.3776393 | 0.8369927 | 0.03769281 | 1.352029 | 0.3782981 | -2.047818 | -0.3510977 | -1.361498
1078 | Furniture | Casting | R |  |  | France | 1780 | 10 | Commode a vantaux pour portfolios. GILT BRONZES | 1780_French_Weisweiler_WoburnAbbey_GiltBronze_PreparedBack_FlatPlaque_Xrf2.csv | Duke of Bedford, Woburn Abbey | Bruker Tracer III-SD | -0.9438541 | 0.7009409 | 1.754383 | 0.2878672 | 0.08049166 | 1.34554 | -0.09918929 | 0.3756599 | 1.647413 | -2.028668 | 0.03426944 | -1.756517
1079 | Furniture | Casting | R |  |  | France | 1780 | 10 | Commode a vantaux pour portfolios. GILT BRONZES | 1780_French_Weisweiler_WoburnAbbey_GiltBronze_PreparedBack_FlatPlaque_Xrf3.csv | Duke of Bedford, Woburn Abbey | Bruker Tracer III-SD | -1.039654 | 0.7156499 | 3.141379 | 0.6045817 | -0.1645391 | 1.307828 | 0.1084589 | 0.19112 | 1.398896 | 0.9228732 | 0.7192274 | -1.39276
1080 | F | C | 0 |  |  | France | 1780 | 10 | Commode a vantaux pour portfolios. GILT BRONZES | 1780_French_Weisweiler_WoburnAbbey_GiltBronze_PreparedBack_Moulding_Soldering1.csv | Duke of Bedford, Woburn Abbey | Bruker Tracer III-SD | 2.308655 | 2.723253 | 0.4403953 | 0.1691692 | -0.4638799 | -0.1311154 | -0.2702442 | 3.467955 | -0.5477321 | 1.165136 | 0.677185 | -2.015722
1081 | F | C | 0 |  |  | France | 1780 | 10 | Commode a vantaux pour portfolios. GILT BRONZES | 1780_French_Weisweiler_WoburnAbbey_GiltBronze_PreparedBack_Moulding_Soldering2.csv | Duke of Bedford, Woburn Abbey | Bruker Tracer III-SD | 2.404906 | 2.826005 | 0.787737 | -0.1228643 | -0.508831 | 0.1247904 | -0.2844132 | 0.4782295 | 0.9344331 | -0.13809 | 0.498934 | -0.8490864
1082 | F | C | 0 |  |  | France | 1780 | 10 | Commode a vantaux pour portfolios. GILT BRONZES | 1780_French_Weisweiler_WoburnAbbey_GiltBronze_PreparedBack_Moulding_Soldering3.csv | Duke of Bedford, Woburn Abbey | Bruker Tracer III-SD | 2.685029 | 3.698915 | 0.7020406 | -0.1159978 | -0.2692642 | -0.3119775 | -0.4021782 | 0.2704168 | 1.892683 | 1.973866 | 0.6709342 | -2.540138
1083 | Furniture | Casting | R |  |  | France | 1780 | 10 | Commode a vantaux pour portfolios. GILT BRONZES | 1780_French_Weisweiler_WoburnAbbey_GiltBronze_PreparedBack_Moulding_Xrf1.csv | Duke of Bedford, Woburn Abbey | Bruker Tracer III-SD | -0.8204408 | 1.227733 | 0.7097464 | 1.172717 | 0.2662888 | 1.534672 | 0.4133032 | 0.8885242 | 1.133342 | -0.19108 | 0.6860918 | -1.556442
1084 | Furniture | Casting | R |  |  | France | 1780 | 10 | Commode a vantaux pour portfolios. GILT BRONZES | 1780_French_Weisweiler_WoburnAbbey_GiltBronze_UnpreparedBack_FlatPlaque_Xrf4.csv | Duke of Bedford, Woburn Abbey | Bruker Tracer III-SD | -0.9646506 | 0.4958225 | 2.986757 | 0.670443 | -0.3742695 | 0.9986381 | 0.0446477 | -0.00473908 | 2.102152 | -1.902819 | 0.5063044 | -1.661794
1085 | Furniture | Casting | R |  |  | France | 1780 | 10 | Commode a vantaux pour portfolios. GILT BRONZES | 1780_French_Weisweiler_WoburnAbbey_GiltBronze_UnpreparedBack_FlatPlaque_Xrf5.csv | Duke of Bedford, Woburn Abbey | Bruker Tracer III-SD | -0.4620859 | 1.58256 | -0.6001997 | 0.8902262 | 0.5595068 | 1.958825 | 0.2994809 | 0.9495755 | 0.2753894 | -0.1808381 | 0.4408055 | -1.156085
1086 | F | C | 0 |  |  | France | 1780 | 10 | Commode a vantaux pour portfolios. GILT BRONZES | 1780_French_Weisweiler_WoburnAbbey_GiltBronze_UnpreparedBack_Moulding_Soldering_RedFlux.csv | Duke of Bedford, Woburn Abbey | Bruker Tracer III-SD | 0.4203207 | 2.167014 | 1.203663 | 0.7413466 | 0.01153215 | 1.288442 | -0.01488728 | 0.805093 | 1.565244 | -1.291083 | 0.1494751 | -2.694115
1087 | Furniture | Casting | R |  |  | France | 1780 | 10 | Commode a vantaux pour portfolios. GILT BRONZES | 1780_French_Weisweiler_WoburnAbbey_GiltBronze_UnpreparedBack_Moulding_Xrf6.csv | Duke of Bedford, Woburn Abbey | Bruker Tracer III-SD | -0.01567347 | 1.045954 | 1.609027 | 0.9950167 | 0.4937026 | 2.040414 | 0.2491601 | 1.459152 | 0.5627022 | -0.1119378 | -0.004749124 | -1.091514
831 | F | C | 0 |  |  | French | 1730 | 20 | Large Boulle marquetry and gilt bronzes Dragon wall clock, Gilt Bronzes | 1730_French_CharlesCressent_Boulleclock_Dragon_Drumlanrig_GiltBronzes_ProperRightDragonTail_Xrf4.csv | Duke of Buccleuch and Queensberry, Drumlanrig Castle | Bruker Tracer III-SD | 0.4582076 | -0.5204885 | -0.06936149 | 1.364231 | -0.3027066 | -0.001164651 | -0.5236233 | 3.102595 | -0.5556298 | -0.5119062 | 0.1770529 | -1.550945
832 | Furniture | Casting | R |  |  | French | 1730 | 20 | Large Boulle marquetry and gilt bronzes Dragon wall clock, Gilt Bronzes | 1730_French_CharlesCressent_Boulleclock_Dragon_Drumlanrig_GiltBronzes_ProperRightMask_Back_Prepared_Xrf2.csv | Duke of Buccleuch and Queensberry, Drumlanrig Castle | Bruker Tracer III-SD | 0.9327242 | -0.6880925 | -0.04971965 | 0.1552924 | 0.3300184 | -0.454045 | -0.5717466 | -0.4405484 | 0.1464966 | -0.1596992 | 1.230072 | -2.684217
833 | Furniture | Casting | R |  |  | French | 1730 | 20 | Large Boulle marquetry and gilt bronzes Dragon wall clock, Gilt Bronzes | 1730_French_CharlesCressent_Boulleclock_Dragon_Drumlanrig_GiltBronzes_ProperRightMask_Back_Prepared_Xrf3.csv | Duke of Buccleuch and Queensberry, Drumlanrig Castle | Bruker Tracer III-SD | 0.3762055 | -0.7269971 | 0.4283709 | 0.2132951 | 0.2716227 | -0.5963759 | -0.5274184 | 0.1841513 | 0.07778393 | 0.2262259 | 0.9282335 | -2.649259
834 | Furniture | Casting | R |  |  | French | 1730 | 20 | Large Boulle marquetry and gilt bronzes Dragon wall clock, Gilt Bronzes | 1730_French_CharlesCressent_Boulleclock_Dragon_Drumlanrig_GiltBronzes_ProperRightMask_Back_Unprepared_Xrf2.csv | Duke of Buccleuch and Queensberry, Drumlanrig Castle | Bruker Tracer III-SD | 0.8898493 | -0.6941198 | -0.1542805 | 0.3633651 | 0.05253339 | 0.191233 | -0.4972789 | -0.01581318 | 0.09520039 | -1.646707 | 0.5861208 | -2.519669
835 | F | C | 0 |  |  | French | 1730 | 20 | Large Boulle marquetry and gilt bronzes Dragon wall clock, Gilt Bronzes | 1730_French_CharlesCressent_Boulleclock_Dragon_Drumlanrig_GiltBronzes_ProperRightMask_Back_Unprepared_Xrf3.csv | Duke of Buccleuch and Queensberry, Drumlanrig Castle | Bruker Tracer III-SD | 0.2141119 | -0.6814369 | 0.4332692 | 0.2557652 | -0.004134419 | -0.2466313 | -0.5875922 | 0.3691121 | 0.8840878 | -0.5318731 | 2.218804 | -2.912016
836 | F | C | 0 |  |  | French | 1730 | 20 | Large Boulle marquetry and gilt bronzes Dragon wall clock, Gilt Bronzes | 1730_French_CharlesCressent_Boulleclock_Dragon_Drumlanrig_GiltBronzes_ProperRightMask_Gilding_Xrf1.csv | Duke of Buccleuch and Queensberry, Drumlanrig Castle | Bruker Tracer III-SD | -0.528609 | 0.03058907 | -1.006486 | -0.4992591 | 3.968194 | 2.038612 | -0.7696657 | 343.3609 | 12.04758 | 1.380518 | 2.521888 | -1.853031
1176 | Furniture | Casting | R |  |  | England | 1870 | 10 | Boulle marquetry commode. GILT BRONZES | 1870_Mellier_boulleMarquetry_Commode_GiltBronzes_Corner1.csv | Ian Butchoff, antique dealer London | Bruker Tracer III-SD | 0.6147277 | -1.012967 | 0.1814867 | -1.515574 | -0.6044312 | -1.173365 | -0.5229878 | 1.46252 | 8.586266 | -1.368512 | 1.286407 | -3.651279
1177 | F | C | 0 |  |  | England | 1870 | 10 | Boulle marquetry commode. GILT BRONZES | 1870_Mellier_boulleMarquetry_Commode_GiltBronzes_Corner2.csv | Ian Butchoff, antique dealer London | Bruker Tracer III-SD | 0.5336862 | -0.950665 | -0.06722553 | -1.532353 | -0.3550518 | -0.6772652 | -0.5186716 | 1.268432 | 8.785636 | 1.655367 | 0.7177014 | -3.422637
1178 | Furniture | Casting | R |  |  | England | 1870 | 10 | Boulle marquetry commode. GILT BRONZES | 1870_Mellier_boulleMarquetry_Commode_GiltBronzes_Foot1.csv | Ian Butchoff, antique dealer London | Bruker Tracer III-SD | 0.4915454 | -0.6378529 | 0.4224349 | -1.236509 | -0.006278388 | -0.4271476 | -0.4014514 | 1.392091 | 9.479793 | -0.05280256 | 0.5324706 | -2.879268
1179 | Furniture | Casting | R |  |  | England | 1870 | 10 | Boulle marquetry commode. GILT BRONZES | 1870_Mellier_boulleMarquetry_Commode_GiltBronzes_TopGallery1.csv | Ian Butchoff, antique dealer London | Bruker Tracer III-SD | 0.8613363 | -1.218584 | -0.5115975 | -1.65521 | -0.663948 | -0.7913391 | -0.6536276 | 0.5423507 | 7.11755 | -2.166993 | 1.302964 | -2.933251
1180 | Furniture | Casting | R |  |  | England | 1870 | 10 | Boulle marquetry commode. GILT BRONZES | 1870_Mellier_boulleMarquetry_Commode_GiltBronzes_TopGallery2.csv | Ian Butchoff, antique dealer London | Bruker Tracer III-SD | -0.07499307 | -1.075114 | 0.1726316 | -1.122989 | -0.8594796 | -0.806301 | 0.8462754 | 0.09153868 | 4.764856 | 1.988948 | 0.641906 | -2.7792
693 | Scientific Instrument | Casting | R |  |  | 0 | 1540 | 50 | Astrolabe, scientific instrument | Astrolabe_c1540_Augarde_collectionCrepin.csv | Collection Crepin, Jean Dominique Augarde | Bruker Tracer III-SD | -2.866446 | 4.846549 | -0.9951074 | -0.9770452 | 8.518464 | -1.006138 | -0.2834423 | 4.974653 | 0.3949147 | 0.1588897 | 0.7281339 | 0.106181
694 | Scientific Instrument | Casting | R |  |  | 0 | 1540 | 50 | Astrolabe, scientific instrument | Astrolabe_c1540_Augarde_collectionCrepin2.csv | Collection Crepin, Jean Dominique Augarde | Bruker Tracer III-SD | -3.215396 | 2.495201 | -1.722827 | -1.568125 | 13.33855 | -1.168704 | 0.5619689 | 5.569561 | 0.4425139 | 1.192039 | -0.1750422 | 0.7268751
1258 | Bronze Sculpture | Casting | R |  |  | Italy | 1600 | 20 | Atelier de Giambologna, Allégorie de l’Astronomie (ou Vénus-Uranie), bronze patiné, H : 38 cm, Hotel Salomon de Rothschild, Paris | Giambologna_Xrf1_fesse.csv | Fondation des Artistes | Bruker Tracer III-SD | -5.302819 | 13.50527 | 0.07304176 | -1.669572 | -0.04690688 | 2.771244 | 1.616559 | -0.2202899 | 1.968979 | -0.8173931 | 0.9063683 | -1.89703
1259 | Bronze Sculpture | Casting | R |  |  | Italy | 1600 | 20 | Atelier de Giambologna, Allégorie de l’Astronomie (ou Vénus-Uranie), bronze patiné, H : 38 cm, Hotel Salomon de Rothschild, Paris | Giambologna_Xrf2_cuissedroite.csv | Fondation des Artistes | Bruker Tracer III-SD | -5.304311 | 12.97894 | 0.06897947 | -1.815617 | -0.08995095 | 2.307682 | 1.583766 | -0.1472247 | 1.794687 | 0.4543992 | 0.4681003 | -1.811479
1260 | Bronze Sculpture | Casting | R |  |  | Italy | 1600 | 20 | Atelier de Giambologna, Allégorie de l’Astronomie (ou Vénus-Uranie), bronze patiné, H : 38 cm, Hotel Salomon de Rothschild, Paris | Giambologna_Xrf3_Genougauche.csv | Fondation des Artistes | Bruker Tracer III-SD | -5.300932 | 13.07754 | 0.1328713 | -1.655463 | -0.1053748 | 2.524955 | 1.59799 | -0.160454 | 2.269459 | -2.523384 | 1.601071 | -2.273634
1261 | Bronze Sculpture | Casting | R |  |  | Italy | 1600 | 20 | Atelier de Giambologna, Allégorie de l’Astronomie (ou Vénus-Uranie), bronze patiné, H : 38 cm, Hotel Salomon de Rothschild, Paris | Giambologna_Xrf4_MolletDroite.csv | Fondation des Artistes | Bruker Tracer III-SD | -5.302082 | 13.23029 | 0.1699737 | -1.80257 | -0.1559401 | 2.537196 | 1.694564 | -0.7466451 | 1.429124 | 1.906292 | 0.8322738 | -2.059109
1262 | Bronze Sculpture | Casting | R |  |  | Italy | 1600 | 20 | Atelier de Giambologna, Allégorie de l’Astronomie (ou Vénus-Uranie), bronze patiné, H : 38 cm, Hotel Salomon de Rothschild, Paris | Giambologna_Xrf5_BrasDroit.csv | Fondation des Artistes | Bruker Tracer III-SD | -5.305059 | 12.93102 | 0.0262119 | -1.733153 | -0.1707514 | 2.422256 | 1.561144 | -0.325872 | 1.776059 | -0.708671 | 0.2349372 | -2.021596
1263 | Bronze Sculpture | Casting | R |  |  | Italy | 1600 | 20 | Atelier de Giambologna, Allégorie de l’Astronomie (ou Vénus-Uranie), bronze patiné, H : 38 cm, Hotel Salomon de Rothschild, Paris | Giambologna_Xrf6_2_Base.csv | Fondation des Artistes | Bruker Tracer III-SD | -5.301269 | 13.24974 | 0.4765144 | -1.447894 | 0.1613441 | 2.826523 | 1.529317 | 0.2090098 | 1.657071 | 0.3758204 | 0.4043358 | -1.706806
1264 | Bronze Sculpture | Casting | R |  |  | Italy | 1600 | 20 | Atelier de Giambologna, Allégorie de l’Astronomie (ou Vénus-Uranie), bronze patiné, H : 38 cm, Hotel Salomon de Rothschild, Paris | Giambologna_Xrf6_Base.csv | Fondation des Artistes | Bruker Tracer III-SD | -5.300286 | 13.26841 | 0.3729528 | -1.587295 | 0.312257 | 2.377105 | 1.603782 | -0.4786769 | 2.032005 | -0.4999732 | 0.1847644 | -2.035866
1265 | Bronze Sculpture | Casting | R |  |  | Italy | 1600 | 20 | Atelier de Giambologna, Allégorie de l’Astronomie (ou Vénus-Uranie), bronze patiné, H : 38 cm, Hotel Salomon de Rothschild, Paris | Giambologna_Xrf7_Sphere.csv | Fondation des Artistes | Bruker Tracer III-SD | -5.298222 | 11.75279 | 0.0597945 | -0.1988512 | -0.3287405 | 2.016978 | 1.870337 | -0.03210252 | 1.971919 | -1.384492 | -0.1009718 | -1.763862
1266 | Bronze Sculpture | Casting | R |  |  | Italy | 1600 | 20 | Atelier de Giambologna, Allégorie de l’Astronomie (ou Vénus-Uranie), bronze patiné, H : 38 cm, Hotel Salomon de Rothschild, Paris | Giambologna_Xrf8_fesseGauche.csv | Fondation des Artistes | Bruker Tracer III-SD | -5.302933 | 13.62571 | -0.09434454 | -1.57691 | 0.01117097 | 3.167848 | 1.539917 | 0.4588557 | 1.341265 | -2.828983 | 0.4168407 | -2.147841
1267 | Bronze Sculpture | Casting | R |  |  | Italy | 1600 | 20 | Atelier de Giambologna, Allégorie de l’Astronomie (ou Vénus-Uranie), bronze patiné, H : 38 cm, Hotel Salomon de Rothschild, Paris | Giambologna_Xrf9_Dos_Patina.csv | Fondation des Artistes | Bruker Tracer III-SD | -5.287341 | 13.83231 | 0.3370026 | 1.126296 | -0.06596855 | 3.160813 | 1.334284 | 1.437029 | 1.404028 | -1.281168 | 3.784409 | -2.597437
1268 | Bronze Sculpture | Casting | R |  |  | Italy | 1600 | 20 | Atelier de Giambologna, Allégorie de l’Astronomie (ou Vénus-Uranie), bronze patiné, H : 38 cm, Hotel Salomon de Rothschild, Paris | Giambologna_Xrf10_Ventre_Patina.csv | Fondation des Artistes | Bruker Tracer III-SD | -5.29434 | 12.90887 | -0.137713 | -0.7868715 | -0.3603915 | 3.078908 | 1.465153 | 1.151159 | 1.832802 | -2.147178 | 4.42758 | -2.237138
695 | Furniture | Casting | R |  |  | France | 1690 | 20 | Contre partie Mazarin Boulle maquetry desk, premiere partie at Chatsworth | 1690_French_Oppenord_MazarinDesk_Chapel_Bowhill_GiltBronze_Leg_Back_Prepared_Xrf1.csv | Duke of Buccleuch and Queensberry, Bowhill | Bruker Tracer III-SD | -1.511736 | 1.258397 | 0.5022858 | -0.4723532 | 0.5736969 | 1.777618 | 0.01754582 | 0.6731729 | 0.6701389 | -0.6358151 | -0.09952618 | -1.328161
696 | Furniture | Casting | R |  |  | France | 1690 | 20 | Contre partie Mazarin Boulle maquetry desk, premiere partie at Chatsworth | 1690_French_Oppenord_MazarinDesk_Chapel_Bowhill_GiltBronze_Leg_Back_Prepared_Xrf2.csv | Duke of Buccleuch and Queensberry, Bowhill | Bruker Tracer III-SD | -1.615558 | 1.199934 | 0.9737232 | -0.5485795 | 0.7903244 | 1.05493 | -0.1022915 | 0.04901715 | 1.302785 | -1.379439 | 0.1530024 | -2.730426
697 | Furniture | Casting | R |  |  | France | 1690 | 20 | Contre partie Mazarin Boulle maquetry desk, premiere partie at Chatsworth | 1690_French_Oppenord_MazarinDesk_Chapel_Bowhill_GiltBronze_Leg_Back_Prepared_Xrf3.csv | Duke of Buccleuch and Queensberry, Bowhill | Bruker Tracer III-SD | -1.505655 | 1.153322 | 0.5884631 | -0.5111713 | 0.5969569 | 1.327833 | -0.02121048 | 0.2824939 | 0.9532415 | -1.783667 | 0.4410615 | -2.179974
698 | Furniture | Casting | R |  |  | France | 1690 | 20 | Contre partie Mazarin Boulle maquetry desk, premiere partie at Chatsworth | 1690_French_Oppenord_MazarinDesk_Chapel_Bowhill_GiltBronze_Leg_Gilding_Xrf.csv | Duke of Buccleuch and Queensberry, Bowhill | Bruker Tracer III-SD | -1.493692 | 1.215106 | 0.9868269 | -0.354022 | 0.4035057 | 1.160671 | -0.01065564 | 0.5677183 | 0.901173 | 0.1433653 | -0.2345437 | -2.180238
945 | GB | C | 0 |  |  | France | 1750 | 150 | A Louis XV ormolu-mounted Meissen and Chinese porcelain "pendule à l'éléphant" | 1750_porcelain_elephant_Clock_Base_CentralSection_Prepared.csv | Private Collection, sold Christie's 6th December 2012, ex Riahi Collection | Bruker Tracer III-SD | 0.451301 | 1.463133 | -0.4948028 | -1.081755 | 6.706782 | 1.399098 | -0.2602661 | 6.660034 | 2.525142 | 12.69929 | 5.125048 | -2.630738
946 | GB | C | 0 |  |  | France | 1750 | 150 | A Louis XV ormolu-mounted Meissen and Chinese porcelain "pendule à l'éléphant" | 1750_porcelain_elephant_Clock_Base_Gilding_Top.csv | Private Collection, sold Christie's 6th December 2012, ex Riahi Collection | Bruker Tracer III-SD | -0.9357074 | 2.05567 | -1.218846 | -1.437819 | 55.53659 | 0.9757904 | -0.1350123 | 83.8692 | 4.885407 | 8.453889 | 0.6702126 | -3.508126
947 | GB | C | 0 |  |  | France | 1750 | 150 | A Louis XV ormolu-mounted Meissen and Chinese porcelain "pendule à l'éléphant" | 1750_porcelain_elephant_Clock_Base_Half1_Prepared_Xrf1_2.csv | Private Collection, sold Christie's 6th December 2012, ex Riahi Collection | Bruker Tracer III-SD | 0.4165499 | -1.140521 | -0.9609934 | -1.00263 | 4.166699 | -1.125038 | -0.1563653 | 5.811665 | -0.5491925 | -0.2444465 | -0.3141186 | -3.258822
948 | GB | C | 0 |  |  | France | 1750 | 150 | A Louis XV ormolu-mounted Meissen and Chinese porcelain "pendule à l'éléphant" | 1750_porcelain_elephant_Clock_Base_Half1_Prepared_Xrf1_3.csv | Private Collection, sold Christie's 6th December 2012, ex Riahi Collection | Bruker Tracer III-SD | 0.4447757 | -1.1206 | -0.9281351 | -0.9457185 | 3.601495 | -0.6233477 | -0.1125803 | 0.7011787 | -0.5505963 | -0.974356 | 0.6070322 | -3.132008
949 | GB | C | 0 |  |  | France | 1750 | 150 | A Louis XV ormolu-mounted Meissen and Chinese porcelain "pendule à l'éléphant" | 1750_porcelain_elephant_Clock_Base_Half1_Prepared_Xrf1.csv | Private Collection, sold Christie's 6th December 2012, ex Riahi Collection | Bruker Tracer III-SD | 0.3982366 | -1.121713 | -0.9994267 | -1.006825 | 5.049598 | -0.9242435 | -0.1681418 | 10.00057 | -0.5503662 | -0.3775824 | 0.209364 | -3.519425
950 | GB | C | 0 |  |  | France | 1750 | 150 | A Louis XV ormolu-mounted Meissen and Chinese porcelain "pendule à l'éléphant" | 1750_porcelain_elephant_Clock_Base_Half1_Prepared_Xrf2_2.csv | Private Collection, sold Christie's 6th December 2012, ex Riahi Collection | Bruker Tracer III-SD | -0.02452776 | -1.167825 | -1.043209 | -0.9798533 | 35.12613 | 0.3684188 | -0.2039141 | 8.315428 | -0.5569894 | 3.715914 | 0.8374303 | -3.25513
951 | GB | C | 0 |  |  | France | 1750 | 150 | A Louis XV ormolu-mounted Meissen and Chinese porcelain "pendule à l'éléphant" | 1750_porcelain_elephant_Clock_Base_Half1_Prepared_Xrf2.csv | Private Collection, sold Christie's 6th December 2012, ex Riahi Collection | Bruker Tracer III-SD | 0.07436614 | -1.190859 | -1.068347 | -0.9847767 | 28.88088 | -0.5850746 | -0.1909557 | 7.708145 | -0.5346725 | 3.344035 | 0.7637533 | -2.861339
952 | GB | C | 0 |  |  | France | 1750 | 150 | A Louis XV ormolu-mounted Meissen and Chinese porcelain "pendule à l'éléphant" | 1750_porcelain_elephant_Clock_Base_Half1_Prepared_Xrf3.csv | Private Collection, sold Christie's 6th December 2012, ex Riahi Collection | Bruker Tracer III-SD | -0.9693198 | -1.235642 | -1.501051 | -1.037876 | 28.28132 | -0.5998298 | -0.09090916 | 0.2704539 | -0.5557432 | 2.34337 | 0.4736017 | -3.524218
953 | GB | C | 0 |  |  | France | 1750 | 150 | A Louis XV ormolu-mounted Meissen and Chinese porcelain "pendule à l'éléphant" | 1750_porcelain_elephant_Clock_Base_Half1_Prepared_Xrf4_2.csv | Private Collection, sold Christie's 6th December 2012, ex Riahi Collection | Bruker Tracer III-SD | -0.1966044 | -1.193198 | -1.189505 | -0.9684825 | 22.07583 | -0.5140777 | -0.1453318 | 0.4943487 | 0.2812515 | 3.005249 | 0.8113472 | -3.55173
954 | GB | C | 0 |  |  | France | 1750 | 150 | A Louis XV ormolu-mounted Meissen and Chinese porcelain "pendule à l'éléphant" | 1750_porcelain_elephant_Clock_Base_Half1_Prepared_Xrf4.csv | Private Collection, sold Christie's 6th December 2012, ex Riahi Collection | Bruker Tracer III-SD | -0.1894569 | -1.194898 | -1.14027 | -0.9489176 | 18.96011 | -0.9068313 | -0.09682929 | 1.174354 | -0.538719 | 0.9007932 | 0.6961334 | -2.855757
955 | GB | C | 0 |  |  | France | 1750 | 150 | A Louis XV ormolu-mounted Meissen and Chinese porcelain "pendule à l'éléphant" | 1750_porcelain_elephant_Clock_Base_Half2_Prepared_Xrf5_2.csv | Private Collection, sold Christie's 6th December 2012, ex Riahi Collection | Bruker Tracer III-SD | -0.7940726 | -1.232743 | -1.285573 | -1.005227 | 21.15164 | -0.6745537 | -0.07414658 | -0.7945233 | -0.5632018 | 0.8331394 | 0.4792496 | -2.968352
956 | GB | C | 0 |  |  | France | 1750 | 150 | A Louis XV ormolu-mounted Meissen and Chinese porcelain "pendule à l'éléphant" | 1750_porcelain_elephant_Clock_Base_Half2_Prepared_Xrf5_3.csv | Private Collection, sold Christie's 6th December 2012, ex Riahi Collection | Bruker Tracer III-SD | -0.6807019 | -1.204746 | -1.261569 | -1.014141 | 20.40651 | -0.7230218 | -0.09891477 | -0.8317415 | -0.5276673 | 1.062098 | 0.004874309 | -3.487005
957 | GB | C | 0 |  |  | France | 1750 | 150 | A Louis XV ormolu-mounted Meissen and Chinese porcelain "pendule à l'éléphant" | 1750_porcelain_elephant_Clock_Base_Half2_Prepared_Xrf5.csv | Private Collection, sold Christie's 6th December 2012, ex Riahi Collection | Bruker Tracer III-SD | -0.441556 | -1.22319 | -1.114086 | -0.9604907 | 10.54755 | -1.132133 | -0.0966541 | -1.225172 | 0.0598026 | 2.749787 | 0.2894872 | -3.449662
958 | GB | C | 0 |  |  | France | 1750 | 150 | A Louis XV ormolu-mounted Meissen and Chinese porcelain "pendule à l'éléphant" | 1750_porcelain_elephant_Clock_Base_Half2_Prepared_Xrf6_2.csv | Private Collection, sold Christie's 6th December 2012, ex Riahi Collection | Bruker Tracer III-SD | 0.2643755 | -1.155564 | -0.9730474 | -0.9652947 | 7.265254 | -1.02513 | -0.1307126 | 15.81949 | -0.5462545 | -0.03317589 | 0.3176374 | -3.10599
959 | GB | C | 0 |  |  | France | 1750 | 150 | A Louis XV ormolu-mounted Meissen and Chinese porcelain "pendule à l'éléphant" | 1750_porcelain_elephant_Clock_Base_Half2_Prepared_Xrf6.csv | Private Collection, sold Christie's 6th December 2012, ex Riahi Collection | Bruker Tracer III-SD | 0.2798697 | -1.175321 | -1.018455 | -0.9686235 | 6.52833 | -0.862353 | -0.2516197 | 15.69479 | 1.691862 | 0.3888198 | -0.03355441 | -3.090204
960 | GB | C | 0 |  |  | France | 1750 | 150 | A Louis XV ormolu-mounted Meissen and Chinese porcelain "pendule à l'éléphant" | 1750_porcelain_elephant_Clock_Base_Half2_Prepared_Xrf7_2.csv | Private Collection, sold Christie's 6th December 2012, ex Riahi Collection | Bruker Tracer III-SD | 0.293867 | -1.139705 | -0.9501516 | -0.9816 | 8.352841 | -0.9860691 | -0.07740457 | 4.20021 | -0.4992434 | 0.1624652 | 0.04844667 | -2.827882
961 | GB | C | 0 |  |  | France | 1750 | 150 | A Louis XV ormolu-mounted Meissen and Chinese porcelain "pendule à l'éléphant" | 1750_porcelain_elephant_Clock_Base_Half2_Prepared_Xrf7.csv | Private Collection, sold Christie's 6th December 2012, ex Riahi Collection | Bruker Tracer III-SD | 0.2878729 | -1.223102 | -1.017779 | -0.9812587 | 8.404591 | -1.109161 | -0.1031953 | 5.436394 | -0.5587411 | -0.5583333 | 0.6543033 | -3.253808
962 | GB | C | 0 |  |  | France | 1750 | 150 | A Louis XV ormolu-mounted Meissen and Chinese porcelain "pendule à l'éléphant" | 1750_porcelain_elephant_Clock_Base_Solder1.csv | Private Collection, sold Christie's 6th December 2012, ex Riahi Collection | Bruker Tracer III-SD | 1.587845 | -0.8773842 | -1.263058 | -1.50651 | 31.14938 | -0.2934597 | -0.8527803 | 0.8709932 | -0.4926575 | 3.719457 | 0.05683898 | -2.795482
963 | GB | C | 0 |  |  | France | 1750 | 150 | A Louis XV ormolu-mounted Meissen and Chinese porcelain "pendule à l'éléphant" | 1750_porcelain_elephant_Clock_Base_Solder2.csv | Private Collection, sold Christie's 6th December 2012, ex Riahi Collection | Bruker Tracer III-SD | 1.485301 | -1.16136 | -0.9113282 | -1.41632 | 22.165 | -0.7312891 | -0.7372921 | 2.859699 | -0.5503116 | 7.341798 | 0.691424 | -2.701082
964 | GB | C | 0 |  |  | France | 1750 | 150 | A Louis XV ormolu-mounted Meissen and Chinese porcelain "pendule à l'éléphant" | 1750_porcelain_elephant_Clock_Base_Solder3.csv | Private Collection, sold Christie's 6th December 2012, ex Riahi Collection | Bruker Tracer III-SD | 1.728608 | -1.457696 | -1.059382 | -1.552212 | 36.01405 | -0.4175072 | -1.065674 | 2.117869 | -0.5584285 | 5.352772 | 0.248402 | -2.926105
965 | GB | C | 0 |  |  | France | 1750 | 150 | A Louis XV ormolu-mounted Meissen and Chinese porcelain "pendule à l'éléphant" | 1750_porcelain_elephant_Clock_ElephantStrap_Prepared_BrassSheet.csv | Private Collection, sold Christie's 6th December 2012, ex Riahi Collection | Bruker Tracer III-SD | -5.290903 | -1.690081 | -1.100796 | -2.057019 | 17.63042 | 3.890425 | -0.6001685 | 4.843303 | 0.5861224 | 1.619434 | 0.8004002 | -1.980449
966 | GB | C | 0 |  |  | France | 1750 | 150 | A Louis XV ormolu-mounted Meissen and Chinese porcelain "pendule à l'éléphant" | 1750_porcelain_elephant_Clock_FrontGlazedLunette_Prepared_Xrf1.csv | Private Collection, sold Christie's 6th December 2012, ex Riahi Collection | Bruker Tracer III-SD | 0.4837211 | -0.1445125 | -0.1871934 | -0.9207579 | 7.78102 | -0.5629065 | -0.289212 | -0.8217944 | -0.3100454 | -1.252714 | 1.006833 | -2.643255
967 | GB | C | 0 |  |  | France | 1750 | 150 | A Louis XV ormolu-mounted Meissen and Chinese porcelain "pendule à l'éléphant" | 1750_porcelain_elephant_Clock_FrontGlazedLunette_UnPrepared_handle_Xrf2.csv | Private Collection, sold Christie's 6th December 2012, ex Riahi Collection | Bruker Tracer III-SD | 1.646555 | -1.742767 | -1.842965 | -1.819343 | 43.7491 | -0.2105984 | -1.116229 | 156.6543 | -0.4567954 | 7.9648 | 2.082075 | -3.452318
968 | GB | C | 0 |  |  | France | 1750 | 150 | A Louis XV ormolu-mounted Meissen and Chinese porcelain "pendule à l'éléphant" | 1750_porcelain_elephant_Clock_Mouvement_Signed_BackPlate.csv | Private Collection, sold Christie's 6th December 2012, ex Riahi Collection | Bruker Tracer III-SD | 2.04589 | -1.499045 | 2.713799 | -1.03313 | 0.6448264 | -0.6968638 | -0.5377309 | -1.094877 | 1.749098 | -1.695041 | 0.2154438 | -3.626484
969 | GB | C | 0 |  |  | France | 1750 | 150 | A Louis XV ormolu-mounted Meissen and Chinese porcelain "pendule à l'éléphant" | 1750_porcelain_elephant_Clock_Replaced_FlowerBranch_Modern_Unprepared.csv | Private Collection, sold Christie's 6th December 2012, ex Riahi Collection | Bruker Tracer III-SD | -0.6738626 | -1.714161 | 0.4576569 | -1.693481 | 289.4768 | 2.964115 | -1.033212 | 1.50044 | 3.955617 | 59.06166 | 2.394592 | -2.437589
811 | F | C | 0 |  |  | France | 1720 | 20 | Red Boulle marquetry commode. GILT BRONZE | 1720_Sageot_Commode_Back_Prepared_Xrf1.csv | Lord Carrington, private collection | Bruker Tracer III-SD | -1.1127 | 1.309237 | 0.8242537 | 1.539014 | 0.6869314 | 1.26222 | -0.2946938 | 0.7772127 | 0.4851846 | -0.9423962 | 1.097271 | -0.9606164
812 | F | C | 0 |  |  | France | 1720 | 20 | Red Boulle marquetry commode. GILT BRONZE | 1720_Sageot_Commode_Back_Prepared_Xrf2.csv | Lord Carrington, private collection | Bruker Tracer III-SD | -1.081304 | 1.376431 | 0.680515 | 1.546344 | 0.1089325 | 1.515909 | -0.3723534 | 0.5888057 | 0.9698166 | -1.901903 | -0.03241416 | -1.197413
813 | F | C | 0 |  |  | France | 1720 | 20 | Red Boulle marquetry commode. GILT BRONZE | 1720_Sageot_Commode_Back_Prepared_Xrf3.csv | Lord Carrington, private collection | Bruker Tracer III-SD | 0.04967102 | 1.403158 | 1.127346 | 1.750585 | 0.2649885 | 2.568605 | -0.1688394 | 0.5188219 | 1.029633 | -0.9657576 | -0.009535803 | -1.214701
814 | F | C | 0 |  |  | France | 1720 | 20 | Red Boulle marquetry commode. GILT BRONZE | 1720_Sageot_Commode_Back_Prepared_Xrf4.csv | Lord Carrington, private collection | Bruker Tracer III-SD | 0.5104742 | -0.09657948 | 0.7248909 | -0.06100913 | -0.1812719 | 0.444074 | -0.4983053 | -0.1999624 | 0.692404 | -2.77153 | 1.174934 | -2.649457
815 | F | C | 0 |  |  | France | 1720 | 20 | Red Boulle marquetry commode. GILT BRONZE | 1720_Sageot_Commode_Back_Prepared_Xrf5.csv | Lord Carrington, private collection | Bruker Tracer III-SD | 0.5362358 | 0.9581048 | 1.247418 | 0.689067 | 0.1717172 | 0.09845961 | -0.169003 | 0.7035764 | 0.5220907 | -0.8514437 | 2.060165 | -2.953357
816 | F | C | 0 |  |  | France | 1720 | 20 | Red Boulle marquetry commode. GILT BRONZE | 1720_Sageot_Commode_Back_Prepared_Xrf6.csv | Lord Carrington, private collection | Bruker Tracer III-SD | -0.3585901 | -0.4306032 | 0.1555544 | 0.09149404 | 0.1843037 | 0.009273363 | -0.4486048 | 0.3006806 | 0.251288 | -0.8593021 | 0.9373644 | -2.089364
1189 | F | H | 0 |  |  | France | 1870 | 20 | Pendule à la Venus. Gilt Bronzes | 1700_Boulle_VenusClock_GiltBronzes_Hinge_Unprepared_Xrf8pdz.csv | Private Collection | Bruker Tracer III-SD | 1.472684 | -1.346465 | -1.168866 | -1.585064 | -1.455977 | -1.010953 | -0.1372186 | 1.067571 | 0.2660038 | -1.993018 | 0.8039846 | -3.227053
817 | F | C | 0 |  |  | France | 1720 | 20 | Red Boulle marquetry commode. GILT BRONZE | 1720_Sageot_Commode_Back_Prepared_Xrf7.csv | Lord Carrington, private collection | Bruker Tracer III-SD | -0.3884543 | 0.4696028 | 0.9442787 | -0.487643 | 1.123535 | 1.700238 | -0.3006592 | -0.03334642 | 0.9095708 | 0.5819179 | 0.9913138 | -2.920439
818 | Furniture | Casting | R |  |  | France | 1720 | 20 | Red Boulle marquetry commode. GILT BRONZE | 1720_Sageot_Commode_Back_Prepared_Xrf8.csv | Lord Carrington, private collection | Bruker Tracer III-SD | 0.7888441 | -1.152096 | 0.8448611 | -1.174743 | -0.2921977 | -0.3435758 | -0.7903305 | -0.674234 | 0.2281186 | -0.7115372 | 1.263796 | -2.909506
819 | F | C | 0 |  |  | France | 1720 | 20 | Red Boulle marquetry commode. GILT BRONZE | 1720_Sageot_Commode_Back_Prepared_Xrf9.csv | Lord Carrington, private collection | Bruker Tracer III-SD | 0.03310793 | 0.03358778 | 2.606219 | 0.2067157 | 0.05989858 | 2.111628 | -0.3850779 | 0.02545959 | 0.4872586 | -0.8259468 | 0.5785718 | -1.413758
820 | F | C | 0 |  |  | France | 1720 | 20 | Red Boulle marquetry commode. GILT BRONZE | 1720_Sageot_Commode_Gilding_Unprepared_Xrf1.csv | Lord Carrington, private collection | Bruker Tracer III-SD | -0.9631379 | 1.435062 | 2.478403 | 2.211971 | 0.6156748 | 1.345656 | -0.3707377 | 1.072881 | 1.757845 | 1.497668 | 2.100732 | -0.9614571
821 | F | C | 0 |  |  | France | 1720 | 20 | Red Boulle marquetry commode. GILT BRONZE | 1720_Sageot_Commode_Gilding_Unprepared_Xrf9.csv | Lord Carrington, private collection | Bruker Tracer III-SD | 0.06273866 | 0.2248751 | 3.766545 | 1.664093 | -0.2807815 | 2.902443 | -0.394345 | 1.050644 | 2.132535 | -1.710261 | 2.902149 | -1.622184
1013 | Furniture | Casting | R |  |  | France | 1766 | 20 | Pair of console tables, steel and gilt bronzes | 1770_French_Deumier_tables_Christies_Acanthus1_Xrf1.csv | Christie's, offered for sale in July 2019, London, Rothschild collection | Bruker Tracer III-SD | -0.03006099 | -0.008478506 | 1.537769 | -0.9378503 | -0.1851553 | 1.88272 | -0.2264582 | -0.1263761 | 0.850201 | -0.7971434 | 1.113932 | -1.977388
1014 | Furniture | Casting | R |  |  | France | 1766 | 20 | Pair of console tables, steel and gilt bronzes | 1770_French_Deumier_tables_Christies_Acanthus1_Xrf2.csv | Christie's, offered for sale in July 2019, London, Rothschild collection | Bruker Tracer III-SD | -0.219731 | -0.08412436 | 1.004087 | -0.8719604 | -0.2403264 | 1.505615 | -0.1838484 | 0.3470334 | 0.3834876 | 0.856785 | -0.1325978 | -2.460111
1015 | Furniture | Casting | R |  |  | France | 1766 | 20 | Pair of console tables, steel and gilt bronzes | 1770_French_Deumier_tables_Christies_Acanthus1_Xrf3.csv | Christie's, offered for sale in July 2019, London, Rothschild collection | Bruker Tracer III-SD | -0.01220357 | -0.01139724 | 1.36602 | -0.878666 | -0.2018418 | 1.496573 | -0.2084226 | 0.1141325 | 0.7478709 | 0.7083579 | 1.052593 | -1.760987
1016 | Furniture | Casting | R |  |  | France | 1766 | 20 | Pair of console tables, steel and gilt bronzes | 1770_French_Deumier_tables_Christies_Acanthus2_Xrf1.csv | Christie's, offered for sale in July 2019, London, Rothschild collection | Bruker Tracer III-SD | 1.35196 | 0.6534032 | 3.560256 | -0.7101584 | -0.7665955 | -0.6175125 | -0.5220922 | -0.6474963 | 2.322051 | -0.4897779 | -0.1170892 | -2.735728
1017 | Furniture | Casting | R |  |  | France | 1766 | 20 | Pair of console tables, steel and gilt bronzes | 1770_French_Deumier_tables_Christies_Acanthus2_Xrf2.csv | Christie's, offered for sale in July 2019, London, Rothschild collection | Bruker Tracer III-SD | 1.087534 | 0.5689204 | 5.449977 | -0.7276457 | -0.687861 | -0.4611215 | -0.5071576 | -0.6894719 | 2.689042 | -2.169212 | 1.247711 | -2.070203
1018 | Furniture | Casting | R |  |  | France | 1766 | 20 | Pair of console tables, steel and gilt bronzes | 1770_French_Deumier_tables_Christies_Acanthus2_Xrf3.csv | Christie's, offered for sale in July 2019, London, Rothschild collection | Bruker Tracer III-SD | 0.899893 | 0.6369821 | 4.622301 | -0.6841122 | -0.669854 | -0.6572582 | -0.4932961 | -0.1000561 | 2.35701 | 0.977966 | -0.3363553 | -1.359159
1029 | F | C | 0 |  |  | France | 1766 | 150 | Pair of console tables, steel and gilt bronzes | 1770_French_Deumier_tables_Christies_Smallsquarebronze1_Xrf1.csv | Christie's, offered for sale in July 2019, London, Rothschild collection | Bruker Tracer III-SD | 0.6977722 | 0.4962407 | 2.616368 | -0.5628214 | -0.379066 | -0.1098251 | -0.1580682 | 1.980798 | 0.08647778 | -2.325749 | 1.284602 | -1.65539
1030 | F | C | 0 |  |  | France | 1766 | 150 | Pair of console tables, steel and gilt bronzes | 1770_French_Deumier_tables_Christies_Smallsquarebronze2_Xrf1.csv | Christie's, offered for sale in July 2019, London, Rothschild collection | Bruker Tracer III-SD | 0.6878256 | 0.7878083 | 3.458388 | -0.5061224 | -0.2074531 | 0.2230714 | -0.2947921 | 12.96821 | -0.5361637 | -1.909304 | 1.245393 | -2.426362
1031 | F | C | 0 |  |  | France | 1766 | 150 | Pair of console tables, steel and gilt bronzes | 1770_French_Deumier_tables_Christies_Smallsquarebronze2_Xrf2.csv | Christie's, offered for sale in July 2019, London, Rothschild collection | Bruker Tracer III-SD | 0.6655646 | 0.8507107 | 3.662386 | -0.5350958 | -0.2054999 | 0.4698945 | -0.2447016 | 8.313249 | 0.01802973 | -1.228059 | -0.3045459 | -1.502567
247 | Furniture | Casting | R |  |  | French | 1670 | 10 | Cabinet on stand. GILT BRONZES | 1670_French_Gole_Nostell_Cabinet_GiltBronze_CentralDoorMount_Back_Prepared_Xrf1.csv | Nostell Priory, National Trust | Bruker Tracer III-SD | -2.038331 | 2.415268 | -0.7124511 | 2.765372 | 0.9079248 | -0.1729849 | -0.3300797 | -0.1840121 | 0.3092612 | -1.671837 | -0.2103113 | -1.192238
248 | Furniture | Casting | R |  |  | French | 1670 | 10 | Cabinet on stand. GILT BRONZES | 1670_French_Gole_Nostell_Cabinet_GiltBronze_CentralDoorMount_Back_Prepared_Xrf2.csv | Nostell Priory, National Trust | Bruker Tracer III-SD | -2.127367 | 2.395159 | 0.08190935 | 2.999946 | 0.9739487 | 0.4196209 | -0.290852 | -0.5074634 | 0.6244794 | -1.979316 | -0.3456316 | -0.6353021
249 | Furniture | Casting | R |  |  | French | 1670 | 10 | Cabinet on stand. GILT BRONZES | 1670_French_Gole_Nostell_Cabinet_GiltBronze_CentralDoorMount_Back_Unprepared_Xrf1.csv | Nostell Priory, National Trust | Bruker Tracer III-SD | -2.163461 | 2.180586 | -0.6440759 | 3.198207 | 0.5723013 | 0.202779 | -0.233877 | 0.0671793 | 0.2116471 | -1.231126 | -0.04242036 | -0.7932181
250 | Furniture | Casting | R |  |  | French | 1670 | 10 | Cabinet on stand. GILT BRONZES | 1670_French_Gole_Nostell_Cabinet_GiltBronze_CentralDoorMount_Back_Unprepared_Xrf2.csv | Nostell Priory, National Trust | Bruker Tracer III-SD | -2.218704 | 2.677013 | 0.5041544 | 2.915102 | 0.9352879 | 0.5818876 | -0.3071968 | -0.1108903 | 0.5481851 | -1.081292 | 0.4356084 | -0.9842284
251 | F | C | 0 |  |  | French | 1670 | 10 | Cabinet on stand. GILT BRONZES | 1670_French_Gole_Nostell_Cabinet_GiltBronze_CentralDoorMount_Gilding.csv | Nostell Priory, National Trust | Bruker Tracer III-SD | -3.4012 | 7.373351 | -1.411854 | 0.1754621 | 8.541233 | 3.950027 | -0.9736137 | 722.2874 | 5.481699 | 21.23447 | 2.840892 | -1.256207
252 | Furniture | Casting | R |  |  | French | 1670 | 10 | Cabinet on stand. GILT BRONZES | 1670_French_Gole_Nostell_Cabinet_GiltBronze_ProperRightFigure_Back_Prepared_Xrf3.csv | Nostell Priory, National Trust | Bruker Tracer III-SD | 0.5385075 | -0.09087851 | 0.1591735 | 0.861657 | 1.204498 | 0.1492023 | -0.5063214 | -0.7873483 | 1.617702 | -0.4095888 | -0.2733658 | -2.123449
253 | Furniture | Casting | R |  |  | French | 1670 | 10 | Cabinet on stand. GILT BRONZES | 1670_French_Gole_Nostell_Cabinet_GiltBronze_ProperRightFigure_Back_Unprepared_Xrf3.csv | Nostell Priory, National Trust | Bruker Tracer III-SD | 0.5454412 | -0.07341855 | 0.1640189 | 0.829623 | 1.080396 | -0.2473474 | -0.4019465 | -0.6194854 | 0.8897423 | -1.916174 | -0.3506263 | -1.676269
254 | F | C | 0 |  |  | French | 1670 | 10 | Cabinet on stand. GILT BRONZES | 1670_French_Gole_Nostell_Cabinet_GiltBronze_ProperRightFigure_Front_Gilding.csv | Nostell Priory, National Trust | Bruker Tracer III-SD | 0.3605573 | 0.0920541 | -0.211795 | 0.8762693 | 1.333945 | -0.02313479 | -0.4227812 | 1.558567 | -0.08114058 | 0.3442446 | -0.1542923 | -2.058009
255 | Furniture | Casting | R |  |  | French | 1670 | 10 | Cabinet on stand. GILT BRONZES | 1670_French_Gole_Nostell_Cabinet_GiltBronze_ProperRightFigure_TopHead_Prepared_Xrf4.csv | Nostell Priory, National Trust | Bruker Tracer III-SD | 0.2957777 | 0.1736244 | 0.005241807 | 0.8184782 | 1.562731 | -0.0566237 | -0.3369454 | 0.1726565 | 0.9010899 | -2.615679 | 0.2149089 | -0.8195372
256 | Furniture | Casting | R |  |  | French | 1670 | 10 | Cabinet on stand. GILT BRONZES | 1670_French_Gole_Nostell_Cabinet_GiltBronze_ProperRightFigure_TopHead_Unprepared_Xrf4.csv | Nostell Priory, National Trust | Bruker Tracer III-SD | 0.2919999 | 0.210581 | -0.1040499 | 0.9545022 | 1.447298 | -0.08826083 | -0.3588858 | 0.6805563 | 0.5893384 | -0.05542845 | 0.412613 | -1.500258
1040 | GB | C | 0 |  |  | France | 1780 | 20 | Pair of gilt bronze wall lights, illustrated in Ottomeyer. | 1780_Feuchere_Sothebys_2020_WallAppliques_1_Back_Unprepared_Xrf1.csv | Sotheby's London, Treasure sale November 2020 | Bruker Tracer III-SD | -0.2779178 | 0.7732538 | 1.229271 | -0.6453883 | 0.7726121 | 1.270253 | -0.4546972 | 2.166024 | -0.03912131 | -0.2648668 | 1.003256 | -0.8973584
1041 | GB | C | 0 |  |  | France | 1780 | 20 | Pair of gilt bronze wall lights, illustrated in Ottomeyer. | 1780_Feuchere_Sothebys_2020_WallAppliques_1_Back_Unprepared_Xrf2.csv | Sotheby's London, Treasure sale November 2020 | Bruker Tracer III-SD | -0.09364004 | 0.7870013 | 1.887256 | -0.6972416 | 1.02226 | 0.6468604 | -0.5153004 | 3.809168 | -0.5458202 | -0.5042311 | 0.8549653 | -0.8914096
1042 | GB | C | 0 |  |  | France | 1780 | 20 | Pair of gilt bronze wall lights, illustrated in Ottomeyer. | 1780_Feuchere_Sothebys_2020_WallAppliques_1_Back_Unprepared_Xrf3.csv | Sotheby's London, Treasure sale November 2020 | Bruker Tracer III-SD | -0.5510347 | 0.1451588 | 0.3455685 | 1.216781 | 0.1432649 | 0.8342811 | -0.1395801 | 3.35096 | -0.4831821 | -1.779604 | 0.5316126 | -1.037042
1043 | GB | C | 0 |  |  | France | 1780 | 20 | Pair of gilt bronze wall lights, illustrated in Ottomeyer. | 1780_Feuchere_Sothebys_2020_WallAppliques_1_Back_Unprepared_Xrf4.csv | Sotheby's London, Treasure sale November 2020 | Bruker Tracer III-SD | -0.5774473 | 0.07378996 | -0.121544 | 1.377658 | 0.5092507 | 0.6583508 | -0.1393177 | 3.787447 | -0.4997773 | -0.5730274 | 0.4610909 | -0.6007635
1044 | GB | C | 0 |  |  | France | 1780 | 20 | Pair of gilt bronze wall lights, illustrated in Ottomeyer. | 1780_Feuchere_Sothebys_2020_WallAppliques_1_Back_Unprepared_Xrf5.csv | Sotheby's London, Treasure sale November 2020 | Bruker Tracer III-SD | -0.1657477 | 1.853764 | 0.6019244 | 1.338457 | 0.7303395 | 1.457165 | -0.1887869 | 3.506289 | -0.5442996 | -1.030632 | 0.3121248 | -1.49819
1045 | GB | C | 0 |  |  | France | 1780 | 20 | Pair of gilt bronze wall lights, illustrated in Ottomeyer. | 1780_Feuchere_Sothebys_2020_WallAppliques_1_Back_Unprepared_Xrf6.csv | Sotheby's London, Treasure sale November 2020 | Bruker Tracer III-SD | -0.6696074 | 0.1565999 | 0.4516854 | 1.070212 | 0.1079818 | 1.158855 | -0.09931416 | 4.471667 | -0.4344126 | -1.071261 | 0.229887 | -0.3224269
1046 | GB | C | 0 |  |  | France | 1780 | 20 | Pair of gilt bronze wall lights, illustrated in Ottomeyer. | 1780_Feuchere_Sothebys_2020_WallAppliques_1_Back_Unprepared_Xrf7.csv | Sotheby's London, Treasure sale November 2020 | Bruker Tracer III-SD | -0.6264763 | 0.1264408 | -0.4473932 | 1.021517 | 0.4336339 | 0.9342176 | -0.1844885 | 15.49879 | -0.5384696 | 0.5135054 | -0.1340689 | -0.8875916
1047 | GB | C | 0 |  |  | France | 1780 | 20 | Pair of gilt bronze wall lights, illustrated in Ottomeyer. | 1780_Feuchere_Sothebys_2020_WallAppliques_1_Back_Unprepared_Xrf8.csv | Sotheby's London, Treasure sale November 2020 | Bruker Tracer III-SD | -0.6995824 | 0.3189674 | 0.3018447 | 1.110621 | 0.4759961 | 1.251305 | -0.1292852 | 1.644283 | -0.5590312 | -0.3736487 | 0.1033738 | -0.8447267
1048 | GB | C | 0 |  |  | France | 1780 | 20 | Pair of gilt bronze wall lights, illustrated in Ottomeyer. | 1780_Feuchere_Sothebys_2020_WallAppliques_1_Back_Unprepared_Xrf9.csv | Sotheby's London, Treasure sale November 2020 | Bruker Tracer III-SD | -0.4424746 | 0.6780736 | 6.60517 | 0.2169125 | 1.35732 | 3.314632 | -0.06670913 | 0.9239903 | 3.274741 | -0.6049804 | 0.3259345 | -1.67299
1049 | GB | C | 0 |  |  | France | 1780 | 20 | Pair of gilt bronze wall lights, illustrated in Ottomeyer. | 1780_Feuchere_Sothebys_2020_WallAppliques_1_Back_Unprepared_Xrf10.csv | Sotheby's London, Treasure sale November 2020 | Bruker Tracer III-SD | -0.5296695 | 0.6535358 | 7.706967 | 0.4430137 | 1.325565 | 3.620003 | -0.1432721 | 0.8224791 | 2.693757 | -2.693714 | 1.838681 | -1.820887
1050 | GB | C | 0 |  |  | France | 1780 | 20 | Pair of gilt bronze wall lights, illustrated in Ottomeyer. | 1780_Feuchere_Sothebys_2020_WallAppliques_1_Back_Unprepared_Xrf11.csv | Sotheby's London, Treasure sale November 2020 | Bruker Tracer III-SD | -0.7745613 | 1.495122 | 4.099691 | -0.05806679 | 0.8697841 | 7.401001 | 0.2241691 | 39.54543 | -0.4961247 | -2.5665 | 0.1336681 | -1.539381
1051 | GB | C | 0 |  |  | France | 1780 | 20 | Pair of gilt bronze wall lights, illustrated in Ottomeyer. | 1780_Feuchere_Sothebys_2020_WallAppliques_1_Back_Unprepared_Xrf12.csv | Sotheby's London, Treasure sale November 2020 | Bruker Tracer III-SD | -0.7651142 | 1.329638 | 3.432721 | -0.08104416 | 1.119201 | 5.850185 | 0.2491486 | 2.413203 | 1.223252 | -1.173504 | 1.7771 | -0.8264893
1052 | GB | C | 0 |  |  | France | 1780 | 20 | Pair of gilt bronze wall lights, illustrated in Ottomeyer. | 1780_Feuchere_Sothebys_2020_WallAppliques_1_Binet1_Unprepared.csv | Sotheby's London, Treasure sale November 2020 | Bruker Tracer III-SD | 1.200548 | -1.649376 | 0.0509779 | -0.9669488 | -1.501893 | -0.7900491 | -0.9294398 | 1.628718 | -0.4902346 | -0.9041722 | 4.46099 | -1.149771
1053 | GB | C | 0 |  |  | France | 1780 | 20 | Pair of gilt bronze wall lights, illustrated in Ottomeyer. | 1780_Feuchere_Sothebys_2020_WallAppliques_1_Binet2_Unprepared.csv | Sotheby's London, Treasure sale November 2020 | Bruker Tracer III-SD | 1.290406 | -1.31656 | -0.7664693 | -1.31283 | 0.254835 | -1.082663 | -0.5206762 | 6.510162 | 0.8747044 | 1.521007 | 1.503101 | 3.050119
1054 | GB | C | 0 |  |  | France | 1780 | 20 | Pair of gilt bronze wall lights, illustrated in Ottomeyer. | 1780_Feuchere_Sothebys_2020_WallAppliques_2_Back_Unprepared_Xrf1.csv | Sotheby's London, Treasure sale November 2020 | Bruker Tracer III-SD | -1.563597 | 1.981199 | 3.402537 | 0.4817336 | 0.6456267 | 10.18823 | 0.8650247 | 3.07669 | 0.7117951 | -1.453942 | 0.1896946 | -0.9449825
1055 | Gilt Bronzes | Casting | R |  |  | France | 1780 | 20 | Pair of gilt bronze wall lights, illustrated in Ottomeyer. | 1780_Feuchere_Sothebys_2020_WallAppliques_2_Back_Unprepared_Xrf2.csv | Sotheby's London, Treasure sale November 2020 | Bruker Tracer III-SD | -1.430681 | 1.943291 | 4.045369 | 0.7199969 | -0.1404353 | 10.50117 | 0.8576534 | 2.518216 | 1.825061 | -0.2539609 | -0.2989734 | -1.213745
1056 | Gilt Bronzes | Casting | R |  |  | France | 1780 | 20 | Pair of gilt bronze wall lights, illustrated in Ottomeyer. | 1780_Feuchere_Sothebys_2020_WallAppliques_2_Back_Unprepared_Xrf3.csv | Sotheby's London, Treasure sale November 2020 | Bruker Tracer III-SD | -0.8191965 | 1.698334 | 1.693419 | 0.3142783 | 1.562182 | 3.422081 | -0.1273146 | 1.692998 | 0.2475985 | -1.39967 | 0.01535436 | -1.201169
1057 | GB | C | 0 |  |  | France | 1780 | 20 | Pair of gilt bronze wall lights, illustrated in Ottomeyer. | 1780_Feuchere_Sothebys_2020_WallAppliques_Gilding.csv | Sotheby's London, Treasure sale November 2020 | Bruker Tracer III-SD | -2.242147 | 5.055622 | -0.8861808 | -0.9353138 | 4.953466 | 7.978577 | -0.7048465 | 378.5803 | 16.269 | 9.823047 | 1.91546 | -1.429575
1170 | GB | C | 0 |  |  | France | 1870 | 20 | Pair of mounted urns. GILT BRONZES | 1860-90_French_Barbedienne_Urns_GiltBronzes_LennoxCato_Prepared_Base1.csv | Lennox Cato | Bruker Tracer III-SD | -1.995864 | 4.1275 | -1.586336 | -1.392805 | -1.68164 | -0.786601 | -1.268398 | 0.05652495 | -0.4069181 | 0.3264101 | 4.001198 | -3.227082
1171 | GB | C | 0 |  |  | France | 1870 | 20 | Pair of mounted urns. GILT BRONZES | 1860-90_French_Barbedienne_Urns_GiltBronzes_LennoxCato_Prepared_Base2_2.csv | Lennox Cato | Bruker Tracer III-SD | -1.996637 | 4.289005 | -1.624597 | -1.384694 | -1.563805 | -0.9460491 | -1.238969 | -0.3030523 | -0.5634122 | 0.8063716 | 3.548768 | -2.227189
1172 | GB | C | 0 |  |  | France | 1870 | 20 | Pair of mounted urns. GILT BRONZES | 1860-90_French_Barbedienne_Urns_GiltBronzes_LennoxCato_Prepared_Base2_Gilding.csv | Lennox Cato | Bruker Tracer III-SD | -1.891295 | 5.00718 | -1.72564 | -1.70141 | -1.707731 | -1.160365 | -1.206768 | 9.540721 | -0.5316858 | 1.805669 | 1.359421 | -3.112754
1173 | GB | C | 0 |  |  | France | 1870 | 20 | Pair of mounted urns. GILT BRONZES | 1860-90_French_Barbedienne_Urns_GiltBronzes_LennoxCato_Prepared_Base2.csv | Lennox Cato | Bruker Tracer III-SD | -1.997691 | 4.248022 | -1.612903 | -1.316524 | -1.435323 | -0.6565864 | -1.245865 | -0.573608 | -0.4841413 | 2.655853 | 4.903362 | -3.119643
1174 | Gilt Bronzes | Casting | R |  |  | France | 1870 | 20 | Pair of mounted urns. GILT BRONZES | 1860-90_French_Barbedienne_Urns_GiltBronzes_LennoxCato_Prepared_FlatBase1.csv | Lennox Cato | Bruker Tracer III-SD | 2.691515 | -1.595026 | -1.04583 | -1.907468 | -1.750504 | -1.064781 | -1.349746 | -1.635227 | 0.212019 | 2.763712 | 0.07741613 | -3.632047
1175 | Gilt Bronzes | Casting | R |  |  | France | 1870 | 20 | Pair of mounted urns. GILT BRONZES | 1860-90_French_Barbedienne_Urns_GiltBronzes_LennoxCato_Prepared_FlatBase2.csv | Lennox Cato | Bruker Tracer III-SD | 2.974514 | -1.564094 | -0.9752672 | -1.890728 | -1.664369 | -1.087642 | -1.332429 | -1.305687 | -0.1972898 | 3.387841 | 0.4685843 | -3.181077
1218 | Furniture | Casting | R |  |  | England | 2004 | 2 | Brass ea shell, modern cast | 2004_English_Barret and Jarvis_Staplehurst.csv | yannick Chastang | Bruker Tracer III-SD | 2.181177 | -0.4557834 | 1.655467 | -0.4673712 | -1.359195 | -1.029584 | 3.398527 | -1.829781 | 0.5751436 | -0.1296877 | 1.745873 | -3.126652
679 | Hardware | Casting | R |  |  | England | 1830 | 20 | Locks on a c. 1680 cabinet, replaced during the 19th century or later in England. Cast brass. | 1850_English_Boulle_Wrothamcabinet_Lockreplaced_2.csv | Wrotham / Fitzwilliam museum | Bruker Tracer III-SD | -0.6370756 | 0.4694925 | 3.451223 | 0.7741259 | 0.1120906 | 0.8206599 | -0.4121027 | 1.868374 | 2.891643 | -1.074968 | -0.08528591 | -2.633183
680 | Hardware | Casting | R |  |  | England | 1830 | 20 | Locks on a c. 1680 cabinet, replaced during the 19th century or later in England. Cast brass. | 1850_English_Boulle_Wrothamcabinet_Lockreplaced.csv | Wrotham / Fitzwilliam museum | Bruker Tracer III-SD | 0.3409236 | 0.2781507 | 2.787925 | 0.7534618 | 0.252665 | 0.8731288 | -0.5194138 | 2.001734 | 3.389855 | -1.303523 | -0.1982793 | -2.513994
970 | Gilt Bronzes | Casting | R |  |  | France | 1755 | 10 | Gilded bronze base for Dresden porcelain pair of swans, possibly delivered to Madame de Pompadour. | 1760_French_Caffieri_BronzeBase_Marked2_SwanPorcelain_Prepared_Xrf2.csv | Duke of Buccleuch and Queensberry, Boughton House, Rainbow Room. | Bruker Tracer III-SD | -2.457655 | 0.6414328 | 0.01123381 | -0.19177 | 0.125489 | 0.5120061 | -0.08440769 | 1.806697 | -0.5401721 | -0.1190129 | 0.02444877 | -1.46565
1242 | GB | B | 0 |  |  | French | 2019 | 5 | Newly made gilt bronze bases for a pair of Japanese ceramic eagle, in rococo style | Eagle_bronzeBase_Unprepared_Back_Xrf4_Brazing_Soldering.csv | Private Collection | Bruker Tracer III-SD | 0.9360659 | -0.5321107 | -1.32383 | 0.7501483 | 376.6427 | -1.331528 | -1.122597 | 21.40924 | 0.05977534 | 25.05412 | 0.122435 | -3.555673
1243 | GB | G | 0 |  |  | French | 2019 | 5 | Newly made gilt bronze bases for a pair of Japanese ceramic eagle, in rococo style | Eagle_bronzeBase_Unprepared_Gilding.csv | Private Collection | Bruker Tracer III-SD | 0.6497298 | 1.148746 | -0.8644631 | -1.578493 | -1.782597 | -0.2348624 | -0.6598692 | 23.01859 | -0.4525789 | 0.9713316 | 0.9334874 | -3.46716
972 | Gilt Bronzes | Casting | R |  |  | France | 1755 | 10 | Gilded bronze base for Dresden porcelain pair of swans, possibly delivered to Madame de Pompadour. | 1760_French_Caffieri_BronzeBase_Marked2_SwanPorcelain_Unprepared_Xrf1.csv | Duke of Buccleuch and Queensberry, Boughton House, Rainbow Room. | Bruker Tracer III-SD | -2.055414 | 0.6754041 | 1.274175 | -0.3017074 | 0.3186889 | 1.161891 | -0.1141404 | 0.4913573 | 1.955641 | -1.810156 | 0.2067957 | -2.023284
973 | GB | C | 0 |  |  | France | 1755 | 10 | Gilded bronze base for Dresden porcelain pair of swans, possibly delivered to Madame de Pompadour. | 1760_French_Caffieri_BronzeBase_Marked2_SwanPorcelain_Unprepared_Xrf2.csv | Duke of Buccleuch and Queensberry, Boughton House, Rainbow Room. | Bruker Tracer III-SD | -2.797409 | 1.118042 | 0.03818106 | -0.06221588 | 0.321561 | 1.847664 | 0.06911867 | 3.141443 | 0.2709925 | 0.8920081 | -0.3129896 | -2.641011
974 | Gilt Bronzes | Casting | R |  |  | France | 1755 | 10 | Gilded bronze base for Dresden porcelain pair of swans, possibly delivered to Madame de Pompadour. | 1760_French_Caffieri_BronzeBase_Marked2_SwanPorcelain_Unprepared_Xrf3.csv | Duke of Buccleuch and Queensberry, Boughton House, Rainbow Room. | Bruker Tracer III-SD | -1.886097 | 0.6772709 | 1.186122 | 0.000499867 | -0.1407387 | 1.718896 | -0.0988885 | 0.8981348 | 0.2608802 | -2.154664 | -0.1565387 | -1.031763
1454 | BS | C | 0 |  |  | French | 1954 | 20 | L'homme de villetaneuse, produced between 1954 and 1984. Patinated BRONZE | 1954_84_Cesar_lhommedevitraneuse_patinabronze.csv | Private, provenance Gismondi | Bruker Tracer III-SD | 1.872651 | -0.2353575 | -1.432256 | -0.6680225 | -1.468529 | -0.7196886 | 2.287761 | -0.9807626 | 0.3107499 | 1.590707 | 0.555423 | -2.777166
1455 | BS | C | 0 |  |  | French | 1954 | 20 | L'homme de villetaneuse, produced between 1954 and 1984. Patinated BRONZE | 1954_84_Cesar_lhommedevitraneuse_patinabronze2.csv | Private, provenance Gismondi | Bruker Tracer III-SD | 1.742956 | -0.2951583 | 0.6506831 | -0.5890706 | -1.734889 | 0.01628683 | 2.361745 | -1.205609 | 1.863881 | -0.04780887 | 0.6764628 | -2.817324
642 | Scientific Instrument | Casting | R |  |  | France | 1845 | 10 | Woodworking metal plane. Brass frog (cast brass element holding blade) | 1844_French_Chardoillet_PatentedPlane_Brass_Xrf1.csv | Yannick Chastang | Bruker Tracer III-SD | -4.36355 | 11.43034 | 3.466506 | -0.9510045 | -0.5962945 | 0.5286605 | -0.464064 | -0.4429995 | 5.217148 | -0.5321025 | 1.33863 | -1.972034
643 | Scientific Instrument | Casting | R |  |  | France | 1845 | 10 | Woodworking metal plane. Brass frog (cast brass element holding blade) | 1844_French_Chardoillet_PatentedPlane_Brass_Xrf2.csv | Yannick Chastang | Bruker Tracer III-SD | -4.323826 | 11.22216 | 3.409062 | -1.164068 | -0.6390641 | 0.7692695 | -0.5111741 | -0.3924558 | 4.684645 | -1.682017 | 0.7086973 | -1.299379
844 | F | C | 0 |  |  | France | 1730 | 20 | Commode, with interlaced L, Morning Room, Drumlanrig Castle | 1730_or_1850_French_or_English_Cressent_Kingwood_Commode_Drumlanrig_GiltBronze_InterlacedLL_TopLeg_Back_Preprared_Xrf4.csv | Duke of Buccleuch and Queensberry | Bruker Tracer III-SD | -1.345835 | 1.817441 | 2.616338 | 0.3132954 | 0.5696025 | 1.702051 | -0.2030478 | 0.2711703 | 1.076435 | -0.09983247 | 0.05457109 | -1.95476
845 | F | C | 0 |  |  | France | 1730 | 20 | Commode, with interlaced L, Morning Room, Drumlanrig Castle | 1730_or_1850_French_or_English_Cressent_Kingwood_Commode_Drumlanrig_GiltBronze_InterlacedLL_TopLeg_Back_Unpreprared_Xrf4.csv | Duke of Buccleuch and Queensberry | Bruker Tracer III-SD | -1.36765 | 1.890923 | 1.838315 | 0.3155371 | 0.9323984 | 2.006168 | -0.2722998 | -0.08142399 | -0.01108569 | -1.812033 | 0.1919073 | -1.664002
846 | F | C | 0 |  |  | France | 1730 | 20 | Commode, with interlaced L, Morning Room, Drumlanrig Castle | 1730_or_1850_French_or_English_Cressent_Kingwood_Commode_Drumlanrig_GiltBronze_LargeCentralEscutcheon_Back_Preprared_Xrf3.csv | Duke of Buccleuch and Queensberry | Bruker Tracer III-SD | 2.419801 | 0.9232942 | 0.9454218 | -1.464446 | -0.4372132 | 0.5267672 | -0.3683449 | 0.6378883 | 3.690238 | 0.2197889 | 0.5504008 | -3.042451
847 | F | C | 0 |  |  | France | 1730 | 20 | Commode, with interlaced L, Morning Room, Drumlanrig Castle | 1730_or_1850_French_or_English_Cressent_Kingwood_Commode_Drumlanrig_GiltBronze_LargeCentralEscutcheon_Back_Unpreprared_Xrf3.csv | Duke of Buccleuch and Queensberry | Bruker Tracer III-SD | 2.36127 | 0.9337996 | 0.2728053 | -1.401088 | -0.2132869 | 0.2439586 | -0.355042 | 0.3451766 | 1.774748 | 2.995857 | 1.34037 | -3.652589
848 | F | C | 0 |  |  | France | 1730 | 20 | Commode, with interlaced L, Morning Room, Drumlanrig Castle | 1730_or_1850_French_or_English_Cressent_Kingwood_Commode_Drumlanrig_GiltBronze_ProperLeft_Figure_Back_Preprared_Xrf1.csv | Duke of Buccleuch and Queensberry | Bruker Tracer III-SD | 0.3952884 | -0.3580411 | 0.204792 | -0.8671946 | 0.3310066 | -0.4771045 | -0.7636294 | -0.5131306 | 0.3707084 | -0.5866993 | 0.5475398 | -2.238136
849 | F | C | 0 |  |  | France | 1730 | 20 | Commode, with interlaced L, Morning Room, Drumlanrig Castle | 1730_or_1850_French_or_English_Cressent_Kingwood_Commode_Drumlanrig_GiltBronze_ProperLeft_Figure_Back_Preprared_Xrf2.csv | Duke of Buccleuch and Queensberry | Bruker Tracer III-SD | 0.3681745 | -0.3821045 | 0.3597314 | -0.8653328 | 0.1887072 | -0.422599 | -0.7441486 | -0.2687889 | 0.5640285 | -0.652292 | 0.2189675 | -3.050467
850 | F | C | 0 |  |  | France | 1730 | 20 | Commode, with interlaced L, Morning Room, Drumlanrig Castle | 1730_or_1850_French_or_English_Cressent_Kingwood_Commode_Drumlanrig_GiltBronze_ProperLeft_Figure_Back_Unpreprared_Xrf1.csv | Duke of Buccleuch and Queensberry | Bruker Tracer III-SD | 0.1638089 | -0.4810647 | -0.5866699 | -0.7673884 | 0.0770301 | -0.2378406 | -0.6742724 | -0.8980813 | 0.06011898 | -1.324803 | -0.2634087 | -1.752041
851 | F | C | 0 |  |  | France | 1730 | 20 | Commode, with interlaced L, Morning Room, Drumlanrig Castle | 1730_or_1850_French_or_English_Cressent_Kingwood_Commode_Drumlanrig_GiltBronze_ProperLeft_Figure_Back_Unpreprared_Xrf2.csv | Duke of Buccleuch and Queensberry | Bruker Tracer III-SD | 0.33632 | -0.4277823 | 0.1795367 | -0.8574368 | -0.1173833 | -0.5041787 | -0.790242 | -0.7240368 | 0.8630677 | 0.7431843 | 0.9632858 | -2.860839
852 | F | C | 0 |  |  | France | 1730 | 20 | Commode, with interlaced L, Morning Room, Drumlanrig Castle | 1730_or_1850_French_or_English_Cressent_Kingwood_Commode_Drumlanrig_GiltBronze_ProperLeft_Figure_Gilding.csv | Duke of Buccleuch and Queensberry | Bruker Tracer III-SD | 0.4988787 | -0.2934862 | -0.07951219 | -0.9281653 | 0.2852638 | -0.3280128 | -0.7478043 | 0.7521779 | 0.8581023 | 0.06682762 | 0.5498716 | -2.284127
853 | F | C | 0 |  |  | France | 1730 | 20 | Commode, with interlaced L, Morning Room, Drumlanrig Castle | 1730_or_1850_French_or_English_Cressent_Kingwood_Commode_Drumlanrig_GiltBronze_SmallEscutcheon_Back_Preprared_Xrf5.csv | Duke of Buccleuch and Queensberry | Bruker Tracer III-SD | -0.4388808 | 0.04780176 | 2.057061 | -0.4326198 | 0.3496522 | 0.3085749 | -0.519432 | -0.2401397 | 2.061899 | -1.069993 | 1.59859 | -2.845591
854 | F | C | 0 |  |  | France | 1730 | 20 | Commode, with interlaced L, Morning Room, Drumlanrig Castle | 1730_or_1850_French_or_English_Cressent_Kingwood_Commode_Drumlanrig_GiltBronze_SmallEscutcheon_Back_Unpreprared_Xrf5.csv | Duke of Buccleuch and Queensberry | Bruker Tracer III-SD | -0.4665493 | -0.00962257 | 1.279347 | -0.3969664 | 0.1152719 | -0.05102196 | -0.5545778 | -0.6648157 | 2.739737 | 0.447285 | 0.2970079 | -1.770879
82 | Furniture | Casting | R |  |  | Germany | 1790 | 0 | Secretary Bookcase | 41610_1_1.csv | Kunstgewerbemuseum Dresden | Bruker Tracer III-SD | -0.05861724 | -0.9082418 | -0.2391871 | -1.182605 | 0.6233753 | 0.5793001 | -0.9590282 | -0.170007 | 0.2621214 | 0.2362245 | 1.243065 | -2.288607
83 | Furniture | Casting | R |  |  | Germany | 1790 | 0 | Secretary Bookcase | 41610_2_1.csv | Kunstgewerbemuseum Dresden | Bruker Tracer III-SD | 0.3933144 | -0.9258128 | 0.128466 | -1.131134 | 0.4445585 | 0.6276259 | -0.8752337 | -0.454491 | 0.9141517 | -0.05068835 | 0.1255172 | -3.441459
84 | Furniture | Casting | R |  |  | Germany | 1790 | 0 | Secretary Bookcase | 41610_3_1brushed.csv | Kunstgewerbemuseum Dresden | Bruker Tracer III-SD | 0.5140616 | -0.9885436 | 0.6148595 | -1.171685 | 0.1681633 | 0.115183 | -0.9906489 | -0.6798012 | 0.6755025 | -1.109515 | 0.4488011 | -2.934751
123 | Furniture | Casting | R |  |  | Germany | 1790 | 0 | Secretary Bookcase | 41610_1_2gilding.csv | Kunstgewerbemuseum Dresden | Bruker Tracer III-SD | -0.06241535 | -0.812372 | 0.3383135 | -1.181115 | 1.206867 | 0.5797328 | -1.110843 | 53.9855 | 4.513747 | -0.6845383 | 2.658329 | -2.378795
667 | Hardware | Casting | R |  |  | France | 1920 | 10 | Brass lock, cast brass | 1920_French_FrancoisLinke_lockClementLinke 2185.csv | Xu Nan, private | Bruker Tracer III-SD | 3.60637 | -1.643413 | -1.294286 | -1.904929 | -1.251791 | -1.032334 | -0.4542091 | -1.446304 | 0.5300637 | 4.21679 | 0.3062522 | -3.575763
74 | Furniture | Casting | R |  |  | Germany | 1770 | 5 | Long Case Clock | 39570_1_1.csv | Kunstgewerbemuseum Dresden | Bruker Tracer III-SD | -0.1217161 | -0.1256274 | -0.01457533 | 0.4612844 | -0.9023168 | 0.1731451 | 1.054663 | 0.1736874 | 0.2277283 | -0.9986732 | 1.112568 | -0.5758608
75 | Furniture | Casting | R |  |  | Germany | 1770 | 5 | Long Case Clock | 39570_2_1.csv | Kunstgewerbemuseum Dresden | Bruker Tracer III-SD | -0.9891511 | 0.5493907 | 1.496641 | 0.2578707 | -0.02061817 | 1.251791 | 0.898623 | 1.175259 | 0.931541 | -1.8887 | 0.3160519 | -2.100849
76 | Furniture | Casting | R |  |  | Germany | 1770 | 5 | Long Case Clock | 39570_3_1.csv | Kunstgewerbemuseum Dresden | Bruker Tracer III-SD | -1.268914 | 0.9398213 | 1.119345 | 0.684695 | -0.2301039 | 1.726143 | 0.8966921 | 1.511319 | 1.094063 | -2.009787 | 1.603414 | -1.815159
1214 | Gilt Bronzes | Casting | R |  |  | English | 2000 | 10 | various off cut from Buggins workshop | 2000_English_DennisBuggins_Shaunchaplin_candelabra.csv | Yannick Chastang | Bruker Tracer III-SD | 3.913076 | -0.9016918 | 0.5520183 | -1.469702 | -1.786966 | -1.224374 | 0.50592 | -1.653157 | 0.8672769 | 0.5169553 | 5.886049 | -3.559989
1215 | Gilt Bronzes | Casting | R |  |  | English | 2000 | 10 | various off cut from Buggins workshop | 2000_English_DennisBuggins_Shaunchaplin_candelabra2.csv | Yannick Chastang | Bruker Tracer III-SD | 3.923023 | -0.9494116 | 0.2214318 | -1.331074 | -1.816207 | -1.000323 | 0.4465279 | -1.944711 | 0.9883677 | 0.0138102 | 6.485741 | -3.645378
1216 | Gilt Bronzes | Casting | R |  |  | English | 2000 | 10 | various off cut from Buggins workshop | 2000_English_DennisBuggins_Shaunchaplin_japanvase.csv | Yannick Chastang | Bruker Tracer III-SD | -3.433035 | 7.036001 | 4.563302 | -1.787155 | -1.620282 | 0.5790054 | 2.981487 | -1.379358 | 1.938339 | 0.2019342 | 3.024521 | -2.569595
1217 | Gilt Bronzes | Casting | R |  |  | English | 2000 | 10 | various off cut from Buggins workshop | 2000_English_DennisBuggins_Shaunchaplin_ramhead.csv | Yannick Chastang | Bruker Tracer III-SD | 3.621945 | -1.201107 | 0.7305495 | -1.299088 | -1.545157 | -0.7564759 | 0.7437853 | -1.300797 | 0.7241137 | 2.217239 | 2.425346 | -3.465456
990 | F | C | 0 |  |  | France | 1770 | 10 | Pair of Boulle torcheres (candle stands). GILT BRONZE | 1710_Boulle_Torcheres_Chatsworth_GiltBronzes_Back_prepared_Xrf3.csv | Duke of Devonshire, Chatsworh House | Bruker Tracer III-SD | 0.7333152 | 0.1443627 | 0.8546963 | 0.8605419 | 0.03635827 | -0.5392362 | -0.4015834 | -0.3017816 | 0.0450658 | -0.6662322 | -0.3494904 | -1.638995
991 | F | C | 0 |  |  | France | 1770 | 10 | Pair of Boulle torcheres (candle stands). GILT BRONZE | 1710_Boulle_Torcheres_Chatsworth_GiltBronzes_Back_prepared_Xrf4.csv | Duke of Devonshire, Chatsworh House | Bruker Tracer III-SD | 0.1409281 | 0.3499226 | 0.9576044 | 0.8029058 | 0.01694409 | -0.2897101 | -0.3695073 | 1.148602 | -0.3972392 | -0.1952615 | 0.211261 | -1.185492
992 | F | C | 0 |  |  | France | 1770 | 10 | Pair of Boulle torcheres (candle stands). GILT BRONZE | 1710_Boulle_Torcheres_Chatsworth_GiltBronzes_Back_prepared_Xrf6.csv | Duke of Devonshire, Chatsworh House | Bruker Tracer III-SD | 0.272544 | -0.5512308 | 2.505356 | 0.08370739 | -0.4949587 | -0.2260467 | 0.5018199 | -0.01250376 | 0.1696422 | 1.224481 | 0.06965749 | 0.9682084
993 | F | C | 0 |  |  | England | 1850 | 30 | Pair of Boulle torcheres (candle stands). GILT BRONZE | 1710_Boulle_Torcheres_Chatsworth_GiltBronzes_Back_prepared_Xrf7_AfterCastCopyof6.csv | Duke of Devonshire, Chatsworh House | Bruker Tracer III-SD | 1.67819 | -0.7619657 | 3.285614 | -1.299613 | -1.593537 | -0.713994 | -0.858328 | -1.421066 | 2.250933 | 1.995849 | 0.362328 | -3.602506
994 | F | C | 0 |  |  | England | 1850 | 30 | Pair of Boulle torcheres (candle stands). GILT BRONZE | 1710_Boulle_Torcheres_Chatsworth_GiltBronzes_Back_prepared_Xrf8.csv | Duke of Devonshire, Chatsworh House | Bruker Tracer III-SD | 1.4224 | -1.244902 | 5.510225 | -1.453302 | -1.723727 | -1.122755 | -1.052291 | -0.6010937 | 1.625175 | -0.04409306 | 1.078572 | -3.648244
995 | F | C | 0 |  |  | France | 1770 | 10 | Pair of Boulle torcheres (candle stands). GILT BRONZE | 1710_Boulle_Torcheres_Chatsworth_GiltBronzes_Back_prepared_Xrf9_2.csv | Duke of Devonshire, Chatsworh House | Bruker Tracer III-SD | 0.7163893 | -0.6230185 | 0.7065391 | 0.1557185 | -0.1013845 | -0.174009 | -0.1091472 | 0.001184979 | 0.6174857 | -2.295144 | 1.359837 | -1.688653
996 | F | C | 0 |  |  | France | 1770 | 10 | Pair of Boulle torcheres (candle stands). GILT BRONZE | 1710_Boulle_Torcheres_Chatsworth_GiltBronzes_Back_prepared_Xrf9.csv | Duke of Devonshire, Chatsworh House | Bruker Tracer III-SD | 0.8546351 | -0.6606585 | 0.7227769 | 0.1340415 | 0.06616868 | 0.0868797 | -0.07493797 | 1.84823 | 0.38135 | -1.891759 | 0.8378326 | -1.977214
997 | F | C | 0 |  |  | France | 1770 | 10 | Pair of Boulle torcheres (candle stands). GILT BRONZE | 1710_Boulle_Torcheres_Chatsworth_GiltBronzes_Back_unprepared_Xrf1.csv | Duke of Devonshire, Chatsworh House | Bruker Tracer III-SD | 0.6593751 | -0.3592116 | 1.612463 | 0.4294309 | -0.09516929 | 0.840123 | -0.2288233 | 12.51608 | -0.5285959 | -1.449911 | 0.07499776 | -2.433472
998 | F | C | 0 |  |  | France | 1770 | 10 | Pair of Boulle torcheres (candle stands). GILT BRONZE | 1710_Boulle_Torcheres_Chatsworth_GiltBronzes_Back_unprepared_Xrf2.csv | Duke of Devonshire, Chatsworh House | Bruker Tracer III-SD | 0.5178991 | -0.3571825 | 1.749847 | 0.441322 | -0.4026814 | 0.8110843 | -0.1764655 | 0.3369172 | 0.01616194 | -1.848316 | -0.07823419 | -1.146786
999 | F | C | 0 |  |  | France | 1770 | 10 | Pair of Boulle torcheres (candle stands). GILT BRONZE | 1710_Boulle_Torcheres_Chatsworth_GiltBronzes_Back_Unprepared_Xrf5.csv | Duke of Devonshire, Chatsworh House | Bruker Tracer III-SD | 0.3604316 | -0.5827359 | 0.3941725 | 0.3402129 | -0.04770437 | 0.2012078 | -0.084341 | 0.500662 | 0.2985997 | -0.4974138 | -0.3482841 | -1.085866
1000 | F | C | 0 |  |  | France | 1770 | 10 | Pair of Boulle torcheres (candle stands). GILT BRONZE | 1710_Boulle_Torcheres_Chatsworth_GiltBronzes_Gilding_Xrf1.csv | Duke of Devonshire, Chatsworh House | Bruker Tracer III-SD | 0.9675162 | -0.274024 | 0.7579441 | 0.3312689 | 0.1414445 | 1.003754 | -0.1543373 | 0.9958293 | 0.4626759 | -1.883495 | 0.4213754 | -0.7892792
1001 | F | C | 0 |  |  | France | 1770 | 10 | Pair of Boulle torcheres (candle stands). GILT BRONZE | 1710_Boulle_Torcheres_Chatsworth_GiltBronzes_Gilding_Xrf3.csv | Duke of Devonshire, Chatsworh House | Bruker Tracer III-SD | -0.08485797 | 1.046473 | 0.02093477 | 0.3267503 | 2.512029 | 0.3765746 | -0.4694367 | 174.1954 | 6.366255 | -2.040693 | 2.51589 | -0.3610369
985 | GB | C | 0 |  |  | France | 1850 | 30 | Clock, chinese. GILT BRONZES | 1765_Mauduit_ChineseClock_GiltBronzeBase_Xrf1.csv | Zilka Collection, Sotheby's New York, November 2020. | Bruker Tracer III-SD | -0.3293396 | 0.7567873 | 1.829136 | 1.268461 | -1.562698 | -0.5434558 | -0.3833016 | -0.1386909 | 0.7697704 | -1.222864 | -0.333739 | -3.087973
986 | GB | C | 0 |  |  | France | 1850 | 30 | Clock, chinese. GILT BRONZES | 1765_Mauduit_ChineseClock_GiltBronzeBase_Xrf2.csv | Zilka Collection, Sotheby's New York, November 2020. | Bruker Tracer III-SD | -0.2364472 | 0.7147266 | 1.117262 | -0.8716074 | -1.422069 | -0.1612654 | -0.3595341 | -0.8137724 | 0.3774566 | -0.2019848 | -0.2588091 | -3.653484
987 | GB | C | 0 |  |  | France | 1850 | 30 | Clock, chinese. GILT BRONZES | 1765_Mauduit_ChineseClock_GiltBronzeBase_Xrf3.csv | Zilka Collection, Sotheby's New York, November 2020. | Bruker Tracer III-SD | -0.2786182 | 0.8095334 | 1.861319 | 0.3549209 | -1.600429 | -0.3960673 | -0.4959707 | 0.6134821 | -0.4094995 | -1.21549 | -0.3317769 | -3.648994
988 | GB | C | 0 |  |  | France | 1850 | 30 | Clock, chinese. GILT BRONZES | 1765_Mauduit_ChineseClock_GiltBronzeBase_Xrf4.csv | Zilka Collection, Sotheby's New York, November 2020. | Bruker Tracer III-SD | -1.420631 | 2.219478 | 2.3124 | 3.658149 | -1.431815 | 0.1241692 | -0.5216321 | 0.875705 | 1.425215 | -0.6961664 | -0.2541563 | -3.43715
989 | GB | C | 0 |  |  | France | 1850 | 30 | Clock, chinese. GILT BRONZES | 1765_Mauduit_ChineseClock_GiltBronzeBase_Xrf5_Solder.csv | Zilka Collection, Sotheby's New York, November 2020. | Bruker Tracer III-SD | 2.110164 | -0.006970658 | 0.1888264 | -0.3993912 | -1.658541 | -1.075622 | -1.326286 | -0.1551353 | -0.1357968 | -0.3677325 | -0.3449103 | -3.652226
904 | F | C | 0 |  |  | Germany | 1750 | 5 | Cabinet, sold at Sotheby's July 2017 London Treasures sale, lot 31 | 1750_german_shaeffer.csv | Christopher Kiaer Thomsen, private | Bruker Tracer III-SD | -1.094387 | -0.2101993 | 2.344699 | -0.3712054 | 0.5300258 | 2.458679 | -0.4449073 | 0.003380399 | 1.316319 | -0.5842292 | 0.4960578 | -1.385708
699 | F | C | 0 |  |  | France | 1680 | 5 | Pietra dura cabinets, delivered to Versailles. Off cuts of bronze mouldings. GILT BRONZES | 1680_French_Cucci_PietraDuraCabinet_AlnwickCastle_GiltBronze_OffCutMoulding_Prepared_CrossSection_Xrf2.csv | Alnwick Castle | Bruker Tracer 5i | -2.537753 | 1.123707 | 0.9784242 | -0.2837119 | -0.03188227 | 0.127993 | -0.3350485 | 2.999244 | 0.6459813 | -1.156782 | 0.7918341 | -0.4389776
700 | Furniture | Casting | R |  |  | France | 1680 | 5 | Pietra dura cabinets, delivered to Versailles. Off cuts of bronze mouldings. GILT BRONZES | 1680_French_Cucci_PietraDuraCabinet_AlnwickCastle_GiltBronze_OffCutMoulding_Prepared_CrossSection_Xrf1.csv | Alnwick Castle | Bruker Tracer 5i | -1.161231 | 0.8949807 | -0.05739959 | 0.07827762 | 1.33249 | -0.07942656 | 0.9462776 | -0.2127314 | 0.5262356 | -2.124187 | -0.006047007 | 1.670727
701 | Furniture | Casting | R |  |  | France | 1680 | 5 | Pietra dura cabinets, delivered to Versailles. Off cuts of bronze mouldings. GILT BRONZES | 1680_French_Cucci_PietraDuraCabinet_AlnwickCastle_GiltBronze_OffCutMoulding_b_Prepared_CrossSection_Xrf1.csv | Alnwick Castle | Bruker Tracer 5i | -1.168368 | 0.7162295 | -0.1291445 | 0.08841656 | 1.055057 | 0.02144659 | 0.9022896 | 0.09371123 | 0.6295335 | -1.210766 | 0.1735484 | 1.833906
1032 | Furniture | Casting | R |  |  | France | 1774 | 10 | Large lacquer desk / clock / cabinet Waddesdon Manor | 1770_French_Dubois_WaddesdonManor_eaglebase.csv | Waddesdon Manor / Rothschild / National Trust | Bruker Tracer III-SD | 0.006949033 | 1.108525 | 0.4863695 | 0.03966983 | -0.4641515 | 2.644711 | -0.1726757 | 0.3158046 | 1.754981 | -0.006048944 | -0.0559227 | -0.6918127
1033 | F | C | 0 |  |  | France | 1774 | 10 | Large lacquer desk / clock / cabinet Waddesdon Manor | 1770_French_Dubois_WaddesdonManor_lionfoot_mercurygilding.csv | Waddesdon Manor / Rothschild / National Trust | Bruker Tracer III-SD | -0.455794 | 2.255869 | -1.175377 | -0.3577263 | -0.686867 | 0.6941498 | -0.7552246 | 282.4883 | 0.2340899 | -1.866459 | 1.302499 | -3.63169
1034 | Furniture | Casting | R |  |  | France | 1774 | 10 | Large lacquer desk / clock / cabinet Waddesdon Manor | 1770_French_Dubois_WaddesdonManor_lionfoot.csv | Waddesdon Manor / Rothschild / National Trust | Bruker Tracer III-SD | -0.6991666 | 0.4265432 | -0.3419391 | -0.9414591 | -0.9603271 | -0.8656965 | -0.4990991 | 0.4516487 | 1.066923 | 1.61689 | 0.9700317 | -2.973234
1035 | Furniture | Casting | R |  |  | France | 1774 | 10 | Large lacquer desk / clock / cabinet Waddesdon Manor | 1770_French_Dubois_WaddesdonManor_patinatedeagle.csv | Waddesdon Manor / Rothschild / National Trust | Bruker Tracer III-SD | -0.5829841 | -0.9071365 | 0.1813837 | 2.528518 | 0.2898724 | -0.6466041 | -0.2641863 | 3.58505 | 0.9725446 | 1.002427 | 2.044105 | -0.1686807
1036 | Furniture | Casting | R |  |  | France | 1774 | 10 | Large lacquer desk / clock / cabinet Waddesdon Manor | 1770_French_Dubois_WaddesdonManor_patinatedeagle2.csv | Waddesdon Manor / Rothschild / National Trust | Bruker Tracer III-SD | -0.5504853 | -1.032852 | -0.07570095 | 2.490797 | -0.05762094 | -0.9369568 | -0.2919395 | 2.960392 | 1.179685 | -1.765362 | 0.330298 | 0.3561095
1037 | F | C | 0 |  |  | France | 1774 | 10 | Large lacquer desk / clock / cabinet Waddesdon Manor | 1770_French_Dubois_WaddesdonManor_patinatedeaglerepair.csv | Waddesdon Manor / Rothschild / National Trust | Bruker Tracer III-SD | 0.1330032 | -1.568629 | 0.1202715 | 0.009771994 | -1.033193 | 0.6133992 | 0.2016955 | 3.486233 | 0.2604354 | -0.2275814 | 2.81828 | -1.633162
1038 | Furniture | Casting | R |  |  | France | 1774 | 10 | Large lacquer desk / clock / cabinet Waddesdon Manor | 1770_French_Dubois_WaddesdonManor_plinth.csv | Waddesdon Manor / Rothschild / National Trust | Bruker Tracer III-SD | -0.3130268 | 0.9607234 | -0.2852021 | 0.2853156 | 0.01807964 | 0.9054852 | -0.01587812 | 0.4118418 | 0.3929391 | -1.141735 | 0.8066789 | -0.6252927
1039 | Furniture | Casting | R |  |  | France | 1774 | 10 | Large lacquer desk / clock / cabinet Waddesdon Manor | 1770_French_Dubois_WaddesdonManor_sidepineapplemount.csv | Waddesdon Manor / Rothschild / National Trust | Bruker Tracer III-SD | -0.442276 | 0.9932957 | 1.533907 | -0.9131383 | -0.8701735 | 2.049931 | 1.464392 | 3.189718 | 1.057989 | 1.624506 | 0.2199565 | -2.649251
1106 | Gilt Bronzes | Casting | R |  |  | England | 1829 | 5 | Gilt bronze bases for Sevres porcelain service | 1830_English_Baldock_BronzeBase_smallEgret_Xrf3.csv | Duke of Buccleuch and Queensberry, Boughton House | Bruker Tracer III-SD | -0.7339951 | 2.380281 | 3.700403 | -0.8354696 | -0.2623555 | 1.132747 | -0.2581823 | 1.215798 | 24.13207 | -0.2648456 | 0.2887393 | -2.742464
1107 | Gilt Bronzes | Casting | R |  |  | England | 1829 | 5 | Gilt bronze bases for Sevres porcelain service | 1830_English_Baldock_BronzeBase_smallPutties_Xrf1.csv | Duke of Buccleuch and Queensberry, Boughton House | Bruker Tracer III-SD | -0.671218 | 2.580423 | 1.689189 | -0.02845525 | 0.2620615 | 1.217622 | -0.2644507 | 2.716267 | 17.41645 | 0.2823496 | 0.6659851 | -3.625056
1108 | Gilt Bronzes | Casting | R |  |  | England | 1829 | 5 | Gilt bronze bases for Sevres porcelain service | 1830_English_Baldock_BronzeBase_smallPutties_Xrf2.csv | Duke of Buccleuch and Queensberry, Boughton House | Bruker Tracer III-SD | -0.3630391 | 2.392378 | 1.612019 | -0.7093315 | 0.3422812 | 0.6417076 | 0.07668312 | 3.353963 | 32.51565 | 1.189363 | 0.3579198 | -3.314014
1114 | Furniture | Casting | R |  |  | English | 1840 | 10 | Table, delivered for 5th Duke of Buccleuch, marquetry and gilt bronzes (or lacquered) | 1840_English_Baldock_MarquetryTable_Bowhill_GiltBronze_LegApron_Back_Prepared_Xrf1.csv | Duke of Buccleuch and Queensberry, Bowhill House | Bruker Tracer III-SD | 0.7232334 | -1.58372 | -1.305929 | -1.877086 | -0.6164744 | -0.5956466 | -0.8899098 | -0.5039921 | 4.060494 | 2.678093 | -0.1482679 | -2.481968
1115 | Furniture | Casting | R |  |  | English | 1840 | 10 | Table, delivered for 5th Duke of Buccleuch, marquetry and gilt bronzes (or lacquered) | 1840_English_Baldock_MarquetryTable_Bowhill_GiltBronze_LegApron_Back_Prepared_Xrf2.csv | Duke of Buccleuch and Queensberry, Bowhill House | Bruker Tracer III-SD | 1.095079 | -1.562825 | -0.6974198 | -1.894599 | -0.385469 | -0.5678408 | -0.9768561 | 1.354124 | 11.40763 | 3.535093 | -0.08621984 | -3.651391
1116 | Furniture | Casting | R |  |  | English | 1840 | 10 | Table, delivered for 5th Duke of Buccleuch, marquetry and gilt bronzes (or lacquered) | 1840_English_Baldock_MarquetryTable_Bowhill_GiltBronze_LegApron_Back_Prepared_Xrf3.csv | Duke of Buccleuch and Queensberry, Bowhill House | Bruker Tracer III-SD | 0.9481183 | -1.518044 | -1.169779 | -1.845688 | -0.8754612 | -0.890975 | -0.9501504 | 0.1735414 | 6.120223 | 1.194748 | 0.5205682 | -3.506322
1117 | Furniture | Casting | R |  |  | English | 1840 | 10 | Table, delivered for 5th Duke of Buccleuch, marquetry and gilt bronzes (or lacquered) | 1840_English_Baldock_MarquetryTable_Bowhill_GiltBronze_LegApron_Back_Prepared_Xrf4.csv | Duke of Buccleuch and Queensberry, Bowhill House | Bruker Tracer III-SD | 1.203733 | -1.534498 | -0.5936455 | -1.843328 | -0.3714089 | -0.9549152 | -0.8689997 | 1.188959 | 11.2017 | 3.224214 | 0.7139722 | -3.337753
1118 | Furniture | Casting | R |  |  | English | 1840 | 10 | Table, delivered for 5th Duke of Buccleuch, marquetry and gilt bronzes (or lacquered) | 1840_English_Baldock_MarquetryTable_Bowhill_GiltBronze_LegApron_Back_Unprepared_Xrf.csv | Duke of Buccleuch and Queensberry, Bowhill House | Bruker Tracer III-SD | 1.228916 | -1.521251 | -0.5795363 | -1.803372 | -0.5706449 | -0.6448983 | -0.9831026 | 1.383266 | 11.27355 | 2.11388 | 1.06661 | -3.373428
1119 | Furniture | Casting | R |  |  | English | 1840 | 10 | Table, delivered for 5th Duke of Buccleuch, marquetry and gilt bronzes (or lacquered) | 1840_English_Baldock_MarquetryTable_Bowhill_GiltBronze_LegApron_Gilding.csv | Duke of Buccleuch and Queensberry, Bowhill House | Bruker Tracer III-SD | 1.100276 | -1.571229 | -1.002852 | -1.852603 | -0.1899604 | -0.9868056 | -0.926718 | 0.4675087 | 8.815484 | 1.726506 | 0.6449056 | -3.381225
1157 | F | C | 0 |  |  | England | 1845 | 10 | Desk with Monogram of Charlotte Anne, wife of 5th Duke of Buccleuch, Parlour, Drumlanrig Castle | 1850_English_Desk_CharlotteAnneBuccleuch_Drumlanrig_GiltBronzes_Back_Prepared_Xrf2.csv | Duke of Buccleuch and Queensberry | Bruker Tracer III-SD | 0.3123949 | -1.600408 | -1.216375 | -1.776961 | -0.4700026 | -1.00468 | -0.9797974 | 1.629316 | 5.335866 | 1.925811 | -0.02473192 | -2.689126
1158 | Furniture | Casting | R |  |  | England | 1845 | 10 | Desk with Monogram of Charlotte Anne, wife of 5th Duke of Buccleuch, Parlour, Drumlanrig Castle | 1850_English_Desk_CharlotteAnneBuccleuch_Drumlanrig_GiltBronzes_Back_Prepared_Xrf3.csv | Duke of Buccleuch and Queensberry | Bruker Tracer III-SD | 0.6534974 | -1.555298 | -0.7664363 | -1.796013 | -0.2337413 | -1.206329 | -1.021629 | 1.340061 | 8.676772 | 0.9330148 | 0.8878434 | -3.345982
1159 | Furniture | Casting | R |  |  | England | 1845 | 10 | Desk with Monogram of Charlotte Anne, wife of 5th Duke of Buccleuch, Parlour, Drumlanrig Castle | 1850_English_Desk_CharlotteAnneBuccleuch_Drumlanrig_GiltBronzes_Back_Prepared_Xrf4.csv | Duke of Buccleuch and Queensberry | Bruker Tracer III-SD | 0.3600653 | -1.612244 | -1.084092 | -1.779261 | -0.8136704 | -1.007898 | -1.018468 | 1.433123 | 5.855379 | -0.7029626 | 1.610935 | -3.324001
1160 | F | C | 0 |  |  | England | 1845 | 10 | Desk with Monogram of Charlotte Anne, wife of 5th Duke of Buccleuch, Parlour, Drumlanrig Castle | 1850_English_Desk_CharlotteAnneBuccleuch_Drumlanrig_GiltBronzes_Back_Unprepared_Xrf1.csv | Duke of Buccleuch and Queensberry | Bruker Tracer III-SD | 0.2162418 | -1.608949 | -1.28264 | -1.764111 | -0.4694363 | -1.046576 | -1.055626 | 22.30554 | -0.5433616 | 0.8261018 | -0.0611495 | -3.648777
1161 | F | C | 0 |  |  | England | 1845 | 10 | Desk with Monogram of Charlotte Anne, wife of 5th Duke of Buccleuch, Parlour, Drumlanrig Castle | 1850_English_Desk_CharlotteAnneBuccleuch_Drumlanrig_GiltBronzes_Back_Unprepared_Xrf2.csv | Duke of Buccleuch and Queensberry | Bruker Tracer III-SD | 0.02450176 | -1.576291 | -1.409472 | -1.699304 | -0.8480085 | -0.8675231 | -0.9818475 | 7.223584 | 0.7904343 | 0.9966291 | 0.3057499 | -3.566417
1162 | F | C | 0 |  |  | England | 1845 | 10 | Desk with Monogram of Charlotte Anne, wife of 5th Duke of Buccleuch, Parlour, Drumlanrig Castle | 1850_English_Desk_CharlotteAnneBuccleuch_Drumlanrig_GiltBronzes_Back_Unprepared_Xrf3.csv | Duke of Buccleuch and Queensberry | Bruker Tracer III-SD | 0.3798042 | -1.546111 | -1.082401 | -1.739506 | -0.6640722 | -0.156188 | -1.012892 | 23.08643 | -0.2862629 | 0.7947117 | 1.364733 | -3.448728
1163 | F | C | 0 |  |  | England | 1845 | 10 | Desk with Monogram of Charlotte Anne, wife of 5th Duke of Buccleuch, Parlour, Drumlanrig Castle | 1850_English_Desk_CharlotteAnneBuccleuch_Drumlanrig_GiltBronzes_Back_Unprepared_Xrf4.csv | Duke of Buccleuch and Queensberry | Bruker Tracer III-SD | 0.1713028 | -1.617775 | -1.343454 | -1.685116 | -0.6173759 | -0.9603014 | -0.9984115 | 5.843567 | 3.089848 | 0.3887243 | 0.4828883 | -3.640024
1098 | GB | C | 0 |  |  | France | 1829 | 5 | Gilded Bronze base for Sevres porcelain, | 1830_English_Baldock_PorcelainBase_GiltBronze_Prepared_Xrf1.csv | Duke of Buccleuch and Queensberry, Boughton House | Bruker Tracer III-SD | 0.125901 | -1.219498 | -0.2035135 | -1.722702 | -0.6844659 | -0.7472294 | -0.4111915 | 0.3084728 | 0.4811899 | 0.1024405 | 0.1713096 | -3.116903
1099 | GB | C | 0 |  |  | France | 1829 | 5 | Gilded Bronze base for Sevres porcelain, | 1830_English_Baldock_PorcelainBase_GiltBronze_Prepared_Xrf2.csv | Duke of Buccleuch and Queensberry, Boughton House | Bruker Tracer III-SD | 0.2490782 | -1.149819 | -0.0009710985 | -1.739348 | -0.5206748 | -0.6777855 | -0.4463632 | 0.9767229 | 0.9583261 | -0.4933934 | 2.102 | -2.800276
1100 | Gilt Bronzes | Casting | R |  |  | France | 1829 | 5 | Gilded Bronze base for Sevres porcelain, | 1830_English_Baldock_PorcelainBase_GiltBronze_Prepared_Xrf4.csv | Duke of Buccleuch and Queensberry, Boughton House | Bruker Tracer III-SD | -0.2648545 | -0.01256938 | -0.7526126 | -0.9930947 | -0.6984248 | -0.9192359 | -0.4840679 | 0.1219361 | 2.382986 | 1.867917 | 0.9211752 | -2.335098
1101 | Gilt Bronzes | Casting | R |  |  | France | 1829 | 5 | Gilded Bronze base for Sevres porcelain, | 1830_English_Baldock_PorcelainBase_GiltBronze_Prepared_Xrf5_2.csv | Duke of Buccleuch and Queensberry, Boughton House | Bruker Tracer III-SD | -0.4361187 | 0.2079112 | -0.295261 | -1.037892 | -0.8313769 | -0.1250072 | -0.5010436 | 1.406632 | 3.057547 | 0.7963608 | 0.1669102 | -3.36181
1102 | Gilt Bronzes | Casting | R |  |  | France | 1829 | 5 | Gilded Bronze base for Sevres porcelain, | 1830_English_Baldock_PorcelainBase_GiltBronze_Prepared_Xrf5.csv | Duke of Buccleuch and Queensberry, Boughton House | Bruker Tracer III-SD | -0.3457898 | 0.2068052 | -0.2613241 | -1.100306 | -0.9000734 | 0.08301407 | -0.51999 | 1.333234 | 2.674199 | 1.123478 | 0.6029062 | -2.753539
1103 | GB | C | 0 |  |  | France | 1829 | 5 | Gilded Bronze base for Sevres porcelain, | 1830_English_Baldock_PorcelainBase_GiltBronze_Xrf1.csv | Duke of Buccleuch and Queensberry, Boughton House | Bruker Tracer III-SD | -0.02382675 | -1.210525 | -0.2929217 | -1.707727 | -0.5563335 | -0.7898712 | -0.4598761 | 0.6044775 | -0.553093 | -0.3391663 | 1.350652 | -3.465328
1104 | GB | C | 0 |  |  | France | 1829 | 5 | Gilded Bronze base for Sevres porcelain, | 1830_English_Baldock_PorcelainBase_GiltBronze_Xrf2.csv | Duke of Buccleuch and Queensberry, Boughton House | Bruker Tracer III-SD | 0.2828069 | -1.119943 | 0.08135357 | -1.726169 | -0.6748412 | -0.5944229 | -0.5287463 | 1.444021 | 0.4292517 | -0.09301254 | 0.9900713 | -3.64985
1105 | GB | C | 0 |  |  | France | 1829 | 5 | Gilded Bronze base for Sevres porcelain, | 1830_English_Baldock_PorcelainBase_GiltBronze_Xrf3.csv | Duke of Buccleuch and Queensberry, Boughton House | Bruker Tracer III-SD | -0.07542519 | 4.689668 | 1.637957 | 0.09992632 | -0.7628219 | 2.549668 | -0.5293065 | 11.80254 | 11.44871 | 8.089152 | 4.12561 | -3.631457
1212 | Furniture | Casting | R |  |  | France | 1995 | 2 | Donkey and hammer in brass made by Y. Chastang. Last sand cast foundry in Paris, worked for most dealers until early 2000. | 1995_French_AmauryParis_homemadebrasshammer.csv | yannick Chastang | Bruker Tracer III-SD | 0.9652267 | -1.111652 | 0.5350094 | -1.390444 | -1.735678 | -0.8279055 | -0.58422 | -1.903123 | 0.2976695 | -0.6869641 | 0.6425744 | -3.379668
1213 | Furniture | Casting | R |  |  | France | 1995 | 2 | Donkey and hammer in brass made by Y. Chastang. Last sand cast foundry in Paris, worked for most dealers until early 2000. | 1995_French_AmauryParis_marquetrydonkey.csv | yannick Chastang | Bruker Tracer III-SD | 0.996128 | -1.438444 | -0.1550446 | -1.673689 | -1.575074 | -1.074938 | -0.7945117 | -1.687977 | 0.5191973 | -0.7992462 | 0.7606852 | -3.220412
1203 | Furniture | Casting | R |  |  | France | 1900 | 20 | Master pattern for casting | 1900_FrancoisLinke_Masterpattern_escutcheon724.csv | Yannick Chastang | Bruker Tracer III-SD | 2.471131 | -1.531089 | -0.7328278 | -1.685759 | -1.469595 | -0.7736109 | -1.147532 | -1.399077 | 0.7835305 | 0.9616506 | 0.85554 | -3.179554
1204 | Furniture | Casting | R |  |  | France | 1900 | 20 | Master pattern for casting | 1900_FrancoisLinke_Masterpattern_signedJD_Hippocampe.csv | Yannick Chastang | Bruker Tracer III-SD | -0.1570854 | 0.52777 | -0.5987051 | -1.362653 | -1.409665 | -0.4010068 | -0.5582934 | -0.483396 | 0.8672492 | 0.6210773 | 1.005352 | -2.591884
1205 | Furniture | Casting | R |  |  | France | 1920 | 20 | Unfinished casts | 1900_FrancoisLinke_UnfinishedLouisxivcorner.csv | Yannick Chastang | Bruker Tracer III-SD | -1.318062 | 0.3786933 | -1.30513 | -1.605927 | -1.282532 | -0.7547714 | -0.4996606 | -0.6233543 | 0.5783775 | -0.3355948 | -0.05227717 | -3.24799
1206 | Furniture | Casting | R |  |  | France | 1920 | 20 | Unfinished casts | 1900_FrancoisLinke_UnfinishedLouisxvichute.csv | Yannick Chastang | Bruker Tracer III-SD | -1.702901 | 0.84832 | -1.76385 | -1.796726 | -1.630904 | -0.8150648 | -1.24275 | -1.291547 | 0.6783281 | 0.9020113 | -0.003649953 | -3.061483
1207 | Furniture | Casting | R |  |  | France | 1920 | 20 | Unfinished casts | 1900_FrancoisLinke_UnfinishedLouisxvisabot.csv | Yannick Chastang | Bruker Tracer III-SD | -0.6310998 | -0.336089 | -1.228466 | -1.52046 | -1.279799 | -1.029562 | -1.25171 | -1.914835 | 0.8700329 | 3.8886 | 0.6159351 | -2.946297
1208 | Furniture | Casting | R |  |  | France | 1920 | 20 | Unfinished casts | 1900_FrancoisLinke_UnfinishedLouisxvitop.csv | Yannick Chastang | Bruker Tracer III-SD | 0.007009656 | -0.9019539 | -0.8513475 | -0.743744 | -1.209192 | -1.148506 | 2.222397 | -1.365883 | 0.7178921 | 2.034502 | 1.123175 | -3.210093
1209 | Furniture | Casting | R |  |  | France | 1920 | 20 | Pair of marquetry and bronze pedestals | 1920_French_FrancoisLinke_pedestals.csv | Xu Nan, private | Bruker Tracer III-SD | 1.689325 | -1.527739 | -1.171603 | -1.727198 | -1.374567 | -1.192496 | -0.3993271 | -1.403497 | 0.6600595 | 1.110503 | 0.6207182 | -3.180861
1210 | Furniture | Casting | R |  |  | France | 1920 | 20 | Pair of marquetry and bronze pedestals | 1920_French_FrancoisLinke_pedestals2.csv | Xu Nan, private | Bruker Tracer III-SD | 1.603164 | -1.490094 | -1.024014 | -1.73078 | -1.454925 | -0.5147065 | -0.5578698 | -1.529762 | 0.5742669 | 1.071121 | 0.4231771 | -3.654564
1211 | F | C | 0 |  |  | France | 1920 | 20 | Pair of marquetry and bronze pedestals | 1920_French_FrancoisLinke_pedestals3.csv | Xu Nan, private | Bruker Tracer III-SD | 1.417807 | -1.415031 | -0.7336679 | -1.530661 | -1.312429 | -1.140496 | -0.4133539 | -0.603469 | -0.09470399 | -0.2441676 | 0.9570242 | -3.298533
1190 | Gilt Bronzes | Casting | R |  |  | France | 1880 | 20 | Glass and gilt bronzes vases | 1880_1900_French_FrancoisMoreau_mountedvasebase.csv | Xu Nan, private | Bruker Tracer III-SD | 1.521765 | -1.051582 | -0.6315131 | -1.177128 | -1.452824 | -0.5324633 | -0.8020219 | -1.293774 | 0.4167169 | 1.302636 | 0.1171633 | -3.542286
1191 | Gilt Bronzes | Casting | R |  |  | France | 1880 | 20 | Glass and gilt bronzes vases | 1880_1900_French_FrancoisMoreau_mountedvaseflatbase.csv | Xu Nan, private | Bruker Tracer III-SD | 1.187343 | -0.9883875 | -0.5398249 | -1.364134 | -1.641421 | -0.907702 | -0.7415006 | -1.793999 | -0.2261684 | -0.1676144 | 0.5672275 | -3.650152
1192 | Gilt Bronzes | Casting | R |  |  | France | 1880 | 20 | Glass and gilt bronzes vases | 1880_1900_French_FrancoisMoreau_mountedvaseflatbase2.csv | Xu Nan, private | Bruker Tracer III-SD | 1.045032 | -0.9778106 | -0.4796483 | -1.375761 | -1.508718 | -0.888089 | -0.7663784 | -1.449994 | 0.483967 | -1.058186 | 0.4139844 | -3.62221
1237 | Gilt Bronzes | Casting | R |  |  | French | 2019 | 5 | Newly made gilt bronze bases for a pair of Japanese ceramic eagle, in rococo style | Eagle_bronzeBase_Unprepared_Back_Plaque.csv | Private Collection | Bruker Tracer III-SD | 3.373249 | -1.623212 | -1.950709 | -0.7200086 | -1.639509 | -0.5027062 | -1.055019 | -1.563966 | 0.5296703 | -0.1225115 | -0.1866273 | -3.647138
1238 | Gilt Bronzes | Casting | R |  |  | French | 2019 | 5 | Newly made gilt bronze bases for a pair of Japanese ceramic eagle, in rococo style | Eagle_bronzeBase_Unprepared_Back_Plaque2.csv | Private Collection | Bruker Tracer III-SD | 3.429106 | -1.662419 | -1.945117 | -0.9231074 | -1.658989 | -0.8874735 | -1.038082 | -1.764518 | 0.549495 | -1.093761 | 0.9841714 | -3.648615
1239 | Gilt Bronzes | Casting | R |  |  | French | 2019 | 5 | Newly made gilt bronze bases for a pair of Japanese ceramic eagle, in rococo style | Eagle_bronzeBase_Unprepared_Back_Xrf1.csv | Private Collection | Bruker Tracer III-SD | 0.3792621 | 1.198196 | -0.1026205 | 0.5941043 | -1.798026 | -0.7987986 | -0.7289189 | -1.465082 | 0.4131122 | -0.265675 | 0.2422966 | -3.210321
1240 | Gilt Bronzes | Casting | R |  |  | French | 2019 | 5 | Newly made gilt bronze bases for a pair of Japanese ceramic eagle, in rococo style | Eagle_bronzeBase_Unprepared_Back_Xrf2.csv | Private Collection | Bruker Tracer III-SD | 0.2519498 | 0.9838034 | -0.4532351 | 1.496185 | -1.468644 | -1.049283 | -0.7375799 | -1.158513 | 0.7137779 | -0.7791591 | 0.5173039 | -3.646322
1241 | GB | C | 0 |  |  | French | 2019 | 5 | Newly made gilt bronze bases for a pair of Japanese ceramic eagle, in rococo style | Eagle_bronzeBase_Unprepared_Back_Xrf3.csv | Private Collection | Bruker Tracer III-SD | 0.2371444 | 0.8500015 | -0.4318859 | 2.980434 | -1.860448 | -1.035877 | -0.7137802 | -1.27398 | -0.06502656 | -2.181637 | 0.961039 | -3.388241
1230 | Furniture | Casting | R |  |  | France | 2015 | 5 | BRASS ingot. New brass alloy made to replicate Jean d'Arcet / 18th century | 2018_French_BrassIngot_DArcet_Lignereux_CrossSection_FreshCut_CentreIngot_Xrf5.csv | Yannick Chastang. Originally made for Lignereux (Gonzague Mezin) | Bruker Tracer III-SD | -1.009065 | 1.083348 | 1.993355 | -2.021859 | -1.898994 | -1.264098 | -1.424097 | -1.832904 | 2.0218 | -0.6896338 | 1.83283 | -3.319906
1231 | Furniture | Casting | R |  |  | France | 2015 | 5 | BRASS ingot. New brass alloy made to replicate Jean d'Arcet / 18th century | 2018_French_BrassIngot_DArcet_Lignereux_CrossSection_FreshCut_Corner1_Xrf1.csv | Yannick Chastang. Originally made for Lignereux (Gonzague Mezin) | Bruker Tracer III-SD | -0.9778952 | 1.121622 | 1.671161 | -2.015893 | -1.847918 | -1.208283 | -1.351847 | -1.942746 | 0.8084132 | -0.02803534 | 0.5763898 | -3.19103
1232 | Furniture | Casting | R |  |  | France | 2015 | 5 | BRASS ingot. New brass alloy made to replicate Jean d'Arcet / 18th century | 2018_French_BrassIngot_DArcet_Lignereux_CrossSection_FreshCut_Corner2_Xrf2.csv | Yannick Chastang. Originally made for Lignereux (Gonzague Mezin) | Bruker Tracer III-SD | -0.9983134 | 1.144961 | 2.209705 | -2.012635 | -1.454295 | -1.155343 | -1.404074 | -1.764891 | 1.480916 | 0.9943904 | 0.2572407 | -3.590186
1233 | Furniture | Casting | R |  |  | France | 2015 | 5 | BRASS ingot. New brass alloy made to replicate Jean d'Arcet / 18th century | 2018_French_BrassIngot_DArcet_Lignereux_CrossSection_FreshCut_Corner3_Xrf3.csv | Yannick Chastang. Originally made for Lignereux (Gonzague Mezin) | Bruker Tracer III-SD | -0.9856974 | 1.216575 | 1.771858 | -2.01284 | -1.802196 | -1.507172 | -1.364481 | -1.880395 | 1.277873 | -0.4087671 | 0.4660771 | -2.683212
1234 | Furniture | Casting | R |  |  | France | 2015 | 5 | BRASS ingot. New brass alloy made to replicate Jean d'Arcet / 18th century | 2018_French_BrassIngot_DArcet_Lignereux_CrossSection_FreshCut_Corner4_Xrf4.csv | Yannick Chastang. Originally made for Lignereux (Gonzague Mezin) | Bruker Tracer III-SD | -0.9808533 | 1.173814 | 1.539455 | -2.034303 | -1.949404 | -1.222265 | -1.395265 | -1.862238 | 1.203333 | -0.7270822 | 0.6418405 | -3.616997
1235 | F | C | 0 |  |  | France | 2015 | 5 | BRASS ingot. New brass alloy made to replicate Jean d'Arcet / 18th century | 2018_French_BrassIngot_DArcet_Lignereux_UnpreparedOutside_BaseIngot_Xrf6.csv | Yannick Chastang. Originally made for Lignereux (Gonzague Mezin) | Bruker Tracer III-SD | 1.7296 | 1.620925 | 14.58501 | -0.8520013 | -2.0364 | -0.8879777 | -1.443418 | -1.757944 | 5.483665 | -2.249678 | 6.121481 | -3.646604
1236 | F | C | 0 |  |  | France | 2015 | 5 | BRASS ingot. New brass alloy made to replicate Jean d'Arcet / 18th century | 2018_French_BrassIngot_DArcet_Lignereux_UnpreparedOutside_TopIngot_Xrf7.csv | Yannick Chastang. Originally made for Lignereux (Gonzague Mezin) | Bruker Tracer III-SD | -1.647879 | 3.134027 | -0.5516428 | -1.888977 | -1.846621 | -1.32001 | -1.361872 | -1.517905 | 0.5214242 | 0.4190594 | 0.7620876 | -2.894731
77 | Furniture | Casting | R |  |  | Germany | 1795 | 5 | Cylinder Desk | 39718_1_1.csv | Kunstgewerbemuseum Dresden | Bruker Tracer III-SD | 3.379122 | -1.20186 | 1.878286 | -1.391052 | -1.818358 | -0.9961151 | -0.4456264 | -1.275355 | 0.5236022 | 0.407856 | 4.336601 | -4.430835
78 | Furniture | Casting | R |  |  | Germany | 1795 | 5 | Cylinder Desk | 39718_2_1.csv | Kunstgewerbemuseum Dresden | Bruker Tracer III-SD | -0.1721661 | -0.8848202 | -0.5834061 | -0.4312977 | -1.513067 | -0.5637359 | -1.021596 | -0.3447206 | -0.04783179 | 0.5424313 | 1.501407 | -1.432339
1141 | Furniture | Casting | R |  |  | England | 1840 | 5 | Marquetry table | 1842_English_GMorant_Table_JoeLewis_Gilding.csv | Joe Lewis, Private collection | Bruker Tracer III-SD | 1.084627 | -1.549452 | -0.7843475 | -1.837444 | -0.2859103 | -0.5373207 | -0.764778 | 1.913524 | 9.404856 | 2.123979 | -0.3486417 | -3.447826
1142 | F | C | 0 |  |  | England | 1840 | 5 | Marquetry table | 1842_English_GMorant_Table_JoeLewis_Gilding2.csv | Joe Lewis, Private collection | Bruker Tracer III-SD | 0.742955 | -1.569506 | -0.8245298 | -1.799257 | -0.4848023 | -0.7971784 | -0.4976491 | 1.041724 | 10.21078 | 2.288274 | 0.5330956 | -3.17443
1143 | F | C | 0 |  |  | England | 1840 | 5 | Marquetry table | 1842_English_GMorant_Table_JoeLewis_LargeBaseBronze_Prepared_Xrf4.csv | Joe Lewis, Private collection | Bruker Tracer III-SD | 1.006722 | -1.50086 | -0.5251168 | -1.835605 | -0.7705483 | -0.729214 | -0.6795251 | 1.367897 | 11.08702 | 1.646023 | 0.4520863 | -3.655009
1144 | F | C | 0 |  |  | England | 1840 | 5 | Marquetry table | 1842_English_GMorant_Table_JoeLewis_LargeBaseBronze_Prepared_Xrf5.csv | Joe Lewis, Private collection | Bruker Tracer III-SD | 0.7201503 | -1.537429 | -0.9256125 | -1.84749 | -0.2786635 | -1.051534 | -0.7189818 | 0.08315703 | 6.836963 | 2.444216 | 0.949196 | -3.64411
1145 | F | C | 0 |  |  | England | 1840 | 5 | Marquetry table | 1842_English_GMorant_Table_JoeLewis_LargeBaseBronze_Prepared_Xrf6.csv | Joe Lewis, Private collection | Bruker Tracer III-SD | 0.9973919 | -1.529506 | -0.7700712 | -1.830127 | -0.6175839 | -0.6058217 | -0.6639201 | 1.245666 | 9.216672 | 0.6284929 | -0.118613 | -3.654184
1146 | F | C | 0 |  |  | England | 1840 | 5 | Marquetry table | 1842_English_GMorant_Table_JoeLewis_LargeBaseBronze_Prepared_Xrf7.csv | Joe Lewis, Private collection | Bruker Tracer III-SD | 0.836109 | -1.569687 | -1.056895 | -1.821917 | -0.6295144 | -1.023894 | -0.6968275 | -0.03645167 | 5.931259 | 1.901472 | 0.3534927 | -3.652659
1147 | F | C | 0 |  |  | England | 1840 | 5 | Marquetry table | 1842_English_GMorant_Table_JoeLewis_LargeBaseBronze_Prepared_Xrf8.csv | Joe Lewis, Private collection | Bruker Tracer III-SD | 0.9765287 | -1.576746 | -0.7276818 | -1.817698 | -0.5589686 | -0.8015516 | -0.6832926 | 1.153416 | 6.972511 | 0.6104723 | 0.0008455513 | -3.653282
1148 | F | C | 0 |  |  | England | 1840 | 5 | Marquetry table | 1842_English_GMorant_Table_JoeLewis_LargeBaseBronze_Prepared_Xrf9.csv | Joe Lewis, Private collection | Bruker Tracer III-SD | 0.6607665 | -1.576301 | -1.05696 | -1.822115 | -0.5220011 | -1.022155 | -0.700572 | -0.03690764 | 4.750977 | 0.493168 | 0.05980285 | -3.098027
1149 | Furniture | Casting | R |  |  | England | 1840 | 5 | Marquetry table | 1842_English_GMorant_Table_JoeLewis_Prepared_Xrf1.csv | Joe Lewis, Private collection | Bruker Tracer III-SD | 0.7249063 | -1.594305 | -0.9087796 | -1.870034 | -0.781193 | -0.6917007 | -0.4147931 | 0.6472294 | 7.853097 | 0.07782817 | 0.5408128 | -3.651756
1150 | F | C | 0 |  |  | England | 1840 | 5 | Marquetry table | 1842_English_GMorant_Table_JoeLewis_Prepared_Xrf2.csv | Joe Lewis, Private collection | Bruker Tracer III-SD | 0.6954555 | -1.581965 | -0.9337398 | -1.894643 | -0.8033204 | -0.7489617 | -0.4252963 | 0.1976158 | 6.096362 | 1.415755 | 0.01745035 | -3.377951
1151 | F | C | 0 |  |  | England | 1840 | 5 | Marquetry table | 1842_English_GMorant_Table_JoeLewis_Prepared_Xrf3.csv | Joe Lewis, Private collection | Bruker Tracer III-SD | 1.186382 | -1.59584 | -1.34715 | -1.707247 | -0.7866569 | -0.7456579 | -0.4842389 | -0.6411852 | 3.471052 | 2.182391 | 0.7207245 | -3.655033
126 | Furniture | Casting | R |  |  | England | 1725 | 5 | Japanned Secretary Bookcase | 37322English_1_2front.csv | Kunstgewerbemuseum Dresden | Bruker Tracer III-SD | -0.4932236 | 0.1311727 | 0.3082646 | 0.0989649 | 1.440326 | 1.412761 | -1.258456 | 241.7534 | -0.3345428 | -2.956839 | 1.801356 | -2.767379
136 | Furniture | Casting | R |  |  | England | 1725 | 5 | Japanned Secretary Bookcase | 37322English_1_1.csv | Kunstgewerbemuseum Dresden | Bruker Tracer III-SD | -0.4688051 | -0.4985313 | 1.066728 | 1.326482 | 0.4295794 | 0.2783784 | -0.5337977 | 0.7352454 | 1.27198 | -0.9741432 | 1.581635 | -2.03421
137 | Furniture | Casting | R |  |  | England | 1725 | 5 | Japanned Secretary Bookcase | 37322English_2_1.csv | Kunstgewerbemuseum Dresden | Bruker Tracer III-SD | -0.8863053 | -0.1064951 | -0.05828094 | 0.19782 | -0.2483939 | 1.171346 | 3.139824 | 5.029611 | 0.5632111 | -1.450286 | -0.2200443 | -3.273064
919 | GB | C | 0 |  |  | France | 1750 | 20 | Gilt Bronze clock. GILT BRONZES | 1750_GilleLAine_GiltBronzeClock_WildBoar_Xrf1.csv | Sotheby's, Zilka Collection, New York, November 2020 sale. | Bruker Tracer III-SD | -0.1935556 | 0.5179842 | 2.006795 | 7.573999 | -0.2846071 | 2.115202 | -0.1924034 | 0.4653594 | -0.1915318 | -0.2074107 | 2.958272 | -1.560573
920 | GB | C | 0 |  |  | France | 1750 | 20 | Gilt Bronze clock. GILT BRONZES | 1750_GilleLAine_GiltBronzeClock_WildBoar_Xrf2.csv | Sotheby's, Zilka Collection, New York, November 2020 sale. | Bruker Tracer III-SD | -0.216896 | 0.2472275 | 1.173046 | 9.216245 | -0.1253727 | 1.090636 | -0.104782 | 0.2791273 | -0.1406699 | -2.030643 | 3.464425 | -0.8743585
921 | GB | C | 0 |  |  | France | 1750 | 20 | Gilt Bronze clock. GILT BRONZES | 1750_GilleLAine_GiltBronzeClock_WildBoar_Xrf3_Prepared.csv | Sotheby's, Zilka Collection, New York, November 2020 sale. | Bruker Tracer III-SD | -0.4543854 | 0.4570418 | 0.4704838 | 1.14744 | 0.199167 | 1.360942 | -0.0326301 | 1.1734 | -0.291342 | 1.219083 | 0.1779668 | -0.6948898
922 | Gilt Bronze | Casting | R |  |  | France | 1750 | 20 | Gilt Bronze clock. GILT BRONZES | 1750_GilleLAine_GiltBronzeClock_WildBoar_Xrf4_Prepared.csv | Sotheby's, Zilka Collection, New York, November 2020 sale. | Bruker Tracer III-SD | 0.4167907 | 0.6675405 | 1.557816 | 0.7410137 | 0.1554294 | 2.443305 | -0.1440976 | 0.4455255 | -0.2908954 | -3.43375 | 0.007080924 | -1.779882
923 | GB | C | 0 |  |  | France | 1750 | 20 | Gilt Bronze clock. GILT BRONZES | 1750_GilleLAine_GiltBronzeClock_WildBoar_Xrf5_Prepared.csv | Sotheby's, Zilka Collection, New York, November 2020 sale. | Bruker Tracer III-SD | 0.2595816 | 0.7967966 | 0.7147578 | 0.4484537 | 0.001465326 | 1.993631 | -0.126453 | 0.7667597 | -0.5135479 | -1.258731 | 0.4548244 | -0.476534
141 | Furniture | Casting | R |  |  | Italy | 1790 | 10 | Commode | 34837Italian_1_1.csv | Kunstgewerbemuseum Dresden | Bruker Tracer III-SD | 1.811566 | -1.693602 | 3.808832 | -1.515418 | -0.3667405 | -0.960245 | -1.299078 | 0.8859573 | 6.075141 | -1.209912 | 0.8528472 | -3.675915
142 | Furniture | Casting | R |  |  | Italy | 1790 | 10 | Commode | 34837Italian_1_2brushed.csv | Kunstgewerbemuseum Dresden | Bruker Tracer III-SD | 1.785194 | -1.701702 | 4.13881 | -1.589032 | -0.1289905 | -1.006972 | -1.369541 | 1.15119 | 7.298255 | 0.774795 | 1.501747 | -4.879368
143 | Furniture | Casting | R |  |  | Italy | 1790 | 10 | Commode | 34837Italian_2_1.csv | Kunstgewerbemuseum Dresden | Bruker Tracer III-SD | 2.018823 | -1.679292 | 3.820662 | -1.465871 | -0.1139474 | -0.9098567 | -1.339806 | 1.425118 | 5.684448 | -0.007807242 | 0.7080635 | -4.385982
940 | GB | C | 0 |  |  | France | 1750 | 20 | Pair of candlesticks | 1750_French_Meisonnierstyle_candlestick_gilding.csv | Lennox Cato | Bruker Tracer III-SD | -3.835115 | 3.901578 | -1.843156 | -0.8256836 | 11.60581 | 9.206321 | -1.111216 | 871.0582 | 3.557997 | 13.08901 | 3.677109 | -3.451405
941 | Gilt Bronzes | Casting | R |  |  | France | 1750 | 20 | Pair of candlesticks | 1750_French_Meisonnierstyle_candlestick1.csv | Lennox Cato | Bruker Tracer III-SD | -2.077813 | 0.1660398 | 0.7975141 | 0.2455457 | 1.032576 | 0.9046965 | 0.1374102 | 0.5492519 | 1.420567 | 0.4683091 | 0.181455 | -1.417582
942 | Gilt Bronzes | Casting | R |  |  | France | 1750 | 20 | Pair of candlesticks | 1750_French_Meisonnierstyle_candlestick2.csv | Lennox Cato | Bruker Tracer III-SD | -1.997243 | 0.1344002 | 0.7362491 | 0.1501349 | 0.9823858 | 1.036551 | 0.1220981 | 0.2146517 | 1.015913 | -1.30212 | 0.8311843 | -1.845982
943 | Gilt Bronzes | Casting | R |  |  | France | 1750 | 20 | Pair of candlesticks | 1750_French_Meisonnierstyle_candlestick3.csv | Lennox Cato | Bruker Tracer III-SD | -2.010564 | 0.0633163 | 0.1814999 | 0.1614432 | 0.6970155 | 0.4473858 | 0.08079898 | 0.6880251 | 0.1744537 | -3.490979 | 0.5339306 | -1.260543
944 | Gilt Bronzes | Casting | R |  |  | France | 1750 | 20 | Pair of candlesticks | 1750_French_Meisonnierstyle_candlestick4.csv | Lennox Cato | Bruker Tracer III-SD | -1.96357 | 0.1193149 | 0.593404 | 0.2750516 | 0.6315176 | 0.717449 | 0.06014766 | 1.672558 | 1.039618 | 0.1969942 | -0.2132795 | -1.775981
1456 | BS | C | 0 |  |  | Italy | 1540 | 50 | Peace, PATINATED BRONZE SCULPTURE | 1550_Italian_Sansovino_FemalePeace_PatinatedBronze_Xrf1_Leg.csv | David Tulissio | Bruker Tracer III-SD | -3.182401 | 9.400693 | 4.520126 | 8.072929 | -0.9688625 | 0.7507128 | 0.5213263 | 1.403378 | 2.225099 | -0.1210312 | -0.3250368 | -1.624648
1457 | BS | C | 0 |  |  | Italy | 1540 | 50 | Peace, PATINATED BRONZE SCULPTURE | 1550_Italian_Sansovino_FemalePeace_PatinatedBronze_Xrf2_Leg.csv | David Tulissio | Bruker Tracer III-SD | -3.429812 | 10.05376 | 5.688326 | 5.36846 | -1.263823 | 0.5031098 | 1.108528 | 2.058656 | 4.496081 | 0.4114231 | -0.163687 | -1.356707
1458 | BS | C | 0 |  |  | Italy | 1540 | 50 | Peace, PATINATED BRONZE SCULPTURE | 1550_Italian_Sansovino_FemalePeace_PatinatedBronze_Xrf3.csv | David Tulissio | Bruker Tracer III-SD | -3.311879 | 11.2251 | 8.032965 | 7.407601 | -0.9959944 | 1.181201 | 0.7767884 | 3.474402 | 5.344608 | -0.8613439 | 0.2926143 | -1.448523
1459 | BS | C | 0 |  |  | Italy | 1540 | 50 | Peace, PATINATED BRONZE SCULPTURE | 1550_Italian_Sansovino_FemalePeace_PatinatedBronze_Xrf4_Robe.csv | David Tulissio | Bruker Tracer III-SD | -3.01956 | 8.466071 | 2.721681 | 5.808355 | -0.9585183 | 0.8491124 | 0.96327 | 1.176551 | 2.404074 | 1.529722 | -0.01034755 | -1.025729
1460 | BS | C | 0 |  |  | Italy | 1540 | 50 | Peace, PATINATED BRONZE SCULPTURE | 1550_Italian_Sansovino_FemalePeace_PatinatedBronze_Xrf5_Stomach.csv | David Tulissio | Bruker Tracer III-SD | -2.986689 | 8.20634 | 3.684815 | 6.517899 | -1.24442 | 0.7853114 | 0.925491 | 1.567806 | 3.200873 | 1.447047 | -0.3490724 | -1.213996
1461 | BS | C | 0 |  |  | Italy | 1540 | 50 | Peace, PATINATED BRONZE SCULPTURE | 1550_Italian_Sansovino_FemalePeace_PatinatedBronze_Xrf6_Arm.csv | David Tulissio | Bruker Tracer III-SD | -3.593438 | 11.3882 | 8.072149 | 9.684156 | -1.11224 | 1.558318 | 0.6274101 | 3.175235 | 5.263393 | -2.241012 | -0.06896354 | -1.267684
1462 | BS | C | 0 |  |  | Italy | 1540 | 50 | Peace, PATINATED BRONZE SCULPTURE | 1550_Italian_Sansovino_FemalePeace_PatinatedBronze_Xrf7_Back.csv | David Tulissio | Bruker Tracer III-SD | -2.99304 | 10.46133 | 4.331871 | 3.277724 | -1.005374 | 1.033516 | 1.620813 | 1.427104 | 2.992996 | 0.4155388 | 0.7771037 | -1.460032
1463 | BS | C | 0 |  |  | Italy | 1540 | 50 | Peace, PATINATED BRONZE SCULPTURE | 1550_Italian_Sansovino_FemalePeace_PatinatedBronze_Xrf8_Base.csv | David Tulissio | Bruker Tracer III-SD | -2.80293 | 8.466996 | 4.731802 | 6.631719 | -1.255727 | 0.7701636 | 1.082995 | 1.473311 | 1.853085 | 0.2758447 | 1.066919 | -0.1107146
1464 | BS | C | 0 |  |  | Italy | 1540 | 50 | Peace, PATINATED BRONZE SCULPTURE | 1550_Italian_Sansovino_FemalePeace_PatinatedBronze_Xrf9_2_Under_unprepared.csv | David Tulissio | Bruker Tracer III-SD | 0.9881834 | 10.66925 | 11.45019 | 20.18361 | -1.138282 | 1.843267 | 0.5268958 | 1.037948 | 12.99193 | -0.04648003 | 5.96931 | 1.257864
1465 | BS | C | 0 |  |  | Italy | 1540 | 50 | Peace, PATINATED BRONZE SCULPTURE | 1550_Italian_Sansovino_FemalePeace_PatinatedBronze_Xrf9_Under_unprepared.csv | David Tulissio | Bruker Tracer III-SD | -3.518206 | 10.27381 | 8.377855 | 1.24721 | -1.392805 | 0.8735265 | 1.972639 | 1.011009 | 12.57697 | -1.41745 | 1.865657 | -1.868897
1466 | BS | C | 0 |  |  | Italy | 1540 | 50 | Apollo, PATINATED BRONZE SCULPTURE | 1550_Italian_Sansovino_PatinatedBronze_Xrf1_Leg.csv | David Tulissio | Bruker Tracer III-SD | -3.272963 | 6.790835 | 2.937247 | 5.98375 | -1.365023 | 0.4669614 | 1.373118 | 0.73157 | 2.855928 | 1.863508 | -0.351418 | 0.2958143
1467 | BS | C | 0 |  |  | Italy | 1540 | 50 | Apollo, PATINATED BRONZE SCULPTURE | 1550_Italian_Sansovino_PatinatedBronze_Xrf2_Leg.csv | David Tulissio | Bruker Tracer III-SD | -3.186554 | 8.80114 | 4.125197 | 6.364838 | -1.155385 | 0.2204431 | 1.065066 | 1.601981 | 3.593991 | -1.213086 | 1.895748 | -0.8700012
1468 | BS | C | 0 |  |  | Italy | 1540 | 50 | Apollo, PATINATED BRONZE SCULPTURE | 1550_Italian_Sansovino_PatinatedBronze_Xrf3_Leg.csv | David Tulissio | Bruker Tracer III-SD | -3.56353 | 9.182888 | 4.167685 | 3.814819 | -1.215878 | -0.147991 | 1.156909 | 1.64026 | 2.154645 | -1.636821 | -0.2751889 | -0.4450142
1469 | BS | C | 0 |  |  | Italy | 1540 | 50 | Apollo, PATINATED BRONZE SCULPTURE | 1550_Italian_Sansovino_PatinatedBronze_Xrf4_stomach.csv | David Tulissio | Bruker Tracer III-SD | -3.169393 | 9.812258 | 5.795305 | 6.412648 | -0.9070052 | 0.3343984 | 1.233451 | 2.53054 | 5.001265 | -2.581997 | 0.1001183 | -1.490903
1470 | BS | C | 0 |  |  | Italy | 1540 | 50 | Apollo, PATINATED BRONZE SCULPTURE | 1550_Italian_Sansovino_PatinatedBronze_Xrf5_face.csv | David Tulissio | Bruker Tracer III-SD | -3.318906 | 10.31545 | 4.715033 | 4.235827 | -1.403178 | 0.886027 | 1.220793 | 2.707439 | 3.424387 | -2.383384 | 0.2958577 | -2.591558
1471 | BS | C | 0 |  |  | Italy | 1540 | 50 | Apollo, PATINATED BRONZE SCULPTURE | 1550_Italian_Sansovino_PatinatedBronze_Xrf6_torso.csv | David Tulissio | Bruker Tracer III-SD | -3.416968 | 10.67424 | 6.177365 | 6.58488 | -1.343589 | 1.016336 | 1.190394 | 2.970416 | 4.47656 | 0.01752624 | 0.3526669 | -1.057829
1472 | BS | C | 0 |  |  | Italy | 1540 | 50 | Apollo, PATINATED BRONZE SCULPTURE | 1550_Italian_Sansovino_PatinatedBronze_Xrf7_back.csv | David Tulissio | Bruker Tracer III-SD | -2.848298 | 9.220637 | 5.656058 | 6.127246 | -1.283214 | 0.6963773 | 1.341883 | 1.309833 | 3.375249 | -2.048437 | -0.3505498 | -1.842597
1473 | BS | C | 0 |  |  | Italy | 1540 | 50 | Apollo, PATINATED BRONZE SCULPTURE | 1550_Italian_Sansovino_PatinatedBronze_Xrf8_Base.csv | David Tulissio | Bruker Tracer III-SD | -2.77064 | 9.906754 | 6.401054 | 5.707935 | -0.755919 | 0.7563673 | 1.265491 | 1.95712 | 3.397546 | -0.3161693 | -0.3512784 | -1.609434
1474 | BS | C | 0 |  |  | Italy | 1540 | 50 | Apollo, PATINATED BRONZE SCULPTURE | 1550_Italian_Sansovino_PatinatedBronze_Xrf9_2_Under_Unprepared.csv | David Tulissio | Bruker Tracer III-SD | -2.283927 | 9.61372 | 10.51844 | 2.151965 | -1.345678 | 0.7479044 | 2.959993 | 2.147864 | 14.95343 | -2.562423 | 3.270206 | -0.6811939
1475 | BS | C | 0 |  |  | Italy | 1540 | 50 | Apollo, PATINATED BRONZE SCULPTURE | 1550_Italian_Sansovino_PatinatedBronze_Xrf9_Under_prepared.csv | David Tulissio | Bruker Tracer III-SD | 0.0366568 | 8.812997 | 7.879356 | 15.11843 | -1.244429 | 0.5899737 | 0.9823123 | -0.2032297 | 7.730496 | -1.180286 | 3.585579 | -0.3113495
975 | F | C | 0 |  |  | France | 1760 | 5 | Transition style floral marquetry commode, GILT BRONZES | 1760_French_Oebencommode_1_bis.csv | Private Yannick Chastang | Bruker Tracer III-SD | 0.5123243 | 0.3431266 | 0.3253983 | 1.431561 | -0.09640308 | 3.283225 | 0.4453822 | 2.217766 | -0.4180195 | -1.509483 | 1.188124 | -1.061298
976 | F | C | 0 |  |  | France | 1760 | 5 | Transition style floral marquetry commode, GILT BRONZES | 1760_French_Oebencommode_1.csv | Private Yannick Chastang | Bruker Tracer III-SD | 0.4607492 | 0.395054 | 0.2183852 | 1.48152 | 0.05673753 | 3.429327 | 0.4087353 | 2.401947 | -0.4445454 | -1.016753 | 0.3736787 | -1.510443
977 | Furniture | Casting | R |  |  | France | 1760 | 5 | Transition style floral marquetry commode, GILT BRONZES | 1760_French_Oebencommode_2.csv | Private Yannick Chastang | Bruker Tracer III-SD | 0.5450552 | 0.3986867 | 0.4314252 | 0.9963108 | 0.02273453 | 3.019275 | 0.4113379 | 1.263785 | 0.5326422 | -2.514155 | -0.008002798 | -2.261339
978 | Furniture | Casting | R |  |  | France | 1760 | 5 | Transition style floral marquetry commode, GILT BRONZES | 1760_French_Oebencommode_apronmounts3.csv | Private Yannick Chastang | Bruker Tracer III-SD | -1.305128 | 1.679507 | 1.864223 | 1.210538 | 0.5125533 | 1.072455 | -0.1158603 | 1.135525 | 1.549862 | -0.4389573 | -0.2950904 | -1.430425
979 | Furniture | Casting | R |  |  | France | 1760 | 5 | Transition style floral marquetry commode, GILT BRONZES | 1760_French_Oebencommode_apronmounts4.csv | Private Yannick Chastang | Bruker Tracer III-SD | -1.318421 | 1.697883 | 1.119321 | 2.73944 | 0.6248459 | 1.615752 | -0.1320927 | 1.190955 | 1.226955 | -2.206424 | 0.1175945 | -1.551399
980 | Furniture | Casting | R |  |  | France | 1760 | 5 | Transition style floral marquetry commode, GILT BRONZES | 1760_French_Oebencommode_apronmounts6.csv | Private Yannick Chastang | Bruker Tracer III-SD | -1.274523 | 1.608626 | 2.875565 | 0.8052304 | 0.2926232 | 1.64499 | -0.1343476 | 1.184124 | 1.477921 | -0.3723887 | 0.1943349 | -0.7286427
981 | F | C | 0 |  |  | France | 1760 | 5 | Transition style floral marquetry commode, GILT BRONZES | 1760_French_Oebencommode_apronmounts6bis.csv | Private Yannick Chastang | Bruker Tracer III-SD | -1.343613 | 1.731192 | 1.91665 | 1.480115 | 0.2348285 | 1.478279 | -0.1400941 | 2.230806 | 0.1881736 | -1.334701 | 0.7226225 | -1.006972
982 | Furniture | Casting | R |  |  | France | 1760 | 5 | Transition style floral marquetry commode, GILT BRONZES | 1760_French_Oebencommode_apronmounts7.csv | Private Yannick Chastang | Bruker Tracer III-SD | -1.279272 | 1.731761 | 2.161306 | 1.562702 | 0.5079909 | 1.861464 | -0.127948 | 0.9693359 | 0.9122442 | -1.411479 | -0.03094364 | -1.441974
983 | Furniture | Casting | R |  |  | France | 1760 | 5 | Transition style floral marquetry commode, GILT BRONZES | 1760_French_Oebencommode_ramhead_8.csv | Private Yannick Chastang | Bruker Tracer III-SD | 0.543316 | 0.4115793 | 1.266685 | 0.632536 | -0.05498288 | 3.988293 | 0.4013493 | 1.250676 | 1.112316 | -2.08842 | 0.7477964 | -1.133875
984 | Furniture | Casting | R |  |  | France | 1760 | 5 | Transition style floral marquetry commode, GILT BRONZES | 1760_French_Oebencommode_ramhead_9.csv | Private Yannick Chastang | Bruker Tracer III-SD | 0.5720275 | 0.4810043 | 0.783584 | 1.082619 | -0.09118474 | 3.613672 | 0.3896385 | 1.695275 | 0.9450043 | -0.5956294 | 0.9656344 | -1.221401
114 | F | C | 0 |  |  | France | 1745 | 10 | Pendule | 53695_D1_1.csv | Kunstgewerbemuseum Dresden | Bruker Tracer III-SD | 0.2642219 | -0.2877831 | 0.0895798 | -0.4582462 | 2.135901 | -0.1122089 | -0.6518727 | -0.4590835 | 0.4350047 | -1.270284 | 0.7694586 | -2.94619
65 | Furniture | Casting | R |  |  | Germany | 1858 | 0 | Table | 39315_3_1.csv | Kunstgewerbemuseum Dresden | Bruker Tracer III-SD | 2.437268 | -1.68787 | -0.8275802 | -1.687135 | -0.5930881 | -1.311005 | -0.5234672 | -1.252063 | 0.2616058 | -0.09122002 | 1.72899 | -2.927728
66 | Furniture | Casting | R |  |  | Germany | 1858 | 0 | Table | 39315_4_1.csv | Kunstgewerbemuseum Dresden | Bruker Tracer III-SD | 1.695726 | 0.9015096 | -0.1297735 | -0.804507 | -0.7944343 | 1.241022 | 0.8132211 | 2.033248 | 0.8195699 | 0.403876 | 1.027479 | -4.430654
67 | Furniture | Casting | R |  |  | Germany | 1858 | 0 | Table | 39315_Tu1_1.csv | Kunstgewerbemuseum Dresden | Bruker Tracer III-SD | 1.73662 | 1.069961 | 0.2819416 | -0.801798 | -0.9724923 | 0.8816932 | 0.8196747 | 2.225164 | 0.9908705 | -0.01628 | 0.5088853 | -3.577894
68 | Furniture | Casting | R |  |  | Germany | 1858 | 0 | Table | 39315_Tu1_2.csv | Kunstgewerbemuseum Dresden | Bruker Tracer III-SD | 0.8856817 | 0.8123259 | 0.4361584 | -0.8282488 | -0.651605 | 0.5324795 | 0.994294 | 2.098508 | 1.335076 | 0.1415674 | 1.543214 | -2.796464
69 | Furniture | Casting | R |  |  | Germany | 1858 | 0 | Table | 39315_Tu2_1.csv | Kunstgewerbemuseum Dresden | Bruker Tracer III-SD | 2.513208 | -1.682715 | -0.2757639 | -1.640809 | -0.5516027 | -1.138509 | -0.527675 | -1.187986 | 0.3484772 | 2.418866 | 3.198058 | -2.441194
70 | Furniture | Casting | R |  |  | Germany | 1858 | 0 | Table | 39315_Tu2_2.csv | Kunstgewerbemuseum Dresden | Bruker Tracer III-SD | 2.056811 | -1.68735 | -1.30118 | -1.710661 | -0.2221021 | -1.148927 | -0.4534292 | -1.099011 | -0.001813035 | 0.3617282 | 0.4829585 | -3.361589
106 | Furniture | Casting | R |  |  | Germany | 1901 | 0 | Bureau Plat | 48807_1_1.csv | Kunstgewerbemuseum Dresden | Bruker Tracer III-SD | 1.259483 | -1.26221 | -1.236866 | -0.1650421 | -1.471546 | -1.230403 | -0.7575863 | -0.8927341 | 0.3388958 | 0.03017171 | -0.08594001 | -4.181326
107 | Furniture | Casting | R |  |  | Germany | 1901 | 0 | Bureau Plat | 48807_2_1.csv | Kunstgewerbemuseum Dresden | Bruker Tracer III-SD | -0.09937182 | -1.150503 | -1.546482 | -0.5153115 | -1.366261 | -1.303587 | -1.01754 | -0.4350982 | -0.02812754 | 1.936555 | 1.853263 | -3.357688
108 | Furniture | Casting | R |  |  | Germany | 1901 | 0 | Bureau Plat | 48807_3_1.csv | Kunstgewerbemuseum Dresden | Bruker Tracer III-SD | 0.1865467 | -1.385986 | -1.293643 | -0.4237955 | -1.544479 | -1.313127 | -1.128689 | -1.097647 | -0.3507674 | -1.116686 | 1.584753 | -3.418495
8 | Furniture | Casting | R |  |  | Germany | 1750 | 5 | Cabinet (Wandschränkchen) | 37311-a_1_1.csv | Kunstgewerbemuseum Dresden | Bruker Tracer III-SD | -1.062962 | -1.723103 | -1.571979 | -1.414042 | -0.03583737 | -0.7381126 | 2.080769 | 2.550799 | 0.009330665 | -0.5064126 | 0.505389 | -4.299423
9 | Furniture | Casting | R |  |  | Germany | 1750 | 5 | Cabinet (Wandschränkchen) | 37311-a_1_2.csv | Kunstgewerbemuseum Dresden | Bruker Tracer III-SD | -1.05603 | 0.1009368 | -0.08131625 | 0.0594422 | 0.7053054 | 2.692052 | 2.705155 | 4.273231 | 1.023182 | -0.9858326 | 0.4478194 | -3.200399
10 | Furniture | Casting | R |  |  | Germany | 1750 | 5 | Cabinet (Wandschränkchen) | 37311-a_2_1.csv | Kunstgewerbemuseum Dresden | Bruker Tracer III-SD | -0.223263 | -1.732656 | -1.468967 | -1.529888 | -0.4460001 | -1.109416 | 1.981029 | 3.42301 | -0.1656609 | 0.0312002 | 2.15249 | -3.987799
11 | Furniture | Casting | R |  |  | Germany | 1750 | 5 | Cabinet (Wandschränkchen) | 37311-a_2_1brushed.csv | Kunstgewerbemuseum Dresden | Bruker Tracer III-SD | -0.04703853 | -1.721944 | -1.211867 | -1.594608 | -0.6269751 | -0.7185 | 1.863589 | 2.257784 | 0.3469292 | 1.1476 | 0.6135152 | -4.751062
12 | Furniture | Casting | R |  |  | Germany | 1750 | 5 | Cabinet (Wandschränkchen) | 37311-b_1_1.csv | Kunstgewerbemuseum Dresden | Bruker Tracer III-SD | -1.461637 | 0.2761312 | -0.777023 | 0.1848909 | 0.5371417 | 3.369217 | 3.31955 | 3.994736 | 0.5279571 | -0.7321651 | 0.7948482 | -2.267787
117 | Furniture | Casting | R |  |  | Germany | 1750 | 5 | Cabinet (Wandschränkchen) | 37311-a_2_2gilding.csv | Kunstgewerbemuseum Dresden | Bruker Tracer III-SD | -3.562638 | 0.8097967 | -1.927475 | -0.638493 | 8.198221 | 7.046814 | -1.902294 | 1105.457 | 5.662484 | 54.91086 | 11.35146 | -3.432817
13 | Furniture | Casting | R |  |  | France | 1740 | 5 | Pendule | 37336_1_1.csv | Kunstgewerbemuseum Dresden | Bruker Tracer III-SD | 0.2679956 | 0.1135582 | -0.001557909 | -0.3627163 | 0.5340646 | 0.3136145 | -0.5620772 | 0.01604675 | 0.7169287 | -1.182691 | 0.3273697 | -3.303968
14 | Furniture | Casting | R |  |  | France | 1740 | 5 | Pendule | 37336_1_1brushed.csv | Kunstgewerbemuseum Dresden | Bruker Tracer III-SD | 0.306108 | 0.08972474 | 0.2159206 | -0.4027303 | 0.5491589 | 0.2412208 | -0.4995429 | -0.419096 | 0.7978393 | -1.081453 | 0.6616534 | -2.171804
60 | Furniture | Casting | R |  |  | France | 1725 | 5 | Pedestal | 37679-2_F1_1.csv | Kunstgewerbemuseum Dresden | Bruker Tracer III-SD | 0.2531517 | 0.04619321 | 0.4739577 | -0.2754447 | -0.2214393 | -0.2863224 | -0.7198251 | -0.272843 | 1.424133 | -0.5191196 | 0.3235123 | -1.79138
29 | Furniture | Casting | R |  |  | France | 1739 | 2 | Pendule | 37616_A1_1.csv | Kunstgewerbemuseum Dresden | Bruker Tracer III-SD | 0.6563825 | -0.117405 | -0.4310806 | -0.34951 | 0.1189387 | -0.1746123 | -0.4074803 | -0.177366 | -0.1007883 | -1.361946 | 2.078061 | -2.715116
30 | Furniture | Casting | R |  |  | France | 1739 | 2 | Pendule | 37616_A1_2.csv | Kunstgewerbemuseum Dresden | Bruker Tracer III-SD | 0.3348723 | 0.05931774 | -0.2345087 | -0.3961881 | 0.7273769 | -0.1619927 | -0.4905076 | 0.07425307 | -0.0689422 | 0.5435173 | 0.3237169 | -2.351572
31 | Furniture | Casting | R |  |  | France | 1739 | 2 | Pendule | 37616_A2_1.csv | Kunstgewerbemuseum Dresden | Bruker Tracer III-SD | -0.9337691 | 1.611252 | 0.4987439 | 0.5288303 | 1.615252 | 1.981116 | -0.224417 | 0.8348561 | 0.8264184 | -2.19673 | 1.563446 | -2.675209
34 | Furniture | Casting | R |  |  | France | 1743 | 3 | Pendule | 37627-1_1_1.csv | Kunstgewerbemuseum Dresden | Bruker Tracer III-SD | -1.08949 | -0.5574968 | -1.366404 | 1.178806 | 0.7064805 | -0.3451787 | -0.1372198 | 0.1353827 | -0.02292928 | -0.3365531 | 0.3840408 | -1.012259
35 | Furniture | Casting | R |  |  | France | 1743 | 3 | Pendule | 37628-1_1_1.csv | Kunstgewerbemuseum Dresden | Bruker Tracer III-SD | 0.02243074 | -0.4269509 | 1.01747 | -0.2810396 | -0.02287239 | -0.338751 | -0.04122682 | 0.07084121 | 0.4638198 | -1.356801 | 0.6424491 | -2.220228
42 | Furniture | Casting | R |  |  | France | 1745 | 5 | Cartonnier | 37655_E1_1.csv | Kunstgewerbemuseum Dresden | Bruker Tracer III-SD | -0.6929589 | -0.4344981 | -0.1315716 | 0.654184 | 0.3074224 | -0.5366102 | -0.1395412 | 0.2811431 | -0.002706196 | -1.233504 | 0.5856665 | -2.638738
43 | Furniture | Casting | 0 |  |  | France | 1750 | 15 | Corner Cabinet | 37656_Aftercast1_1.csv | Kunstgewerbemuseum Dresden | Bruker Tracer III-SD | 1.402117 | -1.224694 | -0.7713905 | 0.3836272 | -0.6263635 | -0.8830974 | 0.3340741 | -1.021261 | 0.09683531 | -0.6287667 | 1.424708 | -3.399765
56 | Furniture | Casting | R |  |  | France | 1747 | 3 | Pedestal for Pendule | 37667-2_D2_1.csv | Kunstgewerbemuseum Dresden | Bruker Tracer III-SD | -0.5824814 | 2.40248 | -0.07642406 | 0.3218225 | 1.00146 | 0.5892647 | -0.3030887 | 0.8631248 | 0.4849668 | -0.6693769 | 1.752187 | -1.661634
57 | Furniture | Casting | R |  |  | France | 1738 | 2 | Pendule | 37668-1_C1_1.csv | Kunstgewerbemuseum Dresden | Bruker Tracer III-SD | -0.1597439 | -0.3811561 | -1.056587 | -0.3483771 | 0.4571777 | -0.6807101 | -0.360974 | -0.05803777 | 0.4700127 | -0.4936985 | 0.1950267 | -0.7941606
58 | Furniture | Casting | R |  |  | France | 1738 | 2 | Pendule | 37668-1_C1_2brazing.csv | Kunstgewerbemuseum Dresden | Bruker Tracer III-SD | 1.751791 | -0.446556 | -0.5458507 | -0.5455542 | -0.2755086 | -0.5687579 | -0.5779596 | -0.3554367 | 0.5638161 | -1.429996 | 1.090151 | -2.34703
59 | Furniture | Casting | R |  |  | France | 1738 | 2 | Pendule | 37668-2_C2_1.csv | Kunstgewerbemuseum Dresden | Bruker Tracer III-SD | -0.3988986 | -0.2170769 | 0.6100024 | -0.1683689 | 0.6680979 | 0.7592565 | -0.6555877 | -0.3296714 | 0.6695329 | -1.275184 | 0.3292092 | -3.363244
121 | Furniture | Casting | R |  |  | France | 1739 | 2 | Pendule | 37616_A1_1gilding.csv | Kunstgewerbemuseum Dresden | Bruker Tracer III-SD | -1.557862 | 1.645341 | -1.511874 | -0.8066226 | 1.865234 | 1.859361 | -1.927578 | 591.7883 | 3.910645 | -2.289359 | 1.907842 | -4.567989
1193 | F | C | 0 |  |  | France | 1890 | 10 | Bureau Plat, gilt bronzes | 1890_French_LeonMessage_Desk_CornerGiltBronze_Back_Prepared.csv | Private Collection | Bruker Tracer III-SD | 1.27407 | 0.4041272 | 0.8053783 | -1.158938 | -1.615367 | -1.036467 | -0.8269148 | -1.099549 | 0.3985311 | -0.5370487 | 2.316876 | -3.492428
1194 | Furniture | Casting | R |  |  | France | 1890 | 10 | Bureau Plat, gilt bronzes | 1890_French_LeonMessage_Desk_SideGiltBronze_Back_Prepared.csv | Private Collection | Bruker Tracer III-SD | 2.148353 | -1.175761 | 0.4731341 | -1.324101 | -1.375113 | -1.010595 | -0.826631 | -1.312651 | 1.271093 | -0.3287936 | 0.5203596 | -3.458026
71 | Furniture | Casting | R |  |  | Germany | 1821 | 0 | Secretary | 39451_1_1.csv | Kunstgewerbemuseum Dresden | Bruker Tracer III-SD | 2.75107 | -0.9184775 | -0.207589 | -0.8712366 | 32.96284 | -0.9822412 | 0.1780682 | -1.284868 | 0.6093261 | -0.07957006 | 0.6982239 | -4.205141
72 | Furniture | Casting | R |  |  | Germany | 1821 | 0 | Secretary | 39451_1_2brushed.csv | Kunstgewerbemuseum Dresden | Bruker Tracer III-SD | 2.599259 | -0.996686 | -0.1711079 | -0.8816448 | 32.61734 | -0.9759604 | 0.1683377 | -1.160819 | 0.6594642 | 0.04697421 | 0.3040664 | -4.074509
73 | Furniture | Casting | R |  |  | Germany | 1821 | 0 | Secretary | 39451_2_1.csv | Kunstgewerbemuseum Dresden | Bruker Tracer III-SD | 2.638945 | -0.9943342 | -0.3893587 | -0.8576815 | 31.80531 | -1.048416 | 0.1979663 | -1.249604 | 0.7153548 | -1.597213 | 0.05262389 | -4.376896
1219 | Furniture | Casting | R |  |  | England | 2005 | 5 | Various casts for the Bureau du Roi and various projects for Yannick Chastang Ltd | 2005_English_Livingstone_bureauduroicandelabra.csv | Yannick Chastang | Bruker Tracer III-SD | 2.142744 | -0.7369378 | -0.6847095 | -1.341807 | -1.223417 | -1.001946 | 0.3286099 | -1.764942 | 0.9232385 | 0.176501 | 1.091745 | -2.993366
1220 | Furniture | Casting | R |  |  | England | 2005 | 5 | Various casts for the Bureau du Roi and various projects for Yannick Chastang Ltd | 2005_English_Livingstone_bureauduroimasse.csv | Yannick Chastang | Bruker Tracer III-SD | 0.1498235 | 1.154095 | 1.138665 | -1.120372 | 2.441036 | -0.7997425 | 2.344153 | -1.37766 | 1.175353 | -1.218874 | 0.1757378 | -2.660311
1221 | Furniture | Casting | R |  |  | England | 2005 | 5 | Various casts for the Bureau du Roi and various projects for Yannick Chastang Ltd | 2005_English_Livingstone_gear.csv | Yannick Chastang | Bruker Tracer III-SD | 0.8614438 | -0.9198994 | -0.7536158 | -0.6809114 | 57.66756 | -1.39162 | 2.320167 | -1.86824 | 0.6560282 | 2.211359 | 0.4650864 | -2.62781
1222 | Furniture | Casting | R |  |  | England | 2005 | 5 | Various casts for the Bureau du Roi and various projects for Yannick Chastang Ltd | 2005_English_Livingstone_riesenerescutcheon.csv | Yannick Chastang | Bruker Tracer III-SD | 1.233813 | 0.1419922 | 0.9197512 | -0.8795998 | 3.956232 | -0.811914 | 2.166347 | -1.134294 | 1.59186 | -0.6628715 | 0.5202505 | -2.743633
1088 | Gilt Bronzes | Casting | R |  |  | England | 1815 | 10 | Pair of Mazarin Bureaux. BRONZE MOUNTS (lacquered) | 1810_English_LeGaigneur_BoulleDesk1_Windsor_SideMask_Bronze_FrontGilding.csv | The Royal Collection (UK) | Bruker Tracer III-SD | -0.2439773 | -1.12566 | -1.32363 | -1.469666 | -0.6422482 | -0.2491429 | -1.035484 | 6.124751 | 10.84269 | 2.757875 | 0.2696095 | -2.706027
1089 | Gilt Bronzes | Casting | R |  |  | England | 1815 | 10 | Pair of Mazarin Bureaux. BRONZE MOUNTS (lacquered) | 1810_English_LeGaigneur_BoulleDesk1_Windsor_SideMask_Bronze_Xrf1.csv | The Royal Collection (UK) | Bruker Tracer III-SD | -0.156032 | -1.084511 | -1.267335 | -1.571986 | 0.2084392 | -0.8388983 | -1.013774 | 7.230171 | 12.30453 | 2.875443 | 0.3268806 | -3.655273
1090 | Gilt Bronzes | Casting | R |  |  | England | 1815 | 10 | Pair of Mazarin Bureaux. BRONZE MOUNTS (lacquered) | 1810_English_LeGaigneur_BoulleDesk1_Windsor_SideMask_Bronze_Xrf2.csv | The Royal Collection (UK) | Bruker Tracer III-SD | -0.2148833 | -1.154989 | -1.29 | -1.553232 | -0.04824469 | -0.7249004 | -1.045765 | 6.32773 | 13.09428 | 3.227356 | -0.06027289 | -3.633501
1091 | Gilt Bronzes | Casting | R |  |  | England | 1815 | 10 | Pair of Mazarin Bureaux. BRONZE MOUNTS (lacquered) | 1810_English_LeGaigneur_BoulleDesk2_Windsor_SideMask_Bronze_FrontGilding.csv | The Royal Collection (UK) | Bruker Tracer III-SD | -0.1372595 | -1.143638 | -1.274357 | -1.518132 | -0.2766149 | -0.408591 | -1.031288 | 5.809408 | 11.48088 | 2.992336 | 0.725007 | -3.253277
1092 | Gilt Bronzes | Casting | R |  |  | England | 1815 | 10 | Pair of Mazarin Bureaux. BRONZE MOUNTS (lacquered) | 1810_English_LeGaigneur_BoulleDesk2_Windsor_SideMask_Bronze_FrontGilding2.csv | The Royal Collection (UK) | Bruker Tracer III-SD | -0.09974681 | -1.162501 | -1.202285 | -1.478132 | -0.3501715 | -0.4567836 | -1.023007 | 6.114079 | 12.74575 | 2.531599 | 1.390875 | -3.330714
1093 | Gilt Bronzes | Casting | R |  |  | England | 1815 | 10 | Pair of Mazarin Bureaux. BRONZE MOUNTS (lacquered) | 1810_English_LeGaigneur_BoulleDesk2_Windsor_SideMask_Bronze_Xrf1.csv | The Royal Collection (UK) | Bruker Tracer III-SD | -0.1615557 | -1.090168 | -1.042937 | -1.467371 | -0.1718667 | -0.6360035 | -1.031865 | 5.783063 | 12.76652 | 3.137344 | 0.09050526 | -3.278852
1094 | Gilt Bronzes | Casting | R |  |  | England | 1815 | 10 | Pair of Mazarin Bureaux. BRONZE MOUNTS (lacquered) | 1810_English_LeGaigneur_BoulleDesk2_Windsor_SideMask_Bronze_Xrf2.csv | The Royal Collection (UK) | Bruker Tracer III-SD | -0.3464191 | -1.178327 | -1.319413 | -1.48722 | -0.1108705 | -0.981166 | -1.01259 | 5.780307 | 11.51109 | 4.235978 | 0.7753977 | -3.060892
692 | Scientific Instrument | Casting | R |  |  | France | 1781 | 10 | Alilade, brass scientific instrument | Alilade, by Planchette, 1781, Augarde | Jean Dominique Augarde | Bruker Tracer III-SD | 1.699884 | -1.646832 | 1.34108 | -1.174677 | -1.316137 | -0.7326234 | -0.802573 | -1.297489 | 0.4078402 | -0.7007823 | 2.599918 | -2.265418
1223 | Furniture | Casting | R |  |  | France | 2005 | 2 | Various casts for Riesener restoration projects, Yannick Chastang Ltd | 2005_Frenhc_MichelArtous_Riesener.csv | Yannick Chastang | Bruker Tracer III-SD | 1.291931 | 2.030328 | 2.591143 | -1.078117 | -1.49866 | -0.4348679 | 1.941395 | -1.727889 | 1.647962 | 1.66698 | 11.71581 | -2.616026
1224 | Furniture | Casting | R |  |  | France | 2005 | 2 | Various casts for Riesener restoration projects, Yannick Chastang Ltd | 2005_Frenhc_MichelArtous_Riesener2.csv | Yannick Chastang | Bruker Tracer III-SD | 2.221565 | 0.813613 | 2.151126 | -1.071695 | -1.679175 | -0.9161799 | 1.55281 | -1.974823 | 1.32915 | -0.1183496 | 20.79685 | -3.654369
44 | Furniture | Casting | R |  |  | Germany | 1727 | 1 | Secretary Bookcase | 37658a_1_1.csv | Kunstgewerbemuseum Dresden | Bruker Tracer III-SD | -0.7295017 | -1.149566 | -0.5935817 | -1.474523 | 1.73853 | -0.1051729 | 2.608032 | 4.239459 | 0.1955901 | -0.9371511 | 0.5878323 | -3.903582
45 | Furniture | Casting | R |  |  | Germany | 1727 | 1 | Secretary Bookcase | 37658a_2_1.csv | Kunstgewerbemuseum Dresden | Bruker Tracer III-SD | -0.2016331 | -0.7444244 | -0.8744613 | -1.437431 | -0.1401368 | 0.4639581 | 4.668694 | 2.96404 | 0.2554876 | -0.155151 | 0.868204 | 1.625074
46 | Furniture | Casting | R |  |  | Germany | 1727 | 1 | Secretary Bookcase | 37658a_3_1.csv | Kunstgewerbemuseum Dresden | Bruker Tracer III-SD | -0.5998671 | 0.9287789 | -0.003085927 | 0.1878925 | 0.6482262 | 1.037633 | 3.356981 | 4.494378 | -0.3125828 | -0.41898 | -0.1998267 | -2.054199
47 | Furniture | Casting | R |  |  | Germany | 1727 | 1 | Secretary Bookcase | 37658a_4_1.csv | Kunstgewerbemuseum Dresden | Bruker Tracer III-SD | -1.084088 | 0.06017637 | -1.042512 | -1.366486 | -0.190607 | -0.1359612 | 3.209895 | 2.616813 | 0.2350608 | -1.153524 | 0.524728 | -2.071319
48 | Furniture | Casting | R |  |  | Germany | 1727 | 1 | Secretary Bookcase | 37658a_5_1.csv | Kunstgewerbemuseum Dresden | Bruker Tracer III-SD | 0.02920688 | -0.9287584 | -0.8813085 | -1.320766 | -0.6467732 | 0.4082836 | 4.248078 | 2.077073 | -0.0214642 | -2.053624 | 1.390751 | 1.839314
49 | Furniture | Casting | R |  |  | Germany | 1727 | 1 | Secretary Bookcase | 37658b_1_1.csv | Kunstgewerbemuseum Dresden | Bruker Tracer III-SD | 0.2058315 | -0.7443549 | -0.7751599 | -1.450873 | -0.1520355 | 1.004576 | 5.434613 | 2.262696 | 0.6211959 | -0.7020029 | 1.443881 | 5.029419
50 | Furniture | Casting | R |  |  | Germany | 1727 | 1 | Secretary Bookcase | 37658b_2_1.csv | Kunstgewerbemuseum Dresden | Bruker Tracer III-SD | -0.3066608 | -1.40046 | -0.8997017 | -0.9816015 | -0.675412 | -0.7742846 | 3.388066 | 0.8226088 | 0.04868646 | 0.8688723 | 1.77092 | -3.405836
51 | Furniture | Casting | R |  |  | Germany | 1727 | 1 | Secretary Bookcase | 37658b_3_1.csv | Kunstgewerbemuseum Dresden | Bruker Tracer III-SD | -0.5414371 | -1.726442 | -1.32936 | -1.720803 | -0.7428274 | -1.019681 | 2.308221 | 6.10549 | -0.1983807 | 0.3036161 | 0.5700222 | -3.926679
1019 | F | C | 0 |  |  | France | 1880 | 30 | Pair of console tables, steel and gilt bronzes | 1770_French_Deumier_tables_Christies_Mask1_Xrf1.csv | Christie's, offered for sale in July 2019, London, Rothschild collection | Bruker Tracer III-SD | 0.6293575 | -0.7407647 | -1.362515 | -0.6556811 | -1.400124 | -1.094723 | -0.635009 | -0.2044137 | -0.5377795 | 2.180455 | 0.2955248 | -2.66941
1020 | F | C | 0 |  |  | France | 1880 | 30 | Pair of console tables, steel and gilt bronzes | 1770_French_Deumier_tables_Christies_Mask1_Xrf2.csv | Christie's, offered for sale in July 2019, London, Rothschild collection | Bruker Tracer III-SD | 0.7623004 | -0.7836372 | -1.150447 | -0.7054251 | -1.343551 | -1.212981 | -0.7219037 | -1.417485 | -0.303617 | 1.671044 | 1.051401 | -1.998128
1021 | F | C | 0 |  |  | France | 1880 | 30 | Pair of console tables, steel and gilt bronzes | 1770_French_Deumier_tables_Christies_Mask1_Xrf3_unpreparedsurface.csv | Christie's, offered for sale in July 2019, London, Rothschild collection | Bruker Tracer III-SD | 0.4573665 | -0.8063381 | -1.520261 | -0.5346027 | -1.396431 | -1.119824 | -0.6439207 | -0.4702082 | -0.1088983 | 1.889489 | 0.09528166 | -3.006374
1022 | F | C | 0 |  |  | France | 1880 | 30 | Pair of console tables, steel and gilt bronzes | 1770_French_Deumier_tables_Christies_Mask1_Xrf4.filepreparedpdz.csv | Christie's, offered for sale in July 2019, London, Rothschild collection | Bruker Tracer III-SD | 1.023879 | -0.7070545 | -0.7972139 | -0.7574738 | -1.328876 | -0.6549388 | -0.7294559 | -1.174183 | -0.3146827 | 0.7043235 | 0.1762037 | -3.653089
1023 | F | C | 0 |  |  | France | 1880 | 30 | Pair of console tables, steel and gilt bronzes | 1770_French_Deumier_tables_Christies_Mask1_Xrf5.filepreparedpdz.csv | Christie's, offered for sale in July 2019, London, Rothschild collection | Bruker Tracer III-SD | 0.9888585 | -0.7301269 | -0.664574 | -0.7787316 | -1.533177 | -1.058999 | -0.6704585 | -1.599416 | 0.1667046 | 1.275517 | -0.00987528 | -3.118257
1024 | F | C | 0 |  |  | France | 1880 | 30 | Pair of console tables, steel and gilt bronzes | 1770_French_Deumier_tables_Christies_Mask2_Xrf1.csv | Christie's, offered for sale in July 2019, London, Rothschild collection | Bruker Tracer III-SD | 0.6935384 | -0.7600058 | -1.143091 | -0.6434444 | -1.451287 | -0.9764491 | -0.6902047 | -1.131377 | -0.3092131 | 0.9306322 | 0.05624319 | -2.167404
1025 | F | C | 0 |  |  | France | 1880 | 30 | Pair of console tables, steel and gilt bronzes | 1770_French_Deumier_tables_Christies_Mask2_Xrf2.csv | Christie's, offered for sale in July 2019, London, Rothschild collection | Bruker Tracer III-SD | 0.7083231 | -0.7352199 | -1.164618 | -0.7259456 | -1.626902 | -0.5972531 | -0.7204703 | -1.255068 | -0.1935172 | 0.8165474 | 0.5774183 | -3.652278
1026 | F | C | 0 |  |  | France | 1880 | 30 | Pair of console tables, steel and gilt bronzes | 1770_French_Deumier_tables_Christies_Mask2_Xrf3_unpreparedsurface.csv | Christie's, offered for sale in July 2019, London, Rothschild collection | Bruker Tracer III-SD | 0.07990119 | -0.8490993 | -1.693475 | -0.4558448 | -1.461334 | -1.14257 | -0.6472261 | -0.5970286 | -0.5604906 | 3.015466 | 0.156116 | -2.253514
1027 | F | C | 0 |  |  | France | 1880 | 30 | Pair of console tables, steel and gilt bronzes | 1770_French_Deumier_tables_Christies_Mask2_Xrf4.filepreparedpdz.csv | Christie's, offered for sale in July 2019, London, Rothschild collection | Bruker Tracer III-SD | 0.9155745 | -0.7184692 | -0.8495793 | -0.7276492 | -1.452417 | -0.7040509 | -0.6911684 | -1.656487 | -0.2086543 | 2.614529 | 0.5296049 | -2.809218
1028 | F | C | 0 |  |  | France | 1880 | 30 | Pair of console tables, steel and gilt bronzes | 1770_French_Deumier_tables_Christies_Mask2_Xrf5.filepreparedpdz.csv | Christie's, offered for sale in July 2019, London, Rothschild collection | Bruker Tracer III-SD | 0.755394 | -0.7057788 | -1.089154 | -0.7046172 | -1.459904 | -1.084817 | -0.7076629 | -1.436269 | 0.3403501 | 3.085468 | -0.07534198 | -2.640936
19 | Furniture | Casting | R |  |  | Germany | 1740 | 10 | Secretary (Schreibschrank) | 37444_1_1.csv | Kunstgewerbemuseum Dresden | Bruker Tracer III-SD | -1.38159 | 1.76967 | 0.5909219 | -0.1837631 | 11.60491 | 0.8481334 | -0.5479874 | 1.879238 | 0.3344873 | -2.091202 | 0.4292467 | -1.998313
20 | Furniture | Casting | R |  |  | Germany | 1740 | 10 | Secretary (Schreibschrank) | 37444_2_1.csv | Kunstgewerbemuseum Dresden | Bruker Tracer III-SD | -0.4884298 | 1.012583 | 0.437544 | 0.3648418 | 6.386935 | 0.4098337 | -0.5050392 | 0.6249061 | 0.4932696 | -2.147051 | 1.51013 | -1.507682
21 | Furniture | Casting | R |  |  | Germany | 1740 | 10 | Secretary (Schreibschrank) | 37444_2_2.csv | Kunstgewerbemuseum Dresden | Bruker Tracer III-SD | -0.8774012 | 0.6917583 | 0.505876 | 0.6966556 | 5.490049 | 0.1713289 | -0.4973567 | 0.6653104 | 0.3714706 | -2.220522 | 0.2297147 | -1.051347
22 | Furniture | Casting | R |  |  | Germany | 1740 | 10 | Secretary (Schreibschrank) | 37444_3_1.csv | Kunstgewerbemuseum Dresden | Bruker Tracer III-SD | -0.8181792 | 1.630299 | 0.2828586 | -0.103221 | 6.09744 | 0.221024 | -0.465709 | 0.1511816 | -0.2221874 | -2.555376 | 0.4144093 | -2.185388
23 | Furniture | Casting | R |  |  | Germany | 1740 | 10 | Secretary (Schreibschrank) | 37444_Re1_1.csv | Kunstgewerbemuseum Dresden | Bruker Tracer III-SD | -1.037811 | 1.024855 | -0.1951117 | 0.7281603 | 3.708797 | -0.0281943 | -0.2517375 | -0.9336909 | -0.07414378 | -0.7892089 | 0.6271123 | -2.366594
24 | Furniture | Casting | R |  |  | Germany | 1740 | 10 | Secretary (Schreibschrank) | 37444_Re1_2.csv | Kunstgewerbemuseum Dresden | Bruker Tracer III-SD | -0.9345905 | 1.122741 | -0.3344966 | 0.6686699 | 4.067743 | 0.1180334 | -0.26476 | -0.4118336 | 0.1657831 | -0.769087 | 0.9759764 | -2.59158
118 | Furniture | Casting | R |  |  | Germany | 1740 | 10 | Secretary (Schreibschrank) | 37444_Re1_1Gilding.csv | Kunstgewerbemuseum Dresden | Bruker Tracer III-SD | -0.684425 | 2.592151 | 0.03832945 | -0.007001972 | 5.192485 | 0.9954491 | -0.9110925 | 142.8757 | 0.08682369 | -1.721135 | 1.544851 | -3.884883
1444 | BS | C | 0 |  |  | French | 1913 | 5 | Petit Elephant au Repos, number 7 out of 17. Patinated Bronze | Bugatti_Small_Elephant_PatinatedBronze_Head_Unprepared_Xrf1.csv | Private Collection | Bruker Tracer III-SD | -3.706398 | 7.835412 | -1.222927 | 8.00027 | -1.843116 | -1.056672 | -1.351578 | -0.1083987 | 0.597482 | 3.096573 | -0.1235597 | -1.337953
1445 | BS | C | 0 |  |  | French | 1913 | 5 | Petit Elephant au Repos, number 7 out of 17. Patinated Bronze | Bugatti_Small_Elephant_PatinatedBronze_PLBelly_Unprepared_Xrf3.csv | Private Collection | Bruker Tracer III-SD | -3.16884 | 8.588995 | -0.8034598 | 11.89489 | -1.877742 | -1.140121 | -1.353256 | -0.6081896 | 2.640447 | -0.5647292 | -0.2364634 | -0.3413778
1446 | BS | C | 0 |  |  | French | 1913 | 5 | Petit Elephant au Repos, number 7 out of 17. Patinated Bronze | Bugatti_Small_Elephant_PatinatedBronze_PLFrontLeg_Unprepared_Xrf4.csv | Private Collection | Bruker Tracer III-SD | -3.348967 | 8.116625 | -0.8927123 | 10.41365 | -1.643765 | -1.338041 | -1.388645 | -1.361611 | 1.247238 | 0.9658268 | 0.2982789 | -0.8008336
1447 | BS | C | 0 |  |  | French | 1913 | 5 | Petit Elephant au Repos, number 7 out of 17. Patinated Bronze | Bugatti_Small_Elephant_PatinatedBronze_PRBelly_Unprepared_Xrf2.csv | Private Collection | Bruker Tracer III-SD | -3.628465 | 7.764947 | -1.370322 | 12.11801 | -1.53394 | 0.1482438 | -1.375975 | -1.12023 | 0.6919825 | 2.178098 | -0.3392699 | -0.1788731
1448 | BS | C | 0 |  |  | French | 1913 | 5 | Petit Elephant au Repos, number 7 out of 17. Patinated Bronze | Bugatti_Small_Elephant_PatinatedBronze_PRFrontLeg_Unprepared_Xrf5.csv | Private Collection | Bruker Tracer III-SD | -3.311571 | 7.840304 | -1.215713 | 12.78618 | -1.647342 | -0.941228 | -1.421965 | -1.348297 | 0.92515 | 2.001019 | 0.3667408 | -0.0856479
1449 | BS | C | 0 |  |  | French | 1913 | 5 | Petit Elephant au Repos, number 7 out of 17. Patinated Bronze | Bugatti_Small_Elephant_PatinatedBronze_Under_MainPour_Unprepared_Xrf8.csv | Private Collection | Bruker Tracer III-SD | 0.2823829 | 9.368271 | -0.5264065 | -1.553524 | -1.738495 | -0.7063695 | -1.343748 | -1.828802 | 1.569043 | 3.713274 | -0.006783016 | -3.652261
1450 | Bronze Sculpture | Casting | R |  |  | French | 1913 | 5 | Petit Elephant au Repos, number 7 out of 17. Patinated Bronze | Bugatti_Small_Elephant_PatinatedBronze_Under_Prepared_Xrf9.csv | Private Collection | Bruker Tracer III-SD | -2.387946 | 6.934593 | -0.8061295 | -0.6463671 | -1.705856 | -0.8672035 | -1.372513 | -1.828677 | 0.02550079 | 0.6059244 | 0.9621291 | -3.655273
1451 | Bronze Sculpture | Casting | R |  |  | French | 1913 | 5 | Petit Elephant au Repos, number 7 out of 17. Patinated Bronze | Bugatti_Small_Elephant_PatinatedBronze_Under_Prepared_Xrf10.csv | Private Collection | Bruker Tracer III-SD | -2.061685 | 8.52919 | -0.4524002 | -1.615615 | -1.571974 | -0.8748544 | -1.377153 | -1.341799 | 0.0106587 | 0.7052456 | 1.615755 | -3.252189
1452 | BS | C | 0 |  |  | French | 1913 | 5 | Petit Elephant au Repos, number 7 out of 17. Patinated Bronze | Bugatti_Small_Elephant_PatinatedBronze_Under_Unprepared_Xrf6.csv | Private Collection | Bruker Tracer III-SD | -2.86835 | 9.307711 | -0.7579287 | -1.702975 | -1.791028 | -0.9034766 | -1.310207 | -1.162015 | 1.365792 | 1.384648 | 1.243254 | -2.021306
1453 | BS | C | 0 |  |  | French | 1913 | 5 | Petit Elephant au Repos, number 7 out of 17. Patinated Bronze | Bugatti_Small_Elephant_PatinatedBronze_Under_Unprepared_Xrf7.csv | Private Collection | Bruker Tracer III-SD | -0.6622216 | 8.423586 | -0.8194697 | -0.6423997 | -1.837542 | -0.852057 | -1.367417 | -1.005761 | 0.6591555 | 0.3088951 | 0.3128756 | -3.655209
1225 | Furniture | Casting | R |  |  | France | 2005 | 5 | Various casts for the restoration of furniture, Yannick Chastang Ltd | 2005_French_RennotteRiot_Paris_boulleescutcheon.csv | Yannick Chastang Ltd | Bruker Tracer III-SD | -0.1294927 | -1.241523 | 0.193346 | -1.708422 | -1.005634 | -1.041833 | -1.063422 | -1.59027 | 0.8917395 | 1.45175 | -0.3078746 | -3.573886
1226 | Furniture | Casting | R |  |  | France | 2005 | 5 | Various casts for the restoration of furniture, Yannick Chastang Ltd | 2005_French_RennotteRiot_Paris_louisxvisabot.csv | Yannick Chastang Ltd | Bruker Tracer III-SD | 1.643065 | 0.07488617 | 1.866337 | -1.70646 | -1.526875 | -0.6427854 | -0.4339929 | -1.81056 | 1.51857 | -0.9776431 | 0.9807174 | -3.493644
1227 | Furniture | Casting | R |  |  | France | 2005 | 5 | Various casts for the restoration of furniture, Yannick Chastang Ltd | 2005_French_RennotteRiot_Paris_regencemask.csv | Yannick Chastang Ltd | Bruker Tracer III-SD | 1.394912 | -1.015827 | 0.05601544 | -1.395736 | -0.4301774 | -0.7246945 | -0.568875 | -1.962264 | 0.856569 | -0.04500334 | 0.7053512 | -3.228138
1095 | GB | C | 0 |  |  | English | 1820 | 10 | George IV, gilt bronze bust | george4_1.csv | Blairman & Sons Ltd, Martin Levy | Bruker Tracer III-SD | -3.457136 | -0.8216442 | 0.1416574 | -0.9602022 | 5.950441 | -0.6122443 | -0.6731754 | 9.625576 | 9.572816 | 0.4511682 | 0.2001191 | -2.607219
1096 | GB | C | 0 |  |  | English | 1820 | 10 | George IV, gilt bronze bust | george4_2.csv | Blairman & Sons Ltd, Martin Levy | Bruker Tracer III-SD | -3.488492 | -0.7702074 | -0.4752641 | -0.8814938 | 7.771109 | -0.3100057 | -0.6179154 | 8.101268 | 5.403642 | -1.111945 | 0.8032272 | -2.673405
1097 | Gilt Bronzes | Casting | R |  |  | English | 1820 | 10 | George IV, gilt bronze bust | george4_3.csv | Blairman & Sons Ltd, Martin Levy | Bruker Tracer III-SD | -3.560921 | -1.572063 | -1.266053 | -1.87829 | 1.649385 | -0.6668432 | -0.9346783 | 9.116576 | 7.738138 | -0.3852129 | -0.05753013 | -3.283963
1139 | Furniture | Casting | R |  |  | England | 1841 | 10 | Copy of a Boulle clock, gilt bronze | 1841_English_Wertheimer_Boulleclock_KnoleNT_Xrf1.csv | Knole House, National Trust | Bruker Tracer III-SD | 0.3277459 | -1.043812 | 0.9830816 | -1.531491 | -0.7838051 | -0.7919864 | -0.2844423 | 1.726499 | 7.123483 | 0.3890906 | 0.3746115 | -3.638763
1140 | Furniture | Casting | R |  |  | England | 1841 | 10 | Copy of a Boulle clock, gilt bronze | 1841_English_Wertheimer_Boulleclock_KnoleNT_Xrf2.csv | Knole House, National Trust | Bruker Tracer III-SD | 0.3029693 | -1.070671 | 1.00087 | -1.523963 | -1.085105 | -0.4987962 | -0.2226126 | 2.213866 | 7.670196 | -1.047027 | -0.1042385 | -3.268512
1423 | BS | C | 0 |  |  | France | 1877 | 5 | Patinated bronze sculpture. | Sarah_Bernhardt_1877_PatinatedSculpture_Head_Unprepared_Xrf1.csv | Private Collection | Bruker Tracer III-SD | -1.63534 | 0.4318549 | 0.6115769 | -0.8735562 | -0.6959399 | -0.2769487 | -0.5652483 | 1.147232 | 2.173459 | -0.2835418 | 0.4034507 | -2.852526
1424 | Bronze Sculpture | Casting | R |  |  | France | 1877 | 5 | Patinated bronze sculpture. | Sarah_Bernhardt_1877_PatinatedSculpture_Leg_Unprepared_Xrf3.csv | Private Collection | Bruker Tracer III-SD | -1.809774 | 0.1525616 | 0.9623888 | -0.69748 | -1.020295 | -0.396251 | -0.5491478 | -0.1870849 | 1.409081 | -2.969781 | -0.3501911 | -2.892188
1425 | BS | C | 0 |  |  | France | 1877 | 5 | Patinated bronze sculpture. | Sarah_Bernhardt_1877_PatinatedSculpture_SignedBase_Separate_Under_Unprepared_Xrf6.csv | Private Collection | Bruker Tracer III-SD | 0.05861073 | -0.5188137 | 0.104317 | -0.7161998 | -0.7225748 | -0.500292 | -0.6262172 | -0.1443566 | 2.553253 | -0.4513889 | 1.10802 | -2.768549
1426 | Bronze Sculpture | Casting | R |  |  | France | 1877 | 5 | Patinated bronze sculpture. | Sarah_Bernhardt_1877_PatinatedSculpture_SignedBase_Separate_Under_Unprepared_Xrf7.csv | Private Collection | Bruker Tracer III-SD | -1.252599 | -0.7985893 | -1.534152 | -1.048947 | -0.750614 | -0.849072 | -0.4960246 | -0.4782288 | 3.244163 | 1.361151 | 0.09167794 | -3.146783
1427 | BS | C | 0 |  |  | France | 1877 | 5 | Patinated bronze sculpture. | Sarah_Bernhardt_1877_PatinatedSculpture_SignedBase_Separate_Unprepared_Xrf4.csv | Private Collection | Bruker Tracer III-SD | 0.8027427 | -0.4172521 | 0.8692911 | -0.8057361 | -0.8387652 | -0.849191 | -0.5274705 | 0.5556411 | 1.652487 | -1.361395 | 0.1541037 | -1.726809
1428 | BS | C | 0 |  |  | France | 1877 | 5 | Patinated bronze sculpture. | Sarah_Bernhardt_1877_PatinatedSculpture_SignedBase_Separate_Unprepared_Xrf5.csv | Private Collection | Bruker Tracer III-SD | -0.7774095 | -0.6632363 | 0.9118799 | -0.3023839 | -0.8491123 | -1.29869 | -0.4447557 | 0.6703751 | 0.9183724 | -0.6101089 | 0.450254 | -3.081557
1429 | BS | C | 0 |  |  | France | 1877 | 5 | Patinated bronze sculpture. | Sarah_Bernhardt_1877_PatinatedSculpture_Skull_Unprepared_Xrf2.csv | Private Collection | Bruker Tracer III-SD | -1.888985 | 0.1700636 | 0.5521412 | -0.5979765 | -0.983512 | -0.8029858 | -0.5636048 | 1.445235 | 2.195123 | -0.6645192 | -0.3499887 | -3.593479
1228 | Gilt Bronzes | Casting | R |  |  | England | 2010 | 1 | Copy of Delafosse style wall appliques | 2010_English_ShaunChaplin_Delafosseapplique.csv | Yannick Chastang Ltd | Bruker Tracer III-SD | 3.47096 | -1.084663 | 0.6599791 | -1.311227 | -1.496126 | -1.061659 | 0.4556202 | -1.939254 | 1.214969 | 0.285105 | 9.023006 | -3.654934
1229 | Gilt Bronzes | Casting | R |  |  | England | 2018 | 0 | Boulle mask copy for the restoration of the Boulle commode, Bowhill, Buccleuch | 2018_English_ShaunChaplin_Boullemask.csv | Duke of Buccleuch / Yannick Chastang Ltd | Bruker Tracer III-SD | 3.723616 | -1.532209 | 1.836354 | -1.840209 | 2.809209 | -1.207088 | -0.2013684 | -1.877656 | 1.358609 | -1.991817 | 0.7165433 | -3.645877
855 | F | C | 0 |  |  | France | 1744 | 20 | Bureau plat, red tortoiseshell and Boulle marquetry. GILT BRONZES | 1744_Latz_bureau_giltBronzes_CornerChute_Xrf3.csv | Sotheby's, Zilka Collection, New York, November 2020 sale | Bruker Tracer III-SD | -0.1593122 | 0.7048312 | 0.1193849 | 0.309207 | -0.1781831 | 0.7840456 | -0.2494027 | 7.833296 | -0.5503743 | -2.017042 | 0.01895036 | -3.109895
856 | F | C | 0 |  |  | France | 1744 | 20 | Bureau plat, red tortoiseshell and Boulle marquetry. GILT BRONZES | 1744_Latz_bureau_giltBronzes_CornerChute_Xrf4.csv | Sotheby's, Zilka Collection, New York, November 2020 sale | Bruker Tracer III-SD | -0.2084474 | 0.7967399 | 0.4088178 | 0.06347611 | 0.1771783 | 0.9559173 | -0.2662156 | 26.61115 | -0.5296665 | -1.616643 | 0.3823926 | -2.552295
857 | F | C | 0 |  |  | France | 1744 | 20 | Bureau plat, red tortoiseshell and Boulle marquetry. GILT BRONZES | 1744_Latz_bureau_giltBronzes_Croissant_Xrf1.csv | Sotheby's, Zilka Collection, New York, November 2020 sale | Bruker Tracer III-SD | -0.102789 | 0.05376765 | 1.265187 | 0.3016992 | -0.3534453 | 0.3730687 | -0.2567589 | 0.4540173 | 0.8821359 | -0.0973406 | 1.040124 | -3.067343
858 | F | C | 0 |  |  | France | 1744 | 20 | Bureau plat, red tortoiseshell and Boulle marquetry. GILT BRONZES | 1744_Latz_bureau_giltBronzes_Croissant_Xrf2.csv | Sotheby's, Zilka Collection, New York, November 2020 sale | Bruker Tracer III-SD | -0.1235925 | 0.003784821 | 1.387975 | 0.2473981 | 0.2177894 | 0.3553472 | -0.3419287 | 0.3590551 | 1.971848 | -0.05114382 | 0.5537252 | -2.954339
859 | F | C | 0 |  |  | France | 1744 | 20 | Bureau plat, red tortoiseshell and Boulle marquetry. GILT BRONZES | 1744_Latz_bureau_giltBronzes_SideMask_Xrf5.csv | Sotheby's, Zilka Collection, New York, November 2020 sale | Bruker Tracer III-SD | 0.3832129 | 0.2275327 | 0.02514653 | 1.088861 | -0.0004763815 | 1.187919 | -0.2322158 | 0.9922869 | -0.156625 | -0.1854608 | 0.6404597 | -1.546351
860 | F | C | 0 |  |  | France | 1744 | 20 | Bureau plat, red tortoiseshell and Boulle marquetry. GILT BRONZES | 1744_Latz_bureau_giltBronzes_SideMask_Xrf6.csv | Sotheby's, Zilka Collection, New York, November 2020 sale | Bruker Tracer III-SD | 0.1430648 | 0.2552959 | 0.8298652 | 1.279776 | -0.1892005 | 1.173243 | -0.2129668 | 1.148394 | 0.348328 | -1.031196 | 1.357042 | -1.527556
861 | F | C | 0 |  |  | France | 1744 | 20 | Bureau plat, red tortoiseshell and Boulle marquetry. GILT BRONZES | 1744_Latz_bureau_giltBronzes_SideMask_Xrf7.csv | Sotheby's, Zilka Collection, New York, November 2020 sale | Bruker Tracer III-SD | 0.3945009 | 0.1821788 | 1.253075 | 1.166329 | 0.00743781 | 0.1662638 | -0.2719107 | 3.218816 | 0.224932 | 1.092359 | 0.6553554 | -1.699637
865 | Furniture | Casting | R |  |  | France | 1900 | 50 | Lacquer commode and gilt bronzes. Probably not 18th century. GILT BRONZES | 1745_Lacquer_Commode_Delorme_GiltBronze_Apron_Xrf1.csv | Sotheby's, Zilka Collection, New York, November 2020 sale | Bruker Tracer III-SD | 2.760491 | -1.574725 | -1.762186 | -1.861936 | -1.46073 | -1.255717 | -1.238975 | -1.626963 | 0.07029588 | 0.3176767 | 0.6795905 | -3.030996
866 | Furniture | Casting | R |  |  | France | 1900 | 50 | Lacquer commode and gilt bronzes. Probably not 18th century. GILT BRONZES | 1745_Lacquer_Commode_Delorme_GiltBronze_Apron_Xrf2.csv | Sotheby's, Zilka Collection, New York, November 2020 sale | Bruker Tracer III-SD | 3.035477 | -1.549293 | -1.796579 | -1.8639 | -1.61526 | -0.6458426 | -1.24724 | -2.213151 | 0.5410331 | 0.5632394 | 0.6960033 | -2.265381
867 | Furniture | Casting | R |  |  | France | 1900 | 50 | Lacquer commode and gilt bronzes. Probably not 18th century. GILT BRONZES | 1745_Lacquer_Commode_Delorme_GiltBronze_Apron_Xrf3.csv | Sotheby's, Zilka Collection, New York, November 2020 sale | Bruker Tracer III-SD | 2.92728 | -1.59989 | -1.804805 | -1.926794 | -1.579006 | -0.8855469 | -1.179336 | -1.525991 | 1.187726 | 1.18688 | 1.027965 | -2.40273
868 | Furniture | Casting | R |  |  | France | 1900 | 50 | Lacquer commode and gilt bronzes. Probably not 18th century. GILT BRONZES | 1745_Lacquer_Commode_Delorme_GiltBronze_Apron_Xrf4.csv | Sotheby's, Zilka Collection, New York, November 2020 sale | Bruker Tracer III-SD | 2.952369 | -1.572345 | -1.805587 | -1.897263 | -1.477468 | -1.095287 | -1.280262 | -1.361726 | -0.1820688 | 0.05150654 | 0.9294401 | -2.877774
869 | F | C | 0 |  |  | France | 1900 | 50 | Lacquer commode and gilt bronzes. Probably not 18th century. GILT BRONZES | 1740_1900_Delorme_LacquerCommode_Sothebys_2020_GiltBronzes_DrawerFrame_Prepared_Xrf3.csv | Sotheby's, Zilka Collection, New York, November 2020 sale | Bruker Tracer III-SD | 3.076191 | -1.526462 | -0.7885251 | -1.663911 | -1.351905 | -0.9988641 | -1.175152 | 3.727154 | -0.4858634 | 2.181697 | 1.457622 | -3.606624
870 | F | C | 0 |  |  | France | 1900 | 50 | Lacquer commode and gilt bronzes. Probably not 18th century. GILT BRONZES | 1740_1900_Delorme_LacquerCommode_Sothebys_2020_GiltBronzes_DrawerFrame_Prepared_Xrf4.csv | Sotheby's, Zilka Collection, New York, November 2020 sale | Bruker Tracer III-SD | 3.073798 | -1.552884 | -0.8109602 | -1.808127 | -1.796957 | -0.6759911 | -1.247913 | -0.7462466 | 0.6801374 | 0.1104099 | 0.6445227 | -3.514041
871 | F | C | 0 |  |  | France | 1900 | 50 | Lacquer commode and gilt bronzes. Probably not 18th century. GILT BRONZES | 1740_1900_Delorme_LacquerCommode_Sothebys_2020_GiltBronzes_DrawerPull_Rod_Xrf2.csv | Sotheby's, Zilka Collection, New York, November 2020 sale | Bruker Tracer III-SD | 2.142997 | -0.2886948 | -0.533232 | -0.882941 | -1.867772 | -0.6201169 | 0.3878877 | 11.85872 | -0.4340769 | -0.08472753 | 13.28564 | -2.407618
872 | F | C | 0 |  |  | France | 1900 | 50 | Lacquer commode and gilt bronzes. Probably not 18th century. GILT BRONZES | 1740_1900_Delorme_LacquerCommode_Sothebys_2020_GiltBronzes_DrawerPull_Xrf1.csv | Sotheby's, Zilka Collection, New York, November 2020 sale | Bruker Tracer III-SD | 3.02535 | -1.159149 | -0.7260343 | -1.295091 | -1.831492 | -0.9394817 | -0.8162867 | 4.059734 | -0.4558856 | 2.167462 | 0.389405 | -2.53129
873 | F | C | 0 |  |  | France | 1900 | 50 | Lacquer commode and gilt bronzes. Probably not 18th century. GILT BRONZES | 1740_1900_Delorme_LacquerCommode_Sothebys_2020_GiltBronzes_SideFrame_Prepared_Xrf5.csv | Sotheby's, Zilka Collection, New York, November 2020 sale | Bruker Tracer III-SD | 3.30207 | -1.529902 | -0.7180503 | -1.70636 | -1.602009 | -0.7531611 | -1.218034 | 0.2248775 | -0.3328159 | 2.0993 | 0.9715401 | -3.566784
874 | F | C | 0 |  |  | France | 1900 | 50 | Lacquer commode and gilt bronzes. Probably not 18th century. GILT BRONZES | 1740_1900_Delorme_LacquerCommode_Sothebys_2020_GiltBronzes_SideFrame_Prepared_Xrf6.csv | Sotheby's, Zilka Collection, New York, November 2020 sale | Bruker Tracer III-SD | 3.191626 | -1.539491 | -0.6376306 | -1.399066 | -1.757852 | -0.6598362 | -1.201936 | -0.1034048 | -0.1160736 | -0.05072214 | 0.8825601 | -3.290781
875 | F | C | 0 |  |  | France | 1750 | 10 | Lacquer commode and gilt bronzes. GILT BRONZES | 1745_Desforge_LacquerCommode_GiltBronzes_Apron_Xrf1.csv | Sotheby's to be offered in New York, November 2020 | Bruker Tracer III-SD | -0.2825684 | 0.168917 | 0.4495756 | -0.02670318 | 0.6211011 | -0.2164877 | -0.4191411 | 2.261263 | -0.5522777 | 0.06521897 | 0.3227603 | -2.019279
876 | F | C | 0 |  |  | France | 1750 | 10 | Lacquer commode and gilt bronzes. GILT BRONZES | 1745_Desforge_LacquerCommode_GiltBronzes_Apron_Xrf2.csv | Sotheby's to be offered in New York, November 2020 | Bruker Tracer III-SD | -0.3081735 | 0.1808908 | 1.684539 | 2.571147 | 1.11845 | 0.1096063 | -0.4416591 | 1.349114 | 0.2114684 | -2.226042 | 2.529157 | -1.84329
877 | F | C | 0 |  |  | France | 1750 | 10 | Lacquer commode and gilt bronzes. GILT BRONZES | 1745_Desforge_LacquerCommode_GiltBronzes_Apron_Xrf3.csv | Sotheby's to be offered in New York, November 2020 | Bruker Tracer III-SD | -0.2601927 | 0.06027368 | 0.8535542 | 1.291926 | 1.159856 | 0.1409176 | -0.4082822 | 0.226108 | 0.8774043 | -3.309771 | -0.01985084 | -2.729405
878 | Furniture | Casting | R |  |  | France | 1750 | 10 | Lacquer commode and gilt bronzes. GILT BRONZES | 1745_Desforge_LacquerCommode_GiltBronzes_Apron_Xrf4.csv | Sotheby's to be offered in New York, November 2020 | Bruker Tracer III-SD | -0.2816126 | 0.2402445 | 2.326061 | -0.1554459 | 0.9448808 | 0.3416742 | -0.4186778 | -0.1680208 | 1.533629 | -0.462672 | 0.2764479 | -2.562135
879 | F | C | 0 |  |  | France | 1750 | 10 | Lacquer commode and gilt bronzes. GILT BRONZES | 1745_Desforge_LacquerCommode_GiltBronzes_Side_Xrf5.csv | Sotheby's to be offered in New York, November 2020 | Bruker Tracer III-SD | -0.4412645 | -0.5779445 | -0.7093981 | -0.01992266 | 0.3451215 | -0.6712971 | -0.4584342 | 0.7151923 | -0.5390717 | 3.140907 | 0.2483396 | -2.232313
880 | F | C | 0 |  |  | France | 1750 | 10 | Lacquer commode and gilt bronzes. GILT BRONZES | 1745_Desforge_LacquerCommode_GiltBronzes_Side_Xrf6.csv | Sotheby's to be offered in New York, November 2020 | Bruker Tracer III-SD | -0.6369388 | -0.5619449 | -0.7566803 | -0.2037192 | -0.1918761 | -0.155988 | -0.4823261 | -0.1304198 | -0.3656351 | -1.814651 | 0.2746284 | -2.248286
887 | F | C | 0 |  |  | France | 1750 | 10 | Lacquer ommode, GILT BRONZES | Dubois_Commode_Christies_DrawerFrame_back_Prepared_Xrf6.csv | Sander Collection, Christie's New York. | Bruker Tracer III-SD | 0.2842356 | 0.6752082 | 2.896959 | -0.125219 | 0.3521082 | 0.2748312 | -0.1029275 | 1.273182 | 0.2114797 | -0.6319043 | 0.1843321 | -2.171327
888 | F | C | 0 |  |  | France | 1750 | 10 | Lacquer ommode, GILT BRONZES | Dubois_Commode_Christies_DrawerFrame_back_Prepared_Xrf7.csv | Sander Collection, Christie's New York. | Bruker Tracer III-SD | 0.01926082 | 0.4917663 | 3.378227 | 0.1123834 | 0.3764489 | 0.2253015 | -0.1908485 | 0.3136444 | 1.061969 | -3.329664 | 0.1898116 | -2.399771
889 | F | C | 0 |  |  | France | 1750 | 10 | Lacquer ommode, GILT BRONZES | Dubois_Commode_Christies_DrawerFrame_back_Prepared_Xrf8.csv | Sander Collection, Christie's New York. | Bruker Tracer III-SD | 0.200064 | 0.6336829 | 2.562294 | -0.07692803 | -0.01809911 | 0.5501207 | -0.06877868 | 0.8728104 | 0.3252136 | -1.703338 | 0.4389328 | -1.198181
890 | F | C | 0 |  |  | France | 1750 | 10 | Lacquer ommode, GILT BRONZES | Dubois_Commode_Christies_DrawerFrame_back_Unprepared_Xrf6.csv | Sander Collection, Christie's New York. | Bruker Tracer III-SD | 0.1262606 | 0.7625151 | 1.956477 | 0.4915483 | 0.3341879 | 0.3082625 | -0.1780124 | 6.571557 | 2.343357 | -1.240364 | -0.2863329 | -1.631286
891 | F | C | 0 |  |  | France | 1750 | 10 | Lacquer ommode, GILT BRONZES | Dubois_Commode_Christies_DrawerFrame_back_Unprepared_Xrf7.csv | Sander Collection, Christie's New York. | Bruker Tracer III-SD | -0.07579079 | 0.5774231 | 2.819983 | 0.1375816 | 0.7056001 | 0.5112855 | -0.2151966 | 4.021997 | -0.5562968 | 0.6360286 | 0.06659855 | -1.550195
892 | F | C | 0 |  |  | France | 1750 | 10 | Lacquer ommode, GILT BRONZES | Dubois_Commode_Christies_DrawerFrame_back_Unprepared_Xrf8.csv | Sander Collection, Christie's New York. | Bruker Tracer III-SD | 0.1636685 | 0.6454816 | 2.129978 | 1.079374 | 0.8241598 | 0.2209457 | -0.1012709 | 3.538706 | -0.5080426 | 0.5992023 | 2.053636 | -1.21636
893 | F | C | 0 |  |  | France | 1750 | 10 | Lacquer ommode, GILT BRONZES | Dubois_Commode_Christies_Gilding_PLChute.csv | Sander Collection, Christie's New York. | Bruker Tracer III-SD | 0.3998578 | 0.9971864 | 1.810601 | -0.296697 | 0.0329545 | 0.9958135 | -0.3799658 | 21.32919 | -0.4257934 | -3.008696 | 1.852044 | -1.544209
894 | F | C | 0 |  |  | France | 1750 | 10 | Lacquer ommode, GILT BRONZES | Dubois_Commode_Christies_PLChute_back_Prepared_Xrf1.csv | Sander Collection, Christie's New York. | Bruker Tracer III-SD | 0.2754775 | 0.6584381 | 1.822435 | -0.1636839 | -0.1714189 | 0.7767532 | -0.3584988 | 1.172946 | 0.4514742 | 0.5404987 | 0.8646505 | -1.496268
895 | F | C | 0 |  |  | France | 1750 | 10 | Lacquer ommode, GILT BRONZES | Dubois_Commode_Christies_PLChute_back_Prepared_Xrf2.csv | Sander Collection, Christie's New York. | Bruker Tracer III-SD | 2.376458 | 1.724922 | 1.240008 | -0.2296464 | -0.270131 | -0.2722487 | -0.5155738 | 0.1863153 | -0.390748 | 1.015055 | 0.4449713 | -2.985703
896 | F | C | 0 |  |  | France | 1750 | 10 | Lacquer ommode, GILT BRONZES | Dubois_Commode_Christies_PLChute_back_Unprepared_Xrf1.csv | Sander Collection, Christie's New York. | Bruker Tracer III-SD | 0.2623882 | 0.671718 | 1.484443 | 0.0496911 | 0.23675 | 0.2039073 | -0.3454997 | 2.201627 | 0.2632473 | -0.9178396 | 0.3889576 | -2.058891
897 | F | C | 0 |  |  | France | 1750 | 10 | Lacquer ommode, GILT BRONZES | Dubois_Commode_Christies_PLChute_back_Unprepared_Xrf2.csv | Sander Collection, Christie's New York. | Bruker Tracer III-SD | 2.341164 | 1.941043 | 1.058045 | 3.300403 | -0.1042306 | -0.4284516 | -0.4677152 | 1.414217 | -0.4595213 | 1.103641 | 9.175147 | -3.137268
898 | F | C | 0 |  |  | France | 1750 | 10 | Lacquer ommode, GILT BRONZES | Dubois_Commode_Christies_SideFrame_back_Prepared_Xrf3.csv | Sander Collection, Christie's New York. | Bruker Tracer III-SD | 0.1929798 | 0.6443305 | 3.126729 | -0.002114779 | 0.30716 | -0.1482234 | -0.1567606 | 0.5822754 | 1.498514 | -0.5968027 | -0.003383029 | -2.32121
899 | F | C | 0 |  |  | France | 1750 | 10 | Lacquer ommode, GILT BRONZES | Dubois_Commode_Christies_SideFrame_back_Prepared_Xrf4.csv | Sander Collection, Christie's New York. | Bruker Tracer III-SD | 0.207326 | 0.6428133 | 2.92845 | -0.08322784 | 0.3176487 | 0.2930611 | -0.0869421 | 1.148603 | -0.1151022 | -1.039514 | -0.3512643 | -1.634496
900 | F | C | 0 |  |  | France | 1750 | 10 | Lacquer ommode, GILT BRONZES | Dubois_Commode_Christies_SideFrame_back_Soldering_Prepared_Xrf5.csv | Sander Collection, Christie's New York. | Bruker Tracer III-SD | -0.05644556 | 0.7396766 | 4.035033 | 0.9387459 | 0.4856613 | 0.499836 | -0.1735716 | 2.672586 | -0.4838448 | 0.9157064 | 0.8754788 | -1.503732
901 | F | C | 0 |  |  | France | 1750 | 10 | Lacquer ommode, GILT BRONZES | Dubois_Commode_Christies_SideFrame_back_Soldering_Unprepared_Xrf5.csv | Sander Collection, Christie's New York. | Bruker Tracer III-SD | -0.05417399 | 0.7061706 | 2.877625 | 2.372344 | -0.1091513 | 0.5372129 | -0.1202379 | 2.139081 | 0.2579177 | -1.718682 | 0.09402874 | -1.521051
902 | F | C | 0 |  |  | France | 1750 | 10 | Lacquer ommode, GILT BRONZES | Dubois_Commode_Christies_SideFrame_back_Unprepared_Xrf3.csv | Sander Collection, Christie's New York. | Bruker Tracer III-SD | 0.06600738 | 0.6539614 | 2.597147 | 2.380155 | 0.3071687 | 0.3114561 | -0.186354 | 3.812954 | -0.5526807 | -2.464656 | -0.3480662 | -1.59554
903 | F | C | 0 |  |  | France | 1750 | 10 | Lacquer ommode, GILT BRONZES | Dubois_Commode_Christies_SideFrame_back_Unprepared_Xrf4.csv | Sander Collection, Christie's New York. | Bruker Tracer III-SD | 0.1492889 | 0.6412952 | 2.382117 | 1.117209 | 0.2608566 | 0.752786 | -0.1520764 | 5.384052 | -0.5554185 | -1.639603 | 2.553213 | -2.414446
938 | F | C | 0 |  |  | France | 1750 | 150 | Pair of commodes, Gilt Bronzes. | 1750_orlater_French_signedNPetit_commodes_Robbig_Xrf1.csv | Robbig, Munich dealer | Bruker Tracer III-SD | -1.08773 | 0.9109101 | 0.4104023 | -0.9350856 | -1.553449 | -0.1936475 | -0.6156289 | -0.9488284 | 1.99488 | -0.7227917 | 0.4676867 | -3.374652
939 | F | C | 0 |  |  | France | 1750 | 150 | Pair of commodes, Gilt Bronzes. | 1750_orlater_French_signedNPetit_commodes_Robbig_Xrf2.csv | Robbig, Munich dealer | Bruker Tracer III-SD | -1.107007 | 0.9760921 | 0.4537526 | -0.9352573 | -1.403519 | -0.5633396 | -0.5965479 | -1.381162 | 1.188047 | -0.6085246 | 0.3974719 | -3.302513
678 | Hardware | Casting | R |  |  | England | 1830 | 10 | Pair of red Buhl (Boulle) marquetry tables, 5th Duke, Bowhill House, Brass LOCK | 1840_English_ThomasParker_PairRedBoulleTables_Bowhill_BrassLock_Drawer_Xrf1.csv | Duke of Buccleuch and Queensberry, Bowhill House | Bruker Tracer III-SD | 2.553813 | -1.65352 | 0.5689641 | -1.679601 | -0.5759355 | -1.118736 | -0.2130161 | -1.416525 | 0.6368211 | 5.834772 | 0.4487177 | -3.284141
1109 | Furniture | Casting | R |  |  | England | 1830 | 10 | Pair of red Buhl (Boulle) marquetry tables, 5th Duke, Bowhill House, Gilt Bronzes | 1840_English_ThomasParker_PairRedBoulleTables_Bowhill_CornerMount_Back_Prepared_Xrf1.csv | Duke of Buccleuch and Queensberry, Bowhill House | Bruker Tracer III-SD | 0.1831286 | 2.128853 | 4.187515 | -1.476531 | -0.03417021 | 0.1024773 | -0.22874 | 1.505553 | 39.86834 | -0.0586749 | 0.002994601 | -3.632324
1110 | Furniture | Casting | R |  |  | England | 1830 | 10 | Pair of red Buhl (Boulle) marquetry tables, 5th Duke, Bowhill House, Gilt Bronzes | 1840_English_ThomasParker_PairRedBoulleTables_Bowhill_CornerMount_Back_Prepared_Xrf2.csv | Duke of Buccleuch and Queensberry, Bowhill House | Bruker Tracer III-SD | 0.3088613 | 2.111686 | 4.280491 | -1.480179 | -0.1651401 | -0.0126827 | -0.3401678 | 1.092883 | 41.12287 | 0.1077652 | 0.9084402 | -3.653796
1111 | Furniture | Casting | R |  |  | England | 1830 | 10 | Pair of red Buhl (Boulle) marquetry tables, 5th Duke, Bowhill House, Gilt Bronzes | 1840_English_ThomasParker_PairRedBoulleTables_Bowhill_CornerMount_Back_Unprepared_Xrf1.csv | Duke of Buccleuch and Queensberry, Bowhill House | Bruker Tracer III-SD | 0.1673992 | 2.122234 | 3.208405 | -1.454125 | 0.02533503 | 0.2355745 | -0.2528323 | 1.198009 | 33.73094 | 1.624361 | -0.2698734 | -3.650513
1112 | Furniture | Casting | R |  |  | England | 1830 | 10 | Pair of red Buhl (Boulle) marquetry tables, 5th Duke, Bowhill House, Gilt Bronzes | 1840_English_ThomasParker_PairRedBoulleTables_Bowhill_CornerMount_Back_Unprepared_Xrf2.csv | Duke of Buccleuch and Queensberry, Bowhill House | Bruker Tracer III-SD | 0.2127249 | 2.068917 | 3.329507 | -1.462593 | 0.2576956 | 0.1787084 | -0.2958795 | 1.143469 | 38.45166 | -0.1677577 | 1.772787 | -3.605692
1113 | F | C | 0 |  |  | England | 1830 | 10 | Pair of red Buhl (Boulle) marquetry tables, 5th Duke, Bowhill House, Gilt Bronzes | 1840_English_ThomasParker_PairRedBoulleTables_Bowhill_CornerMount_FrontGilding.csv | Duke of Buccleuch and Queensberry, Bowhill House | Bruker Tracer III-SD | -0.5923095 | 3.813261 | 1.716872 | -0.9719633 | 1.300976 | 1.633823 | -0.3584827 | 324.8598 | -0.3793254 | -1.633172 | 3.346485 | -2.317006
15 | Furniture | Casting | 0 |  |  | Germany | Unknown | 0 | Commode | 37344_1_1.csv | Kunstgewerbemuseum Dresden | Bruker Tracer III-SD | -0.4812166 | -1.288917 | -0.997891 | -0.5712461 | -0.4738065 | -0.7159297 | 2.482702 | 1.745711 | -0.01197115 | -1.512285 | -0.3058639 | -4.331478
16 | Furniture | Casting | R |  |  | Germany | 1745 | 5 | Commode | 37344_2_1.csv | Kunstgewerbemuseum Dresden | Bruker Tracer III-SD | 0.3683176 | -0.09292393 | -0.3287998 | 0.9840146 | 0.046224 | -0.5037562 | -0.1049138 | 0.2476003 | 0.2710887 | -1.378488 | 0.5967526 | -2.550255
17 | Furniture | Casting | R |  |  | Germany | 1745 | 5 | Commode | 37344_3_1.csv | Kunstgewerbemuseum Dresden | Bruker Tracer III-SD | -0.5822196 | -1.267472 | -0.6753024 | -0.7821614 | -0.3337597 | 0.01497172 | 2.660478 | 3.7748 | -0.2662636 | -0.2641486 | -0.05379784 | -4.478566
18 | Furniture | Casting | R |  |  | Germany | 1745 | 5 | Commode | 37344_4_1.csv | Kunstgewerbemuseum Dresden | Bruker Tracer III-SD | -0.03412558 | -1.572084 | -1.181335 | -1.20734 | -1.026251 | -0.5834484 | 2.274269 | 1.59678 | 0.02173581 | -1.370272 | 1.240362 | -2.897556
1567 | Furniture | Marquetry Sheet Brass | 0 |  |  | France | 1775 | 100 | Upright cabinet. BRASS MARQUETRY (1700?) and Montigny (1775) | 1775_French_Montigny_Cabinet_Getty_85_DA_378_BrassMarquetry_ReusedProperRightSidePanel_Xrf12.csv | The J. Paul Getty Museum | Bruker Tracer 5i | 2.3041 | -1.684787 | -0.6282854 | -1.302455 | -0.2255199 | -1.414948 | -1.1554 | -1.50529 | 0.4163208 | -2.447675 | 1.984857 | -1.326024
1568 | Furniture | Marquetry Sheet Brass | 0 |  |  | France | 1775 | 100 | Upright cabinet. BRASS MARQUETRY (1700?) and Montigny (1775) | 1775_French_Montigny_Cabinet_Getty_85_DA_378_BrassMarquetry_ReusedProperRightSidePanel_Xrf11.csv | The J. Paul Getty Museum | Bruker Tracer 5i | 2.265004 | -1.360599 | -0.1679119 | -0.8833455 | 0.01514771 | -1.219828 | -1.189607 | 0.04766031 | 0.9203336 | -1.700829 | 2.224935 | -1.661604
1569 | Furniture | Marquetry Sheet Brass | 0 |  |  | France | 1775 | 100 | Upright cabinet. BRASS MARQUETRY (1700?) and Montigny (1775) | 1775_French_Montigny_Cabinet_Getty_85_DA_378_BrassMarquetry_ReusedProperRightSidePanel_Xrf10.csv | The J. Paul Getty Museum | Bruker Tracer 5i | 2.2145 | -1.610514 | -0.1547921 | -1.217006 | -1.479953 | -1.361291 | -0.8254506 | -1.514563 | 0.01581804 | -1.484929 | 1.615045 | -0.5696548
1570 | Furniture | Marquetry Sheet Brass | 0 |  |  | France | 1775 | 100 | Upright cabinet. BRASS MARQUETRY (1700?) and Montigny (1775) | 1775_French_Montigny_Cabinet_Getty_85_DA_378_BrassMarquetry_ReusedFrontPanel_Xrf5.csv | The J. Paul Getty Museum | Bruker Tracer 5i | 3.725129 | -1.74395 | -1.976953 | -2.044411 | -1.88305 | -1.039556 | -1.262637 | -1.828503 | -0.1525521 | 9.415668 | 0.6655803 | -1.818785
1571 | Furniture | Marquetry Sheet Brass | 0 |  |  | France | 1775 | 100 | Upright cabinet. BRASS MARQUETRY (1700?) and Montigny (1775) | 1775_French_Montigny_Cabinet_Getty_85_DA_378_BrassMarquetry_ReusedFrontPanel_Xrf6.csv | The J. Paul Getty Museum | Bruker Tracer 5i | 2.219238 | -1.610835 | -0.523189 | -1.217757 | -1.495592 | -1.341682 | -0.7762601 | -1.222954 | 0.885658 | -2.114677 | 1.878855 | -0.1485718
1572 | Furniture | Marquetry Sheet Brass | 0 |  |  | France | 1775 | 100 | Upright cabinet. BRASS MARQUETRY (1700?) and Montigny (1775) | 1775_French_Montigny_Cabinet_Getty_85_DA_378_BrassMarquetry_ReusedFrontPanel_Xrf4.csv | The J. Paul Getty Museum | Bruker Tracer 5i | 3.236335 | -1.739664 | -2.014211 | -2.098085 | -1.719028 | -1.300148 | -1.38381 | -1.806285 | 0.04222007 | -0.5966495 | 0.6770165 | -1.624346
1573 | Furniture | Marquetry Sheet Brass | 0 |  |  | France | 1775 | 100 | Upright cabinet. BRASS MARQUETRY (1700?) and Montigny (1775) | 1775_French_Montigny_Cabinet_Getty_85_DA_378_BrassMarquetry_ReusedFrontPanel_Xrf2.csv | The J. Paul Getty Museum | Bruker Tracer 5i | 3.246276 | -1.675131 | 0.02204702 | 0.5738096 | 0.1385924 | -1.249858 | -1.239667 | -1.286739 | 0.7343449 | -1.589279 | 4.224924 | -0.08761528
1574 | Furniture | Marquetry Sheet Brass | 0 |  |  | France | 1775 | 100 | Upright cabinet. BRASS MARQUETRY (1700?) and Montigny (1775) | 1775_French_Montigny_Cabinet_Getty_85_DA_378_BrassMarquetry_ReusedFrontPanel_Xrf3.csv | The J. Paul Getty Museum | Bruker Tracer 5i | 3.245875 | -1.699118 | 0.08730179 | 0.4736383 | 0.02404071 | -1.190514 | -1.219591 | -1.388995 | 0.8604516 | -1.976066 | 3.086573 | 0.4555522
1575 | Furniture | Marquetry Sheet Brass | 0 |  |  | France | 1775 | 100 | Upright cabinet. BRASS MARQUETRY (1700?) and Montigny (1775) | 1775_French_Montigny_Cabinet_Getty_85_DA_378_BrassMarquetry_ReusedFrontPanel_Xrf1.csv | The J. Paul Getty Museum | Bruker Tracer 5i | 3.26076 | -1.679928 | 0.1080811 | 0.5005101 | 0.03476219 | -1.154772 | -1.22284 | -1.340786 | 0.468038 | -2.054158 | 3.31324 | 0.1696737
1576 | Furniture | Marquetry Sheet Brass | 0 |  |  | France | 1775 | 100 | Upright cabinet. BRASS MARQUETRY (1700?) and Montigny (1775) | 1775_French_Montigny_Cabinet_Getty_85_DA_378_BrassMarquetry_ReusedFleursLysDrawer_Xrf9.csv | The J. Paul Getty Museum | Bruker Tracer 5i | 1.89623 | 0.1871711 | -0.6928393 | 0.06424917 | 0.1982162 | -0.8285657 | -0.5513509 | -0.9045033 | 0.8122432 | -1.218592 | 0.5487796 | -0.4610374
1577 | Furniture | Marquetry Sheet Brass | 0 |  |  | France | 1775 | 100 | Upright cabinet. BRASS MARQUETRY (1700?) and Montigny (1775) | 1775_French_Montigny_Cabinet_Getty_85_DA_378_BrassMarquetry_ReusedFleursLysDrawer_Xrf7.csv | The J. Paul Getty Museum | Bruker Tracer 5i | 1.900264 | 0.1125217 | -0.8386233 | 0.0896362 | 0.1155357 | -0.8726067 | -0.5488866 | -0.9763986 | 0.4938178 | -1.265156 | 1.069098 | 0.3001025
1578 | Furniture | Marquetry Sheet Brass | 0 |  |  | France | 1775 | 100 | Upright cabinet. BRASS MARQUETRY (1700?) and Montigny (1775) | 1775_French_Montigny_Cabinet_Getty_85_DA_378_BrassMarquetry_ReusedFleursLysDrawer_Xrf8.csv | The J. Paul Getty Museum | Bruker Tracer 5i | 1.924325 | 0.1922893 | -0.765391 | 0.03585365 | 0.4054196 | -0.9312794 | -0.4997317 | -0.6937651 | 0.5960338 | -1.301329 | 0.9344103 | -0.09689385
1579 | Furniture | Marquetry Sheet Brass | 0 |  |  | France | 1775 | 10 | Upright cabinet. BRASS MARQUETRY (1700?) and Montigny (1775) | 1775_French_Montigny_Cabinet_Getty_85_DA_378_BrassMarquetry_Montigny_TopVerticalBorderStrip4.csv | The J. Paul Getty Museum | Bruker Tracer 5i | 1.891486 | 0.1271932 | -0.7393713 | 0.1036316 | 0.2186249 | -0.9195435 | -0.5732087 | -0.5812936 | 0.8280335 | -2.561084 | 1.258259 | -0.3419659
1580 | Furniture | Marquetry Sheet Brass | 0 |  |  | France | 1775 | 10 | Upright cabinet. BRASS MARQUETRY (1700?) and Montigny (1775) | 1775_French_Montigny_Cabinet_Getty_85_DA_378_BrassMarquetry_Montigny_TopVerticalBorderStrip3.csv | The J. Paul Getty Museum | Bruker Tracer 5i | 1.912923 | 0.1674899 | -0.7268732 | 0.08620268 | 0.2677304 | -0.7649828 | -0.5568873 | -0.5095972 | 0.5603123 | -1.308469 | 0.805268 | 0.002543655
1581 | Furniture | Marquetry Sheet Brass | 0 |  |  | France | 1775 | 10 | Upright cabinet. BRASS MARQUETRY (1700?) and Montigny (1775) | 1775_French_Montigny_Cabinet_Getty_85_DA_378_BrassMarquetry_Montigny_TopVerticalBorderStrip2.csv | The J. Paul Getty Museum | Bruker Tracer 5i | 1.887974 | 0.2126568 | -0.7255595 | 0.07880425 | 0.4437897 | -0.7551858 | -0.5042148 | -0.4427519 | 0.9350021 | -1.311365 | 1.02605 | -0.2705977
1582 | Furniture | Marquetry Sheet Brass | 0 |  |  | France | 1775 | 10 | Upright cabinet. BRASS MARQUETRY (1700?) and Montigny (1775) | 1775_French_Montigny_Cabinet_Getty_85_DA_378_BrassMarquetry_Montigny_TopVerticalBorderStrip1.csv | The J. Paul Getty Museum | Bruker Tracer 5i | 3.103314 | -1.651666 | 0.1563355 | -0.7597811 | -0.1766314 | -1.229782 | -1.119824 | -1.044239 | 0.9399521 | -2.295421 | 2.634276 | -0.1656422
1583 | Furniture | Marquetry Sheet Brass | 0 |  |  | France | 1775 | 10 | Upright cabinet. BRASS MARQUETRY (1700?) and Montigny (1775) | 1775_French_Montigny_Cabinet_Getty_85_DA_378_BrassMarquetry_Montigny_TopDrawerCentralBrassFrame2.csv | The J. Paul Getty Museum | Bruker Tracer 5i | 3.08836 | -1.65938 | 0.2405271 | -0.7646351 | -0.1365298 | -1.168624 | -1.111325 | -1.30733 | 0.8805754 | -2.877768 | 2.575326 | -0.7549388
1584 | Furniture | Marquetry Sheet Brass | 0 |  |  | France | 1775 | 10 | Upright cabinet. BRASS MARQUETRY (1700?) and Montigny (1775) | 1775_French_Montigny_Cabinet_Getty_85_DA_378_BrassMarquetry_Montigny_TopDrawerCentralBrassFrame1.csv | The J. Paul Getty Museum | Bruker Tracer 5i | 3.113381 | -1.651267 | 0.09074689 | -0.7774487 | -0.1921065 | -1.21856 | -1.15667 | -1.090301 | 1.168123 | -2.379518 | 2.35686 | -0.9062354
1585 | Furniture | Marquetry Sheet Brass | R |  |  | France | 1870 | 20 | Red Boulle marquetry coffer, Napoleon III. BRASS MARQUETRY | 1870_RedBoulle_Coffer_Anonymous_French_BrassMarquetry_Top1.csv | Ian Butchoff antiques | Bruker Tracer III-SD | 3.022893 | -1.649253 | 0.642508 | -0.4300657 | -0.351833 | -0.768914 | -1.113818 | -1.335992 | 1.422621 | 10.23978 | 5.439674 | -3.397376
1586 | Furniture | Marquetry Sheet Brass | R |  |  | France | 1870 | 20 | Red Boulle marquetry coffer, Napoleon III. BRASS MARQUETRY | 1870_RedBoulle_Coffer_Anonymous_French_BrassMarquetry_Top2.csv | Ian Butchoff antiques | Bruker Tracer III-SD | 3.025161 | -1.63909 | 0.5120004 | -1.174023 | -0.1704509 | -0.9621813 | -1.091759 | -0.9767599 | 0.3820889 | 6.138649 | 0.5792204 | -3.252957
1587 | Furniture | Marquetry Sheet Brass | 0 |  |  | France | 1870 | 20 | Red Boulle marquetry coffer, Napoleon III. BRASS MARQUETRY | 1870_RedBoulle_Coffer_Anonymous_French_BrassMarquetry_Top3.csv | Ian Butchoff antiques | Bruker Tracer III-SD | 2.860879 | -1.634206 | 0.6479556 | 3.144161 | -0.01494961 | -1.13736 | -1.025849 | 14.93174 | 0.4863987 | 11.18696 | 13.88564 | -0.337812
1588 | Furniture | Marquetry Sheet Brass | R |  |  | France | 1870 | 20 | Red Boulle marquetry coffer, Napoleon III. BRASS MARQUETRY | 1870_RedBoulle_Coffer_Anonymous_French_BrassMarquetry_Top4.csv | Ian Butchoff antiques | Bruker Tracer III-SD | 3.036057 | -1.667595 | 0.6473898 | -1.230395 | -0.1392391 | -0.8703386 | -1.060502 | -0.8930684 | 1.656472 | 7.056736 | 1.889651 | -1.632807
1589 | Furniture | Marquetry Sheet Brass | R |  |  | France | 1715 | 10 | Medal Cabinet. BRASS MARQUETRY | 1715_French_Boulle_Getty_MedalCabinet_84.DA.58_Proper_leftSide_SideBrassMarqquetry_Xrf4.csv | The J. Paul Getty Museum | Bruker Tracer 5i | 2.513597 | -1.750041 | 0.872375 | -1.794506 | -1.062386 | -1.094994 | 0.5160104 | -1.046448 | 1.838586 | -2.26417 | 1.990802 | -1.385537
1590 | Furniture | Marquetry Sheet Brass | R |  |  | France | 1715 | 10 | Medal Cabinet. BRASS MARQUETRY | 1715_French_Boulle_Getty_MedalCabinet_84.DA.58_Proper_leftSide_SideBrassMarqquetry_Xrf3.csv | The J. Paul Getty Museum | Bruker Tracer 5i | 2.510181 | -1.757895 | 0.8922807 | -1.827043 | -1.304711 | -0.8949349 | 0.5258293 | -1.150092 | 0.7576381 | -1.169896 | 1.879451 | -1.118615
1591 | Furniture | Marquetry Sheet Brass | R |  |  | France | 1715 | 10 | Medal Cabinet. BRASS MARQUETRY | 1715_French_Boulle_Getty_MedalCabinet_84.DA.58_Proper_leftSide_SideBrassMarqquetry_Xrf2.csv | The J. Paul Getty Museum | Bruker Tracer 5i | 2.512065 | -1.712709 | 0.8267087 | -1.797917 | -1.138999 | -0.7059729 | 0.5557644 | -1.317093 | 1.160319 | -2.374127 | 1.796643 | -1.238287
1592 | Furniture | Marquetry Sheet Brass | 0 |  |  | France | 1990 | 10 | Medal Cabinet. BRASS MARQUETRY | 1715_French_Boulle_Getty_MedalCabinet_84.DA.58_Proper_leftSide_SideBrassMarqquetry_Xrf1.csv | The J. Paul Getty Museum | Bruker Tracer 5i | 3.705738 | -1.743927 | -1.984663 | -2.059133 | -1.912909 | -1.410472 | -1.32719 | -1.664708 | -0.04399379 | -1.83211 | 0.643342 | -2.118676
1593 | Furniture | Marquetry Sheet Brass | R |  |  | France | 1710 | 10 | Boulle marquetry clock. BRASS MARQUETRY | 1710_French_Oppenordt_Getty_Clock_Boullemarquetry_72.DB.40_TopClock_Front_BrassMarquetry_Xrf10.csv | The J. Paul Getty Museum | Bruker Tracer 5i | 2.571286 | -1.24607 | 1.08219 | -1.46255 | 0.1880581 | -1.072691 | -0.9494683 | -0.90684 | 1.130854 | -0.8521155 | 1.171609 | -1.28202
1594 | Furniture | Marquetry Sheet Brass | R |  |  | France | 1710 | 10 | Boulle marquetry clock. BRASS MARQUETRY | 1710_French_Oppenordt_Getty_Clock_Boullemarquetry_72.DB.40_TopClock_Front_BrassMarquetry_Xrf9.csv | The J. Paul Getty Museum | Bruker Tracer 5i | 2.592208 | -1.240548 | 0.9330979 | -1.475182 | 0.1628289 | -1.141762 | -0.9273411 | -1.174654 | 1.089151 | -2.463811 | 1.521969 | -0.4991061
1595 | Furniture | Marquetry Sheet Brass | R |  |  | France | 1710 | 10 | Boulle marquetry clock. BRASS MARQUETRY | 1710_French_Oppenordt_Getty_Clock_Boullemarquetry_72.DB.40_TopClock_Front_BrassMarquetry_Xrf8.csv | The J. Paul Getty Museum | Bruker Tracer 5i | 2.593357 | -1.244015 | 0.8275319 | -1.457572 | 0.2023257 | -1.049008 | -0.9368399 | -1.004997 | 1.261493 | -1.18848 | 1.244272 | -0.5734847
1596 | Furniture | Marquetry Sheet Brass | R |  |  | France | 1710 | 10 | Boulle marquetry clock. BRASS MARQUETRY | 1710_French_Oppenordt_Getty_Clock_Boullemarquetry_72.DB.40_Base_Side_BrassMarquetry_Xrf6.csv | The J. Paul Getty Museum | Bruker Tracer 5i | 2.582969 | -1.243289 | 0.782593 | -1.456632 | 0.1700573 | -0.9653183 | -0.9737783 | -0.9284593 | 1.201855 | -2.164968 | 1.186949 | -0.7902154
1597 | Furniture | Marquetry Sheet Brass | R |  |  | France | 1710 | 10 | Boulle marquetry clock. BRASS MARQUETRY | 1710_French_Oppenordt_Getty_Clock_Boullemarquetry_72.DB.40_Base_Side_BrassMarquetry_Xrf5.csv | The J. Paul Getty Museum | Bruker Tracer 5i | 2.284829 | -1.512375 | -0.5778585 | -1.445959 | -0.9482545 | -1.213325 | -0.7197372 | -0.4658882 | 0.6212287 | -1.31062 | 0.98763 | 0.3397936
1598 | Furniture | Marquetry Sheet Brass | R |  |  | France | 1710 | 10 | Boulle marquetry clock. BRASS MARQUETRY | 1710_French_Oppenordt_Getty_Clock_Boullemarquetry_72.DB.40_Base_FrontFlute_BrassMarquetry_Xrf7.csv | The J. Paul Getty Museum | Bruker Tracer 5i | 2.592198 | -1.23314 | 1.113135 | -1.478305 | 0.268954 | -0.97727 | -0.9183472 | -0.8031789 | 1.089161 | -2.710491 | 0.7472988 | -0.9893996
1599 | Furniture | Marquetry Sheet Brass | R |  |  | France | 1710 | 10 | Boulle marquetry clock. BRASS MARQUETRY | 1710_French_Oppenordt_Getty_Clock_Boullemarquetry_72.DB.40_Base_Front_BrassMarquetry_Xrf4.csv | The J. Paul Getty Museum | Bruker Tracer 5i | 2.576824 | -1.226031 | 1.029911 | -1.46714 | 0.1065504 | -1.091106 | -0.9433214 | -0.9676364 | 1.271879 | -2.002674 | 1.828497 | -0.6650534
1600 | Furniture | Marquetry Sheet Brass | R |  |  | France | 1710 | 10 | Boulle marquetry clock. BRASS MARQUETRY | 1710_French_Oppenordt_Getty_Clock_Boullemarquetry_72.DB.40_Base_Front_BrassMarquetry_Xrf3.csv | The J. Paul Getty Museum | Bruker Tracer 5i | 2.475535 | -0.2053377 | -1.266634 | -0.5714931 | -0.6346837 | -1.189772 | -0.2647854 | -0.6660956 | 0.5553125 | -1.742662 | 0.4783923 | 0.04777173
1601 | Furniture | Marquetry Sheet Brass | R |  |  | France | 1710 | 10 | Boulle marquetry clock. BRASS MARQUETRY | 1710_French_Oppenordt_Getty_Clock_Boullemarquetry_72.DB.40_Base_Front_BrassMarquetry_Xrf2.csv | The J. Paul Getty Museum | Bruker Tracer 5i | 2.166474 | -0.6683102 | 1.80111 | 2.758587 | -1.154659 | -0.6104966 | 2.743236 | -0.181072 | 0.9459876 | -0.9600036 | 1.71735 | 0.1541316
1602 | Furniture | Marquetry Sheet Brass | R |  |  | France | 1710 | 10 | Boulle marquetry clock. BRASS MARQUETRY | 1710_French_Oppenordt_Getty_Clock_Boullemarquetry_72.DB.40_Base_Front_BrassMarquetry_Xrf1.csv | The J. Paul Getty Museum | Bruker Tracer 5i | 2.442073 | -0.2561901 | -1.305045 | -0.5133459 | -0.5832141 | -1.021356 | -0.2189139 | -1.047485 | 0.4338768 | -0.9639201 | 0.6183868 | -0.33983
1603 | Furniture | Marquetry Sheet Brass | R |  |  | France | 1700 | 10 | Pair of gaines / pedestals. BRASS MARQUETRY | 88.DA.75.2_Brass_XRF13.csv | The J. Paul Getty Museum | Bruker Tracer 5i | 2.727515 | -1.387378 | -0.3677541 | -1.44836 | 0.5866042 | -0.9289743 | -0.9705128 | -0.9424193 | 0.5932188 | -2.021444 | 1.747934 | -0.2109946
1604 | Furniture | Marquetry Sheet Brass | R |  |  | France | 1700 | 10 | Pair of gaines / pedestals. BRASS MARQUETRY | 88.DA.75.2_Brass_XRF12.csv | The J. Paul Getty Museum | Bruker Tracer 5i | 2.710126 | -1.376548 | -0.4161848 | -1.43349 | 0.4262669 | -1.090342 | -0.9742512 | -1.028231 | 0.8295586 | -2.110182 | 1.848492 | -0.4366014
1605 | Furniture | Marquetry Sheet Brass | R |  |  | France | 1700 | 10 | Pair of gaines / pedestals. BRASS MARQUETRY | 88.DA.75.2_Brass_XRF11.csv | The J. Paul Getty Museum | Bruker Tracer 5i | 2.70189 | -1.41536 | -0.4467216 | -1.40817 | 0.1851699 | -1.115184 | -0.9976588 | -0.939955 | 1.434713 | -1.917079 | 1.987914 | -0.5971101
1606 | Furniture | Marquetry Sheet Brass | R |  |  | France | 1700 | 10 | Pair of gaines / pedestals. BRASS MARQUETRY | 88.DA.75.2_Brass_XRF10.csv | The J. Paul Getty Museum | Bruker Tracer 5i | 2.708195 | -1.363628 | -0.4439258 | -1.42955 | 0.3337122 | -0.9192917 | -1.006482 | -1.218507 | 0.5506347 | -2.075615 | 2.025462 | -0.9339005
1607 | Furniture | Marquetry Sheet Brass | R |  |  | France | 1700 | 10 | Pair of gaines / pedestals. BRASS MARQUETRY | 88.DA.75.2_Brass_XRF7.csv | The J. Paul Getty Museum | Bruker Tracer 5i | 2.720499 | -1.368483 | -0.5290133 | -1.434957 | 0.2866153 | -1.064095 | -1.011741 | -0.8312992 | 0.4925926 | -1.363153 | 1.341513 | -0.2922718
1608 | Furniture | Marquetry Sheet Brass | R |  |  | France | 1700 | 10 | Pair of gaines / pedestals. BRASS MARQUETRY | 88.DA.75.2_Brass_XRF3.csv | The J. Paul Getty Museum | Bruker Tracer 5i | 2.955456 | -1.674205 | -0.5499604 | -1.559007 | -0.9636187 | -1.192838 | -1.005495 | -1.527289 | 0.4265333 | -1.835283 | 0.4983632 | -0.4456299
1609 | Furniture | Marquetry Sheet Brass | R |  |  | France | 1700 | 10 | Pair of gaines / pedestals. BRASS MARQUETRY | 88.DA.75.2_Brass_XRF2.csv | The J. Paul Getty Museum | Bruker Tracer 5i | 2.972156 | -1.685829 | -0.6082127 | -1.577426 | -1.02904 | -1.000907 | -1.032791 | -1.365582 | 0.4439465 | 3.212247 | 2.405701 | -1.24239
1610 | Furniture | Marquetry Sheet Brass | R |  |  | France | 1700 | 10 | Pair of gaines / pedestals. BRASS MARQUETRY | 88.DA.75.2_Brass_XRF1.csv | The J. Paul Getty Museum | Bruker Tracer 5i | 3.016514 | -1.650707 | -0.5077403 | -1.531315 | -0.9775723 | -1.101902 | -1.01787 | -1.454385 | 0.3392221 | -1.091458 | 1.439057 | -0.3068615
1611 | Furniture | Marquetry Sheet Brass | R |  |  | France | 1700 | 10 | Pair of gaines / pedestals. BRASS MARQUETRY | 88.DA.75.1_Brass_XRF9.csv | The J. Paul Getty Museum | Bruker Tracer 5i | 2.999907 | -1.666552 | -0.6031602 | -1.561554 | -1.243074 | -1.225136 | -0.982483 | -1.257363 | 0.6910776 | -0.6444503 | 0.9231708 | -0.6604997
1612 | Furniture | Marquetry Sheet Brass | R |  |  | France | 1700 | 10 | Pair of gaines / pedestals. BRASS MARQUETRY | 88.DA.75.1_Brass_XRF8.csv | The J. Paul Getty Museum | Bruker Tracer 5i | 3.066605 | -1.661542 | -0.6066732 | -1.57522 | -1.04976 | -1.244745 | -1.047495 | -1.217964 | 0.4940513 | -1.733507 | 0.8164254 | -0.7567688
1613 | Furniture | Marquetry Sheet Brass | R |  |  | France | 1700 | 10 | Pair of gaines / pedestals. BRASS MARQUETRY | 88.DA.75.1_Brass_XRF6.csv | The J. Paul Getty Museum | Bruker Tracer 5i | 2.753275 | -1.721992 | -0.400477 | -1.556813 | -1.618229 | -1.21045 | -1.134222 | -1.528334 | 0.4493671 | -1.521742 | 0.9357661 | -1.279979
1614 | Furniture | Marquetry Sheet Brass | R |  |  | France | 1700 | 10 | Pair of gaines / pedestals. BRASS MARQUETRY | 88.DA.75.1_Brass_XRF5.csv | The J. Paul Getty Museum | Bruker Tracer 5i | 2.767789 | -1.735634 | -0.2098578 | -1.520168 | -1.514856 | -1.263768 | -1.120183 | -1.481438 | 0.9657353 | -1.31966 | 1.538456 | -0.703968
1615 | Furniture | Marquetry Sheet Brass | R |  |  | France | 1700 | 10 | Pair of gaines / pedestals. BRASS MARQUETRY | 88.DA.75.1_Brass_XRF4.csv | The J. Paul Getty Museum | Bruker Tracer 5i | 3.012508 | -1.379043 | -0.7994458 | -1.121524 | 0.2432584 | -1.195909 | -0.06731246 | -0.5463407 | 0.4638933 | -2.241156 | 0.9597056 | 0.8891087
1616 | Furniture | Marquetry Sheet Brass | 0 |  |  | France | 1680 | 10 | Tripod Table. BRASS MARQUETRY 2 | 1680_French_Gole_TripodTable_Getty_82_DA_34_BrassMarquetry_2_Top_Xrf5.csv | The J. Paul Getty Museum | Bruker Tracer 5i | 3.153694 | 0.2745881 | -0.7590315 | -1.40312 | -1.260332 | -1.379115 | -1.196034 | 0.3572776 | 4.081869 | 2.454927 | 1.04204 | -1.393811
1617 | Furniture | Marquetry Sheet Brass | 0 |  |  | France | 1680 | 10 | Tripod Table. BRASS MARQUETRY 2 | 1680_French_Gole_TripodTable_Getty_82_DA_34_BrassMarquetry_2_Top_Xrf4.csv | The J. Paul Getty Museum | Bruker Tracer 5i | 3.195229 | 0.5880113 | -0.8155491 | -1.608024 | -1.243137 | -1.256459 | -1.177034 | 0.1685079 | 4.289913 | 2.984672 | 0.8755422 | -1.754879
1618 | Furniture | Marquetry Sheet Brass | 0 |  |  | France | 1680 | 10 | Tripod Table. BRASS MARQUETRY 2 | 1680_French_Gole_TripodTable_Getty_82_DA_34_BrassMarquetry_2_Top_Xrf3.csv | The J. Paul Getty Museum | Bruker Tracer 5i | 3.206191 | -0.257807 | -0.7726687 | -1.49178 | -1.31987 | -1.326153 | -1.156301 | 1.229041 | 3.628113 | 2.547515 | 1.992251 | -1.38011
1619 | Furniture | Marquetry Sheet Brass | 0 |  |  | France | 1680 | 10 | Tripod Table. BRASS MARQUETRY 2 | 1680_French_Gole_TripodTable_Getty_82_DA_34_BrassMarquetry_2_Top_Xrf2.csv | The J. Paul Getty Museum | Bruker Tracer 5i | 2.662104 | -0.7667221 | -0.6058381 | -0.7719401 | -0.7501311 | -0.9932717 | -0.5853091 | -0.2436759 | 0.9091441 | -2.181615 | 1.693911 | -0.2466134
1620 | Furniture | Marquetry Sheet Brass | 0 |  |  | France | 1680 | 10 | Tripod Table. BRASS MARQUETRY 2 | 1680_French_Gole_TripodTable_Getty_82_DA_34_BrassMarquetry_2_Top_Xrf1.csv | The J. Paul Getty Museum | Bruker Tracer 5i | 3.04496 | -1.189243 | -0.998195 | -1.915459 | -0.951452 | -1.351646 | -0.983253 | -0.2098282 | 4.194638 | 4.572834 | 0.6944102 | -2.231669
1621 | Furniture | Marquetry Sheet Brass | 0 |  |  | France | 1680 | 10 | Tripod Table. BRASS MARQUETRY 2 | 1680_French_Gole_TripodTable_Getty_82_DA_34_BrassMarquetry_2_Leg_Xrf8.csv | The J. Paul Getty Museum | Bruker Tracer 5i | 2.6116 | 0.1665686 | -0.5959702 | -0.8292366 | -0.7261856 | -1.165112 | -0.5695152 | -0.7078035 | 0.7606682 | -1.164455 | 2.140599 | -0.5363764
1622 | Furniture | Marquetry Sheet Brass | 0 |  |  | France | 1680 | 10 | Tripod Table. BRASS MARQUETRY 2 | 1680_French_Gole_TripodTable_Getty_82_DA_34_BrassMarquetry_2_Leg_Xrf7.csv | The J. Paul Getty Museum | Bruker Tracer 5i | 2.664297 | -0.8784869 | -0.6792025 | -0.9588972 | -0.4715113 | -1.125907 | -0.5430525 | -0.6960161 | 0.5808788 | -2.108644 | 1.847987 | -0.3035903
1623 | Furniture | Marquetry Sheet Brass | 0 |  |  | France | 1680 | 10 | Tripod Table. BRASS MARQUETRY 2 | 1680_French_Gole_TripodTable_Getty_82_DA_34_BrassMarquetry_2_Leg_Xrf6.csv | The J. Paul Getty Museum | Bruker Tracer 5i | 3.805888 | -0.8156724 | -0.8451279 | -1.460555 | -0.2576682 | -1.103177 | -0.7795982 | -0.8877525 | 0.9058425 | -1.697464 | 0.9042953 | -0.96132
1624 | Furniture | Marquetry Sheet Brass | R |  |  | France | 1690 | 10 | Long case clock. BRASS MARQUETRY | 1680_French_Boulle_Getty_88.DB.16_LongCaseClock_Front_BrassMarquetry_Xrf4.csv | The J. Paul Getty Museum | Bruker Tracer 5i | 2.377258 | -1.667863 | 0.6382711 | -2.026978 | -1.53786 | -1.216786 | -0.3043087 | -0.9553739 | 1.215032 | 2.172984 | 0.7741521 | -0.9473043
1625 | Furniture | Marquetry Sheet Brass | R |  |  | France | 1690 | 10 | Long case clock. BRASS MARQUETRY | 1680_French_Boulle_Getty_88.DB.16_LongCaseClock_Front_BrassMarquetry_Xrf3.csv | The J. Paul Getty Museum | Bruker Tracer 5i | 3.128796 | -1.568551 | -0.4858805 | -0.9941008 | -0.7217275 | -1.240533 | -0.8347206 | -0.9184357 | 0.5909948 | -2.146545 | 2.312468 | 0.3067944
1626 | Furniture | Marquetry Sheet Brass | R |  |  | France | 1690 | 10 | Long case clock. BRASS MARQUETRY | 1680_French_Boulle_Getty_88.DB.16_LongCaseClock_Front_BrassMarquetry_Xrf2.csv | The J. Paul Getty Museum | Bruker Tracer 5i | 3.169787 | -1.397132 | -0.2330885 | -0.9657428 | -0.590865 | -1.340727 | -0.843458 | -0.7232795 | 1.01946 | -2.123997 | 1.976785 | 0.2183558
1627 | Furniture | Marquetry Sheet Brass | R |  |  | France | 1690 | 10 | Long case clock. BRASS MARQUETRY | 1680_French_Boulle_Getty_88.DB.16_LongCaseClock_Front_BrassMarquetry_Xrf1.csv | The J. Paul Getty Museum | Bruker Tracer 5i | 3.171694 | -1.65407 | -0.4314304 | -1.008977 | -0.5802982 | -1.238831 | -0.8567849 | -1.00128 | 0.2225784 | -2.176916 | 2.295376 | 0.8035318
1628 | Furniture | Marquetry Sheet Brass | R |  |  | France | 1690 | 20 | Boulle marquetry casket | 1690_French_Anonymous_Casket_Getty_88_DA-111_BrassMarquetry_Top_Xrf3.csv | The J. Paul Getty Museum | Bruker Tracer 5i | 2.675443 | -1.603609 | -0.4848061 | -1.336113 | -0.7651929 | -1.279183 | -0.2813035 | -1.291235 | 0.3470322 | -1.236728 | 1.343617 | 0.5794722
1629 | Furniture | Marquetry Sheet Brass | R |  |  | France | 1690 | 20 | Boulle marquetry casket | 1690_French_Anonymous_Casket_Getty_88_DA-111_BrassMarquetry_Top_Xrf2.csv | The J. Paul Getty Museum | Bruker Tracer 5i | 2.705028 | -1.616633 | -0.3683619 | -1.330827 | -0.4574515 | -1.308288 | -0.2802813 | -1.063263 | 1.141375 | -1.403613 | 1.122934 | 0.2769879
1630 | Furniture | Marquetry Sheet Brass | R |  |  | France | 1690 | 20 | Boulle marquetry casket | 1690_French_Anonymous_Casket_Getty_88_DA-111_BrassMarquetry_Top_Xrf1.csv | The J. Paul Getty Museum | Bruker Tracer 5i | 2.63724 | -1.590822 | -0.4002252 | -1.344452 | -0.6250703 | -1.266409 | -0.3526765 | -1.052434 | 0.571054 | -2.3867 | 0.7316404 | 0.1616966
1631 | Furniture | Marquetry Sheet Brass | R |  |  | 0 | 0 | 0 | 0 | 0 | 0 | 0 | -5.317026 | -1.653892 | -1.96027 | -2.129123 | -1.932458 | -1.263834 | -1.369694 | -1.658588 | 0.8020104 | -1.223152 | 0.3646518 | -1.521572
1632 | 0 | 0 | 0 |  |  | 0 | 0 | 0 | 0 | 0 | 0 | 0 | -5.317026 | -1.653892 | -1.96027 | -2.129123 | -1.932458 | -1.263834 | -1.369694 | -1.658588 | 0.8020104 | -1.223152 | 0.3646518 | -1.521572
1633 | 0 | 0 | 0 |  |  | 0 | 0 | 0 | 0 | 0 | 0 | 0 | -5.317026 | -1.653892 | -1.96027 | -2.129123 | -1.932458 | -1.263834 | -1.369694 | -1.658588 | 0.8020104 | -1.223152 | 0.3646518 | -1.521572
1634 | 0 | 0 | 0 |  |  | 0 | 0 | 0 | 0 | 0 | 0 | 0 | -5.317026 | -1.653892 | -1.96027 | -2.129123 | -1.932458 | -1.263834 | -1.369694 | -1.658588 | 0.8020104 | -1.223152 | 0.3646518 | -1.521572
1635 | 0 | 0 | 0 |  |  | 0 | 0 | 0 | 0 | 0 | 0 | 0 | -5.317026 | -1.653892 | -1.96027 | -2.129123 | -1.932458 | -1.263834 | -1.369694 | -1.658588 | 0.8020104 | -1.223152 | 0.3646518 | -1.521572
1636 | 0 | 0 | 0 |  |  | 0 | 0 | 0 | 0 | 0 | 0 | 0 | -5.317026 | -1.653892 | -1.96027 | -2.129123 | -1.932458 | -1.263834 | -1.369694 | -1.658588 | 0.8020104 | -1.223152 | 0.3646518 | -1.521572
1637 | 0 | 0 | 0 |  |  | 0 | 0 | 0 | 0 | 0 | 0 | 0 | -5.317026 | -1.653892 | -1.96027 | -2.129123 | -1.932458 | -1.263834 | -1.369694 | -1.658588 | 0.8020104 | -1.223152 | 0.3646518 | -1.521572
1638 | 0 | 0 | 0 |  |  | 0 | 0 | 0 | 0 | 0 | 0 | 0 | -5.317026 | -1.653892 | -1.96027 | -2.129123 | -1.932458 | -1.263834 | -1.369694 | -1.658588 | 0.8020104 | -1.223152 | 0.3646518 | -1.521572
1639 | 0 | 0 | 0 |  |  | 0 | 0 | 0 | 0 | 0 | 0 | 0 | -5.317026 | -1.653892 | -1.96027 | -2.129123 | -1.932458 | -1.263834 | -1.369694 | -1.658588 | 0.8020104 | -1.223152 | 0.3646518 | -1.521572
1640 | 0 | 0 | 0 |  |  | 0 | 0 | 0 | 0 | 0 | 0 | 0 | -5.317026 | -1.653892 | -1.96027 | -2.129123 | -1.932458 | -1.263834 | -1.369694 | -1.658588 | 0.8020104 | -1.223152 | 0.3646518 | -1.521572
1641 | 0 | 0 | 0 |  |  | 0 | 0 | 0 | 0 | 0 | 0 | 0 | -5.317026 | -1.653892 | -1.96027 | -2.129123 | -1.932458 | -1.263834 | -1.369694 | -1.658588 | 0.8020104 | -1.223152 | 0.3646518 | -1.521572
1642 | 0 | 0 | 0 |  |  | 0 | 0 | 0 | 0 | 0 | 0 | 0 | -5.317026 | -1.653892 | -1.96027 | -2.129123 | -1.932458 | -1.263834 | -1.369694 | -1.658588 | 0.8020104 | -1.223152 | 0.3646518 | -1.521572
1643 | 0 | 0 | 0 |  |  | 0 | 0 | 0 | 0 | 0 | 0 | 0 | -5.317026 | -1.653892 | -1.96027 | -2.129123 | -1.932458 | -1.263834 | -1.369694 | -1.658588 | 0.8020104 | -1.223152 | 0.3646518 | -1.521572
1644 | 0 | 0 | 0 |  |  | 0 | 0 | 0 | 0 | 0 | 0 | 0 | -5.317026 | -1.653892 | -1.96027 | -2.129123 | -1.932458 | -1.263834 | -1.369694 | -1.658588 | 0.8020104 | -1.223152 | 0.3646518 | -1.521572
1645 | 0 | 0 | 0 |  |  | 0 | 0 | 0 | 0 | 0 | 0 | 0 | -5.317026 | -1.653892 | -1.96027 | -2.129123 | -1.932458 | -1.263834 | -1.369694 | -1.658588 | 0.8020104 | -1.223152 | 0.3646518 | -1.521572
1646 | 0 | 0 | 0 |  |  | 0 | 0 | 0 | 0 | 0 | 0 | 0 | -5.317026 | -1.653892 | -1.96027 | -2.129123 | -1.932458 | -1.263834 | -1.369694 | -1.658588 | 0.8020104 | -1.223152 | 0.3646518 | -1.521572
1647 | 0 | 0 | 0 |  |  | 0 | 0 | 0 | 0 | 0 | 0 | 0 | -5.317026 | -1.653892 | -1.96027 | -2.129123 | -1.932458 | -1.263834 | -1.369694 | -1.658588 | 0.8020104 | -1.223152 | 0.3646518 | -1.521572
1648 | 0 | 0 | 0 |  |  | 0 | 0 | 0 | 0 | 0 | 0 | 0 | -5.317026 | -1.653892 | -1.96027 | -2.129123 | -1.932458 | -1.263834 | -1.369694 | -1.658588 | 0.8020104 | -1.223152 | 0.3646518 | -1.521572
1649 | 0 | 0 | 0 |  |  | 0 | 0 | 0 | 0 | 0 | 0 | 0 | -5.317026 | -1.653892 | -1.96027 | -2.129123 | -1.932458 | -1.263834 | -1.369694 | -1.658588 | 0.8020104 | -1.223152 | 0.3646518 | -1.521572
1650 | 0 | 0 | 0 |  |  | 0 | 0 | 0 | 0 | 0 | 0 | 0 | -5.317026 | -1.653892 | -1.96027 | -2.129123 | -1.932458 | -1.263834 | -1.369694 | -1.658588 | 0.8020104 | -1.223152 | 0.3646518 | -1.521572
1651 | 0 | 0 | 0 |  |  | 0 | 0 | 0 | 0 | 0 | 0 | 0 | -5.317026 | -1.653892 | -1.96027 | -2.129123 | -1.932458 | -1.263834 | -1.369694 | -1.658588 | 0.8020104 | -1.223152 | 0.3646518 | -1.521572
1652 | 0 | 0 | 0 |  |  | 0 | 0 | 0 | 0 | 0 | 0 | 0 | -5.317026 | -1.653892 | -1.96027 | -2.129123 | -1.932458 | -1.263834 | -1.369694 | -1.658588 | 0.8020104 | -1.223152 | 0.3646518 | -1.521572
1653 | 0 | 0 | 0 |  |  | 0 | 0 | 0 | 0 | 0 | 0 | 0 | -5.317026 | -1.653892 | -1.96027 | -2.129123 | -1.932458 | -1.263834 | -1.369694 | -1.658588 | 0.8020104 | -1.223152 | 0.3646518 | -1.521572
1654 | 0 | 0 | 0 |  |  | 0 | 0 | 0 | 0 | 0 | 0 | 0 | -5.317026 | -1.653892 | -1.96027 | -2.129123 | -1.932458 | -1.263834 | -1.369694 | -1.658588 | 0.8020104 | -1.223152 | 0.3646518 | -1.521572
1655 | 0 | 0 | 0 |  |  | 0 | 0 | 0 | 0 | 0 | 0 | 0 | -5.317026 | -1.653892 | -1.96027 | -2.129123 | -1.932458 | -1.263834 | -1.369694 | -1.658588 | 0.8020104 | -1.223152 | 0.3646518 | -1.521572
1656 | 0 | 0 | 0 |  |  | 0 | 0 | 0 | 0 | 0 | 0 | 0 | -5.317026 | -1.653892 | -1.96027 | -2.129123 | -1.932458 | -1.263834 | -1.369694 | -1.658588 | 0.8020104 | -1.223152 | 0.3646518 | -1.521572
1657 | 0 | 0 | 0 |  |  | 0 | 0 | 0 | 0 | 0 | 0 | 0 | -5.317026 | -1.653892 | -1.96027 | -2.129123 | -1.932458 | -1.263834 | -1.369694 | -1.658588 | 0.8020104 | -1.223152 | 0.3646518 | -1.521572
1658 | 0 | 0 | 0 |  |  | 0 | 0 | 0 | 0 | 0 | 0 | 0 | -5.317026 | -1.653892 | -1.96027 | -2.129123 | -1.932458 | -1.263834 | -1.369694 | -1.658588 | 0.8020104 | -1.223152 | 0.3646518 | -1.521572
1659 | 0 | 0 | 0 |  |  | 0 | 0 | 0 | 0 | 0 | 0 | 0 | -5.317026 | -1.653892 | -1.96027 | -2.129123 | -1.932458 | -1.263834 | -1.369694 | -1.658588 | 0.8020104 | -1.223152 | 0.3646518 | -1.521572
1660 | 0 | 0 | 0 |  |  | 0 | 0 | 0 | 0 | 0 | 0 | 0 | -5.317026 | -1.653892 | -1.96027 | -2.129123 | -1.932458 | -1.263834 | -1.369694 | -1.658588 | 0.8020104 | -1.223152 | 0.3646518 | -1.521572
1661 | 0 | 0 | 0 |  |  | 0 | 0 | 0 | 0 | 0 | 0 | 0 | -5.317026 | -1.653892 | -1.96027 | -2.129123 | -1.932458 | -1.263834 | -1.369694 | -1.658588 | 0.8020104 | -1.223152 | 0.3646518 | -1.521572
1662 | 0 | 0 | 0 |  |  | 0 | 0 | 0 | 0 | 0 | 0 | 0 | -5.317026 | -1.653892 | -1.96027 | -2.129123 | -1.932458 | -1.263834 | -1.369694 | -1.658588 | 0.8020104 | -1.223152 | 0.3646518 | -1.521572
1663 | 0 | 0 | 0 |  |  | 0 | 0 | 0 | 0 | 0 | 0 | 0 | -5.317026 | -1.653892 | -1.96027 | -2.129123 | -1.932458 | -1.263834 | -1.369694 | -1.658588 | 0.8020104 | -1.223152 | 0.3646518 | -1.521572
1664 | 0 | 0 | 0 |  |  | 0 | 0 | 0 | 0 | 0 | 0 | 0 | -5.317026 | -1.653892 | -1.96027 | -2.129123 | -1.932458 | -1.263834 | -1.369694 | -1.658588 | 0.8020104 | -1.223152 | 0.3646518 | -1.521572
1665 | 0 | 0 | 0 |  |  | 0 | 0 | 0 | 0 | 0 | 0 | 0 | -5.317026 | -1.653892 | -1.96027 | -2.129123 | -1.932458 | -1.263834 | -1.369694 | -1.658588 | 0.8020104 | -1.223152 | 0.3646518 | -1.521572
1666 | 0 | 0 | 0 |  |  | 0 | 0 | 0 | 0 | 0 | 0 | 0 | -5.317026 | -1.653892 | -1.96027 | -2.129123 | -1.932458 | -1.263834 | -1.369694 | -1.658588 | 0.8020104 | -1.223152 | 0.3646518 | -1.521572
1667 | 0 | 0 | 0 |  |  | 0 | 0 | 0 | 0 | 0 | 0 | 0 | -5.317026 | -1.653892 | -1.96027 | -2.129123 | -1.932458 | -1.263834 | -1.369694 | -1.658588 | 0.8020104 | -1.223152 | 0.3646518 | -1.521572
1668 | 0 | 0 | 0 |  |  | 0 | 0 | 0 | 0 | 0 | 0 | 0 | -5.317026 | -1.653892 | -1.96027 | -2.129123 | -1.932458 | -1.263834 | -1.369694 | -1.658588 | 0.8020104 | -1.223152 | 0.3646518 | -1.521572
1669 | 0 | 0 | 0 |  |  | 0 | 0 | 0 | 0 | 0 | 0 | 0 | -5.317026 | -1.653892 | -1.96027 | -2.129123 | -1.932458 | -1.263834 | -1.369694 | -1.658588 | 0.8020104 | -1.223152 | 0.3646518 | -1.521572
1670 | 0 | 0 | 0 |  |  | 0 | 0 | 0 | 0 | 0 | 0 | 0 | -5.317026 | -1.653892 | -1.96027 | -2.129123 | -1.932458 | -1.263834 | -1.369694 | -1.658588 | 0.8020104 | -1.223152 | 0.3646518 | -1.521572
1671 | 0 | 0 | 0 |  |  | 0 | 0 | 0 | 0 | 0 | 0 | 0 | -5.317026 | -1.653892 | -1.96027 | -2.129123 | -1.932458 | -1.263834 | -1.369694 | -1.658588 | 0.8020104 | -1.223152 | 0.3646518 | -1.521572
1672 | 0 | 0 | 0 |  |  | 0 | 0 | 0 | 0 | 0 | 0 | 0 | -5.317026 | -1.653892 | -1.96027 | -2.129123 | -1.932458 | -1.263834 | -1.369694 | -1.658588 | 0.8020104 | -1.223152 | 0.3646518 | -1.521572
1673 | 0 | 0 | 0 |  |  | 0 | 0 | 0 | 0 | 0 | 0 | 0 | -5.317026 | -1.653892 | -1.96027 | -2.129123 | -1.932458 | -1.263834 | -1.369694 | -1.658588 | 0.8020104 | -1.223152 | 0.3646518 | -1.521572
1674 | 0 | 0 | 0 |  |  | 0 | 0 | 0 | 0 | 0 | 0 | 0 | -5.317026 | -1.653892 | -1.96027 | -2.129123 | -1.932458 | -1.263834 | -1.369694 | -1.658588 | 0.8020104 | -1.223152 | 0.3646518 | -1.521572
1675 | 0 | 0 | 0 |  |  | 0 | 0 | 0 | 0 | 0 | 0 | 0 | -5.317026 | -1.653892 | -1.96027 | -2.129123 | -1.932458 | -1.263834 | -1.369694 | -1.658588 | 0.8020104 | -1.223152 | 0.3646518 | -1.521572
1676 | 0 | 0 | 0 |  |  | 0 | 0 | 0 | 0 | 0 | 0 | 0 | -5.317026 | -1.653892 | -1.96027 | -2.129123 | -1.932458 | -1.263834 | -1.369694 | -1.658588 | 0.8020104 | -1.223152 | 0.3646518 | -1.521572
1677 | 0 | 0 | 0 |  |  | 0 | 0 | 0 | 0 | 0 | 0 | 0 | -5.317026 | -1.653892 | -1.96027 | -2.129123 | -1.932458 | -1.263834 | -1.369694 | -1.658588 | 0.8020104 | -1.223152 | 0.3646518 | -1.521572
1678 | 0 | 0 | 0 |  |  | 0 | 0 | 0 | 0 | 0 | 0 | 0 | -5.317026 | -1.653892 | -1.96027 | -2.129123 | -1.932458 | -1.263834 | -1.369694 | -1.658588 | 0.8020104 | -1.223152 | 0.3646518 | -1.521572
1679 | 0 | 0 | 0 |  |  | 0 | 0 | 0 | 0 | 0 | 0 | 0 | -5.317026 | -1.653892 | -1.96027 | -2.129123 | -1.932458 | -1.263834 | -1.369694 | -1.658588 | 0.8020104 | -1.223152 | 0.3646518 | -1.521572
1680 | 0 | 0 | 0 |  |  | 0 | 0 | 0 | 0 | 0 | 0 | 0 | -5.317026 | -1.653892 | -1.96027 | -2.129123 | -1.932458 | -1.263834 | -1.369694 | -1.658588 | 0.8020104 | -1.223152 | 0.3646518 | -1.521572
1681 | 0 | 0 | 0 |  |  | 0 | 0 | 0 | 0 | 0 | 0 | 0 | -5.317026 | -1.653892 | -1.96027 | -2.129123 | -1.932458 | -1.263834 | -1.369694 | -1.658588 | 0.8020104 | -1.223152 | 0.3646518 | -1.521572
1682 | 0 | 0 | 0 |  |  | 0 | 0 | 0 | 0 | 0 | 0 | 0 | -5.317026 | -1.653892 | -1.96027 | -2.129123 | -1.932458 | -1.263834 | -1.369694 | -1.658588 | 0.8020104 | -1.223152 | 0.3646518 | -1.521572
1683 | 0 | 0 | 0 |  |  | 0 | 0 | 0 | 0 | 0 | 0 | 0 | -5.317026 | -1.653892 | -1.96027 | -2.129123 | -1.932458 | -1.263834 | -1.369694 | -1.658588 | 0.8020104 | -1.223152 | 0.3646518 | -1.521572
1684 | 0 | 0 | 0 |  |  | 0 | 0 | 0 | 0 | 0 | 0 | 0 | -5.317026 | -1.653892 | -1.96027 | -2.129123 | -1.932458 | -1.263834 | -1.369694 | -1.658588 | 0.8020104 | -1.223152 | 0.3646518 | -1.521572
1685 | 0 | 0 | 0 |  |  | 0 | 0 | 0 | 0 | 0 | 0 | 0 | -5.317026 | -1.653892 | -1.96027 | -2.129123 | -1.932458 | -1.263834 | -1.369694 | -1.658588 | 0.8020104 | -1.223152 | 0.3646518 | -1.521572
1686 | 0 | 0 | 0 |  |  | 0 | 0 | 0 | 0 | 0 | 0 | 0 | -5.317026 | -1.653892 | -1.96027 | -2.129123 | -1.932458 | -1.263834 | -1.369694 | -1.658588 | 0.8020104 | -1.223152 | 0.3646518 | -1.521572
1687 | 0 | 0 | 0 |  |  | 0 | 0 | 0 | 0 | 0 | 0 | 0 | -5.317026 | -1.653892 | -1.96027 | -2.129123 | -1.932458 | -1.263834 | -1.369694 | -1.658588 | 0.8020104 | -1.223152 | 0.3646518 | -1.521572
1688 | 0 | 0 | 0 |  |  | 0 | 0 | 0 | 0 | 0 | 0 | 0 | -5.317026 | -1.653892 | -1.96027 | -2.129123 | -1.932458 | -1.263834 | -1.369694 | -1.658588 | 0.8020104 | -1.223152 | 0.3646518 | -1.521572
1689 | 0 | 0 | 0 |  |  | 0 | 0 | 0 | 0 | 0 | 0 | 0 | -5.317026 | -1.653892 | -1.96027 | -2.129123 | -1.932458 | -1.263834 | -1.369694 | -1.658588 | 0.8020104 | -1.223152 | 0.3646518 | -1.521572
1690 | 0 | 0 | 0 |  |  | 0 | 0 | 0 | 0 | 0 | 0 | 0 | -5.317026 | -1.653892 | -1.96027 | -2.129123 | -1.932458 | -1.263834 | -1.369694 | -1.658588 | 0.8020104 | -1.223152 | 0.3646518 | -1.521572
1691 | 0 | 0 | 0 |  |  | 0 | 0 | 0 | 0 | 0 | 0 | 0 | -5.317026 | -1.653892 | -1.96027 | -2.129123 | -1.932458 | -1.263834 | -1.369694 | -1.658588 | 0.8020104 | -1.223152 | 0.3646518 | -1.521572
1692 | 0 | 0 | 0 |  |  | 0 | 0 | 0 | 0 | 0 | 0 | 0 | -5.317026 | -1.653892 | -1.96027 | -2.129123 | -1.932458 | -1.263834 | -1.369694 | -1.658588 | 0.8020104 | -1.223152 | 0.3646518 | -1.521572
1693 | 0 | 0 | 0 |  |  | 0 | 0 | 0 | 0 | 0 | 0 | 0 | -5.317026 | -1.653892 | -1.96027 | -2.129123 | -1.932458 | -1.263834 | -1.369694 | -1.658588 | 0.8020104 | -1.223152 | 0.3646518 | -1.521572
1694 | 0 | 0 | 0 |  |  | 0 | 0 | 0 | 0 | 0 | 0 | 0 | -5.317026 | -1.653892 | -1.96027 | -2.129123 | -1.932458 | -1.263834 | -1.369694 | -1.658588 | 0.8020104 | -1.223152 | 0.3646518 | -1.521572
1695 | 0 | 0 | 0 |  |  | 0 | 0 | 0 | 0 | 0 | 0 | 0 | -5.317026 | -1.653892 | -1.96027 | -2.129123 | -1.932458 | -1.263834 | -1.369694 | -1.658588 | 0.8020104 | -1.223152 | 0.3646518 | -1.521572
1696 | 0 | 0 | 0 |  |  | 0 | 0 | 0 | 0 | 0 | 0 | 0 | -5.317026 | -1.653892 | -1.96027 | -2.129123 | -1.932458 | -1.263834 | -1.369694 | -1.658588 | 0.8020104 | -1.223152 | 0.3646518 | -1.521572
1697 | 0 | 0 | 0 |  |  | 0 | 0 | 0 | 0 | 0 | 0 | 0 | -5.317026 | -1.653892 | -1.96027 | -2.129123 | -1.932458 | -1.263834 | -1.369694 | -1.658588 | 0.8020104 | -1.223152 | 0.3646518 | -1.521572
1698 | 0 | 0 | 0 |  |  | 0 | 0 | 0 | 0 | 0 | 0 | 0 | -5.317026 | -1.653892 | -1.96027 | -2.129123 | -1.932458 | -1.263834 | -1.369694 | -1.658588 | 0.8020104 | -1.223152 | 0.3646518 | -1.521572
1699 | 0 | 0 | 0 |  |  | 0 | 0 | 0 | 0 | 0 | 0 | 0 | -5.317026 | -1.653892 | -1.96027 | -2.129123 | -1.932458 | -1.263834 | -1.369694 | -1.658588 | 0.8020104 | -1.223152 | 0.3646518 | -1.521572
1700 | 0 | 0 | 0 |  |  | 0 | 0 | 0 | 0 | 0 | 0 | 0 | -5.317026 | -1.653892 | -1.96027 | -2.129123 | -1.932458 | -1.263834 | -1.369694 | -1.658588 | 0.8020104 | -1.223152 | 0.3646518 | -1.521572
1701 | 0 | 0 | 0 |  |  | 0 | 0 | 0 | 0 | 0 | 0 | 0 | -5.317026 | -1.653892 | -1.96027 | -2.129123 | -1.932458 | -1.263834 | -1.369694 | -1.658588 | 0.8020104 | -1.223152 | 0.3646518 | -1.521572
1702 | 0 | 0 | 0 |  |  | 0 | 0 | 0 | 0 | 0 | 0 | 0 | -5.317026 | -1.653892 | -1.96027 | -2.129123 | -1.932458 | -1.263834 | -1.369694 | -1.658588 | 0.8020104 | -1.223152 | 0.3646518 | -1.521572
1703 | 0 | 0 | 0 |  |  | 0 | 0 | 0 | 0 | 0 | 0 | 0 | -5.317026 | -1.653892 | -1.96027 | -2.129123 | -1.932458 | -1.263834 | -1.369694 | -1.658588 | 0.8020104 | -1.223152 | 0.3646518 | -1.521572
1704 | 0 | 0 | 0 |  |  | 0 | 0 | 0 | 0 | 0 | 0 | 0 | -5.317026 | -1.653892 | -1.96027 | -2.129123 | -1.932458 | -1.263834 | -1.369694 | -1.658588 | 0.8020104 | -1.223152 | 0.3646518 | -1.521572
1705 | 0 | 0 | 0 |  |  | 0 | 0 | 0 | 0 | 0 | 0 | 0 | -5.317026 | -1.653892 | -1.96027 | -2.129123 | -1.932458 | -1.263834 | -1.369694 | -1.658588 | 0.8020104 | -1.223152 | 0.3646518 | -1.521572
1706 | 0 | 0 | 0 |  |  | 0 | 0 | 0 | 0 | 0 | 0 | 0 | -5.317026 | -1.653892 | -1.96027 | -2.129123 | -1.932458 | -1.263834 | -1.369694 | -1.658588 | 0.8020104 | -1.223152 | 0.3646518 | -1.521572
1707 | 0 | 0 | 0 |  |  | 0 | 0 | 0 | 0 | 0 | 0 | 0 | -5.317026 | -1.653892 | -1.96027 | -2.129123 | -1.932458 | -1.263834 | -1.369694 | -1.658588 | 0.8020104 | -1.223152 | 0.3646518 | -1.521572
1708 | 0 | 0 | 0 |  |  | 0 | 0 | 0 | 0 | 0 | 0 | 0 | -5.317026 | -1.653892 | -1.96027 | -2.129123 | -1.932458 | -1.263834 | -1.369694 | -1.658588 | 0.8020104 | -1.223152 | 0.3646518 | -1.521572
1709 | 0 | 0 | 0 |  |  | 0 | 0 | 0 | 0 | 0 | 0 | 0 | -5.317026 | -1.653892 | -1.96027 | -2.129123 | -1.932458 | -1.263834 | -1.369694 | -1.658588 | 0.8020104 | -1.223152 | 0.3646518 | -1.521572
1710 | 0 | 0 | 0 |  |  | 0 | 0 | 0 | 0 | 0 | 0 | 0 | -5.317026 | -1.653892 | -1.96027 | -2.129123 | -1.932458 | -1.263834 | -1.369694 | -1.658588 | 0.8020104 | -1.223152 | 0.3646518 | -1.521572
1711 | 0 | 0 | 0 |  |  | 0 | 0 | 0 | 0 | 0 | 0 | 0 | -5.317026 | -1.653892 | -1.96027 | -2.129123 | -1.932458 | -1.263834 | -1.369694 | -1.658588 | 0.8020104 | -1.223152 | 0.3646518 | -1.521572
1712 | 0 | 0 | 0 |  |  | 0 | 0 | 0 | 0 | 0 | 0 | 0 | -5.317026 | -1.653892 | -1.96027 | -2.129123 | -1.932458 | -1.263834 | -1.369694 | -1.658588 | 0.8020104 | -1.223152 | 0.3646518 | -1.521572
1713 | 0 | 0 | 0 |  |  | 0 | 0 | 0 | 0 | 0 | 0 | 0 | -5.317026 | -1.653892 | -1.96027 | -2.129123 | -1.932458 | -1.263834 | -1.369694 | -1.658588 | 0.8020104 | -1.223152 | 0.3646518 | -1.521572
1714 | 0 | 0 | 0 |  |  | 0 | 0 | 0 | 0 | 0 | 0 | 0 | -5.317026 | -1.653892 | -1.96027 | -2.129123 | -1.932458 | -1.263834 | -1.369694 | -1.658588 | 0.8020104 | -1.223152 | 0.3646518 | -1.521572
1715 | 0 | 0 | 0 |  |  | 0 | 0 | 0 | 0 | 0 | 0 | 0 | -5.317026 | -1.653892 | -1.96027 | -2.129123 | -1.932458 | -1.263834 | -1.369694 | -1.658588 | 0.8020104 | -1.223152 | 0.3646518 | -1.521572
1716 | 0 | 0 | 0 |  |  | 0 | 0 | 0 | 0 | 0 | 0 | 0 | -5.317026 | -1.653892 | -1.96027 | -2.129123 | -1.932458 | -1.263834 | -1.369694 | -1.658588 | 0.8020104 | -1.223152 | 0.3646518 | -1.521572
1717 | 0 | 0 | 0 |  |  | 0 | 0 | 0 | 0 | 0 | 0 | 0 | -5.317026 | -1.653892 | -1.96027 | -2.129123 | -1.932458 | -1.263834 | -1.369694 | -1.658588 | 0.8020104 | -1.223152 | 0.3646518 | -1.521572
1718 | 0 | 0 | 0 |  |  | 0 | 0 | 0 | 0 | 0 | 0 | 0 | -5.317026 | -1.653892 | -1.96027 | -2.129123 | -1.932458 | -1.263834 | -1.369694 | -1.658588 | 0.8020104 | -1.223152 | 0.3646518 | -1.521572
1719 | 0 | 0 | 0 |  |  | 0 | 0 | 0 | 0 | 0 | 0 | 0 | -5.317026 | -1.653892 | -1.96027 | -2.129123 | -1.932458 | -1.263834 | -1.369694 | -1.658588 | 0.8020104 | -1.223152 | 0.3646518 | -1.521572
1720 | 0 | 0 | 0 |  |  | 0 | 0 | 0 | 0 | 0 | 0 | 0 | -5.317026 | -1.653892 | -1.96027 | -2.129123 | -1.932458 | -1.263834 | -1.369694 | -1.658588 | 0.8020104 | -1.223152 | 0.3646518 | -1.521572
1721 | 0 | 0 | 0 |  |  | 0 | 0 | 0 | 0 | 0 | 0 | 0 | -5.317026 | -1.653892 | -1.96027 | -2.129123 | -1.932458 | -1.263834 | -1.369694 | -1.658588 | 0.8020104 | -1.223152 | 0.3646518 | -1.521572
1722 | 0 | 0 | 0 |  |  | 0 | 0 | 0 | 0 | 0 | 0 | 0 | -5.317026 | -1.653892 | -1.96027 | -2.129123 | -1.932458 | -1.263834 | -1.369694 | -1.658588 | 0.8020104 | -1.223152 | 0.3646518 | -1.521572
1723 | 0 | 0 | 0 |  |  | 0 | 0 | 0 | 0 | 0 | 0 | 0 | -5.317026 | -1.653892 | -1.96027 | -2.129123 | -1.932458 | -1.263834 | -1.369694 | -1.658588 | 0.8020104 | -1.223152 | 0.3646518 | -1.521572
1724 | 0 | 0 | 0 |  |  | 0 | 0 | 0 | 0 | 0 | 0 | 0 | -5.317026 | -1.653892 | -1.96027 | -2.129123 | -1.932458 | -1.263834 | -1.369694 | -1.658588 | 0.8020104 | -1.223152 | 0.3646518 | -1.521572
1725 | 0 | 0 | 0 |  |  | 0 | 0 | 0 | 0 | 0 | 0 | 0 | -5.317026 | -1.653892 | -1.96027 | -2.129123 | -1.932458 | -1.263834 | -1.369694 | -1.658588 | 0.8020104 | -1.223152 | 0.3646518 | -1.521572
1726 | 0 | 0 | 0 |  |  | 0 | 0 | 0 | 0 | 0 | 0 | 0 | -5.317026 | -1.653892 | -1.96027 | -2.129123 | -1.932458 | -1.263834 | -1.369694 | -1.658588 | 0.8020104 | -1.223152 | 0.3646518 | -1.521572
1727 | 0 | 0 | 0 |  |  | 0 | 0 | 0 | 0 | 0 | 0 | 0 | -5.317026 | -1.653892 | -1.96027 | -2.129123 | -1.932458 | -1.263834 | -1.369694 | -1.658588 | 0.8020104 | -1.223152 | 0.3646518 | -1.521572
1728 | 0 | 0 | 0 |  |  | 0 | 0 | 0 | 0 | 0 | 0 | 0 | -5.317026 | -1.653892 | -1.96027 | -2.129123 | -1.932458 | -1.263834 | -1.369694 | -1.658588 | 0.8020104 | -1.223152 | 0.3646518 | -1.521572
1729 | 0 | 0 | 0 |  |  | 0 | 0 | 0 | 0 | 0 | 0 | 0 | -5.317026 | -1.653892 | -1.96027 | -2.129123 | -1.932458 | -1.263834 | -1.369694 | -1.658588 | 0.8020104 | -1.223152 | 0.3646518 | -1.521572
1730 | 0 | 0 | 0 |  |  | 0 | 0 | 0 | 0 | 0 | 0 | 0 | -5.317026 | -1.653892 | -1.96027 | -2.129123 | -1.932458 | -1.263834 | -1.369694 | -1.658588 | 0.8020104 | -1.223152 | 0.3646518 | -1.521572
1731 | 0 | 0 | 0 |  |  | 0 | 0 | 0 | 0 | 0 | 0 | 0 | -5.317026 | -1.653892 | -1.96027 | -2.129123 | -1.932458 | -1.263834 | -1.369694 | -1.658588 | 0.8020104 | -1.223152 | 0.3646518 | -1.521572
1732 | 0 | 0 | 0 |  |  | 0 | 0 | 0 | 0 | 0 | 0 | 0 | -5.317026 | -1.653892 | -1.96027 | -2.129123 | -1.932458 | -1.263834 | -1.369694 | -1.658588 | 0.8020104 | -1.223152 | 0.3646518 | -1.521572
1733 | 0 | 0 | 0 |  |  | 0 | 0 | 0 | 0 | 0 | 0 | 0 | -5.317026 | -1.653892 | -1.96027 | -2.129123 | -1.932458 | -1.263834 | -1.369694 | -1.658588 | 0.8020104 | -1.223152 | 0.3646518 | -1.521572
1734 | 0 | 0 | 0 |  |  | 0 | 0 | 0 | 0 | 0 | 0 | 0 | -5.317026 | -1.653892 | -1.96027 | -2.129123 | -1.932458 | -1.263834 | -1.369694 | -1.658588 | 0.8020104 | -1.223152 | 0.3646518 | -1.521572
1735 | 0 | 0 | 0 |  |  | 0 | 0 | 0 | 0 | 0 | 0 | 0 | -5.317026 | -1.653892 | -1.96027 | -2.129123 | -1.932458 | -1.263834 | -1.369694 | -1.658588 | 0.8020104 | -1.223152 | 0.3646518 | -1.521572
1736 | 0 | 0 | 0 |  |  | 0 | 0 | 0 | 0 | 0 | 0 | 0 | -5.317026 | -1.653892 | -1.96027 | -2.129123 | -1.932458 | -1.263834 | -1.369694 | -1.658588 | 0.8020104 | -1.223152 | 0.3646518 | -1.521572
1737 | 0 | 0 | 0 |  |  | 0 | 0 | 0 | 0 | 0 | 0 | 0 | -5.317026 | -1.653892 | -1.96027 | -2.129123 | -1.932458 | -1.263834 | -1.369694 | -1.658588 | 0.8020104 | -1.223152 | 0.3646518 | -1.521572
1738 | 0 | 0 | 0 |  |  | 0 | 0 | 0 | 0 | 0 | 0 | 0 | -5.317026 | -1.653892 | -1.96027 | -2.129123 | -1.932458 | -1.263834 | -1.369694 | -1.658588 | 0.8020104 | -1.223152 | 0.3646518 | -1.521572
1739 | 0 | 0 | 0 |  |  | 0 | 0 | 0 | 0 | 0 | 0 | 0 | -5.317026 | -1.653892 | -1.96027 | -2.129123 | -1.932458 | -1.263834 | -1.369694 | -1.658588 | 0.8020104 | -1.223152 | 0.3646518 | -1.521572
1740 | 0 | 0 | 0 |  |  | 0 | 0 | 0 | 0 | 0 | 0 | 0 | -5.317026 | -1.653892 | -1.96027 | -2.129123 | -1.932458 | -1.263834 | -1.369694 | -1.658588 | 0.8020104 | -1.223152 | 0.3646518 | -1.521572
1741 | 0 | 0 | 0 |  |  | 0 | 0 | 0 | 0 | 0 | 0 | 0 | -5.317026 | -1.653892 | -1.96027 | -2.129123 | -1.932458 | -1.263834 | -1.369694 | -1.658588 | 0.8020104 | -1.223152 | 0.3646518 | -1.521572
1742 | 0 | 0 | 0 |  |  | 0 | 0 | 0 | 0 | 0 | 0 | 0 | -5.317026 | -1.653892 | -1.96027 | -2.129123 | -1.932458 | -1.263834 | -1.369694 | -1.658588 | 0.8020104 | -1.223152 | 0.3646518 | -1.521572
1743 | 0 | 0 | 0 |  |  | 0 | 0 | 0 | 0 | 0 | 0 | 0 | -5.317026 | -1.653892 | -1.96027 | -2.129123 | -1.932458 | -1.263834 | -1.369694 | -1.658588 | 0.8020104 | -1.223152 | 0.3646518 | -1.521572
1744 | 0 | 0 | 0 |  |  | 0 | 0 | 0 | 0 | 0 | 0 | 0 | -5.317026 | -1.653892 | -1.96027 | -2.129123 | -1.932458 | -1.263834 | -1.369694 | -1.658588 | 0.8020104 | -1.223152 | 0.3646518 | -1.521572
1745 | 0 | 0 | 0 |  |  | 0 | 0 | 0 | 0 | 0 | 0 | 0 | -5.317026 | -1.653892 | -1.96027 | -2.129123 | -1.932458 | -1.263834 | -1.369694 | -1.658588 | 0.8020104 | -1.223152 | 0.3646518 | -1.521572
1746 | 0 | 0 | 0 |  |  | 0 | 0 | 0 | 0 | 0 | 0 | 0 | -5.317026 | -1.653892 | -1.96027 | -2.129123 | -1.932458 | -1.263834 | -1.369694 | -1.658588 | 0.8020104 | -1.223152 | 0.3646518 | -1.521572
1747 | 0 | 0 | 0 |  |  | 0 | 0 | 0 | 0 | 0 | 0 | 0 | -5.317026 | -1.653892 | -1.96027 | -2.129123 | -1.932458 | -1.263834 | -1.369694 | -1.658588 | 0.8020104 | -1.223152 | 0.3646518 | -1.521572
1748 | 0 | 0 | 0 |  |  | 0 | 0 | 0 | 0 | 0 | 0 | 0 | -5.317026 | -1.653892 | -1.96027 | -2.129123 | -1.932458 | -1.263834 | -1.369694 | -1.658588 | 0.8020104 | -1.223152 | 0.3646518 | -1.521572
1749 | 0 | 0 | 0 |  |  | 0 | 0 | 0 | 0 | 0 | 0 | 0 | -5.317026 | -1.653892 | -1.96027 | -2.129123 | -1.932458 | -1.263834 | -1.369694 | -1.658588 | 0.8020104 | -1.223152 | 0.3646518 | -1.521572
1750 | 0 | 0 | 0 |  |  | 0 | 0 | 0 | 0 | 0 | 0 | 0 | -5.317026 | -1.653892 | -1.96027 | -2.129123 | -1.932458 | -1.263834 | -1.369694 | -1.658588 | 0.8020104 | -1.223152 | 0.3646518 | -1.521572
1751 | 0 | 0 | 0 |  |  | 0 | 0 | 0 | 0 | 0 | 0 | 0 | -5.317026 | -1.653892 | -1.96027 | -2.129123 | -1.932458 | -1.263834 | -1.369694 | -1.658588 | 0.8020104 | -1.223152 | 0.3646518 | -1.521572
1752 | 0 | 0 | 0 |  |  | 0 | 0 | 0 | 0 | 0 | 0 | 0 | -5.317026 | -1.653892 | -1.96027 | -2.129123 | -1.932458 | -1.263834 | -1.369694 | -1.658588 | 0.8020104 | -1.223152 | 0.3646518 | -1.521572
1753 | 0 | 0 | 0 |  |  | 0 | 0 | 0 | 0 | 0 | 0 | 0 | -5.317026 | -1.653892 | -1.96027 | -2.129123 | -1.932458 | -1.263834 | -1.369694 | -1.658588 | 0.8020104 | -1.223152 | 0.3646518 | -1.521572
1754 | 0 | 0 | 0 |  |  | 0 | 0 | 0 | 0 | 0 | 0 | 0 | -5.317026 | -1.653892 | -1.96027 | -2.129123 | -1.932458 | -1.263834 | -1.369694 | -1.658588 | 0.8020104 | -1.223152 | 0.3646518 | -1.521572
1755 | 0 | 0 | 0 |  |  | 0 | 0 | 0 | 0 | 0 | 0 | 0 | -5.317026 | -1.653892 | -1.96027 | -2.129123 | -1.932458 | -1.263834 | -1.369694 | -1.658588 | 0.8020104 | -1.223152 | 0.3646518 | -1.521572
1756 | 0 | 0 | 0 |  |  | 0 | 0 | 0 | 0 | 0 | 0 | 0 | -5.317026 | -1.653892 | -1.96027 | -2.129123 | -1.932458 | -1.263834 | -1.369694 | -1.658588 | 0.8020104 | -1.223152 | 0.3646518 | -1.521572
1757 | 0 | 0 | 0 |  |  | 0 | 0 | 0 | 0 | 0 | 0 | 0 | -5.317026 | -1.653892 | -1.96027 | -2.129123 | -1.932458 | -1.263834 | -1.369694 | -1.658588 | 0.8020104 | -1.223152 | 0.3646518 | -1.521572
1758 | 0 | 0 | 0 |  |  | 0 | 0 | 0 | 0 | 0 | 0 | 0 | -5.317026 | -1.653892 | -1.96027 | -2.129123 | -1.932458 | -1.263834 | -1.369694 | -1.658588 | 0.8020104 | -1.223152 | 0.3646518 | -1.521572
1759 | 0 | 0 | 0 |  |  | 0 | 0 | 0 | 0 | 0 | 0 | 0 | -5.317026 | -1.653892 | -1.96027 | -2.129123 | -1.932458 | -1.263834 | -1.369694 | -1.658588 | 0.8020104 | -1.223152 | 0.3646518 | -1.521572
1760 | 0 | 0 | 0 |  |  | 0 | 0 | 0 | 0 | 0 | 0 | 0 | -5.317026 | -1.653892 | -1.96027 | -2.129123 | -1.932458 | -1.263834 | -1.369694 | -1.658588 | 0.8020104 | -1.223152 | 0.3646518 | -1.521572
1761 | 0 | 0 | 0 |  |  | 0 | 0 | 0 | 0 | 0 | 0 | 0 | -5.317026 | -1.653892 | -1.96027 | -2.129123 | -1.932458 | -1.263834 | -1.369694 | -1.658588 | 0.8020104 | -1.223152 | 0.3646518 | -1.521572
1762 | 0 | 0 | 0 |  |  | 0 | 0 | 0 | 0 | 0 | 0 | 0 | -5.317026 | -1.653892 | -1.96027 | -2.129123 | -1.932458 | -1.263834 | -1.369694 | -1.658588 | 0.8020104 | -1.223152 | 0.3646518 | -1.521572
1763 | 0 | 0 | 0 |  |  | 0 | 0 | 0 | 0 | 0 | 0 | 0 | -5.317026 | -1.653892 | -1.96027 | -2.129123 | -1.932458 | -1.263834 | -1.369694 | -1.658588 | 0.8020104 | -1.223152 | 0.3646518 | -1.521572
1764 | 0 | 0 | 0 |  |  | 0 | 0 | 0 | 0 | 0 | 0 | 0 | -5.317026 | -1.653892 | -1.96027 | -2.129123 | -1.932458 | -1.263834 | -1.369694 | -1.658588 | 0.8020104 | -1.223152 | 0.3646518 | -1.521572
1765 | 0 | 0 | 0 |  |  | 0 | 0 | 0 | 0 | 0 | 0 | 0 | -5.317026 | -1.653892 | -1.96027 | -2.129123 | -1.932458 | -1.263834 | -1.369694 | -1.658588 | 0.8020104 | -1.223152 | 0.3646518 | -1.521572
1766 | 0 | 0 | 0 |  |  | 0 | 0 | 0 | 0 | 0 | 0 | 0 | -5.317026 | -1.653892 | -1.96027 | -2.129123 | -1.932458 | -1.263834 | -1.369694 | -1.658588 | 0.8020104 | -1.223152 | 0.3646518 | -1.521572
1767 | 0 | 0 | 0 |  |  | 0 | 0 | 0 | 0 | 0 | 0 | 0 | -5.317026 | -1.653892 | -1.96027 | -2.129123 | -1.932458 | -1.263834 | -1.369694 | -1.658588 | 0.8020104 | -1.223152 | 0.3646518 | -1.521572
1768 | 0 | 0 | 0 |  |  | 0 | 0 | 0 | 0 | 0 | 0 | 0 | -5.317026 | -1.653892 | -1.96027 | -2.129123 | -1.932458 | -1.263834 | -1.369694 | -1.658588 | 0.8020104 | -1.223152 | 0.3646518 | -1.521572
1769 | 0 | 0 | 0 |  |  | 0 | 0 | 0 | 0 | 0 | 0 | 0 | -5.317026 | -1.653892 | -1.96027 | -2.129123 | -1.932458 | -1.263834 | -1.369694 | -1.658588 | 0.8020104 | -1.223152 | 0.3646518 | -1.521572
1770 | 0 | 0 | 0 |  |  | 0 | 0 | 0 | 0 | 0 | 0 | 0 | -5.317026 | -1.653892 | -1.96027 | -2.129123 | -1.932458 | -1.263834 | -1.369694 | -1.658588 | 0.8020104 | -1.223152 | 0.3646518 | -1.521572
1771 | 0 | 0 | 0 |  |  | 0 | 0 | 0 | 0 | 0 | 0 | 0 | -5.317026 | -1.653892 | -1.96027 | -2.129123 | -1.932458 | -1.263834 | -1.369694 | -1.658588 | 0.8020104 | -1.223152 | 0.3646518 | -1.521572
1772 | 0 | 0 | 0 |  |  | 0 | 0 | 0 | 0 | 0 | 0 | 0 | -5.317026 | -1.653892 | -1.96027 | -2.129123 | -1.932458 | -1.263834 | -1.369694 | -1.658588 | 0.8020104 | -1.223152 | 0.3646518 | -1.521572
1773 | 0 | 0 | 0 |  |  | 0 | 0 | 0 | 0 | 0 | 0 | 0 | -5.317026 | -1.653892 | -1.96027 | -2.129123 | -1.932458 | -1.263834 | -1.369694 | -1.658588 | 0.8020104 | -1.223152 | 0.3646518 | -1.521572
1774 | 0 | 0 | 0 |  |  | 0 | 0 | 0 | 0 | 0 | 0 | 0 | -5.317026 | -1.653892 | -1.96027 | -2.129123 | -1.932458 | -1.263834 | -1.369694 | -1.658588 | 0.8020104 | -1.223152 | 0.3646518 | -1.521572
1775 | 0 | 0 | 0 |  |  | 0 | 0 | 0 | 0 | 0 | 0 | 0 | -5.317026 | -1.653892 | -1.96027 | -2.129123 | -1.932458 | -1.263834 | -1.369694 | -1.658588 | 0.8020104 | -1.223152 | 0.3646518 | -1.521572
1776 | 0 | 0 | 0 |  |  | 0 | 0 | 0 | 0 | 0 | 0 | 0 | -5.317026 | -1.653892 | -1.96027 | -2.129123 | -1.932458 | -1.263834 | -1.369694 | -1.658588 | 0.8020104 | -1.223152 | 0.3646518 | -1.521572
1777 | 0 | 0 | 0 |  |  | 0 | 0 | 0 | 0 | 0 | 0 | 0 | -5.317026 | -1.653892 | -1.96027 | -2.129123 | -1.932458 | -1.263834 | -1.369694 | -1.658588 | 0.8020104 | -1.223152 | 0.3646518 | -1.521572
1778 | 0 | 0 | 0 |  |  | 0 | 0 | 0 | 0 | 0 | 0 | 0 | -5.317026 | -1.653892 | -1.96027 | -2.129123 | -1.932458 | -1.263834 | -1.369694 | -1.658588 | 0.8020104 | -1.223152 | 0.3646518 | -1.521572
1779 | 0 | 0 | 0 |  |  | 0 | 0 | 0 | 0 | 0 | 0 | 0 | -5.317026 | -1.653892 | -1.96027 | -2.129123 | -1.932458 | -1.263834 | -1.369694 | -1.658588 | 0.8020104 | -1.223152 | 0.3646518 | -1.521572
1780 | 0 | 0 | 0 |  |  | 0 | 0 | 0 | 0 | 0 | 0 | 0 | -5.317026 | -1.653892 | -1.96027 | -2.129123 | -1.932458 | -1.263834 | -1.369694 | -1.658588 | 0.8020104 | -1.223152 | 0.3646518 | -1.521572
1781 | 0 | 0 | 0 |  |  | 0 | 0 | 0 | 0 | 0 | 0 | 0 | -5.317026 | -1.653892 | -1.96027 | -2.129123 | -1.932458 | -1.263834 | -1.369694 | -1.658588 | 0.8020104 | -1.223152 | 0.3646518 | -1.521572
1782 | 0 | 0 | 0 |  |  | 0 | 0 | 0 | 0 | 0 | 0 | 0 | -5.317026 | -1.653892 | -1.96027 | -2.129123 | -1.932458 | -1.263834 | -1.369694 | -1.658588 | 0.8020104 | -1.223152 | 0.3646518 | -1.521572
1783 | 0 | 0 | 0 |  |  | 0 | 0 | 0 | 0 | 0 | 0 | 0 | -5.317026 | -1.653892 | -1.96027 | -2.129123 | -1.932458 | -1.263834 | -1.369694 | -1.658588 | 0.8020104 | -1.223152 | 0.3646518 | -1.521572
1784 | 0 | 0 | 0 |  |  | 0 | 0 | 0 | 0 | 0 | 0 | 0 | -5.317026 | -1.653892 | -1.96027 | -2.129123 | -1.932458 | -1.263834 | -1.369694 | -1.658588 | 0.8020104 | -1.223152 | 0.3646518 | -1.521572
1785 | 0 | 0 | 0 |  |  | 0 | 0 | 0 | 0 | 0 | 0 | 0 | -5.317026 | -1.653892 | -1.96027 | -2.129123 | -1.932458 | -1.263834 | -1.369694 | -1.658588 | 0.8020104 | -1.223152 | 0.3646518 | -1.521572
1786 | 0 | 0 | 0 |  |  | 0 | 0 | 0 | 0 | 0 | 0 | 0 | -5.317026 | -1.653892 | -1.96027 | -2.129123 | -1.932458 | -1.263834 | -1.369694 | -1.658588 | 0.8020104 | -1.223152 | 0.3646518 | -1.521572
1787 | 0 | 0 | 0 |  |  | 0 | 0 | 0 | 0 | 0 | 0 | 0 | -5.317026 | -1.653892 | -1.96027 | -2.129123 | -1.932458 | -1.263834 | -1.369694 | -1.658588 | 0.8020104 | -1.223152 | 0.3646518 | -1.521572
1788 | 0 | 0 | 0 |  |  | 0 | 0 | 0 | 0 | 0 | 0 | 0 | -5.317026 | -1.653892 | -1.96027 | -2.129123 | -1.932458 | -1.263834 | -1.369694 | -1.658588 | 0.8020104 | -1.223152 | 0.3646518 | -1.521572
1789 | 0 | 0 | 0 |  |  | 0 | 0 | 0 | 0 | 0 | 0 | 0 | -5.317026 | -1.653892 | -1.96027 | -2.129123 | -1.932458 | -1.263834 | -1.369694 | -1.658588 | 0.8020104 | -1.223152 | 0.3646518 | -1.521572
1790 | 0 | 0 | 0 |  |  | 0 | 0 | 0 | 0 | 0 | 0 | 0 | -5.317026 | -1.653892 | -1.96027 | -2.129123 | -1.932458 | -1.263834 | -1.369694 | -1.658588 | 0.8020104 | -1.223152 | 0.3646518 | -1.521572
1791 | 0 | 0 | 0 |  |  | 0 | 0 | 0 | 0 | 0 | 0 | 0 | -5.317026 | -1.653892 | -1.96027 | -2.129123 | -1.932458 | -1.263834 | -1.369694 | -1.658588 | 0.8020104 | -1.223152 | 0.3646518 | -1.521572
1792 | 0 | 0 | 0 |  |  | 0 | 0 | 0 | 0 | 0 | 0 | 0 | -5.317026 | -1.653892 | -1.96027 | -2.129123 | -1.932458 | -1.263834 | -1.369694 | -1.658588 | 0.8020104 | -1.223152 | 0.3646518 | -1.521572
1793 | 0 | 0 | 0 |  |  | 0 | 0 | 0 | 0 | 0 | 0 | 0 | -5.317026 | -1.653892 | -1.96027 | -2.129123 | -1.932458 | -1.263834 | -1.369694 | -1.658588 | 0.8020104 | -1.223152 | 0.3646518 | -1.521572
1794 | 0 | 0 | 0 |  |  | 0 | 0 | 0 | 0 | 0 | 0 | 0 | -5.317026 | -1.653892 | -1.96027 | -2.129123 | -1.932458 | -1.263834 | -1.369694 | -1.658588 | 0.8020104 | -1.223152 | 0.3646518 | -1.521572
1795 | 0 | 0 | 0 |  |  | 0 | 0 | 0 | 0 | 0 | 0 | 0 | -5.317026 | -1.653892 | -1.96027 | -2.129123 | -1.932458 | -1.263834 | -1.369694 | -1.658588 | 0.8020104 | -1.223152 | 0.3646518 | -1.521572
1796 | 0 | 0 | 0 |  |  | 0 | 0 | 0 | 0 | 0 | 0 | 0 | -5.317026 | -1.653892 | -1.96027 | -2.129123 | -1.932458 | -1.263834 | -1.369694 | -1.658588 | 0.8020104 | -1.223152 | 0.3646518 | -1.521572
1797 | 0 | 0 | 0 |  |  | 0 | 0 | 0 | 0 | 0 | 0 | 0 | -5.317026 | -1.653892 | -1.96027 | -2.129123 | -1.932458 | -1.263834 | -1.369694 | -1.658588 | 0.8020104 | -1.223152 | 0.3646518 | -1.521572
1798 | 0 | 0 | 0 |  |  | 0 | 0 | 0 | 0 | 0 | 0 | 0 | -5.317026 | -1.653892 | -1.96027 | -2.129123 | -1.932458 | -1.263834 | -1.369694 | -1.658588 | 0.8020104 | -1.223152 | 0.3646518 | -1.521572
1799 | 0 | 0 | 0 |  |  | 0 | 0 | 0 | 0 | 0 | 0 | 0 | -5.317026 | -1.653892 | -1.96027 | -2.129123 | -1.932458 | -1.263834 | -1.369694 | -1.658588 | 0.8020104 | -1.223152 | 0.3646518 | -1.521572
1800 | 0 | 0 | 0 |  |  | 0 | 0 | 0 | 0 | 0 | 0 | 0 | -5.317026 | -1.653892 | -1.96027 | -2.129123 | -1.932458 | -1.263834 | -1.369694 | -1.658588 | 0.8020104 | -1.223152 | 0.3646518 | -1.521572
1801 | 0 | 0 | 0 |  |  | 0 | 0 | 0 | 0 | 0 | 0 | 0 | -5.317026 | -1.653892 | -1.96027 | -2.129123 | -1.932458 | -1.263834 | -1.369694 | -1.658588 | 0.8020104 | -1.223152 | 0.3646518 | -1.521572
1802 | 0 | 0 | 0 |  |  | 0 | 0 | 0 | 0 | 0 | 0 | 0 | -5.317026 | -1.653892 | -1.96027 | -2.129123 | -1.932458 | -1.263834 | -1.369694 | -1.658588 | 0.8020104 | -1.223152 | 0.3646518 | -1.521572
1803 | 0 | 0 | 0 |  |  | 0 | 0 | 0 | 0 | 0 | 0 | 0 | -5.317026 | -1.653892 | -1.96027 | -2.129123 | -1.932458 | -1.263834 | -1.369694 | -1.658588 | 0.8020104 | -1.223152 | 0.3646518 | -1.521572
1804 | 0 | 0 | 0 |  |  | 0 | 0 | 0 | 0 | 0 | 0 | 0 | -5.317026 | -1.653892 | -1.96027 | -2.129123 | -1.932458 | -1.263834 | -1.369694 | -1.658588 | 0.8020104 | -1.223152 | 0.3646518 | -1.521572
1805 | 0 | 0 | 0 |  |  | 0 | 0 | 0 | 0 | 0 | 0 | 0 | -5.317026 | -1.653892 | -1.96027 | -2.129123 | -1.932458 | -1.263834 | -1.369694 | -1.658588 | 0.8020104 | -1.223152 | 0.3646518 | -1.521572
1806 | 0 | 0 | 0 |  |  | 0 | 0 | 0 | 0 | 0 | 0 | 0 | -5.317026 | -1.653892 | -1.96027 | -2.129123 | -1.932458 | -1.263834 | -1.369694 | -1.658588 | 0.8020104 | -1.223152 | 0.3646518 | -1.521572
1807 | 0 | 0 | 0 |  |  | 0 | 0 | 0 | 0 | 0 | 0 | 0 | -5.317026 | -1.653892 | -1.96027 | -2.129123 | -1.932458 | -1.263834 | -1.369694 | -1.658588 | 0.8020104 | -1.223152 | 0.3646518 | -1.521572
1808 | 0 | 0 | 0 |  |  | 0 | 0 | 0 | 0 | 0 | 0 | 0 | -5.317026 | -1.653892 | -1.96027 | -2.129123 | -1.932458 | -1.263834 | -1.369694 | -1.658588 | 0.8020104 | -1.223152 | 0.3646518 | -1.521572
1809 | 0 | 0 | 0 |  |  | 0 | 0 | 0 | 0 | 0 | 0 | 0 | -5.317026 | -1.653892 | -1.96027 | -2.129123 | -1.932458 | -1.263834 | -1.369694 | -1.658588 | 0.8020104 | -1.223152 | 0.3646518 | -1.521572
1810 | 0 | 0 | 0 |  |  | 0 | 0 | 0 | 0 | 0 | 0 | 0 | -5.317026 | -1.653892 | -1.96027 | -2.129123 | -1.932458 | -1.263834 | -1.369694 | -1.658588 | 0.8020104 | -1.223152 | 0.3646518 | -1.521572
1811 | 0 | 0 | 0 |  |  | 0 | 0 | 0 | 0 | 0 | 0 | 0 | -5.317026 | -1.653892 | -1.96027 | -2.129123 | -1.932458 | -1.263834 | -1.369694 | -1.658588 | 0.8020104 | -1.223152 | 0.3646518 | -1.521572
1812 | 0 | 0 | 0 |  |  | 0 | 0 | 0 | 0 | 0 | 0 | 0 | -5.317026 | -1.653892 | -1.96027 | -2.129123 | -1.932458 | -1.263834 | -1.369694 | -1.658588 | 0.8020104 | -1.223152 | 0.3646518 | -1.521572
1813 | 0 | 0 | 0 |  |  | 0 | 0 | 0 | 0 | 0 | 0 | 0 | -5.317026 | -1.653892 | -1.96027 | -2.129123 | -1.932458 | -1.263834 | -1.369694 | -1.658588 | 0.8020104 | -1.223152 | 0.3646518 | -1.521572
1814 | 0 | 0 | 0 |  |  | 0 | 0 | 0 | 0 | 0 | 0 | 0 | -5.317026 | -1.653892 | -1.96027 | -2.129123 | -1.932458 | -1.263834 | -1.369694 | -1.658588 | 0.8020104 | -1.223152 | 0.3646518 | -1.521572
1815 | 0 | 0 | 0 |  |  | 0 | 0 | 0 | 0 | 0 | 0 | 0 | -5.317026 | -1.653892 | -1.96027 | -2.129123 | -1.932458 | -1.263834 | -1.369694 | -1.658588 | 0.8020104 | -1.223152 | 0.3646518 | -1.521572
1816 | 0 | 0 | 0 |  |  | 0 | 0 | 0 | 0 | 0 | 0 | 0 | -5.317026 | -1.653892 | -1.96027 | -2.129123 | -1.932458 | -1.263834 | -1.369694 | -1.658588 | 0.8020104 | -1.223152 | 0.3646518 | -1.521572
1817 | 0 | 0 | 0 |  |  | 0 | 0 | 0 | 0 | 0 | 0 | 0 | -5.317026 | -1.653892 | -1.96027 | -2.129123 | -1.932458 | -1.263834 | -1.369694 | -1.658588 | 0.8020104 | -1.223152 | 0.3646518 | -1.521572
1818 | 0 | 0 | 0 |  |  | 0 | 0 | 0 | 0 | 0 | 0 | 0 | -5.317026 | -1.653892 | -1.96027 | -2.129123 | -1.932458 | -1.263834 | -1.369694 | -1.658588 | 0.8020104 | -1.223152 | 0.3646518 | -1.521572
1819 | 0 | 0 | 0 |  |  | 0 | 0 | 0 | 0 | 0 | 0 | 0 | -5.317026 | -1.653892 | -1.96027 | -2.129123 | -1.932458 | -1.263834 | -1.369694 | -1.658588 | 0.8020104 | -1.223152 | 0.3646518 | -1.521572
1820 | 0 | 0 | 0 |  |  | 0 | 0 | 0 | 0 | 0 | 0 | 0 | -5.317026 | -1.653892 | -1.96027 | -2.129123 | -1.932458 | -1.263834 | -1.369694 | -1.658588 | 0.8020104 | -1.223152 | 0.3646518 | -1.521572
1821 | 0 | 0 | 0 |  |  | 0 | 0 | 0 | 0 | 0 | 0 | 0 | -5.317026 | -1.653892 | -1.96027 | -2.129123 | -1.932458 | -1.263834 | -1.369694 | -1.658588 | 0.8020104 | -1.223152 | 0.3646518 | -1.521572
1822 | 0 | 0 | 0 |  |  | 0 | 0 | 0 | 0 | 0 | 0 | 0 | -5.317026 | -1.653892 | -1.96027 | -2.129123 | -1.932458 | -1.263834 | -1.369694 | -1.658588 | 0.8020104 | -1.223152 | 0.3646518 | -1.521572
1823 | 0 | 0 | 0 |  |  | 0 | 0 | 0 | 0 | 0 | 0 | 0 | -5.317026 | -1.653892 | -1.96027 | -2.129123 | -1.932458 | -1.263834 | -1.369694 | -1.658588 | 0.8020104 | -1.223152 | 0.3646518 | -1.521572
1824 | 0 | 0 | 0 |  |  | 0 | 0 | 0 | 0 | 0 | 0 | 0 | -5.317026 | -1.653892 | -1.96027 | -2.129123 | -1.932458 | -1.263834 | -1.369694 | -1.658588 | 0.8020104 | -1.223152 | 0.3646518 | -1.521572
1825 | 0 | 0 | 0 |  |  | 0 | 0 | 0 | 0 | 0 | 0 | 0 | -5.317026 | -1.653892 | -1.96027 | -2.129123 | -1.932458 | -1.263834 | -1.369694 | -1.658588 | 0.8020104 | -1.223152 | 0.3646518 | -1.521572
1826 | 0 | 0 | 0 |  |  | 0 | 0 | 0 | 0 | 0 | 0 | 0 | -5.317026 | -1.653892 | -1.96027 | -2.129123 | -1.932458 | -1.263834 | -1.369694 | -1.658588 | 0.8020104 | -1.223152 | 0.3646518 | -1.521572
1827 | 0 | 0 | 0 |  |  | 0 | 0 | 0 | 0 | 0 | 0 | 0 | -5.317026 | -1.653892 | -1.96027 | -2.129123 | -1.932458 | -1.263834 | -1.369694 | -1.658588 | 0.8020104 | -1.223152 | 0.3646518 | -1.521572
1828 | 0 | 0 | 0 |  |  | 0 | 0 | 0 | 0 | 0 | 0 | 0 | -5.317026 | -1.653892 | -1.96027 | -2.129123 | -1.932458 | -1.263834 | -1.369694 | -1.658588 | 0.8020104 | -1.223152 | 0.3646518 | -1.521572
1829 | 0 | 0 | 0 |  |  | 0 | 0 | 0 | 0 | 0 | 0 | 0 | -5.317026 | -1.653892 | -1.96027 | -2.129123 | -1.932458 | -1.263834 | -1.369694 | -1.658588 | 0.8020104 | -1.223152 | 0.3646518 | -1.521572
1830 | 0 | 0 | 0 |  |  | 0 | 0 | 0 | 0 | 0 | 0 | 0 | -5.317026 | -1.653892 | -1.96027 | -2.129123 | -1.932458 | -1.263834 | -1.369694 | -1.658588 | 0.8020104 | -1.223152 | 0.3646518 | -1.521572
1831 | 0 | 0 | 0 |  |  | 0 | 0 | 0 | 0 | 0 | 0 | 0 | -5.317026 | -1.653892 | -1.96027 | -2.129123 | -1.932458 | -1.263834 | -1.369694 | -1.658588 | 0.8020104 | -1.223152 | 0.3646518 | -1.521572
1832 | 0 | 0 | 0 |  |  | 0 | 0 | 0 | 0 | 0 | 0 | 0 | -5.317026 | -1.653892 | -1.96027 | -2.129123 | -1.932458 | -1.263834 | -1.369694 | -1.658588 | 0.8020104 | -1.223152 | 0.3646518 | -1.521572
1833 | 0 | 0 | 0 |  |  | 0 | 0 | 0 | 0 | 0 | 0 | 0 | -5.317026 | -1.653892 | -1.96027 | -2.129123 | -1.932458 | -1.263834 | -1.369694 | -1.658588 | 0.8020104 | -1.223152 | 0.3646518 | -1.521572
1834 | 0 | 0 | 0 |  |  | 0 | 0 | 0 | 0 | 0 | 0 | 0 | -5.317026 | -1.653892 | -1.96027 | -2.129123 | -1.932458 | -1.263834 | -1.369694 | -1.658588 | 0.8020104 | -1.223152 | 0.3646518 | -1.521572
1835 | 0 | 0 | 0 |  |  | 0 | 0 | 0 | 0 | 0 | 0 | 0 | -5.317026 | -1.653892 | -1.96027 | -2.129123 | -1.932458 | -1.263834 | -1.369694 | -1.658588 | 0.8020104 | -1.223152 | 0.3646518 | -1.521572
1836 | 0 | 0 | 0 |  |  | 0 | 0 | 0 | 0 | 0 | 0 | 0 | -5.317026 | -1.653892 | -1.96027 | -2.129123 | -1.932458 | -1.263834 | -1.369694 | -1.658588 | 0.8020104 | -1.223152 | 0.3646518 | -1.521572
1837 | 0 | 0 | 0 |  |  | 0 | 0 | 0 | 0 | 0 | 0 | 0 | -5.317026 | -1.653892 | -1.96027 | -2.129123 | -1.932458 | -1.263834 | -1.369694 | -1.658588 | 0.8020104 | -1.223152 | 0.3646518 | -1.521572
1838 | 0 | 0 | 0 |  |  | 0 | 0 | 0 | 0 | 0 | 0 | 0 | -5.317026 | -1.653892 | -1.96027 | -2.129123 | -1.932458 | -1.263834 | -1.369694 | -1.658588 | 0.8020104 | -1.223152 | 0.3646518 | -1.521572
1839 | 0 | 0 | 0 |  |  | 0 | 0 | 0 | 0 | 0 | 0 | 0 | -5.317026 | -1.653892 | -1.96027 | -2.129123 | -1.932458 | -1.263834 | -1.369694 | -1.658588 | 0.8020104 | -1.223152 | 0.3646518 | -1.521572
1840 | 0 | 0 | 0 |  |  | 0 | 0 | 0 | 0 | 0 | 0 | 0 | -5.317026 | -1.653892 | -1.96027 | -2.129123 | -1.932458 | -1.263834 | -1.369694 | -1.658588 | 0.8020104 | -1.223152 | 0.3646518 | -1.521572
1841 | 0 | 0 | 0 |  |  | 0 | 0 | 0 | 0 | 0 | 0 | 0 | -5.317026 | -1.653892 | -1.96027 | -2.129123 | -1.932458 | -1.263834 | -1.369694 | -1.658588 | 0.8020104 | -1.223152 | 0.3646518 | -1.521572
1842 | 0 | 0 | 0 |  |  | 0 | 0 | 0 | 0 | 0 | 0 | 0 | -5.317026 | -1.653892 | -1.96027 | -2.129123 | -1.932458 | -1.263834 | -1.369694 | -1.658588 | 0.8020104 | -1.223152 | 0.3646518 | -1.521572
1843 | 0 | 0 | 0 |  |  | 0 | 0 | 0 | 0 | 0 | 0 | 0 | -5.317026 | -1.653892 | -1.96027 | -2.129123 | -1.932458 | -1.263834 | -1.369694 | -1.658588 | 0.8020104 | -1.223152 | 0.3646518 | -1.521572
1844 | 0 | 0 | 0 |  |  | 0 | 0 | 0 | 0 | 0 | 0 | 0 | -5.317026 | -1.653892 | -1.96027 | -2.129123 | -1.932458 | -1.263834 | -1.369694 | -1.658588 | 0.8020104 | -1.223152 | 0.3646518 | -1.521572
1845 | 0 | 0 | 0 |  |  | 0 | 0 | 0 | 0 | 0 | 0 | 0 | -5.317026 | -1.653892 | -1.96027 | -2.129123 | -1.932458 | -1.263834 | -1.369694 | -1.658588 | 0.8020104 | -1.223152 | 0.3646518 | -1.521572
1846 | 0 | 0 | 0 |  |  | 0 | 0 | 0 | 0 | 0 | 0 | 0 | -5.317026 | -1.653892 | -1.96027 | -2.129123 | -1.932458 | -1.263834 | -1.369694 | -1.658588 | 0.8020104 | -1.223152 | 0.3646518 | -1.521572
1847 | 0 | 0 | 0 |  |  | 0 | 0 | 0 | 0 | 0 | 0 | 0 | -5.317026 | -1.653892 | -1.96027 | -2.129123 | -1.932458 | -1.263834 | -1.369694 | -1.658588 | 0.8020104 | -1.223152 | 0.3646518 | -1.521572
1848 | 0 | 0 | 0 |  |  | 0 | 0 | 0 | 0 | 0 | 0 | 0 | -5.317026 | -1.653892 | -1.96027 | -2.129123 | -1.932458 | -1.263834 | -1.369694 | -1.658588 | 0.8020104 | -1.223152 | 0.3646518 | -1.521572
1849 | 0 | 0 | 0 |  |  | 0 | 0 | 0 | 0 | 0 | 0 | 0 | -5.317026 | -1.653892 | -1.96027 | -2.129123 | -1.932458 | -1.263834 | -1.369694 | -1.658588 | 0.8020104 | -1.223152 | 0.3646518 | -1.521572
1850 | 0 | 0 | 0 |  |  | 0 | 0 | 0 | 0 | 0 | 0 | 0 | -5.317026 | -1.653892 | -1.96027 | -2.129123 | -1.932458 | -1.263834 | -1.369694 | -1.658588 | 0.8020104 | -1.223152 | 0.3646518 | -1.521572
1851 | 0 | 0 | 0 |  |  | 0 | 0 | 0 | 0 | 0 | 0 | 0 | -5.317026 | -1.653892 | -1.96027 | -2.129123 | -1.932458 | -1.263834 | -1.369694 | -1.658588 | 0.8020104 | -1.223152 | 0.3646518 | -1.521572
1852 | 0 | 0 | 0 |  |  | 0 | 0 | 0 | 0 | 0 | 0 | 0 | -5.317026 | -1.653892 | -1.96027 | -2.129123 | -1.932458 | -1.263834 | -1.369694 | -1.658588 | 0.8020104 | -1.223152 | 0.3646518 | -1.521572
1853 | 0 | 0 | 0 |  |  | 0 | 0 | 0 | 0 | 0 | 0 | 0 | -5.317026 | -1.653892 | -1.96027 | -2.129123 | -1.932458 | -1.263834 | -1.369694 | -1.658588 | 0.8020104 | -1.223152 | 0.3646518 | -1.521572
1854 | 0 | 0 | 0 |  |  | 0 | 0 | 0 | 0 | 0 | 0 | 0 | -5.317026 | -1.653892 | -1.96027 | -2.129123 | -1.932458 | -1.263834 | -1.369694 | -1.658588 | 0.8020104 | -1.223152 | 0.3646518 | -1.521572
1855 | 0 | 0 | 0 |  |  | 0 | 0 | 0 | 0 | 0 | 0 | 0 | -5.317026 | -1.653892 | -1.96027 | -2.129123 | -1.932458 | -1.263834 | -1.369694 | -1.658588 | 0.8020104 | -1.223152 | 0.3646518 | -1.521572
1856 | 0 | 0 | 0 |  |  | 0 | 0 | 0 | 0 | 0 | 0 | 0 | -5.317026 | -1.653892 | -1.96027 | -2.129123 | -1.932458 | -1.263834 | -1.369694 | -1.658588 | 0.8020104 | -1.223152 | 0.3646518 | -1.521572
1857 | 0 | 0 | 0 |  |  | 0 | 0 | 0 | 0 | 0 | 0 | 0 | -5.317026 | -1.653892 | -1.96027 | -2.129123 | -1.932458 | -1.263834 | -1.369694 | -1.658588 | 0.8020104 | -1.223152 | 0.3646518 | -1.521572
1858 | 0 | 0 | 0 |  |  | 0 | 0 | 0 | 0 | 0 | 0 | 0 | -5.317026 | -1.653892 | -1.96027 | -2.129123 | -1.932458 | -1.263834 | -1.369694 | -1.658588 | 0.8020104 | -1.223152 | 0.3646518 | -1.521572
1859 | 0 | 0 | 0 |  |  | 0 | 0 | 0 | 0 | 0 | 0 | 0 | -5.317026 | -1.653892 | -1.96027 | -2.129123 | -1.932458 | -1.263834 | -1.369694 | -1.658588 | 0.8020104 | -1.223152 | 0.3646518 | -1.521572
1860 | 0 | 0 | 0 |  |  | 0 | 0 | 0 | 0 | 0 | 0 | 0 | -5.317026 | -1.653892 | -1.96027 | -2.129123 | -1.932458 | -1.263834 | -1.369694 | -1.658588 | 0.8020104 | -1.223152 | 0.3646518 | -1.521572
1861 | 0 | 0 | 0 |  |  | 0 | 0 | 0 | 0 | 0 | 0 | 0 | -5.317026 | -1.653892 | -1.96027 | -2.129123 | -1.932458 | -1.263834 | -1.369694 | -1.658588 | 0.8020104 | -1.223152 | 0.3646518 | -1.521572
1862 | 0 | 0 | 0 |  |  | 0 | 0 | 0 | 0 | 0 | 0 | 0 | -5.317026 | -1.653892 | -1.96027 | -2.129123 | -1.932458 | -1.263834 | -1.369694 | -1.658588 | 0.8020104 | -1.223152 | 0.3646518 | -1.521572
1863 | 0 | 0 | 0 |  |  | 0 | 0 | 0 | 0 | 0 | 0 | 0 | -5.317026 | -1.653892 | -1.96027 | -2.129123 | -1.932458 | -1.263834 | -1.369694 | -1.658588 | 0.8020104 | -1.223152 | 0.3646518 | -1.521572
1864 | 0 | 0 | 0 |  |  | 0 | 0 | 0 | 0 | 0 | 0 | 0 | -5.317026 | -1.653892 | -1.96027 | -2.129123 | -1.932458 | -1.263834 | -1.369694 | -1.658588 | 0.8020104 | -1.223152 | 0.3646518 | -1.521572
1865 | 0 | 0 | 0 |  |  | 0 | 0 | 0 | 0 | 0 | 0 | 0 | -5.317026 | -1.653892 | -1.96027 | -2.129123 | -1.932458 | -1.263834 | -1.369694 | -1.658588 | 0.8020104 | -1.223152 | 0.3646518 | -1.521572
1866 | 0 | 0 | 0 |  |  | 0 | 0 | 0 | 0 | 0 | 0 | 0 | -5.317026 | -1.653892 | -1.96027 | -2.129123 | -1.932458 | -1.263834 | -1.369694 | -1.658588 | 0.8020104 | -1.223152 | 0.3646518 | -1.521572
1867 | 0 | 0 | 0 |  |  | 0 | 0 | 0 | 0 | 0 | 0 | 0 | -5.317026 | -1.653892 | -1.96027 | -2.129123 | -1.932458 | -1.263834 | -1.369694 | -1.658588 | 0.8020104 | -1.223152 | 0.3646518 | -1.521572
1868 | 0 | 0 | 0 |  |  | 0 | 0 | 0 | 0 | 0 | 0 | 0 | -5.317026 | -1.653892 | -1.96027 | -2.129123 | -1.932458 | -1.263834 | -1.369694 | -1.658588 | 0.8020104 | -1.223152 | 0.3646518 | -1.521572
1869 | 0 | 0 | 0 |  |  | 0 | 0 | 0 | 0 | 0 | 0 | 0 | -5.317026 | -1.653892 | -1.96027 | -2.129123 | -1.932458 | -1.263834 | -1.369694 | -1.658588 | 0.8020104 | -1.223152 | 0.3646518 | -1.521572
1870 | 0 | 0 | 0 |  |  | 0 | 0 | 0 | 0 | 0 | 0 | 0 | -5.317026 | -1.653892 | -1.96027 | -2.129123 | -1.932458 | -1.263834 | -1.369694 | -1.658588 | 0.8020104 | -1.223152 | 0.3646518 | -1.521572
1871 | 0 | 0 | 0 |  |  | 0 | 0 | 0 | 0 | 0 | 0 | 0 | -5.317026 | -1.653892 | -1.96027 | -2.129123 | -1.932458 | -1.263834 | -1.369694 | -1.658588 | 0.8020104 | -1.223152 | 0.3646518 | -1.521572
1872 | 0 | 0 | 0 |  |  | 0 | 0 | 0 | 0 | 0 | 0 | 0 | -5.317026 | -1.653892 | -1.96027 | -2.129123 | -1.932458 | -1.263834 | -1.369694 | -1.658588 | 0.8020104 | -1.223152 | 0.3646518 | -1.521572
1873 | 0 | 0 | 0 |  |  | 0 | 0 | 0 | 0 | 0 | 0 | 0 | -5.317026 | -1.653892 | -1.96027 | -2.129123 | -1.932458 | -1.263834 | -1.369694 | -1.658588 | 0.8020104 | -1.223152 | 0.3646518 | -1.521572
1874 | 0 | 0 | 0 |  |  | 0 | 0 | 0 | 0 | 0 | 0 | 0 | -5.317026 | -1.653892 | -1.96027 | -2.129123 | -1.932458 | -1.263834 | -1.369694 | -1.658588 | 0.8020104 | -1.223152 | 0.3646518 | -1.521572
1875 | 0 | 0 | 0 |  |  | 0 | 0 | 0 | 0 | 0 | 0 | 0 | -5.317026 | -1.653892 | -1.96027 | -2.129123 | -1.932458 | -1.263834 | -1.369694 | -1.658588 | 0.8020104 | -1.223152 | 0.3646518 | -1.521572
1876 | 0 | 0 | 0 |  |  | 0 | 0 | 0 | 0 | 0 | 0 | 0 | -5.317026 | -1.653892 | -1.96027 | -2.129123 | -1.932458 | -1.263834 | -1.369694 | -1.658588 | 0.8020104 | -1.223152 | 0.3646518 | -1.521572
1877 | 0 | 0 | 0 |  |  | 0 | 0 | 0 | 0 | 0 | 0 | 0 | -5.317026 | -1.653892 | -1.96027 | -2.129123 | -1.932458 | -1.263834 | -1.369694 | -1.658588 | 0.8020104 | -1.223152 | 0.3646518 | -1.521572
1878 | 0 | 0 | 0 |  |  | 0 | 0 | 0 | 0 | 0 | 0 | 0 | -5.317026 | -1.653892 | -1.96027 | -2.129123 | -1.932458 | -1.263834 | -1.369694 | -1.658588 | 0.8020104 | -1.223152 | 0.3646518 | -1.521572
1879 | 0 | 0 | 0 |  |  | 0 | 0 | 0 | 0 | 0 | 0 | 0 | -5.317026 | -1.653892 | -1.96027 | -2.129123 | -1.932458 | -1.263834 | -1.369694 | -1.658588 | 0.8020104 | -1.223152 | 0.3646518 | -1.521572
1880 | 0 | 0 | 0 |  |  | 0 | 0 | 0 | 0 | 0 | 0 | 0 | -5.317026 | -1.653892 | -1.96027 | -2.129123 | -1.932458 | -1.263834 | -1.369694 | -1.658588 | 0.8020104 | -1.223152 | 0.3646518 | -1.521572
1881 | 0 | 0 | 0 |  |  | 0 | 0 | 0 | 0 | 0 | 0 | 0 | -5.317026 | -1.653892 | -1.96027 | -2.129123 | -1.932458 | -1.263834 | -1.369694 | -1.658588 | 0.8020104 | -1.223152 | 0.3646518 | -1.521572
1882 | 0 | 0 | 0 |  |  | 0 | 0 | 0 | 0 | 0 | 0 | 0 | -5.317026 | -1.653892 | -1.96027 | -2.129123 | -1.932458 | -1.263834 | -1.369694 | -1.658588 | 0.8020104 | -1.223152 | 0.3646518 | -1.521572
1883 | 0 | 0 | 0 |  |  | 0 | 0 | 0 | 0 | 0 | 0 | 0 | -5.317026 | -1.653892 | -1.96027 | -2.129123 | -1.932458 | -1.263834 | -1.369694 | -1.658588 | 0.8020104 | -1.223152 | 0.3646518 | -1.521572
1884 | 0 | 0 | 0 |  |  | 0 | 0 | 0 | 0 | 0 | 0 | 0 | -5.317026 | -1.653892 | -1.96027 | -2.129123 | -1.932458 | -1.263834 | -1.369694 | -1.658588 | 0.8020104 | -1.223152 | 0.3646518 | -1.521572
1885 | 0 | 0 | 0 |  |  | 0 | 0 | 0 | 0 | 0 | 0 | 0 | -5.317026 | -1.653892 | -1.96027 | -2.129123 | -1.932458 | -1.263834 | -1.369694 | -1.658588 | 0.8020104 | -1.223152 | 0.3646518 | -1.521572
1886 | 0 | 0 | 0 |  |  | 0 | 0 | 0 | 0 | 0 | 0 | 0 | -5.317026 | -1.653892 | -1.96027 | -2.129123 | -1.932458 | -1.263834 | -1.369694 | -1.658588 | 0.8020104 | -1.223152 | 0.3646518 | -1.521572
1887 | 0 | 0 | 0 |  |  | 0 | 0 | 0 | 0 | 0 | 0 | 0 | -5.317026 | -1.653892 | -1.96027 | -2.129123 | -1.932458 | -1.263834 | -1.369694 | -1.658588 | 0.8020104 | -1.223152 | 0.3646518 | -1.521572
1888 | 0 | 0 | 0 |  |  | 0 | 0 | 0 | 0 | 0 | 0 | 0 | -5.317026 | -1.653892 | -1.96027 | -2.129123 | -1.932458 | -1.263834 | -1.369694 | -1.658588 | 0.8020104 | -1.223152 | 0.3646518 | -1.521572
1889 | 0 | 0 | 0 |  |  | 0 | 0 | 0 | 0 | 0 | 0 | 0 | -5.317026 | -1.653892 | -1.96027 | -2.129123 | -1.932458 | -1.263834 | -1.369694 | -1.658588 | 0.8020104 | -1.223152 | 0.3646518 | -1.521572
1890 | 0 | 0 | 0 |  |  | 0 | 0 | 0 | 0 | 0 | 0 | 0 | -5.317026 | -1.653892 | -1.96027 | -2.129123 | -1.932458 | -1.263834 | -1.369694 | -1.658588 | 0.8020104 | -1.223152 | 0.3646518 | -1.521572
1891 | 0 | 0 | 0 |  |  | 0 | 0 | 0 | 0 | 0 | 0 | 0 | -5.317026 | -1.653892 | -1.96027 | -2.129123 | -1.932458 | -1.263834 | -1.369694 | -1.658588 | 0.8020104 | -1.223152 | 0.3646518 | -1.521572
1892 | 0 | 0 | 0 |  |  | 0 | 0 | 0 | 0 | 0 | 0 | 0 | -5.317026 | -1.653892 | -1.96027 | -2.129123 | -1.932458 | -1.263834 | -1.369694 | -1.658588 | 0.8020104 | -1.223152 | 0.3646518 | -1.521572
1893 | 0 | 0 | 0 |  |  | 0 | 0 | 0 | 0 | 0 | 0 | 0 | -5.317026 | -1.653892 | -1.96027 | -2.129123 | -1.932458 | -1.263834 | -1.369694 | -1.658588 | 0.8020104 | -1.223152 | 0.3646518 | -1.521572
1894 | 0 | 0 | 0 |  |  | 0 | 0 | 0 | 0 | 0 | 0 | 0 | -5.317026 | -1.653892 | -1.96027 | -2.129123 | -1.932458 | -1.263834 | -1.369694 | -1.658588 | 0.8020104 | -1.223152 | 0.3646518 | -1.521572
1895 | 0 | 0 | 0 |  |  | 0 | 0 | 0 | 0 | 0 | 0 | 0 | -5.317026 | -1.653892 | -1.96027 | -2.129123 | -1.932458 | -1.263834 | -1.369694 | -1.658588 | 0.8020104 | -1.223152 | 0.3646518 | -1.521572
1896 | 0 | 0 | 0 |  |  | 0 | 0 | 0 | 0 | 0 | 0 | 0 | -5.317026 | -1.653892 | -1.96027 | -2.129123 | -1.932458 | -1.263834 | -1.369694 | -1.658588 | 0.8020104 | -1.223152 | 0.3646518 | -1.521572
1897 | 0 | 0 | 0 |  |  | 0 | 0 | 0 | 0 | 0 | 0 | 0 | -5.317026 | -1.653892 | -1.96027 | -2.129123 | -1.932458 | -1.263834 | -1.369694 | -1.658588 | 0.8020104 | -1.223152 | 0.3646518 | -1.521572
1898 | 0 | 0 | 0 |  |  | 0 | 0 | 0 | 0 | 0 | 0 | 0 | -5.317026 | -1.653892 | -1.96027 | -2.129123 | -1.932458 | -1.263834 | -1.369694 | -1.658588 | 0.8020104 | -1.223152 | 0.3646518 | -1.521572
1899 | 0 | 0 | 0 |  |  | 0 | 0 | 0 | 0 | 0 | 0 | 0 | -5.317026 | -1.653892 | -1.96027 | -2.129123 | -1.932458 | -1.263834 | -1.369694 | -1.658588 | 0.8020104 | -1.223152 | 0.3646518 | -1.521572
1900 | 0 | 0 | 0 |  |  | 0 | 0 | 0 | 0 | 0 | 0 | 0 | -5.317026 | -1.653892 | -1.96027 | -2.129123 | -1.932458 | -1.263834 | -1.369694 | -1.658588 | 0.8020104 | -1.223152 | 0.3646518 | -1.521572
1901 | 0 | 0 | 0 |  |  | 0 | 0 | 0 | 0 | 0 | 0 | 0 | -5.317026 | -1.653892 | -1.96027 | -2.129123 | -1.932458 | -1.263834 | -1.369694 | -1.658588 | 0.8020104 | -1.223152 | 0.3646518 | -1.521572
1902 | 0 | 0 | 0 |  |  | 0 | 0 | 0 | 0 | 0 | 0 | 0 | -5.317026 | -1.653892 | -1.96027 | -2.129123 | -1.932458 | -1.263834 | -1.369694 | -1.658588 | 0.8020104 | -1.223152 | 0.3646518 | -1.521572
1903 | 0 | 0 | 0 |  |  | 0 | 0 | 0 | 0 | 0 | 0 | 0 | -5.317026 | -1.653892 | -1.96027 | -2.129123 | -1.932458 | -1.263834 | -1.369694 | -1.658588 | 0.8020104 | -1.223152 | 0.3646518 | -1.521572
1904 | 0 | 0 | 0 |  |  | 0 | 0 | 0 | 0 | 0 | 0 | 0 | -5.317026 | -1.653892 | -1.96027 | -2.129123 | -1.932458 | -1.263834 | -1.369694 | -1.658588 | 0.8020104 | -1.223152 | 0.3646518 | -1.521572
1905 | 0 | 0 | 0 |  |  | 0 | 0 | 0 | 0 | 0 | 0 | 0 | -5.317026 | -1.653892 | -1.96027 | -2.129123 | -1.932458 | -1.263834 | -1.369694 | -1.658588 | 0.8020104 | -1.223152 | 0.3646518 | -1.521572
1906 | 0 | 0 | 0 |  |  | 0 | 0 | 0 | 0 | 0 | 0 | 0 | -5.317026 | -1.653892 | -1.96027 | -2.129123 | -1.932458 | -1.263834 | -1.369694 | -1.658588 | 0.8020104 | -1.223152 | 0.3646518 | -1.521572
1907 | 0 | 0 | 0 |  |  | 0 | 0 | 0 | 0 | 0 | 0 | 0 | -5.317026 | -1.653892 | -1.96027 | -2.129123 | -1.932458 | -1.263834 | -1.369694 | -1.658588 | 0.8020104 | -1.223152 | 0.3646518 | -1.521572
1908 | 0 | 0 | 0 |  |  | 0 | 0 | 0 | 0 | 0 | 0 | 0 | -5.317026 | -1.653892 | -1.96027 | -2.129123 | -1.932458 | -1.263834 | -1.369694 | -1.658588 | 0.8020104 | -1.223152 | 0.3646518 | -1.521572
1909 | 0 | 0 | 0 |  |  | 0 | 0 | 0 | 0 | 0 | 0 | 0 | -5.317026 | -1.653892 | -1.96027 | -2.129123 | -1.932458 | -1.263834 | -1.369694 | -1.658588 | 0.8020104 | -1.223152 | 0.3646518 | -1.521572
1910 | 0 | 0 | 0 |  |  | 0 | 0 | 0 | 0 | 0 | 0 | 0 | -5.317026 | -1.653892 | -1.96027 | -2.129123 | -1.932458 | -1.263834 | -1.369694 | -1.658588 | 0.8020104 | -1.223152 | 0.3646518 | -1.521572
1911 | 0 | 0 | 0 |  |  | 0 | 0 | 0 | 0 | 0 | 0 | 0 | -5.317026 | -1.653892 | -1.96027 | -2.129123 | -1.932458 | -1.263834 | -1.369694 | -1.658588 | 0.8020104 | -1.223152 | 0.3646518 | -1.521572
1912 | 0 | 0 | 0 |  |  | 0 | 0 | 0 | 0 | 0 | 0 | 0 | -5.317026 | -1.653892 | -1.96027 | -2.129123 | -1.932458 | -1.263834 | -1.369694 | -1.658588 | 0.8020104 | -1.223152 | 0.3646518 | -1.521572
1913 | 0 | 0 | 0 |  |  | 0 | 0 | 0 | 0 | 0 | 0 | 0 | -5.317026 | -1.653892 | -1.96027 | -2.129123 | -1.932458 | -1.263834 | -1.369694 | -1.658588 | 0.8020104 | -1.223152 | 0.3646518 | -1.521572
1914 | 0 | 0 | 0 |  |  | 0 | 0 | 0 | 0 | 0 | 0 | 0 | -5.317026 | -1.653892 | -1.96027 | -2.129123 | -1.932458 | -1.263834 | -1.369694 | -1.658588 | 0.8020104 | -1.223152 | 0.3646518 | -1.521572
1915 | 0 | 0 | 0 |  |  | 0 | 0 | 0 | 0 | 0 | 0 | 0 | -5.317026 | -1.653892 | -1.96027 | -2.129123 | -1.932458 | -1.263834 | -1.369694 | -1.658588 | 0.8020104 | -1.223152 | 0.3646518 | -1.521572
1916 | 0 | 0 | 0 |  |  | 0 | 0 | 0 | 0 | 0 | 0 | 0 | -5.317026 | -1.653892 | -1.96027 | -2.129123 | -1.932458 | -1.263834 | -1.369694 | -1.658588 | 0.8020104 | -1.223152 | 0.3646518 | -1.521572
1917 | 0 | 0 | 0 |  |  | 0 | 0 | 0 | 0 | 0 | 0 | 0 | -5.317026 | -1.653892 | -1.96027 | -2.129123 | -1.932458 | -1.263834 | -1.369694 | -1.658588 | 0.8020104 | -1.223152 | 0.3646518 | -1.521572
1918 | 0 | 0 | 0 |  |  | 0 | 0 | 0 | 0 | 0 | 0 | 0 | -5.317026 | -1.653892 | -1.96027 | -2.129123 | -1.932458 | -1.263834 | -1.369694 | -1.658588 | 0.8020104 | -1.223152 | 0.3646518 | -1.521572
1919 | 0 | 0 | 0 |  |  | 0 | 0 | 0 | 0 | 0 | 0 | 0 | -5.317026 | -1.653892 | -1.96027 | -2.129123 | -1.932458 | -1.263834 | -1.369694 | -1.658588 | 0.8020104 | -1.223152 | 0.3646518 | -1.521572
1920 | 0 | 0 | 0 |  |  | 0 | 0 | 0 | 0 | 0 | 0 | 0 | -5.317026 | -1.653892 | -1.96027 | -2.129123 | -1.932458 | -1.263834 | -1.369694 | -1.658588 | 0.8020104 | -1.223152 | 0.3646518 | -1.521572
1921 | 0 | 0 | 0 |  |  | 0 | 0 | 0 | 0 | 0 | 0 | 0 | -5.317026 | -1.653892 | -1.96027 | -2.129123 | -1.932458 | -1.263834 | -1.369694 | -1.658588 | 0.8020104 | -1.223152 | 0.3646518 | -1.521572
1922 | 0 | 0 | 0 |  |  | 0 | 0 | 0 | 0 | 0 | 0 | 0 | -5.317026 | -1.653892 | -1.96027 | -2.129123 | -1.932458 | -1.263834 | -1.369694 | -1.658588 | 0.8020104 | -1.223152 | 0.3646518 | -1.521572
1923 | 0 | 0 | 0 |  |  | 0 | 0 | 0 | 0 | 0 | 0 | 0 | -5.317026 | -1.653892 | -1.96027 | -2.129123 | -1.932458 | -1.263834 | -1.369694 | -1.658588 | 0.8020104 | -1.223152 | 0.3646518 | -1.521572
1924 | 0 | 0 | 0 |  |  | 0 | 0 | 0 | 0 | 0 | 0 | 0 | -5.317026 | -1.653892 | -1.96027 | -2.129123 | -1.932458 | -1.263834 | -1.369694 | -1.658588 | 0.8020104 | -1.223152 | 0.3646518 | -1.521572
1925 | 0 | 0 | 0 |  |  | 0 | 0 | 0 | 0 | 0 | 0 | 0 | -5.317026 | -1.653892 | -1.96027 | -2.129123 | -1.932458 | -1.263834 | -1.369694 | -1.658588 | 0.8020104 | -1.223152 | 0.3646518 | -1.521572
1926 | 0 | 0 | 0 |  |  | 0 | 0 | 0 | 0 | 0 | 0 | 0 | -5.317026 | -1.653892 | -1.96027 | -2.129123 | -1.932458 | -1.263834 | -1.369694 | -1.658588 | 0.8020104 | -1.223152 | 0.3646518 | -1.521572
1927 | 0 | 0 | 0 |  |  | 0 | 0 | 0 | 0 | 0 | 0 | 0 | -5.317026 | -1.653892 | -1.96027 | -2.129123 | -1.932458 | -1.263834 | -1.369694 | -1.658588 | 0.8020104 | -1.223152 | 0.3646518 | -1.521572
1928 | 0 | 0 | 0 |  |  | 0 | 0 | 0 | 0 | 0 | 0 | 0 | -5.317026 | -1.653892 | -1.96027 | -2.129123 | -1.932458 | -1.263834 | -1.369694 | -1.658588 | 0.8020104 | -1.223152 | 0.3646518 | -1.521572
1929 | 0 | 0 | 0 |  |  | 0 | 0 | 0 | 0 | 0 | 0 | 0 | -5.317026 | -1.653892 | -1.96027 | -2.129123 | -1.932458 | -1.263834 | -1.369694 | -1.658588 | 0.8020104 | -1.223152 | 0.3646518 | -1.521572
1930 | 0 | 0 | 0 |  |  | 0 | 0 | 0 | 0 | 0 | 0 | 0 | -5.317026 | -1.653892 | -1.96027 | -2.129123 | -1.932458 | -1.263834 | -1.369694 | -1.658588 | 0.8020104 | -1.223152 | 0.3646518 | -1.521572
1931 | 0 | 0 | 0 |  |  | 0 | 0 | 0 | 0 | 0 | 0 | 0 | -5.317026 | -1.653892 | -1.96027 | -2.129123 | -1.932458 | -1.263834 | -1.369694 | -1.658588 | 0.8020104 | -1.223152 | 0.3646518 | -1.521572
1932 | 0 | 0 | 0 |  |  | 0 | 0 | 0 | 0 | 0 | 0 | 0 | -5.317026 | -1.653892 | -1.96027 | -2.129123 | -1.932458 | -1.263834 | -1.369694 | -1.658588 | 0.8020104 | -1.223152 | 0.3646518 | -1.521572
1933 | 0 | 0 | 0 |  |  | 0 | 0 | 0 | 0 | 0 | 0 | 0 | -5.317026 | -1.653892 | -1.96027 | -2.129123 | -1.932458 | -1.263834 | -1.369694 | -1.658588 | 0.8020104 | -1.223152 | 0.3646518 | -1.521572
1934 | 0 | 0 | 0 |  |  | 0 | 0 | 0 | 0 | 0 | 0 | 0 | -5.317026 | -1.653892 | -1.96027 | -2.129123 | -1.932458 | -1.263834 | -1.369694 | -1.658588 | 0.8020104 | -1.223152 | 0.3646518 | -1.521572
1935 | 0 | 0 | 0 |  |  | 0 | 0 | 0 | 0 | 0 | 0 | 0 | -5.317026 | -1.653892 | -1.96027 | -2.129123 | -1.932458 | -1.263834 | -1.369694 | -1.658588 | 0.8020104 | -1.223152 | 0.3646518 | -1.521572
1936 | 0 | 0 | 0 |  |  | 0 | 0 | 0 | 0 | 0 | 0 | 0 | -5.317026 | -1.653892 | -1.96027 | -2.129123 | -1.932458 | -1.263834 | -1.369694 | -1.658588 | 0.8020104 | -1.223152 | 0.3646518 | -1.521572
1937 | 0 | 0 | 0 |  |  | 0 | 0 | 0 | 0 | 0 | 0 | 0 | -5.317026 | -1.653892 | -1.96027 | -2.129123 | -1.932458 | -1.263834 | -1.369694 | -1.658588 | 0.8020104 | -1.223152 | 0.3646518 | -1.521572
1938 | 0 | 0 | 0 |  |  | 0 | 0 | 0 | 0 | 0 | 0 | 0 | -5.317026 | -1.653892 | -1.96027 | -2.129123 | -1.932458 | -1.263834 | -1.369694 | -1.658588 | 0.8020104 | -1.223152 | 0.3646518 | -1.521572
1939 | 0 | 0 | 0 |  |  | 0 | 0 | 0 | 0 | 0 | 0 | 0 | -5.317026 | -1.653892 | -1.96027 | -2.129123 | -1.932458 | -1.263834 | -1.369694 | -1.658588 | 0.8020104 | -1.223152 | 0.3646518 | -1.521572
1940 | 0 | 0 | 0 |  |  | 0 | 0 | 0 | 0 | 0 | 0 | 0 | -5.317026 | -1.653892 | -1.96027 | -2.129123 | -1.932458 | -1.263834 | -1.369694 | -1.658588 | 0.8020104 | -1.223152 | 0.3646518 | -1.521572
1941 | 0 | 0 | 0 |  |  | 0 | 0 | 0 | 0 | 0 | 0 | 0 | -5.317026 | -1.653892 | -1.96027 | -2.129123 | -1.932458 | -1.263834 | -1.369694 | -1.658588 | 0.8020104 | -1.223152 | 0.3646518 | -1.521572
1942 | 0 | 0 | 0 |  |  | 0 | 0 | 0 | 0 | 0 | 0 | 0 | -5.317026 | -1.653892 | -1.96027 | -2.129123 | -1.932458 | -1.263834 | -1.369694 | -1.658588 | 0.8020104 | -1.223152 | 0.3646518 | -1.521572
1943 | 0 | 0 | 0 |  |  | 0 | 0 | 0 | 0 | 0 | 0 | 0 | -5.317026 | -1.653892 | -1.96027 | -2.129123 | -1.932458 | -1.263834 | -1.369694 | -1.658588 | 0.8020104 | -1.223152 | 0.3646518 | -1.521572
1944 | 0 | 0 | 0 |  |  | 0 | 0 | 0 | 0 | 0 | 0 | 0 | -5.317026 | -1.653892 | -1.96027 | -2.129123 | -1.932458 | -1.263834 | -1.369694 | -1.658588 | 0.8020104 | -1.223152 | 0.3646518 | -1.521572
1945 | 0 | 0 | 0 |  |  | 0 | 0 | 0 | 0 | 0 | 0 | 0 | -5.317026 | -1.653892 | -1.96027 | -2.129123 | -1.932458 | -1.263834 | -1.369694 | -1.658588 | 0.8020104 | -1.223152 | 0.3646518 | -1.521572
1946 | 0 | 0 | 0 |  |  | 0 | 0 | 0 | 0 | 0 | 0 | 0 | -5.317026 | -1.653892 | -1.96027 | -2.129123 | -1.932458 | -1.263834 | -1.369694 | -1.658588 | 0.8020104 | -1.223152 | 0.3646518 | -1.521572
1947 | 0 | 0 | 0 |  |  | 0 | 0 | 0 | 0 | 0 | 0 | 0 | -5.317026 | -1.653892 | -1.96027 | -2.129123 | -1.932458 | -1.263834 | -1.369694 | -1.658588 | 0.8020104 | -1.223152 | 0.3646518 | -1.521572
1948 | 0 | 0 | 0 |  |  | 0 | 0 | 0 | 0 | 0 | 0 | 0 | -5.317026 | -1.653892 | -1.96027 | -2.129123 | -1.932458 | -1.263834 | -1.369694 | -1.658588 | 0.8020104 | -1.223152 | 0.3646518 | -1.521572
1949 | 0 | 0 | 0 |  |  | 0 | 0 | 0 | 0 | 0 | 0 | 0 | -5.317026 | -1.653892 | -1.96027 | -2.129123 | -1.932458 | -1.263834 | -1.369694 | -1.658588 | 0.8020104 | -1.223152 | 0.3646518 | -1.521572
1950 | 0 | 0 | 0 |  |  | 0 | 0 | 0 | 0 | 0 | 0 | 0 | -5.317026 | -1.653892 | -1.96027 | -2.129123 | -1.932458 | -1.263834 | -1.369694 | -1.658588 | 0.8020104 | -1.223152 | 0.3646518 | -1.521572
1951 | 0 | 0 | 0 |  |  | 0 | 0 | 0 | 0 | 0 | 0 | 0 | -5.317026 | -1.653892 | -1.96027 | -2.129123 | -1.932458 | -1.263834 | -1.369694 | -1.658588 | 0.8020104 | -1.223152 | 0.3646518 | -1.521572
1952 | 0 | 0 | 0 |  |  | 0 | 0 | 0 | 0 | 0 | 0 | 0 | -5.317026 | -1.653892 | -1.96027 | -2.129123 | -1.932458 | -1.263834 | -1.369694 | -1.658588 | 0.8020104 | -1.223152 | 0.3646518 | -1.521572
1953 | 0 | 0 | 0 |  |  | 0 | 0 | 0 | 0 | 0 | 0 | 0 | -5.317026 | -1.653892 | -1.96027 | -2.129123 | -1.932458 | -1.263834 | -1.369694 | -1.658588 | 0.8020104 | -1.223152 | 0.3646518 | -1.521572
1954 | 0 | 0 | 0 |  |  | 0 | 0 | 0 | 0 | 0 | 0 | 0 | -5.317026 | -1.653892 | -1.96027 | -2.129123 | -1.932458 | -1.263834 | -1.369694 | -1.658588 | 0.8020104 | -1.223152 | 0.3646518 | -1.521572
1955 | 0 | 0 | 0 |  |  | 0 | 0 | 0 | 0 | 0 | 0 | 0 | -5.317026 | -1.653892 | -1.96027 | -2.129123 | -1.932458 | -1.263834 | -1.369694 | -1.658588 | 0.8020104 | -1.223152 | 0.3646518 | -1.521572
1956 | 0 | 0 | 0 |  |  | 0 | 0 | 0 | 0 | 0 | 0 | 0 | -5.317026 | -1.653892 | -1.96027 | -2.129123 | -1.932458 | -1.263834 | -1.369694 | -1.658588 | 0.8020104 | -1.223152 | 0.3646518 | -1.521572
1957 | 0 | 0 | 0 |  |  | 0 | 0 | 0 | 0 | 0 | 0 | 0 | -5.317026 | -1.653892 | -1.96027 | -2.129123 | -1.932458 | -1.263834 | -1.369694 | -1.658588 | 0.8020104 | -1.223152 | 0.3646518 | -1.521572
1958 | 0 | 0 | 0 |  |  | 0 | 0 | 0 | 0 | 0 | 0 | 0 | -5.317026 | -1.653892 | -1.96027 | -2.129123 | -1.932458 | -1.263834 | -1.369694 | -1.658588 | 0.8020104 | -1.223152 | 0.3646518 | -1.521572
1959 | 0 | 0 | 0 |  |  | 0 | 0 | 0 | 0 | 0 | 0 | 0 | -5.317026 | -1.653892 | -1.96027 | -2.129123 | -1.932458 | -1.263834 | -1.369694 | -1.658588 | 0.8020104 | -1.223152 | 0.3646518 | -1.521572
1960 | 0 | 0 | 0 |  |  | 0 | 0 | 0 | 0 | 0 | 0 | 0 | -5.317026 | -1.653892 | -1.96027 | -2.129123 | -1.932458 | -1.263834 | -1.369694 | -1.658588 | 0.8020104 | -1.223152 | 0.3646518 | -1.521572
1961 | 0 | 0 | 0 |  |  | 0 | 0 | 0 | 0 | 0 | 0 | 0 | -5.317026 | -1.653892 | -1.96027 | -2.129123 | -1.932458 | -1.263834 | -1.369694 | -1.658588 | 0.8020104 | -1.223152 | 0.3646518 | -1.521572
1962 | 0 | 0 | 0 |  |  | 0 | 0 | 0 | 0 | 0 | 0 | 0 | -5.317026 | -1.653892 | -1.96027 | -2.129123 | -1.932458 | -1.263834 | -1.369694 | -1.658588 | 0.8020104 | -1.223152 | 0.3646518 | -1.521572
1963 | 0 | 0 | 0 |  |  | 0 | 0 | 0 | 0 | 0 | 0 | 0 | -5.317026 | -1.653892 | -1.96027 | -2.129123 | -1.932458 | -1.263834 | -1.369694 | -1.658588 | 0.8020104 | -1.223152 | 0.3646518 | -1.521572
1964 | 0 | 0 | 0 |  |  | 0 | 0 | 0 | 0 | 0 | 0 | 0 | -5.317026 | -1.653892 | -1.96027 | -2.129123 | -1.932458 | -1.263834 | -1.369694 | -1.658588 | 0.8020104 | -1.223152 | 0.3646518 | -1.521572
1965 | 0 | 0 | 0 |  |  | 0 | 0 | 0 | 0 | 0 | 0 | 0 | -5.317026 | -1.653892 | -1.96027 | -2.129123 | -1.932458 | -1.263834 | -1.369694 | -1.658588 | 0.8020104 | -1.223152 | 0.3646518 | -1.521572
1966 | 0 | 0 | 0 |  |  | 0 | 0 | 0 | 0 | 0 | 0 | 0 | -5.317026 | -1.653892 | -1.96027 | -2.129123 | -1.932458 | -1.263834 | -1.369694 | -1.658588 | 0.8020104 | -1.223152 | 0.3646518 | -1.521572
1967 | 0 | 0 | 0 |  |  | 0 | 0 | 0 | 0 | 0 | 0 | 0 | -5.317026 | -1.653892 | -1.96027 | -2.129123 | -1.932458 | -1.263834 | -1.369694 | -1.658588 | 0.8020104 | -1.223152 | 0.3646518 | -1.521572
1968 | 0 | 0 | 0 |  |  | 0 | 0 | 0 | 0 | 0 | 0 | 0 | -5.317026 | -1.653892 | -1.96027 | -2.129123 | -1.932458 | -1.263834 | -1.369694 | -1.658588 | 0.8020104 | -1.223152 | 0.3646518 | -1.521572
1969 | 0 | 0 | 0 |  |  | 0 | 0 | 0 | 0 | 0 | 0 | 0 | -5.317026 | -1.653892 | -1.96027 | -2.129123 | -1.932458 | -1.263834 | -1.369694 | -1.658588 | 0.8020104 | -1.223152 | 0.3646518 | -1.521572
1970 | 0 | 0 | 0 |  |  | 0 | 0 | 0 | 0 | 0 | 0 | 0 | -5.317026 | -1.653892 | -1.96027 | -2.129123 | -1.932458 | -1.263834 | -1.369694 | -1.658588 | 0.8020104 | -1.223152 | 0.3646518 | -1.521572
1971 | 0 | 0 | 0 |  |  | 0 | 0 | 0 | 0 | 0 | 0 | 0 | -5.317026 | -1.653892 | -1.96027 | -2.129123 | -1.932458 | -1.263834 | -1.369694 | -1.658588 | 0.8020104 | -1.223152 | 0.3646518 | -1.521572
1972 | 0 | 0 | 0 |  |  | 0 | 0 | 0 | 0 | 0 | 0 | 0 | -5.317026 | -1.653892 | -1.96027 | -2.129123 | -1.932458 | -1.263834 | -1.369694 | -1.658588 | 0.8020104 | -1.223152 | 0.3646518 | -1.521572
1973 | 0 | 0 | 0 |  |  | 0 | 0 | 0 | 0 | 0 | 0 | 0 | -5.317026 | -1.653892 | -1.96027 | -2.129123 | -1.932458 | -1.263834 | -1.369694 | -1.658588 | 0.8020104 | -1.223152 | 0.3646518 | -1.521572
1974 | 0 | 0 | 0 |  |  | 0 | 0 | 0 | 0 | 0 | 0 | 0 | -5.317026 | -1.653892 | -1.96027 | -2.129123 | -1.932458 | -1.263834 | -1.369694 | -1.658588 | 0.8020104 | -1.223152 | 0.3646518 | -1.521572
1975 | 0 | 0 | 0 |  |  | 0 | 0 | 0 | 0 | 0 | 0 | 0 | -5.317026 | -1.653892 | -1.96027 | -2.129123 | -1.932458 | -1.263834 | -1.369694 | -1.658588 | 0.8020104 | -1.223152 | 0.3646518 | -1.521572
1976 | 0 | 0 | 0 |  |  | 0 | 0 | 0 | 0 | 0 | 0 | 0 | -5.317026 | -1.653892 | -1.96027 | -2.129123 | -1.932458 | -1.263834 | -1.369694 | -1.658588 | 0.8020104 | -1.223152 | 0.3646518 | -1.521572
1977 | 0 | 0 | 0 |  |  | 0 | 0 | 0 | 0 | 0 | 0 | 0 | -5.317026 | -1.653892 | -1.96027 | -2.129123 | -1.932458 | -1.263834 | -1.369694 | -1.658588 | 0.8020104 | -1.223152 | 0.3646518 | -1.521572
1978 | 0 | 0 | 0 |  |  | 0 | 0 | 0 | 0 | 0 | 0 | 0 | -5.317026 | -1.653892 | -1.96027 | -2.129123 | -1.932458 | -1.263834 | -1.369694 | -1.658588 | 0.8020104 | -1.223152 | 0.3646518 | -1.521572
1979 | 0 | 0 | 0 |  |  | 0 | 0 | 0 | 0 | 0 | 0 | 0 | -5.317026 | -1.653892 | -1.96027 | -2.129123 | -1.932458 | -1.263834 | -1.369694 | -1.658588 | 0.8020104 | -1.223152 | 0.3646518 | -1.521572
1980 | 0 | 0 | 0 |  |  | 0 | 0 | 0 | 0 | 0 | 0 | 0 | -5.317026 | -1.653892 | -1.96027 | -2.129123 | -1.932458 | -1.263834 | -1.369694 | -1.658588 | 0.8020104 | -1.223152 | 0.3646518 | -1.521572
1981 | 0 | 0 | 0 |  |  | 0 | 0 | 0 | 0 | 0 | 0 | 0 | -5.317026 | -1.653892 | -1.96027 | -2.129123 | -1.932458 | -1.263834 | -1.369694 | -1.658588 | 0.8020104 | -1.223152 | 0.3646518 | -1.521572
1982 | 0 | 0 | 0 |  |  | 0 | 0 | 0 | 0 | 0 | 0 | 0 | -5.317026 | -1.653892 | -1.96027 | -2.129123 | -1.932458 | -1.263834 | -1.369694 | -1.658588 | 0.8020104 | -1.223152 | 0.3646518 | -1.521572
1983 | 0 | 0 | 0 |  |  | 0 | 0 | 0 | 0 | 0 | 0 | 0 | -5.317026 | -1.653892 | -1.96027 | -2.129123 | -1.932458 | -1.263834 | -1.369694 | -1.658588 | 0.8020104 | -1.223152 | 0.3646518 | -1.521572
1984 | 0 | 0 | 0 |  |  | 0 | 0 | 0 | 0 | 0 | 0 | 0 | -5.317026 | -1.653892 | -1.96027 | -2.129123 | -1.932458 | -1.263834 | -1.369694 | -1.658588 | 0.8020104 | -1.223152 | 0.3646518 | -1.521572
1985 | 0 | 0 | 0 |  |  | 0 | 0 | 0 | 0 | 0 | 0 | 0 | -5.317026 | -1.653892 | -1.96027 | -2.129123 | -1.932458 | -1.263834 | -1.369694 | -1.658588 | 0.8020104 | -1.223152 | 0.3646518 | -1.521572
1986 | 0 | 0 | 0 |  |  | 0 | 0 | 0 | 0 | 0 | 0 | 0 | -5.317026 | -1.653892 | -1.96027 | -2.129123 | -1.932458 | -1.263834 | -1.369694 | -1.658588 | 0.8020104 | -1.223152 | 0.3646518 | -1.521572
1987 | 0 | 0 | 0 |  |  | 0 | 0 | 0 | 0 | 0 | 0 | 0 | -5.317026 | -1.653892 | -1.96027 | -2.129123 | -1.932458 | -1.263834 | -1.369694 | -1.658588 | 0.8020104 | -1.223152 | 0.3646518 | -1.521572
1988 | 0 | 0 | 0 |  |  | 0 | 0 | 0 | 0 | 0 | 0 | 0 | -5.317026 | -1.653892 | -1.96027 | -2.129123 | -1.932458 | -1.263834 | -1.369694 | -1.658588 | 0.8020104 | -1.223152 | 0.3646518 | -1.521572
1989 | 0 | 0 | 0 |  |  | 0 | 0 | 0 | 0 | 0 | 0 | 0 | -5.317026 | -1.653892 | -1.96027 | -2.129123 | -1.932458 | -1.263834 | -1.369694 | -1.658588 | 0.8020104 | -1.223152 | 0.3646518 | -1.521572
1990 | 0 | 0 | 0 |  |  | 0 | 0 | 0 | 0 | 0 | 0 | 0 | -5.317026 | -1.653892 | -1.96027 | -2.129123 | -1.932458 | -1.263834 | -1.369694 | -1.658588 | 0.8020104 | -1.223152 | 0.3646518 | -1.521572
1991 | 0 | 0 | 0 |  |  | 0 | 0 | 0 | 0 | 0 | 0 | 0 | -5.317026 | -1.653892 | -1.96027 | -2.129123 | -1.932458 | -1.263834 | -1.369694 | -1.658588 | 0.8020104 | -1.223152 | 0.3646518 | -1.521572
1992 | 0 | 0 | 0 |  |  | 0 | 0 | 0 | 0 | 0 | 0 | 0 | -5.317026 | -1.653892 | -1.96027 | -2.129123 | -1.932458 | -1.263834 | -1.369694 | -1.658588 | 0.8020104 | -1.223152 | 0.3646518 | -1.521572
1993 | 0 | 0 | 0 |  |  | 0 | 0 | 0 | 0 | 0 | 0 | 0 | -5.317026 | -1.653892 | -1.96027 | -2.129123 | -1.932458 | -1.263834 | -1.369694 | -1.658588 | 0.8020104 | -1.223152 | 0.3646518 | -1.521572
1994 | 0 | 0 | 0 |  |  | 0 | 0 | 0 | 0 | 0 | 0 | 0 | -5.317026 | -1.653892 | -1.96027 | -2.129123 | -1.932458 | -1.263834 | -1.369694 | -1.658588 | 0.8020104 | -1.223152 | 0.3646518 | -1.521572
1995 | 0 | 0 | 0 |  |  | 0 | 0 | 0 | 0 | 0 | 0 | 0 | -5.317026 | -1.653892 | -1.96027 | -2.129123 | -1.932458 | -1.263834 | -1.369694 | -1.658588 | 0.8020104 | -1.223152 | 0.3646518 | -1.521572
1996 | 0 | 0 | 0 |  |  | 0 | 0 | 0 | 0 | 0 | 0 | 0 | -5.317026 | -1.653892 | -1.96027 | -2.129123 | -1.932458 | -1.263834 | -1.369694 | -1.658588 | 0.8020104 | -1.223152 | 0.3646518 | -1.521572
1997 | 0 | 0 | 0 |  |  | 0 | 0 | 0 | 0 | 0 | 0 | 0 | -5.317026 | -1.653892 | -1.96027 | -2.129123 | -1.932458 | -1.263834 | -1.369694 | -1.658588 | 0.8020104 | -1.223152 | 0.3646518 | -1.521572
1998 | 0 | 0 | 0 |  |  | 0 | 0 | 0 | 0 | 0 | 0 | 0 | -5.317026 | -1.653892 | -1.96027 | -2.129123 | -1.932458 | -1.263834 | -1.369694 | -1.658588 | 0.8020104 | -1.223152 | 0.3646518 | -1.521572
1999 | 0 | 0 | 0 |  |  | 0 | 0 | 0 | 0 | 0 | 0 | 0 | -5.317026 | -1.653892 | -1.96027 | -2.129123 | -1.932458 | -1.263834 | -1.369694 | -1.658588 | 0.8020104 | -1.223152 | 0.3646518 | -1.521572
2000 | 0 | 0 | 0 |  |  | 0 | 0 | 0 | 0 | 0 | 0 | 0 | -5.317026 | -1.653892 | -1.96027 | -2.129123 | -1.932458 | -1.263834 | -1.369694 | -1.658588 | 0.8020104 | -1.223152 | 0.3646518 | -1.521572
2001 | 0 | 0 | 0 |  |  | 0 | 0 | 0 | 0 | 0 | 0 | 0 | -5.317026 | -1.653892 | -1.96027 | -2.129123 | -1.932458 | -1.263834 | -1.369694 | -1.658588 | 0.8020104 | -1.223152 | 0.3646518 | -1.521572
2002 | 0 | 0 | 0 |  |  | 0 | 0 | 0 | 0 | 0 | 0 | 0 | -5.317026 | -1.653892 | -1.96027 | -2.129123 | -1.932458 | -1.263834 | -1.369694 | -1.658588 | 0.8020104 | -1.223152 | 0.3646518 | -1.521572
2003 | 0 | 0 | 0 |  |  | 0 | 0 | 0 | 0 | 0 | 0 | 0 | -5.317026 | -1.653892 | -1.96027 | -2.129123 | -1.932458 | -1.263834 | -1.369694 | -1.658588 | 0.8020104 | -1.223152 | 0.3646518 | -1.521572
2004 | 0 | 0 | 0 |  |  | 0 | 0 | 0 | 0 | 0 | 0 | 0 | -5.317026 | -1.653892 | -1.96027 | -2.129123 | -1.932458 | -1.263834 | -1.369694 | -1.658588 | 0.8020104 | -1.223152 | 0.3646518 | -1.521572
2005 | 0 | 0 | 0 |  |  | 0 | 0 | 0 | 0 | 0 | 0 | 0 | -5.317026 | -1.653892 | -1.96027 | -2.129123 | -1.932458 | -1.263834 | -1.369694 | -1.658588 | 0.8020104 | -1.223152 | 0.3646518 | -1.521572
2006 | 0 | 0 | 0 |  |  | 0 | 0 | 0 | 0 | 0 | 0 | 0 | -5.317026 | -1.653892 | -1.96027 | -2.129123 | -1.932458 | -1.263834 | -1.369694 | -1.658588 | 0.8020104 | -1.223152 | 0.3646518 | -1.521572
2007 | 0 | 0 | 0 |  |  | 0 | 0 | 0 | 0 | 0 | 0 | 0 | -5.317026 | -1.653892 | -1.96027 | -2.129123 | -1.932458 | -1.263834 | -1.369694 | -1.658588 | 0.8020104 | -1.223152 | 0.3646518 | -1.521572
2008 | 0 | 0 | 0 |  |  | 0 | 0 | 0 | 0 | 0 | 0 | 0 | -5.317026 | -1.653892 | -1.96027 | -2.129123 | -1.932458 | -1.263834 | -1.369694 | -1.658588 | 0.8020104 | -1.223152 | 0.3646518 | -1.521572
2009 | 0 | 0 | 0 |  |  | 0 | 0 | 0 | 0 | 0 | 0 | 0 | -5.317026 | -1.653892 | -1.96027 | -2.129123 | -1.932458 | -1.263834 | -1.369694 | -1.658588 | 0.8020104 | -1.223152 | 0.3646518 | -1.521572
2010 | 0 | 0 | 0 |  |  | 0 | 0 | 0 | 0 | 0 | 0 | 0 | -5.317026 | -1.653892 | -1.96027 | -2.129123 | -1.932458 | -1.263834 | -1.369694 | -1.658588 | 0.8020104 | -1.223152 | 0.3646518 | -1.521572
2011 | 0 | 0 | 0 |  |  | 0 | 0 | 0 | 0 | 0 | 0 | 0 | -5.317026 | -1.653892 | -1.96027 | -2.129123 | -1.932458 | -1.263834 | -1.369694 | -1.658588 | 0.8020104 | -1.223152 | 0.3646518 | -1.521572
2012 | 0 | 0 | 0 |  |  | 0 | 0 | 0 | 0 | 0 | 0 | 0 | -5.317026 | -1.653892 | -1.96027 | -2.129123 | -1.932458 | -1.263834 | -1.369694 | -1.658588 | 0.8020104 | -1.223152 | 0.3646518 | -1.521572
2013 | 0 | 0 | 0 |  |  | 0 | 0 | 0 | 0 | 0 | 0 | 0 | -5.317026 | -1.653892 | -1.96027 | -2.129123 | -1.932458 | -1.263834 | -1.369694 | -1.658588 | 0.8020104 | -1.223152 | 0.3646518 | -1.521572
2014 | 0 | 0 | 0 |  |  | 0 | 0 | 0 | 0 | 0 | 0 | 0 | -5.317026 | -1.653892 | -1.96027 | -2.129123 | -1.932458 | -1.263834 | -1.369694 | -1.658588 | 0.8020104 | -1.223152 | 0.3646518 | -1.521572
2015 | 0 | 0 | 0 |  |  | 0 | 0 | 0 | 0 | 0 | 0 | 0 | -5.317026 | -1.653892 | -1.96027 | -2.129123 | -1.932458 | -1.263834 | -1.369694 | -1.658588 | 0.8020104 | -1.223152 | 0.3646518 | -1.521572
2016 | 0 | 0 | 0 |  |  | 0 | 0 | 0 | 0 | 0 | 0 | 0 | -5.317026 | -1.653892 | -1.96027 | -2.129123 | -1.932458 | -1.263834 | -1.369694 | -1.658588 | 0.8020104 | -1.223152 | 0.3646518 | -1.521572
2017 | 0 | 0 | 0 |  |  | 0 | 0 | 0 | 0 | 0 | 0 | 0 | -5.317026 | -1.653892 | -1.96027 | -2.129123 | -1.932458 | -1.263834 | -1.369694 | -1.658588 | 0.8020104 | -1.223152 | 0.3646518 | -1.521572
2018 | 0 | 0 | 0 |  |  | 0 | 0 | 0 | 0 | 0 | 0 | 0 | -5.317026 | -1.653892 | -1.96027 | -2.129123 | -1.932458 | -1.263834 | -1.369694 | -1.658588 | 0.8020104 | -1.223152 | 0.3646518 | -1.521572
2019 | 0 | 0 | 0 |  |  | 0 | 0 | 0 | 0 | 0 | 0 | 0 | -5.317026 | -1.653892 | -1.96027 | -2.129123 | -1.932458 | -1.263834 | -1.369694 | -1.658588 | 0.8020104 | -1.223152 | 0.3646518 | -1.521572
2020 | 0 | 0 | 0 |  |  | 0 | 0 | 0 | 0 | 0 | 0 | 0 | -5.317026 | -1.653892 | -1.96027 | -2.129123 | -1.932458 | -1.263834 | -1.369694 | -1.658588 | 0.8020104 | -1.223152 | 0.3646518 | -1.521572
2021 | 0 | 0 | 0 |  |  | 0 | 0 | 0 | 0 | 0 | 0 | 0 | -5.317026 | -1.653892 | -1.96027 | -2.129123 | -1.932458 | -1.263834 | -1.369694 | -1.658588 | 0.8020104 | -1.223152 | 0.3646518 | -1.521572
2022 | 0 | 0 | 0 |  |  | 0 | 0 | 0 | 0 | 0 | 0 | 0 | -5.317026 | -1.653892 | -1.96027 | -2.129123 | -1.932458 | -1.263834 | -1.369694 | -1.658588 | 0.8020104 | -1.223152 | 0.3646518 | -1.521572
2023 | 0 | 0 | 0 |  |  | 0 | 0 | 0 | 0 | 0 | 0 | 0 | -5.317026 | -1.653892 | -1.96027 | -2.129123 | -1.932458 | -1.263834 | -1.369694 | -1.658588 | 0.8020104 | -1.223152 | 0.3646518 | -1.521572
2024 | 0 | 0 | 0 |  |  | 0 | 0 | 0 | 0 | 0 | 0 | 0 | -5.317026 | -1.653892 | -1.96027 | -2.129123 | -1.932458 | -1.263834 | -1.369694 | -1.658588 | 0.8020104 | -1.223152 | 0.3646518 | -1.521572
2025 | 0 | 0 | 0 |  |  | 0 | 0 | 0 | 0 | 0 | 0 | 0 | -5.317026 | -1.653892 | -1.96027 | -2.129123 | -1.932458 | -1.263834 | -1.369694 | -1.658588 | 0.8020104 | -1.223152 | 0.3646518 | -1.521572
2026 | 0 | 0 | 0 |  |  | 0 | 0 | 0 | 0 | 0 | 0 | 0 | -5.317026 | -1.653892 | -1.96027 | -2.129123 | -1.932458 | -1.263834 | -1.369694 | -1.658588 | 0.8020104 | -1.223152 | 0.3646518 | -1.521572
2027 | 0 | 0 | 0 |  |  | 0 | 0 | 0 | 0 | 0 | 0 | 0 | -5.317026 | -1.653892 | -1.96027 | -2.129123 | -1.932458 | -1.263834 | -1.369694 | -1.658588 | 0.8020104 | -1.223152 | 0.3646518 | -1.521572
2028 | 0 | 0 | 0 |  |  | 0 | 0 | 0 | 0 | 0 | 0 | 0 | -5.317026 | -1.653892 | -1.96027 | -2.129123 | -1.932458 | -1.263834 | -1.369694 | -1.658588 | 0.8020104 | -1.223152 | 0.3646518 | -1.521572
2029 | 0 | 0 | 0 |  |  | 0 | 0 | 0 | 0 | 0 | 0 | 0 | -5.317026 | -1.653892 | -1.96027 | -2.129123 | -1.932458 | -1.263834 | -1.369694 | -1.658588 | 0.8020104 | -1.223152 | 0.3646518 | -1.521572
2030 | 0 | 0 | 0 |  |  | 0 | 0 | 0 | 0 | 0 | 0 | 0 | -5.317026 | -1.653892 | -1.96027 | -2.129123 | -1.932458 | -1.263834 | -1.369694 | -1.658588 | 0.8020104 | -1.223152 | 0.3646518 | -1.521572
2031 | 0 | 0 | 0 |  |  | 0 | 0 | 0 | 0 | 0 | 0 | 0 | -5.317026 | -1.653892 | -1.96027 | -2.129123 | -1.932458 | -1.263834 | -1.369694 | -1.658588 | 0.8020104 | -1.223152 | 0.3646518 | -1.521572
2032 | 0 | 0 | 0 |  |  | 0 | 0 | 0 | 0 | 0 | 0 | 0 | -5.317026 | -1.653892 | -1.96027 | -2.129123 | -1.932458 | -1.263834 | -1.369694 | -1.658588 | 0.8020104 | -1.223152 | 0.3646518 | -1.521572
2033 | 0 | 0 | 0 |  |  | 0 | 0 | 0 | 0 | 0 | 0 | 0 | -5.317026 | -1.653892 | -1.96027 | -2.129123 | -1.932458 | -1.263834 | -1.369694 | -1.658588 | 0.8020104 | -1.223152 | 0.3646518 | -1.521572
2034 | 0 | 0 | 0 |  |  | 0 | 0 | 0 | 0 | 0 | 0 | 0 | -5.317026 | -1.653892 | -1.96027 | -2.129123 | -1.932458 | -1.263834 | -1.369694 | -1.658588 | 0.8020104 | -1.223152 | 0.3646518 | -1.521572
2035 | 0 | 0 | 0 |  |  | 0 | 0 | 0 | 0 | 0 | 0 | 0 | -5.317026 | -1.653892 | -1.96027 | -2.129123 | -1.932458 | -1.263834 | -1.369694 | -1.658588 | 0.8020104 | -1.223152 | 0.3646518 | -1.521572
2036 | 0 | 0 | 0 |  |  | 0 | 0 | 0 | 0 | 0 | 0 | 0 | -5.317026 | -1.653892 | -1.96027 | -2.129123 | -1.932458 | -1.263834 | -1.369694 | -1.658588 | 0.8020104 | -1.223152 | 0.3646518 | -1.521572
2037 | 0 | 0 | 0 |  |  | 0 | 0 | 0 | 0 | 0 | 0 | 0 | -5.317026 | -1.653892 | -1.96027 | -2.129123 | -1.932458 | -1.263834 | -1.369694 | -1.658588 | 0.8020104 | -1.223152 | 0.3646518 | -1.521572
2038 | 0 | 0 | 0 |  |  | 0 | 0 | 0 | 0 | 0 | 0 | 0 | -5.317026 | -1.653892 | -1.96027 | -2.129123 | -1.932458 | -1.263834 | -1.369694 | -1.658588 | 0.8020104 | -1.223152 | 0.3646518 | -1.521572
2039 | 0 | 0 | 0 |  |  | 0 | 0 | 0 | 0 | 0 | 0 | 0 | -5.317026 | -1.653892 | -1.96027 | -2.129123 | -1.932458 | -1.263834 | -1.369694 | -1.658588 | 0.8020104 | -1.223152 | 0.3646518 | -1.521572
2040 | 0 | 0 | 0 |  |  | 0 | 0 | 0 | 0 | 0 | 0 | 0 | -5.317026 | -1.653892 | -1.96027 | -2.129123 | -1.932458 | -1.263834 | -1.369694 | -1.658588 | 0.8020104 | -1.223152 | 0.3646518 | -1.521572
2041 | 0 | 0 | 0 |  |  | 0 | 0 | 0 | 0 | 0 | 0 | 0 | -5.317026 | -1.653892 | -1.96027 | -2.129123 | -1.932458 | -1.263834 | -1.369694 | -1.658588 | 0.8020104 | -1.223152 | 0.3646518 | -1.521572
2042 | 0 | 0 | 0 |  |  | 0 | 0 | 0 | 0 | 0 | 0 | 0 | -5.317026 | -1.653892 | -1.96027 | -2.129123 | -1.932458 | -1.263834 | -1.369694 | -1.658588 | 0.8020104 | -1.223152 | 0.3646518 | -1.521572
2043 | 0 | 0 | 0 |  |  | 0 | 0 | 0 | 0 | 0 | 0 | 0 | -5.317026 | -1.653892 | -1.96027 | -2.129123 | -1.932458 | -1.263834 | -1.369694 | -1.658588 | 0.8020104 | -1.223152 | 0.3646518 | -1.521572
2044 | 0 | 0 | 0 |  |  | 0 | 0 | 0 | 0 | 0 | 0 | 0 | -5.317026 | -1.653892 | -1.96027 | -2.129123 | -1.932458 | -1.263834 | -1.369694 | -1.658588 | 0.8020104 | -1.223152 | 0.3646518 | -1.521572
2045 | 0 | 0 | 0 |  |  | 0 | 0 | 0 | 0 | 0 | 0 | 0 | -5.317026 | -1.653892 | -1.96027 | -2.129123 | -1.932458 | -1.263834 | -1.369694 | -1.658588 | 0.8020104 | -1.223152 | 0.3646518 | -1.521572
2046 | 0 | 0 | 0 |  |  | 0 | 0 | 0 | 0 | 0 | 0 | 0 | -5.317026 | -1.653892 | -1.96027 | -2.129123 | -1.932458 | -1.263834 | -1.369694 | -1.658588 | 0.8020104 | -1.223152 | 0.3646518 | -1.521572
2047 | 0 | 0 | 0 |  |  | 0 | 0 | 0 | 0 | 0 | 0 | 0 | -5.317026 | -1.653892 | -1.96027 | -2.129123 | -1.932458 | -1.263834 | -1.369694 | -1.658588 | 0.8020104 | -1.223152 | 0.3646518 | -1.521572
2048 | 0 | 0 | 0 |  |  | 0 | 0 | 0 | 0 | 0 | 0 | 0 | -5.317026 | -1.653892 | -1.96027 | -2.129123 | -1.932458 | -1.263834 | -1.369694 | -1.658588 | 0.8020104 | -1.223152 | 0.3646518 | -1.521572
2049 | 0 | 0 | 0 |  |  | 0 | 0 | 0 | 0 | 0 | 0 | 0 | -5.317026 | -1.653892 | -1.96027 | -2.129123 | -1.932458 | -1.263834 | -1.369694 | -1.658588 | 0.8020104 | -1.223152 | 0.3646518 | -1.521572
2050 | 0 | 0 | 0 |  |  | 0 | 0 | 0 | 0 | 0 | 0 | 0 | -5.317026 | -1.653892 | -1.96027 | -2.129123 | -1.932458 | -1.263834 | -1.369694 | -1.658588 | 0.8020104 | -1.223152 | 0.3646518 | -1.521572
2051 | 0 | 0 | 0 |  |  | 0 | 0 | 0 | 0 | 0 | 0 | 0 | -5.317026 | -1.653892 | -1.96027 | -2.129123 | -1.932458 | -1.263834 | -1.369694 | -1.658588 | 0.8020104 | -1.223152 | 0.3646518 | -1.521572
2052 | 0 | 0 | 0 |  |  | 0 | 0 | 0 | 0 | 0 | 0 | 0 | -5.317026 | -1.653892 | -1.96027 | -2.129123 | -1.932458 | -1.263834 | -1.369694 | -1.658588 | 0.8020104 | -1.223152 | 0.3646518 | -1.521572
2053 | 0 | 0 | 0 |  |  | 0 | 0 | 0 | 0 | 0 | 0 | 0 | -5.317026 | -1.653892 | -1.96027 | -2.129123 | -1.932458 | -1.263834 | -1.369694 | -1.658588 | 0.8020104 | -1.223152 | 0.3646518 | -1.521572
2054 | 0 | 0 | 0 |  |  | 0 | 0 | 0 | 0 | 0 | 0 | 0 | -5.317026 | -1.653892 | -1.96027 | -2.129123 | -1.932458 | -1.263834 | -1.369694 | -1.658588 | 0.8020104 | -1.223152 | 0.3646518 | -1.521572
2055 | 0 | 0 | 0 |  |  | 0 | 0 | 0 | 0 | 0 | 0 | 0 | -5.317026 | -1.653892 | -1.96027 | -2.129123 | -1.932458 | -1.263834 | -1.369694 | -1.658588 | 0.8020104 | -1.223152 | 0.3646518 | -1.521572
2056 | 0 | 0 | 0 |  |  | 0 | 0 | 0 | 0 | 0 | 0 | 0 | -5.317026 | -1.653892 | -1.96027 | -2.129123 | -1.932458 | -1.263834 | -1.369694 | -1.658588 | 0.8020104 | -1.223152 | 0.3646518 | -1.521572
2057 | 0 | 0 | 0 |  |  | 0 | 0 | 0 | 0 | 0 | 0 | 0 | -5.317026 | -1.653892 | -1.96027 | -2.129123 | -1.932458 | -1.263834 | -1.369694 | -1.658588 | 0.8020104 | -1.223152 | 0.3646518 | -1.521572
2058 | 0 | 0 | 0 |  |  | 0 | 0 | 0 | 0 | 0 | 0 | 0 | -5.317026 | -1.653892 | -1.96027 | -2.129123 | -1.932458 | -1.263834 | -1.369694 | -1.658588 | 0.8020104 | -1.223152 | 0.3646518 | -1.521572
2059 | 0 | 0 | 0 |  |  | 0 | 0 | 0 | 0 | 0 | 0 | 0 | -5.317026 | -1.653892 | -1.96027 | -2.129123 | -1.932458 | -1.263834 | -1.369694 | -1.658588 | 0.8020104 | -1.223152 | 0.3646518 | -1.521572
2060 | 0 | 0 | 0 |  |  | 0 | 0 | 0 | 0 | 0 | 0 | 0 | -5.317026 | -1.653892 | -1.96027 | -2.129123 | -1.932458 | -1.263834 | -1.369694 | -1.658588 | 0.8020104 | -1.223152 | 0.3646518 | -1.521572
2061 | 0 | 0 | 0 |  |  | 0 | 0 | 0 | 0 | 0 | 0 | 0 | -5.317026 | -1.653892 | -1.96027 | -2.129123 | -1.932458 | -1.263834 | -1.369694 | -1.658588 | 0.8020104 | -1.223152 | 0.3646518 | -1.521572
2062 | 0 | 0 | 0 |  |  | 0 | 0 | 0 | 0 | 0 | 0 | 0 | -5.317026 | -1.653892 | -1.96027 | -2.129123 | -1.932458 | -1.263834 | -1.369694 | -1.658588 | 0.8020104 | -1.223152 | 0.3646518 | -1.521572
2063 | 0 | 0 | 0 |  |  | 0 | 0 | 0 | 0 | 0 | 0 | 0 | -5.317026 | -1.653892 | -1.96027 | -2.129123 | -1.932458 | -1.263834 | -1.369694 | -1.658588 | 0.8020104 | -1.223152 | 0.3646518 | -1.521572
2064 | 0 | 0 | 0 |  |  | 0 | 0 | 0 | 0 | 0 | 0 | 0 | -5.317026 | -1.653892 | -1.96027 | -2.129123 | -1.932458 | -1.263834 | -1.369694 | -1.658588 | 0.8020104 | -1.223152 | 0.3646518 | -1.521572
2065 | 0 | 0 | 0 |  |  | 0 | 0 | 0 | 0 | 0 | 0 | 0 | -5.317026 | -1.653892 | -1.96027 | -2.129123 | -1.932458 | -1.263834 | -1.369694 | -1.658588 | 0.8020104 | -1.223152 | 0.3646518 | -1.521572
2066 | 0 | 0 | 0 |  |  | 0 | 0 | 0 | 0 | 0 | 0 | 0 | -5.317026 | -1.653892 | -1.96027 | -2.129123 | -1.932458 | -1.263834 | -1.369694 | -1.658588 | 0.8020104 | -1.223152 | 0.3646518 | -1.521572
2067 | 0 | 0 | 0 |  |  | 0 | 0 | 0 | 0 | 0 | 0 | 0 | -5.317026 | -1.653892 | -1.96027 | -2.129123 | -1.932458 | -1.263834 | -1.369694 | -1.658588 | 0.8020104 | -1.223152 | 0.3646518 | -1.521572
2068 | 0 | 0 | 0 |  |  | 0 | 0 | 0 | 0 | 0 | 0 | 0 | -5.317026 | -1.653892 | -1.96027 | -2.129123 | -1.932458 | -1.263834 | -1.369694 | -1.658588 | 0.8020104 | -1.223152 | 0.3646518 | -1.521572
2069 | 0 | 0 | 0 |  |  | 0 | 0 | 0 | 0 | 0 | 0 | 0 | -5.317026 | -1.653892 | -1.96027 | -2.129123 | -1.932458 | -1.263834 | -1.369694 | -1.658588 | 0.8020104 | -1.223152 | 0.3646518 | -1.521572
2070 | 0 | 0 | 0 |  |  | 0 | 0 | 0 | 0 | 0 | 0 | 0 | -5.317026 | -1.653892 | -1.96027 | -2.129123 | -1.932458 | -1.263834 | -1.369694 | -1.658588 | 0.8020104 | -1.223152 | 0.3646518 | -1.521572
2071 | 0 | 0 | 0 |  |  | 0 | 0 | 0 | 0 | 0 | 0 | 0 | -5.317026 | -1.653892 | -1.96027 | -2.129123 | -1.932458 | -1.263834 | -1.369694 | -1.658588 | 0.8020104 | -1.223152 | 0.3646518 | -1.521572
2072 | 0 | 0 | 0 |  |  | 0 | 0 | 0 | 0 | 0 | 0 | 0 | -5.317026 | -1.653892 | -1.96027 | -2.129123 | -1.932458 | -1.263834 | -1.369694 | -1.658588 | 0.8020104 | -1.223152 | 0.3646518 | -1.521572
2073 | 0 | 0 | 0 |  |  | 0 | 0 | 0 | 0 | 0 | 0 | 0 | -5.317026 | -1.653892 | -1.96027 | -2.129123 | -1.932458 | -1.263834 | -1.369694 | -1.658588 | 0.8020104 | -1.223152 | 0.3646518 | -1.521572
2074 | 0 | 0 | 0 |  |  | 0 | 0 | 0 | 0 | 0 | 0 | 0 | -5.317026 | -1.653892 | -1.96027 | -2.129123 | -1.932458 | -1.263834 | -1.369694 | -1.658588 | 0.8020104 | -1.223152 | 0.3646518 | -1.521572
2075 | 0 | 0 | 0 |  |  | 0 | 0 | 0 | 0 | 0 | 0 | 0 | -5.317026 | -1.653892 | -1.96027 | -2.129123 | -1.932458 | -1.263834 | -1.369694 | -1.658588 | 0.8020104 | -1.223152 | 0.3646518 | -1.521572
2076 | 0 | 0 | 0 |  |  | 0 | 0 | 0 | 0 | 0 | 0 | 0 | -5.317026 | -1.653892 | -1.96027 | -2.129123 | -1.932458 | -1.263834 | -1.369694 | -1.658588 | 0.8020104 | -1.223152 | 0.3646518 | -1.521572
2077 | 0 | 0 | 0 |  |  | 0 | 0 | 0 | 0 | 0 | 0 | 0 | -5.317026 | -1.653892 | -1.96027 | -2.129123 | -1.932458 | -1.263834 | -1.369694 | -1.658588 | 0.8020104 | -1.223152 | 0.3646518 | -1.521572
2078 | 0 | 0 | 0 |  |  | 0 | 0 | 0 | 0 | 0 | 0 | 0 | -5.317026 | -1.653892 | -1.96027 | -2.129123 | -1.932458 | -1.263834 | -1.369694 | -1.658588 | 0.8020104 | -1.223152 | 0.3646518 | -1.521572
2079 | 0 | 0 | 0 |  |  | 0 | 0 | 0 | 0 | 0 | 0 | 0 | -5.317026 | -1.653892 | -1.96027 | -2.129123 | -1.932458 | -1.263834 | -1.369694 | -1.658588 | 0.8020104 | -1.223152 | 0.3646518 | -1.521572
2080 | 0 | 0 | 0 |  |  | 0 | 0 | 0 | 0 | 0 | 0 | 0 | -5.317026 | -1.653892 | -1.96027 | -2.129123 | -1.932458 | -1.263834 | -1.369694 | -1.658588 | 0.8020104 | -1.223152 | 0.3646518 | -1.521572
2081 | 0 | 0 | 0 |  |  | 0 | 0 | 0 | 0 | 0 | 0 | 0 | -5.317026 | -1.653892 | -1.96027 | -2.129123 | -1.932458 | -1.263834 | -1.369694 | -1.658588 | 0.8020104 | -1.223152 | 0.3646518 | -1.521572
2082 | 0 | 0 | 0 |  |  | 0 | 0 | 0 | 0 | 0 | 0 | 0 | -5.317026 | -1.653892 | -1.96027 | -2.129123 | -1.932458 | -1.263834 | -1.369694 | -1.658588 | 0.8020104 | -1.223152 | 0.3646518 | -1.521572
2083 | 0 | 0 | 0 |  |  | 0 | 0 | 0 | 0 | 0 | 0 | 0 | -5.317026 | -1.653892 | -1.96027 | -2.129123 | -1.932458 | -1.263834 | -1.369694 | -1.658588 | 0.8020104 | -1.223152 | 0.3646518 | -1.521572
2084 | 0 | 0 | 0 |  |  | 0 | 0 | 0 | 0 | 0 | 0 | 0 | -5.317026 | -1.653892 | -1.96027 | -2.129123 | -1.932458 | -1.263834 | -1.369694 | -1.658588 | 0.8020104 | -1.223152 | 0.3646518 | -1.521572
2085 | 0 | 0 | 0 |  |  | 0 | 0 | 0 | 0 | 0 | 0 | 0 | -5.317026 | -1.653892 | -1.96027 | -2.129123 | -1.932458 | -1.263834 | -1.369694 | -1.658588 | 0.8020104 | -1.223152 | 0.3646518 | -1.521572
2086 | 0 | 0 | 0 |  |  | 0 | 0 | 0 | 0 | 0 | 0 | 0 | -5.317026 | -1.653892 | -1.96027 | -2.129123 | -1.932458 | -1.263834 | -1.369694 | -1.658588 | 0.8020104 | -1.223152 | 0.3646518 | -1.521572
2087 | 0 | 0 | 0 |  |  | 0 | 0 | 0 | 0 | 0 | 0 | 0 | -5.317026 | -1.653892 | -1.96027 | -2.129123 | -1.932458 | -1.263834 | -1.369694 | -1.658588 | 0.8020104 | -1.223152 | 0.3646518 | -1.521572
2088 | 0 | 0 | 0 |  |  | 0 | 0 | 0 | 0 | 0 | 0 | 0 | -5.317026 | -1.653892 | -1.96027 | -2.129123 | -1.932458 | -1.263834 | -1.369694 | -1.658588 | 0.8020104 | -1.223152 | 0.3646518 | -1.521572
2089 | 0 | 0 | 0 |  |  | 0 | 0 | 0 | 0 | 0 | 0 | 0 | -5.317026 | -1.653892 | -1.96027 | -2.129123 | -1.932458 | -1.263834 | -1.369694 | -1.658588 | 0.8020104 | -1.223152 | 0.3646518 | -1.521572
2090 | 0 | 0 | 0 |  |  | 0 | 0 | 0 | 0 | 0 | 0 | 0 | -5.317026 | -1.653892 | -1.96027 | -2.129123 | -1.932458 | -1.263834 | -1.369694 | -1.658588 | 0.8020104 | -1.223152 | 0.3646518 | -1.521572
2091 | 0 | 0 | 0 |  |  | 0 | 0 | 0 | 0 | 0 | 0 | 0 | -5.317026 | -1.653892 | -1.96027 | -2.129123 | -1.932458 | -1.263834 | -1.369694 | -1.658588 | 0.8020104 | -1.223152 | 0.3646518 | -1.521572
2092 | 0 | 0 | 0 |  |  | 0 | 0 | 0 | 0 | 0 | 0 | 0 | -5.317026 | -1.653892 | -1.96027 | -2.129123 | -1.932458 | -1.263834 | -1.369694 | -1.658588 | 0.8020104 | -1.223152 | 0.3646518 | -1.521572
2093 | 0 | 0 | 0 |  |  | 0 | 0 | 0 | 0 | 0 | 0 | 0 | -5.317026 | -1.653892 | -1.96027 | -2.129123 | -1.932458 | -1.263834 | -1.369694 | -1.658588 | 0.8020104 | -1.223152 | 0.3646518 | -1.521572
2094 | 0 | 0 | 0 |  |  | 0 | 0 | 0 | 0 | 0 | 0 | 0 | -5.317026 | -1.653892 | -1.96027 | -2.129123 | -1.932458 | -1.263834 | -1.369694 | -1.658588 | 0.8020104 | -1.223152 | 0.3646518 | -1.521572
2095 | 0 | 0 | 0 |  |  | 0 | 0 | 0 | 0 | 0 | 0 | 0 | -5.317026 | -1.653892 | -1.96027 | -2.129123 | -1.932458 | -1.263834 | -1.369694 | -1.658588 | 0.8020104 | -1.223152 | 0.3646518 | -1.521572
2096 | 0 | 0 | 0 |  |  | 0 | 0 | 0 | 0 | 0 | 0 | 0 | -5.317026 | -1.653892 | -1.96027 | -2.129123 | -1.932458 | -1.263834 | -1.369694 | -1.658588 | 0.8020104 | -1.223152 | 0.3646518 | -1.521572
2097 | 0 | 0 | 0 |  |  | 0 | 0 | 0 | 0 | 0 | 0 | 0 | -5.317026 | -1.653892 | -1.96027 | -2.129123 | -1.932458 | -1.263834 | -1.369694 | -1.658588 | 0.8020104 | -1.223152 | 0.3646518 | -1.521572
2098 | 0 | 0 | 0 |  |  | 0 | 0 | 0 | 0 | 0 | 0 | 0 | -5.317026 | -1.653892 | -1.96027 | -2.129123 | -1.932458 | -1.263834 | -1.369694 | -1.658588 | 0.8020104 | -1.223152 | 0.3646518 | -1.521572
2099 | 0 | 0 | 0 |  |  | 0 | 0 | 0 | 0 | 0 | 0 | 0 | -5.317026 | -1.653892 | -1.96027 | -2.129123 | -1.932458 | -1.263834 | -1.369694 | -1.658588 | 0.8020104 | -1.223152 | 0.3646518 | -1.521572
2100 | 0 | 0 | 0 |  |  | 0 | 0 | 0 | 0 | 0 | 0 | 0 | -5.317026 | -1.653892 | -1.96027 | -2.129123 | -1.932458 | -1.263834 | -1.369694 | -1.658588 | 0.8020104 | -1.223152 | 0.3646518 | -1.521572
2101 | 0 | 0 | 0 |  |  | 0 | 0 | 0 | 0 | 0 | 0 | 0 | -5.317026 | -1.653892 | -1.96027 | -2.129123 | -1.932458 | -1.263834 | -1.369694 | -1.658588 | 0.8020104 | -1.223152 | 0.3646518 | -1.521572
2102 | 0 | 0 | 0 |  |  | 0 | 0 | 0 | 0 | 0 | 0 | 0 | -5.317026 | -1.653892 | -1.96027 | -2.129123 | -1.932458 | -1.263834 | -1.369694 | -1.658588 | 0.8020104 | -1.223152 | 0.3646518 | -1.521572
2103 | 0 | 0 | 0 |  |  | 0 | 0 | 0 | 0 | 0 | 0 | 0 | -5.317026 | -1.653892 | -1.96027 | -2.129123 | -1.932458 | -1.263834 | -1.369694 | -1.658588 | 0.8020104 | -1.223152 | 0.3646518 | -1.521572
2104 | 0 | 0 | 0 |  |  | 0 | 0 | 0 | 0 | 0 | 0 | 0 | -5.317026 | -1.653892 | -1.96027 | -2.129123 | -1.932458 | -1.263834 | -1.369694 | -1.658588 | 0.8020104 | -1.223152 | 0.3646518 | -1.521572
2105 | 0 | 0 | 0 |  |  | 0 | 0 | 0 | 0 | 0 | 0 | 0 | -5.317026 | -1.653892 | -1.96027 | -2.129123 | -1.932458 | -1.263834 | -1.369694 | -1.658588 | 0.8020104 | -1.223152 | 0.3646518 | -1.521572
2106 | 0 | 0 | 0 |  |  | 0 | 0 | 0 | 0 | 0 | 0 | 0 | -5.317026 | -1.653892 | -1.96027 | -2.129123 | -1.932458 | -1.263834 | -1.369694 | -1.658588 | 0.8020104 | -1.223152 | 0.3646518 | -1.521572
2107 | 0 | 0 | 0 |  |  | 0 | 0 | 0 | 0 | 0 | 0 | 0 | -5.317026 | -1.653892 | -1.96027 | -2.129123 | -1.932458 | -1.263834 | -1.369694 | -1.658588 | 0.8020104 | -1.223152 | 0.3646518 | -1.521572
2108 | 0 | 0 | 0 |  |  | 0 | 0 | 0 | 0 | 0 | 0 | 0 | -5.317026 | -1.653892 | -1.96027 | -2.129123 | -1.932458 | -1.263834 | -1.369694 | -1.658588 | 0.8020104 | -1.223152 | 0.3646518 | -1.521572
2109 | 0 | 0 | 0 |  |  | 0 | 0 | 0 | 0 | 0 | 0 | 0 | -5.317026 | -1.653892 | -1.96027 | -2.129123 | -1.932458 | -1.263834 | -1.369694 | -1.658588 | 0.8020104 | -1.223152 | 0.3646518 | -1.521572
2110 | 0 | 0 | 0 |  |  | 0 | 0 | 0 | 0 | 0 | 0 | 0 | -5.317026 | -1.653892 | -1.96027 | -2.129123 | -1.932458 | -1.263834 | -1.369694 | -1.658588 | 0.8020104 | -1.223152 | 0.3646518 | -1.521572
2111 | 0 | 0 | 0 |  |  | 0 | 0 | 0 | 0 | 0 | 0 | 0 | -5.317026 | -1.653892 | -1.96027 | -2.129123 | -1.932458 | -1.263834 | -1.369694 | -1.658588 | 0.8020104 | -1.223152 | 0.3646518 | -1.521572
2112 | 0 | 0 | 0 |  |  | 0 | 0 | 0 | 0 | 0 | 0 | 0 | -5.317026 | -1.653892 | -1.96027 | -2.129123 | -1.932458 | -1.263834 | -1.369694 | -1.658588 | 0.8020104 | -1.223152 | 0.3646518 | -1.521572
2113 | 0 | 0 | 0 |  |  | 0 | 0 | 0 | 0 | 0 | 0 | 0 | -5.317026 | -1.653892 | -1.96027 | -2.129123 | -1.932458 | -1.263834 | -1.369694 | -1.658588 | 0.8020104 | -1.223152 | 0.3646518 | -1.521572
2114 | 0 | 0 | 0 |  |  | 0 | 0 | 0 | 0 | 0 | 0 | 0 | -5.317026 | -1.653892 | -1.96027 | -2.129123 | -1.932458 | -1.263834 | -1.369694 | -1.658588 | 0.8020104 | -1.223152 | 0.3646518 | -1.521572
2115 | 0 | 0 | 0 |  |  | 0 | 0 | 0 | 0 | 0 | 0 | 0 | -5.317026 | -1.653892 | -1.96027 | -2.129123 | -1.932458 | -1.263834 | -1.369694 | -1.658588 | 0.8020104 | -1.223152 | 0.3646518 | -1.521572
2116 | 0 | 0 | 0 |  |  | 0 | 0 | 0 | 0 | 0 | 0 | 0 | -5.317026 | -1.653892 | -1.96027 | -2.129123 | -1.932458 | -1.263834 | -1.369694 | -1.658588 | 0.8020104 | -1.223152 | 0.3646518 | -1.521572
2117 | 0 | 0 | 0 |  |  | 0 | 0 | 0 | 0 | 0 | 0 | 0 | -5.317026 | -1.653892 | -1.96027 | -2.129123 | -1.932458 | -1.263834 | -1.369694 | -1.658588 | 0.8020104 | -1.223152 | 0.3646518 | -1.521572
2118 | 0 | 0 | 0 |  |  | 0 | 0 | 0 | 0 | 0 | 0 | 0 | -5.317026 | -1.653892 | -1.96027 | -2.129123 | -1.932458 | -1.263834 | -1.369694 | -1.658588 | 0.8020104 | -1.223152 | 0.3646518 | -1.521572
2119 | 0 | 0 | 0 |  |  | 0 | 0 | 0 | 0 | 0 | 0 | 0 | -5.317026 | -1.653892 | -1.96027 | -2.129123 | -1.932458 | -1.263834 | -1.369694 | -1.658588 | 0.8020104 | -1.223152 | 0.3646518 | -1.521572
2120 | 0 | 0 | 0 |  |  | 0 | 0 | 0 | 0 | 0 | 0 | 0 | -5.317026 | -1.653892 | -1.96027 | -2.129123 | -1.932458 | -1.263834 | -1.369694 | -1.658588 | 0.8020104 | -1.223152 | 0.3646518 | -1.521572
2121 | 0 | 0 | 0 |  |  | 0 | 0 | 0 | 0 | 0 | 0 | 0 | -5.317026 | -1.653892 | -1.96027 | -2.129123 | -1.932458 | -1.263834 | -1.369694 | -1.658588 | 0.8020104 | -1.223152 | 0.3646518 | -1.521572
2122 | 0 | 0 | 0 |  |  | 0 | 0 | 0 | 0 | 0 | 0 | 0 | -5.317026 | -1.653892 | -1.96027 | -2.129123 | -1.932458 | -1.263834 | -1.369694 | -1.658588 | 0.8020104 | -1.223152 | 0.3646518 | -1.521572
2123 | 0 | 0 | 0 |  |  | 0 | 0 | 0 | 0 | 0 | 0 | 0 | -5.317026 | -1.653892 | -1.96027 | -2.129123 | -1.932458 | -1.263834 | -1.369694 | -1.658588 | 0.8020104 | -1.223152 | 0.3646518 | -1.521572
2124 | 0 | 0 | 0 |  |  | 0 | 0 | 0 | 0 | 0 | 0 | 0 | -5.317026 | -1.653892 | -1.96027 | -2.129123 | -1.932458 | -1.263834 | -1.369694 | -1.658588 | 0.8020104 | -1.223152 | 0.3646518 | -1.521572
2125 | 0 | 0 | 0 |  |  | 0 | 0 | 0 | 0 | 0 | 0 | 0 | -5.317026 | -1.653892 | -1.96027 | -2.129123 | -1.932458 | -1.263834 | -1.369694 | -1.658588 | 0.8020104 | -1.223152 | 0.3646518 | -1.521572
2126 | 0 | 0 | 0 |  |  | 0 | 0 | 0 | 0 | 0 | 0 | 0 | -5.317026 | -1.653892 | -1.96027 | -2.129123 | -1.932458 | -1.263834 | -1.369694 | -1.658588 | 0.8020104 | -1.223152 | 0.3646518 | -1.521572
2127 | 0 | 0 | 0 |  |  | 0 | 0 | 0 | 0 | 0 | 0 | 0 | -5.317026 | -1.653892 | -1.96027 | -2.129123 | -1.932458 | -1.263834 | -1.369694 | -1.658588 | 0.8020104 | -1.223152 | 0.3646518 | -1.521572
2128 | 0 | 0 | 0 |  |  | 0 | 0 | 0 | 0 | 0 | 0 | 0 | -5.317026 | -1.653892 | -1.96027 | -2.129123 | -1.932458 | -1.263834 | -1.369694 | -1.658588 | 0.8020104 | -1.223152 | 0.3646518 | -1.521572
2129 | 0 | 0 | 0 |  |  | 0 | 0 | 0 | 0 | 0 | 0 | 0 | -5.317026 | -1.653892 | -1.96027 | -2.129123 | -1.932458 | -1.263834 | -1.369694 | -1.658588 | 0.8020104 | -1.223152 | 0.3646518 | -1.521572
2130 | 0 | 0 | 0 |  |  | 0 | 0 | 0 | 0 | 0 | 0 | 0 | -5.317026 | -1.653892 | -1.96027 | -2.129123 | -1.932458 | -1.263834 | -1.369694 | -1.658588 | 0.8020104 | -1.223152 | 0.3646518 | -1.521572
2131 | 0 | 0 | 0 |  |  | 0 | 0 | 0 | 0 | 0 | 0 | 0 | -5.317026 | -1.653892 | -1.96027 | -2.129123 | -1.932458 | -1.263834 | -1.369694 | -1.658588 | 0.8020104 | -1.223152 | 0.3646518 | -1.521572
2132 | 0 | 0 | 0 |  |  | 0 | 0 | 0 | 0 | 0 | 0 | 0 | -5.317026 | -1.653892 | -1.96027 | -2.129123 | -1.932458 | -1.263834 | -1.369694 | -1.658588 | 0.8020104 | -1.223152 | 0.3646518 | -1.521572
2133 | 0 | 0 | 0 |  |  | 0 | 0 | 0 | 0 | 0 | 0 | 0 | -5.317026 | -1.653892 | -1.96027 | -2.129123 | -1.932458 | -1.263834 | -1.369694 | -1.658588 | 0.8020104 | -1.223152 | 0.3646518 | -1.521572
2134 | 0 | 0 | 0 |  |  | 0 | 0 | 0 | 0 | 0 | 0 | 0 | -5.317026 | -1.653892 | -1.96027 | -2.129123 | -1.932458 | -1.263834 | -1.369694 | -1.658588 | 0.8020104 | -1.223152 | 0.3646518 | -1.521572
2135 | 0 | 0 | 0 |  |  | 0 | 0 | 0 | 0 | 0 | 0 | 0 | -5.317026 | -1.653892 | -1.96027 | -2.129123 | -1.932458 | -1.263834 | -1.369694 | -1.658588 | 0.8020104 | -1.223152 | 0.3646518 | -1.521572
2136 | 0 | 0 | 0 |  |  | 0 | 0 | 0 | 0 | 0 | 0 | 0 | -5.317026 | -1.653892 | -1.96027 | -2.129123 | -1.932458 | -1.263834 | -1.369694 | -1.658588 | 0.8020104 | -1.223152 | 0.3646518 | -1.521572
2137 | 0 | 0 | 0 |  |  | 0 | 0 | 0 | 0 | 0 | 0 | 0 | -5.317026 | -1.653892 | -1.96027 | -2.129123 | -1.932458 | -1.263834 | -1.369694 | -1.658588 | 0.8020104 | -1.223152 | 0.3646518 | -1.521572
2138 | 0 | 0 | 0 |  |  | 0 | 0 | 0 | 0 | 0 | 0 | 0 | -5.317026 | -1.653892 | -1.96027 | -2.129123 | -1.932458 | -1.263834 | -1.369694 | -1.658588 | 0.8020104 | -1.223152 | 0.3646518 | -1.521572
2139 | 0 | 0 | 0 |  |  | 0 | 0 | 0 | 0 | 0 | 0 | 0 | -5.317026 | -1.653892 | -1.96027 | -2.129123 | -1.932458 | -1.263834 | -1.369694 | -1.658588 | 0.8020104 | -1.223152 | 0.3646518 | -1.521572
2140 | 0 | 0 | 0 |  |  | 0 | 0 | 0 | 0 | 0 | 0 | 0 | -5.317026 | -1.653892 | -1.96027 | -2.129123 | -1.932458 | -1.263834 | -1.369694 | -1.658588 | 0.8020104 | -1.223152 | 0.3646518 | -1.521572
2141 | 0 | 0 | 0 |  |  | 0 | 0 | 0 | 0 | 0 | 0 | 0 | -5.317026 | -1.653892 | -1.96027 | -2.129123 | -1.932458 | -1.263834 | -1.369694 | -1.658588 | 0.8020104 | -1.223152 | 0.3646518 | -1.521572
2142 | 0 | 0 | 0 |  |  | 0 | 0 | 0 | 0 | 0 | 0 | 0 | -5.317026 | -1.653892 | -1.96027 | -2.129123 | -1.932458 | -1.263834 | -1.369694 | -1.658588 | 0.8020104 | -1.223152 | 0.3646518 | -1.521572
2143 | 0 | 0 | 0 |  |  | 0 | 0 | 0 | 0 | 0 | 0 | 0 | -5.317026 | -1.653892 | -1.96027 | -2.129123 | -1.932458 | -1.263834 | -1.369694 | -1.658588 | 0.8020104 | -1.223152 | 0.3646518 | -1.521572
2144 | 0 | 0 | 0 |  |  | 0 | 0 | 0 | 0 | 0 | 0 | 0 | -5.317026 | -1.653892 | -1.96027 | -2.129123 | -1.932458 | -1.263834 | -1.369694 | -1.658588 | 0.8020104 | -1.223152 | 0.3646518 | -1.521572
2145 | 0 | 0 | 0 |  |  | 0 | 0 | 0 | 0 | 0 | 0 | 0 | -5.317026 | -1.653892 | -1.96027 | -2.129123 | -1.932458 | -1.263834 | -1.369694 | -1.658588 | 0.8020104 | -1.223152 | 0.3646518 | -1.521572
2146 | 0 | 0 | 0 |  |  | 0 | 0 | 0 | 0 | 0 | 0 | 0 | -5.317026 | -1.653892 | -1.96027 | -2.129123 | -1.932458 | -1.263834 | -1.369694 | -1.658588 | 0.8020104 | -1.223152 | 0.3646518 | -1.521572
2147 | 0 | 0 | 0 |  |  | 0 | 0 | 0 | 0 | 0 | 0 | 0 | -5.317026 | -1.653892 | -1.96027 | -2.129123 | -1.932458 | -1.263834 | -1.369694 | -1.658588 | 0.8020104 | -1.223152 | 0.3646518 | -1.521572
2148 | 0 | 0 | 0 |  |  | 0 | 0 | 0 | 0 | 0 | 0 | 0 | -5.317026 | -1.653892 | -1.96027 | -2.129123 | -1.932458 | -1.263834 | -1.369694 | -1.658588 | 0.8020104 | -1.223152 | 0.3646518 | -1.521572
2149 | 0 | 0 | 0 |  |  | 0 | 0 | 0 | 0 | 0 | 0 | 0 | -5.317026 | -1.653892 | -1.96027 | -2.129123 | -1.932458 | -1.263834 | -1.369694 | -1.658588 | 0.8020104 | -1.223152 | 0.3646518 | -1.521572
2150 | 0 | 0 | 0 |  |  | 0 | 0 | 0 | 0 | 0 | 0 | 0 | -5.317026 | -1.653892 | -1.96027 | -2.129123 | -1.932458 | -1.263834 | -1.369694 | -1.658588 | 0.8020104 | -1.223152 | 0.3646518 | -1.521572
2151 | 0 | 0 | 0 |  |  | 0 | 0 | 0 | 0 | 0 | 0 | 0 | -5.317026 | -1.653892 | -1.96027 | -2.129123 | -1.932458 | -1.263834 | -1.369694 | -1.658588 | 0.8020104 | -1.223152 | 0.3646518 | -1.521572
2152 | 0 | 0 | 0 |  |  | 0 | 0 | 0 | 0 | 0 | 0 | 0 | -5.317026 | -1.653892 | -1.96027 | -2.129123 | -1.932458 | -1.263834 | -1.369694 | -1.658588 | 0.8020104 | -1.223152 | 0.3646518 | -1.521572
2153 | 0 | 0 | 0 |  |  | 0 | 0 | 0 | 0 | 0 | 0 | 0 | -5.317026 | -1.653892 | -1.96027 | -2.129123 | -1.932458 | -1.263834 | -1.369694 | -1.658588 | 0.8020104 | -1.223152 | 0.3646518 | -1.521572
2154 | 0 | 0 | 0 |  |  | 0 | 0 | 0 | 0 | 0 | 0 | 0 | -5.317026 | -1.653892 | -1.96027 | -2.129123 | -1.932458 | -1.263834 | -1.369694 | -1.658588 | 0.8020104 | -1.223152 | 0.3646518 | -1.521572
2155 | 0 | 0 | 0 |  |  | 0 | 0 | 0 | 0 | 0 | 0 | 0 | -5.317026 | -1.653892 | -1.96027 | -2.129123 | -1.932458 | -1.263834 | -1.369694 | -1.658588 | 0.8020104 | -1.223152 | 0.3646518 | -1.521572
2156 | 0 | 0 | 0 |  |  | 0 | 0 | 0 | 0 | 0 | 0 | 0 | -5.317026 | -1.653892 | -1.96027 | -2.129123 | -1.932458 | -1.263834 | -1.369694 | -1.658588 | 0.8020104 | -1.223152 | 0.3646518 | -1.521572
2157 | 0 | 0 | 0 |  |  | 0 | 0 | 0 | 0 | 0 | 0 | 0 | -5.317026 | -1.653892 | -1.96027 | -2.129123 | -1.932458 | -1.263834 | -1.369694 | -1.658588 | 0.8020104 | -1.223152 | 0.3646518 | -1.521572
2158 | 0 | 0 | 0 |  |  | 0 | 0 | 0 | 0 | 0 | 0 | 0 | -5.317026 | -1.653892 | -1.96027 | -2.129123 | -1.932458 | -1.263834 | -1.369694 | -1.658588 | 0.8020104 | -1.223152 | 0.3646518 | -1.521572
2159 | 0 | 0 | 0 |  |  | 0 | 0 | 0 | 0 | 0 | 0 | 0 | -5.317026 | -1.653892 | -1.96027 | -2.129123 | -1.932458 | -1.263834 | -1.369694 | -1.658588 | 0.8020104 | -1.223152 | 0.3646518 | -1.521572
2160 | 0 | 0 | 0 |  |  | 0 | 0 | 0 | 0 | 0 | 0 | 0 | -5.317026 | -1.653892 | -1.96027 | -2.129123 | -1.932458 | -1.263834 | -1.369694 | -1.658588 | 0.8020104 | -1.223152 | 0.3646518 | -1.521572
2161 | 0 | 0 | 0 |  |  | 0 | 0 | 0 | 0 | 0 | 0 | 0 | -5.317026 | -1.653892 | -1.96027 | -2.129123 | -1.932458 | -1.263834 | -1.369694 | -1.658588 | 0.8020104 | -1.223152 | 0.3646518 | -1.521572
2162 | 0 | 0 | 0 |  |  | 0 | 0 | 0 | 0 | 0 | 0 | 0 | -5.317026 | -1.653892 | -1.96027 | -2.129123 | -1.932458 | -1.263834 | -1.369694 | -1.658588 | 0.8020104 | -1.223152 | 0.3646518 | -1.521572
2163 | 0 | 0 | 0 |  |  | 0 | 0 | 0 | 0 | 0 | 0 | 0 | -5.317026 | -1.653892 | -1.96027 | -2.129123 | -1.932458 | -1.263834 | -1.369694 | -1.658588 | 0.8020104 | -1.223152 | 0.3646518 | -1.521572
2164 | 0 | 0 | 0 |  |  | 0 | 0 | 0 | 0 | 0 | 0 | 0 | -5.317026 | -1.653892 | -1.96027 | -2.129123 | -1.932458 | -1.263834 | -1.369694 | -1.658588 | 0.8020104 | -1.223152 | 0.3646518 | -1.521572
2165 | 0 | 0 | 0 |  |  | 0 | 0 | 0 | 0 | 0 | 0 | 0 | -5.317026 | -1.653892 | -1.96027 | -2.129123 | -1.932458 | -1.263834 | -1.369694 | -1.658588 | 0.8020104 | -1.223152 | 0.3646518 | -1.521572
2166 | 0 | 0 | 0 |  |  | 0 | 0 | 0 | 0 | 0 | 0 | 0 | -5.317026 | -1.653892 | -1.96027 | -2.129123 | -1.932458 | -1.263834 | -1.369694 | -1.658588 | 0.8020104 | -1.223152 | 0.3646518 | -1.521572
2167 | 0 | 0 | 0 |  |  | 0 | 0 | 0 | 0 | 0 | 0 | 0 | -5.317026 | -1.653892 | -1.96027 | -2.129123 | -1.932458 | -1.263834 | -1.369694 | -1.658588 | 0.8020104 | -1.223152 | 0.3646518 | -1.521572
2168 | 0 | 0 | 0 |  |  | 0 | 0 | 0 | 0 | 0 | 0 | 0 | -5.317026 | -1.653892 | -1.96027 | -2.129123 | -1.932458 | -1.263834 | -1.369694 | -1.658588 | 0.8020104 | -1.223152 | 0.3646518 | -1.521572
2169 | 0 | 0 | 0 |  |  | 0 | 0 | 0 | 0 | 0 | 0 | 0 | -5.317026 | -1.653892 | -1.96027 | -2.129123 | -1.932458 | -1.263834 | -1.369694 | -1.658588 | 0.8020104 | -1.223152 | 0.3646518 | -1.521572
2170 | 0 | 0 | 0 |  |  | 0 | 0 | 0 | 0 | 0 | 0 | 0 | -5.317026 | -1.653892 | -1.96027 | -2.129123 | -1.932458 | -1.263834 | -1.369694 | -1.658588 | 0.8020104 | -1.223152 | 0.3646518 | -1.521572
2171 | 0 | 0 | 0 |  |  | 0 | 0 | 0 | 0 | 0 | 0 | 0 | -5.317026 | -1.653892 | -1.96027 | -2.129123 | -1.932458 | -1.263834 | -1.369694 | -1.658588 | 0.8020104 | -1.223152 | 0.3646518 | -1.521572
2172 | 0 | 0 | 0 |  |  | 0 | 0 | 0 | 0 | 0 | 0 | 0 | -5.317026 | -1.653892 | -1.96027 | -2.129123 | -1.932458 | -1.263834 | -1.369694 | -1.658588 | 0.8020104 | -1.223152 | 0.3646518 | -1.521572
2173 | 0 | 0 | 0 |  |  | 0 | 0 | 0 | 0 | 0 | 0 | 0 | -5.317026 | -1.653892 | -1.96027 | -2.129123 | -1.932458 | -1.263834 | -1.369694 | -1.658588 | 0.8020104 | -1.223152 | 0.3646518 | -1.521572
2174 | 0 | 0 | 0 |  |  | 0 | 0 | 0 | 0 | 0 | 0 | 0 | -5.317026 | -1.653892 | -1.96027 | -2.129123 | -1.932458 | -1.263834 | -1.369694 | -1.658588 | 0.8020104 | -1.223152 | 0.3646518 | -1.521572
2175 | 0 | 0 | 0 |  |  | 0 | 0 | 0 | 0 | 0 | 0 | 0 | -5.317026 | -1.653892 | -1.96027 | -2.129123 | -1.932458 | -1.263834 | -1.369694 | -1.658588 | 0.8020104 | -1.223152 | 0.3646518 | -1.521572
2176 | 0 | 0 | 0 |  |  | 0 | 0 | 0 | 0 | 0 | 0 | 0 | -5.317026 | -1.653892 | -1.96027 | -2.129123 | -1.932458 | -1.263834 | -1.369694 | -1.658588 | 0.8020104 | -1.223152 | 0.3646518 | -1.521572
2177 | 0 | 0 | 0 |  |  | 0 | 0 | 0 | 0 | 0 | 0 | 0 | -5.317026 | -1.653892 | -1.96027 | -2.129123 | -1.932458 | -1.263834 | -1.369694 | -1.658588 | 0.8020104 | -1.223152 | 0.3646518 | -1.521572
2178 | 0 | 0 | 0 |  |  | 0 | 0 | 0 | 0 | 0 | 0 | 0 | -5.317026 | -1.653892 | -1.96027 | -2.129123 | -1.932458 | -1.263834 | -1.369694 | -1.658588 | 0.8020104 | -1.223152 | 0.3646518 | -1.521572
2179 | 0 | 0 | 0 |  |  | 0 | 0 | 0 | 0 | 0 | 0 | 0 | -5.317026 | -1.653892 | -1.96027 | -2.129123 | -1.932458 | -1.263834 | -1.369694 | -1.658588 | 0.8020104 | -1.223152 | 0.3646518 | -1.521572
2180 | 0 | 0 | 0 |  |  | 0 | 0 | 0 | 0 | 0 | 0 | 0 | -5.317026 | -1.653892 | -1.96027 | -2.129123 | -1.932458 | -1.263834 | -1.369694 | -1.658588 | 0.8020104 | -1.223152 | 0.3646518 | -1.521572
2181 | 0 | 0 | 0 |  |  | 0 | 0 | 0 | 0 | 0 | 0 | 0 | -5.317026 | -1.653892 | -1.96027 | -2.129123 | -1.932458 | -1.263834 | -1.369694 | -1.658588 | 0.8020104 | -1.223152 | 0.3646518 | -1.521572
2182 | 0 | 0 | 0 |  |  | 0 | 0 | 0 | 0 | 0 | 0 | 0 | -5.317026 | -1.653892 | -1.96027 | -2.129123 | -1.932458 | -1.263834 | -1.369694 | -1.658588 | 0.8020104 | -1.223152 | 0.3646518 | -1.521572
2183 | 0 | 0 | 0 |  |  | 0 | 0 | 0 | 0 | 0 | 0 | 0 | -5.317026 | -1.653892 | -1.96027 | -2.129123 | -1.932458 | -1.263834 | -1.369694 | -1.658588 | 0.8020104 | -1.223152 | 0.3646518 | -1.521572
2184 | 0 | 0 | 0 |  |  | 0 | 0 | 0 | 0 | 0 | 0 | 0 | -5.317026 | -1.653892 | -1.96027 | -2.129123 | -1.932458 | -1.263834 | -1.369694 | -1.658588 | 0.8020104 | -1.223152 | 0.3646518 | -1.521572
2185 | 0 | 0 | 0 |  |  | 0 | 0 | 0 | 0 | 0 | 0 | 0 | -5.317026 | -1.653892 | -1.96027 | -2.129123 | -1.932458 | -1.263834 | -1.369694 | -1.658588 | 0.8020104 | -1.223152 | 0.3646518 | -1.521572
2186 | 0 | 0 | 0 |  |  | 0 | 0 | 0 | 0 | 0 | 0 | 0 | -5.317026 | -1.653892 | -1.96027 | -2.129123 | -1.932458 | -1.263834 | -1.369694 | -1.658588 | 0.8020104 | -1.223152 | 0.3646518 | -1.521572
2187 | 0 | 0 | 0 |  |  | 0 | 0 | 0 | 0 | 0 | 0 | 0 | -5.317026 | -1.653892 | -1.96027 | -2.129123 | -1.932458 | -1.263834 | -1.369694 | -1.658588 | 0.8020104 | -1.223152 | 0.3646518 | -1.521572
2188 | 0 | 0 | 0 |  |  | 0 | 0 | 0 | 0 | 0 | 0 | 0 | -5.317026 | -1.653892 | -1.96027 | -2.129123 | -1.932458 | -1.263834 | -1.369694 | -1.658588 | 0.8020104 | -1.223152 | 0.3646518 | -1.521572
2189 | 0 | 0 | 0 |  |  | 0 | 0 | 0 | 0 | 0 | 0 | 0 | -5.317026 | -1.653892 | -1.96027 | -2.129123 | -1.932458 | -1.263834 | -1.369694 | -1.658588 | 0.8020104 | -1.223152 | 0.3646518 | -1.521572
2190 | 0 | 0 | 0 |  |  | 0 | 0 | 0 | 0 | 0 | 0 | 0 | -5.317026 | -1.653892 | -1.96027 | -2.129123 | -1.932458 | -1.263834 | -1.369694 | -1.658588 | 0.8020104 | -1.223152 | 0.3646518 | -1.521572
2191 | 0 | 0 | 0 |  |  | 0 | 0 | 0 | 0 | 0 | 0 | 0 | -5.317026 | -1.653892 | -1.96027 | -2.129123 | -1.932458 | -1.263834 | -1.369694 | -1.658588 | 0.8020104 | -1.223152 | 0.3646518 | -1.521572
2192 | 0 | 0 | 0 |  |  | 0 | 0 | 0 | 0 | 0 | 0 | 0 | -5.317026 | -1.653892 | -1.96027 | -2.129123 | -1.932458 | -1.263834 | -1.369694 | -1.658588 | 0.8020104 | -1.223152 | 0.3646518 | -1.521572
2193 | 0 | 0 | 0 |  |  | 0 | 0 | 0 | 0 | 0 | 0 | 0 | -5.317026 | -1.653892 | -1.96027 | -2.129123 | -1.932458 | -1.263834 | -1.369694 | -1.658588 | 0.8020104 | -1.223152 | 0.3646518 | -1.521572
2194 | 0 | 0 | 0 |  |  | 0 | 0 | 0 | 0 | 0 | 0 | 0 | -5.317026 | -1.653892 | -1.96027 | -2.129123 | -1.932458 | -1.263834 | -1.369694 | -1.658588 | 0.8020104 | -1.223152 | 0.3646518 | -1.521572
2195 | 0 | 0 | 0 |  |  | 0 | 0 | 0 | 0 | 0 | 0 | 0 | -5.317026 | -1.653892 | -1.96027 | -2.129123 | -1.932458 | -1.263834 | -1.369694 | -1.658588 | 0.8020104 | -1.223152 | 0.3646518 | -1.521572
2196 | 0 | 0 | 0 |  |  | 0 | 0 | 0 | 0 | 0 | 0 | 0 | -5.317026 | -1.653892 | -1.96027 | -2.129123 | -1.932458 | -1.263834 | -1.369694 | -1.658588 | 0.8020104 | -1.223152 | 0.3646518 | -1.521572
2197 | 0 | 0 | 0 |  |  | 0 | 0 | 0 | 0 | 0 | 0 | 0 | -5.317026 | -1.653892 | -1.96027 | -2.129123 | -1.932458 | -1.263834 | -1.369694 | -1.658588 | 0.8020104 | -1.223152 | 0.3646518 | -1.521572
2198 | 0 | 0 | 0 |  |  | 0 | 0 | 0 | 0 | 0 | 0 | 0 | -5.317026 | -1.653892 | -1.96027 | -2.129123 | -1.932458 | -1.263834 | -1.369694 | -1.658588 | 0.8020104 | -1.223152 | 0.3646518 | -1.521572
2199 | 0 | 0 | 0 |  |  | 0 | 0 | 0 | 0 | 0 | 0 | 0 | -5.317026 | -1.653892 | -1.96027 | -2.129123 | -1.932458 | -1.263834 | -1.369694 | -1.658588 | 0.8020104 | -1.223152 | 0.3646518 | -1.521572
2200 | 0 | 0 | 0 |  |  | 0 | 0 | 0 | 0 | 0 | 0 | 0 | -5.317026 | -1.653892 | -1.96027 | -2.129123 | -1.932458 | -1.263834 | -1.369694 | -1.658588 | 0.8020104 | -1.223152 | 0.3646518 | -1.521572
2201 | 0 | 0 | 0 |  |  | 0 | 0 | 0 | 0 | 0 | 0 | 0 | -5.317026 | -1.653892 | -1.96027 | -2.129123 | -1.932458 | -1.263834 | -1.369694 | -1.658588 | 0.8020104 | -1.223152 | 0.3646518 | -1.521572
2202 | 0 | 0 | 0 |  |  | 0 | 0 | 0 | 0 | 0 | 0 | 0 | -5.317026 | -1.653892 | -1.96027 | -2.129123 | -1.932458 | -1.263834 | -1.369694 | -1.658588 | 0.8020104 | -1.223152 | 0.3646518 | -1.521572
2203 | 0 | 0 | 0 |  |  | 0 | 0 | 0 | 0 | 0 | 0 | 0 | -5.317026 | -1.653892 | -1.96027 | -2.129123 | -1.932458 | -1.263834 | -1.369694 | -1.658588 | 0.8020104 | -1.223152 | 0.3646518 | -1.521572
2204 | 0 | 0 | 0 |  |  | 0 | 0 | 0 | 0 | 0 | 0 | 0 | -5.317026 | -1.653892 | -1.96027 | -2.129123 | -1.932458 | -1.263834 | -1.369694 | -1.658588 | 0.8020104 | -1.223152 | 0.3646518 | -1.521572
2205 | 0 | 0 | 0 |  |  | 0 | 0 | 0 | 0 | 0 | 0 | 0 | -5.317026 | -1.653892 | -1.96027 | -2.129123 | -1.932458 | -1.263834 | -1.369694 | -1.658588 | 0.8020104 | -1.223152 | 0.3646518 | -1.521572
2206 | 0 | 0 | 0 |  |  | 0 | 0 | 0 | 0 | 0 | 0 | 0 | -5.317026 | -1.653892 | -1.96027 | -2.129123 | -1.932458 | -1.263834 | -1.369694 | -1.658588 | 0.8020104 | -1.223152 | 0.3646518 | -1.521572
2207 | 0 | 0 | 0 |  |  | 0 | 0 | 0 | 0 | 0 | 0 | 0 | -5.317026 | -1.653892 | -1.96027 | -2.129123 | -1.932458 | -1.263834 | -1.369694 | -1.658588 | 0.8020104 | -1.223152 | 0.3646518 | -1.521572
2208 | 0 | 0 | 0 |  |  | 0 | 0 | 0 | 0 | 0 | 0 | 0 | -5.317026 | -1.653892 | -1.96027 | -2.129123 | -1.932458 | -1.263834 | -1.369694 | -1.658588 | 0.8020104 | -1.223152 | 0.3646518 | -1.521572
2209 | 0 | 0 | 0 |  |  | 0 | 0 | 0 | 0 | 0 | 0 | 0 | -5.317026 | -1.653892 | -1.96027 | -2.129123 | -1.932458 | -1.263834 | -1.369694 | -1.658588 | 0.8020104 | -1.223152 | 0.3646518 | -1.521572
2210 | 0 | 0 | 0 |  |  | 0 | 0 | 0 | 0 | 0 | 0 | 0 | -5.317026 | -1.653892 | -1.96027 | -2.129123 | -1.932458 | -1.263834 | -1.369694 | -1.658588 | 0.8020104 | -1.223152 | 0.3646518 | -1.521572
2211 | 0 | 0 | 0 |  |  | 0 | 0 | 0 | 0 | 0 | 0 | 0 | -5.317026 | -1.653892 | -1.96027 | -2.129123 | -1.932458 | -1.263834 | -1.369694 | -1.658588 | 0.8020104 | -1.223152 | 0.3646518 | -1.521572
2212 | 0 | 0 | 0 |  |  | 0 | 0 | 0 | 0 | 0 | 0 | 0 | -5.317026 | -1.653892 | -1.96027 | -2.129123 | -1.932458 | -1.263834 | -1.369694 | -1.658588 | 0.8020104 | -1.223152 | 0.3646518 | -1.521572
2213 | 0 | 0 | 0 |  |  | 0 | 0 | 0 | 0 | 0 | 0 | 0 | -5.317026 | -1.653892 | -1.96027 | -2.129123 | -1.932458 | -1.263834 | -1.369694 | -1.658588 | 0.8020104 | -1.223152 | 0.3646518 | -1.521572
2214 | 0 | 0 | 0 |  |  | 0 | 0 | 0 | 0 | 0 | 0 | 0 | -5.317026 | -1.653892 | -1.96027 | -2.129123 | -1.932458 | -1.263834 | -1.369694 | -1.658588 | 0.8020104 | -1.223152 | 0.3646518 | -1.521572
2215 | 0 | 0 | 0 |  |  | 0 | 0 | 0 | 0 | 0 | 0 | 0 | -5.317026 | -1.653892 | -1.96027 | -2.129123 | -1.932458 | -1.263834 | -1.369694 | -1.658588 | 0.8020104 | -1.223152 | 0.3646518 | -1.521572
2216 | 0 | 0 | 0 |  |  | 0 | 0 | 0 | 0 | 0 | 0 | 0 | -5.317026 | -1.653892 | -1.96027 | -2.129123 | -1.932458 | -1.263834 | -1.369694 | -1.658588 | 0.8020104 | -1.223152 | 0.3646518 | -1.521572
2217 | 0 | 0 | 0 |  |  | 0 | 0 | 0 | 0 | 0 | 0 | 0 | -5.317026 | -1.653892 | -1.96027 | -2.129123 | -1.932458 | -1.263834 | -1.369694 | -1.658588 | 0.8020104 | -1.223152 | 0.3646518 | -1.521572
2218 | 0 | 0 | 0 |  |  | 0 | 0 | 0 | 0 | 0 | 0 | 0 | -5.317026 | -1.653892 | -1.96027 | -2.129123 | -1.932458 | -1.263834 | -1.369694 | -1.658588 | 0.8020104 | -1.223152 | 0.3646518 | -1.521572
2219 | 0 | 0 | 0 |  |  | 0 | 0 | 0 | 0 | 0 | 0 | 0 | -5.317026 | -1.653892 | -1.96027 | -2.129123 | -1.932458 | -1.263834 | -1.369694 | -1.658588 | 0.8020104 | -1.223152 | 0.3646518 | -1.521572
2220 | 0 | 0 | 0 |  |  | 0 | 0 | 0 | 0 | 0 | 0 | 0 | -5.317026 | -1.653892 | -1.96027 | -2.129123 | -1.932458 | -1.263834 | -1.369694 | -1.658588 | 0.8020104 | -1.223152 | 0.3646518 | -1.521572
2221 | 0 | 0 | 0 |  |  | 0 | 0 | 0 | 0 | 0 | 0 | 0 | -5.317026 | -1.653892 | -1.96027 | -2.129123 | -1.932458 | -1.263834 | -1.369694 | -1.658588 | 0.8020104 | -1.223152 | 0.3646518 | -1.521572
2222 | 0 | 0 | 0 |  |  | 0 | 0 | 0 | 0 | 0 | 0 | 0 | -5.317026 | -1.653892 | -1.96027 | -2.129123 | -1.932458 | -1.263834 | -1.369694 | -1.658588 | 0.8020104 | -1.223152 | 0.3646518 | -1.521572
2223 | 0 | 0 | 0 |  |  | 0 | 0 | 0 | 0 | 0 | 0 | 0 | -5.317026 | -1.653892 | -1.96027 | -2.129123 | -1.932458 | -1.263834 | -1.369694 | -1.658588 | 0.8020104 | -1.223152 | 0.3646518 | -1.521572
2224 | 0 | 0 | 0 |  |  | 0 | 0 | 0 | 0 | 0 | 0 | 0 | -5.317026 | -1.653892 | -1.96027 | -2.129123 | -1.932458 | -1.263834 | -1.369694 | -1.658588 | 0.8020104 | -1.223152 | 0.3646518 | -1.521572
2225 | 0 | 0 | 0 |  |  | 0 | 0 | 0 | 0 | 0 | 0 | 0 | -5.317026 | -1.653892 | -1.96027 | -2.129123 | -1.932458 | -1.263834 | -1.369694 | -1.658588 | 0.8020104 | -1.223152 | 0.3646518 | -1.521572
2226 | 0 | 0 | 0 |  |  | 0 | 0 | 0 | 0 | 0 | 0 | 0 | -5.317026 | -1.653892 | -1.96027 | -2.129123 | -1.932458 | -1.263834 | -1.369694 | -1.658588 | 0.8020104 | -1.223152 | 0.3646518 | -1.521572
2227 | 0 | 0 | 0 |  |  | 0 | 0 | 0 | 0 | 0 | 0 | 0 | -5.317026 | -1.653892 | -1.96027 | -2.129123 | -1.932458 | -1.263834 | -1.369694 | -1.658588 | 0.8020104 | -1.223152 | 0.3646518 | -1.521572
2228 | 0 | 0 | 0 |  |  | 0 | 0 | 0 | 0 | 0 | 0 | 0 | -5.317026 | -1.653892 | -1.96027 | -2.129123 | -1.932458 | -1.263834 | -1.369694 | -1.658588 | 0.8020104 | -1.223152 | 0.3646518 | -1.521572
2229 | 0 | 0 | 0 |  |  | 0 | 0 | 0 | 0 | 0 | 0 | 0 | -5.317026 | -1.653892 | -1.96027 | -2.129123 | -1.932458 | -1.263834 | -1.369694 | -1.658588 | 0.8020104 | -1.223152 | 0.3646518 | -1.521572
2230 | 0 | 0 | 0 |  |  | 0 | 0 | 0 | 0 | 0 | 0 | 0 | -5.317026 | -1.653892 | -1.96027 | -2.129123 | -1.932458 | -1.263834 | -1.369694 | -1.658588 | 0.8020104 | -1.223152 | 0.3646518 | -1.521572
2231 | 0 | 0 | 0 |  |  | 0 | 0 | 0 | 0 | 0 | 0 | 0 | -5.317026 | -1.653892 | -1.96027 | -2.129123 | -1.932458 | -1.263834 | -1.369694 | -1.658588 | 0.8020104 | -1.223152 | 0.3646518 | -1.521572
2232 | 0 | 0 | 0 |  |  | 0 | 0 | 0 | 0 | 0 | 0 | 0 | -5.317026 | -1.653892 | -1.96027 | -2.129123 | -1.932458 | -1.263834 | -1.369694 | -1.658588 | 0.8020104 | -1.223152 | 0.3646518 | -1.521572
2233 | 0 | 0 | 0 |  |  | 0 | 0 | 0 | 0 | 0 | 0 | 0 | -5.317026 | -1.653892 | -1.96027 | -2.129123 | -1.932458 | -1.263834 | -1.369694 | -1.658588 | 0.8020104 | -1.223152 | 0.3646518 | -1.521572
2234 | 0 | 0 | 0 |  |  | 0 | 0 | 0 | 0 | 0 | 0 | 0 | -5.317026 | -1.653892 | -1.96027 | -2.129123 | -1.932458 | -1.263834 | -1.369694 | -1.658588 | 0.8020104 | -1.223152 | 0.3646518 | -1.521572
2235 | 0 | 0 | 0 |  |  | 0 | 0 | 0 | 0 | 0 | 0 | 0 | -5.317026 | -1.653892 | -1.96027 | -2.129123 | -1.932458 | -1.263834 | -1.369694 | -1.658588 | 0.8020104 | -1.223152 | 0.3646518 | -1.521572
2236 | 0 | 0 | 0 |  |  | 0 | 0 | 0 | 0 | 0 | 0 | 0 | -5.317026 | -1.653892 | -1.96027 | -2.129123 | -1.932458 | -1.263834 | -1.369694 | -1.658588 | 0.8020104 | -1.223152 | 0.3646518 | -1.521572
2237 | 0 | 0 | 0 |  |  | 0 | 0 | 0 | 0 | 0 | 0 | 0 | -5.317026 | -1.653892 | -1.96027 | -2.129123 | -1.932458 | -1.263834 | -1.369694 | -1.658588 | 0.8020104 | -1.223152 | 0.3646518 | -1.521572
2238 | 0 | 0 | 0 |  |  | 0 | 0 | 0 | 0 | 0 | 0 | 0 | -5.317026 | -1.653892 | -1.96027 | -2.129123 | -1.932458 | -1.263834 | -1.369694 | -1.658588 | 0.8020104 | -1.223152 | 0.3646518 | -1.521572
2239 | 0 | 0 | 0 |  |  | 0 | 0 | 0 | 0 | 0 | 0 | 0 | -5.317026 | -1.653892 | -1.96027 | -2.129123 | -1.932458 | -1.263834 | -1.369694 | -1.658588 | 0.8020104 | -1.223152 | 0.3646518 | -1.521572
2240 | 0 | 0 | 0 |  |  | 0 | 0 | 0 | 0 | 0 | 0 | 0 | -5.317026 | -1.653892 | -1.96027 | -2.129123 | -1.932458 | -1.263834 | -1.369694 | -1.658588 | 0.8020104 | -1.223152 | 0.3646518 | -1.521572
2241 | 0 | 0 | 0 |  |  | 0 | 0 | 0 | 0 | 0 | 0 | 0 | -5.317026 | -1.653892 | -1.96027 | -2.129123 | -1.932458 | -1.263834 | -1.369694 | -1.658588 | 0.8020104 | -1.223152 | 0.3646518 | -1.521572
2242 | 0 | 0 | 0 |  |  | 0 | 0 | 0 | 0 | 0 | 0 | 0 | -5.317026 | -1.653892 | -1.96027 | -2.129123 | -1.932458 | -1.263834 | -1.369694 | -1.658588 | 0.8020104 | -1.223152 | 0.3646518 | -1.521572
2243 | 0 | 0 | 0 |  |  | 0 | 0 | 0 | 0 | 0 | 0 | 0 | -5.317026 | -1.653892 | -1.96027 | -2.129123 | -1.932458 | -1.263834 | -1.369694 | -1.658588 | 0.8020104 | -1.223152 | 0.3646518 | -1.521572
2244 | 0 | 0 | 0 |  |  | 0 | 0 | 0 | 0 | 0 | 0 | 0 | -5.317026 | -1.653892 | -1.96027 | -2.129123 | -1.932458 | -1.263834 | -1.369694 | -1.658588 | 0.8020104 | -1.223152 | 0.3646518 | -1.521572
2245 | 0 | 0 | 0 |  |  | 0 | 0 | 0 | 0 | 0 | 0 | 0 | -5.317026 | -1.653892 | -1.96027 | -2.129123 | -1.932458 | -1.263834 | -1.369694 | -1.658588 | 0.8020104 | -1.223152 | 0.3646518 | -1.521572
#REF! |  |  | 0 |  |  | #REF! | #REF! | #REF! | #REF! | #REF! | #REF! | #REF! | #REF! | #REF! | #REF! | #REF! | #REF! | #REF! | #REF! | #REF! | #REF! | #REF! | #REF! | #REF!
#REF! |  |  | 0 |  |  | #REF! | #REF! | #REF! | #REF! | #REF! | #REF! | #REF! | #REF! | #REF! | #REF! | #REF! | #REF! | #REF! | #REF! | #REF! | #REF! | #REF! | #REF! | #REF!
#REF! |  |  | 0 |  |  | #REF! | #REF! | #REF! | #REF! | #REF! | #REF! | #REF! | #REF! | #REF! | #REF! | #REF! | #REF! | #REF! | #REF! | #REF! | #REF! | #REF! | #REF! | #REF!
#REF! |  |  | 0 |  |  | #REF! | #REF! | #REF! | #REF! | #REF! | #REF! | #REF! | #REF! | #REF! | #REF! | #REF! | #REF! | #REF! | #REF! | #REF! | #REF! | #REF! | #REF! | #REF!
#REF! |  |  | 0 |  |  | #REF! | #REF! | #REF! | #REF! | #REF! | #REF! | #REF! | #REF! | #REF! | #REF! | #REF! | #REF! | #REF! | #REF! | #REF! | #REF! | #REF! | #REF! | #REF!
0

## Object Sample Categories
Object Type | Sample type | Production method | Surface Type
Bronze Sculpture | Casting (copper alloy) | Cast Metal | Finished Surface
Clock | Enamel | Drawn Wire Metal | Cut or filed surface
Coin | Glass | Gilded/plated Metal | As-cast surface
Enamel | Marquetry Sheet Brass | Hammered Sheet Metal | Gilded or Plated surface
Furniture | Marquetry Sheet Copper | Rolled Sheet Metal
Gilt Bronze | Marquetry Sheet Pewter (tin alloy)
Hardware (locks and hinges) | Pewter (tin alloy)
Ingot | Sheet Brass
Medal | Sheet Copper
Musical Instrument | Wood
Scientific Instrument | Other
Other