## Master Data
Spectrum Name | Cr |  |  |  | Mn |  |  |  | Fe |  |  |  | Co |  |  |  | Ni |  |  |  | Cu |  |  | Zn |  |  |  | AsKa | 0 | 0 | 0 | AsKb |  |  |  | Se |  |  |  | Ag |  |  |  | Cd |  |  |  | SnK |  |  |  | SnL | 0 | 0 | 0 | Sb |  |  |  | Au |  |  |  | Pb |  |  |  | PbM | 0 | 0 | 0 | Bi |  |  |  | #N/A | 0 | 0 | 0 | #N/A | 0 | 0 | 0 | #N/A | 0 | 0 | 0 | #N/A | 0 | 0 | 0 | #N/A | 0 | 0 | 0 | #N/A | 0 | 0 | 0 | Total | Sn L/K Alert | Low Total Alert | SnL:SnK peak area | 0 | Low total threshold (3σ) | PyMca Total | Quality Factor | Use As Reference (mark "R") | Object ID # | Object Name | Object Artist | Confidence (Object Artist) | Founder (if known) | Confidence (Founder) | Owner/Collection | Notes | Earliest Possible Date | Latest Possible Date | Mean Date | Error | City of Origin | Confidence (City) | Country of Origin | Confidence (Country) | Object Type: Bronze Sculpture, Clock, Coin, Enamel, Furniture, Gilt Bronze, Hardware (locks and hinges), Ingot, Medal, Musical Instrument, Scientific Instrument, Other | Casting (copper alloy), Enamel, Glass, Marquetry Sheet Brass, Marquetry Sheet Copper, Marquetry Sheet Pewter (tin alloy), Pewter (tin alloy), Sheet Brass, Sheet Copper, Wood, Other | Cut or filed surface (original):type "C"; Raw surface: leave blank | Prepared/Sanded Surface (at time of analysis): type "P" | Date of Analysis | Analysis Method | Quantification Protocol | Days since calibration | Analyst | Citation | Instrument | PyMca Configuration | Seconds | kV | µA |  | 1° Beam Filter |  |  | 2° Beam Filter |  | 3° Beam Filter | Results File: | 0 | 0 | 0 | 0 | 0 | 0 | 0 | 0 | 0 | 0 | 0 | 0 |  | Cr | Mn | Fe | Co | Ni | Cu | Zn | AsKa | AsKb | Se | Ag | Cd | SnK | SnL | Sb | Au | Pb | PbM | Bi | #N/A | #N/A | #N/A | #N/A | #N/A | #N/A | Images
1680_French_Golecabinet_Nostellpriory_brassmarquetry.csv | 0.003989128 | ± | 0.01518926 | * | 0.002810278 | ± | 0.006992902 | * | 0.1094822 | ± | 0.01798755 |  | -0.007559728 | ± | 0.02065517 | * | 0.1115715 | ± | 0.02193435 |  | 80.79734 | ± | 0.96723 | 13.76616 | ± | 0.2391442 |  | #N/A | ± | #N/A | #N/A | 1.170118 | ± | 0.0621563 |  | 0.01710211 | ± | 0.0127997 |  | 0.2195007 | ± | 0.03195438 |  | 0.01157507 | ± | 0.01926701 | * | 3.127448 | ± | 0.1634641 |  | #N/A | ± | #N/A | #N/A | 0.0281021 | ± | 0.04804683 | * | -0.009491282 | ± | 0.2672545 |  | 0.6468216 | ± | 0.2011508 |  | #N/A | ± | #N/A | #N/A | 0.0051028 | ± | 0.03931359 | * | #N/A | ± | #N/A | #N/A | #N/A | ± | #N/A | #N/A | #N/A | ± | #N/A | #N/A | #N/A | ± | #N/A | #N/A | #N/A | ± | #N/A | #N/A | #N/A | ± | #N/A | #N/A | 100.0001 | †† | ††† | 0.4114398 |  | 91.74348 | 76.572 | -9.713932 | R | 0 | Cabinet on stand. BRASS MARQUETRY | Gole | 2 |  |  | Nostell Priory, National Trust | Attributed to Pierre Gole |  |  | 1670 | 10 |  |  | France | 2 | Furniture | Marquetry Sheet Brass |  |  | 1904-01-01 | ED-XRF | CHARMed PyMca | 0 | Yannick Chastang |  | Bruker Tracer III-SD | YannickConfig1.0quant.cfg | 60 | 40 | 12 | 33 | µm | Ti | 0 | µm | 0 | µm | 0 | [12 empty] | 1680_French_Golecabinet_Nostellpriory_brassmarquetry.csv | 0.01518926 | 0.006992902 | 0.01798755 | 0.02065517 | 0.02193435 | 0.96723 | 0.2391442 | #N/A | 0.0621563 | 0.0127997 | 0.03195438 | 0.01926701 | 0.1634641 | #N/A | 0.04804683 | 0.2672545 | 0.2011508 | #N/A | 0.03931359 | #N/A | #N/A | #N/A | #N/A | #N/A | #N/A
1680_French_Golecabinet_Nostellpriory_brassmarquetry2.csv | -0.004348605 | ± | 0.01323048 | * | 0.005663808 | ± | 0.007066532 |  | 0.1261031 | ± | 0.01805827 |  | -0.005905103 | ± | 0.02066773 | * | 0.1116745 | ± | 0.02193468 |  | 80.31318 | ± | 0.9669171 | 13.82074 | ± | 0.2393363 |  | #N/A | ± | #N/A | #N/A | 1.078136 | ± | 0.06077925 |  | 0.01453963 | ± | 0.01274059 |  | 0.2538142 | ± | 0.03274967 |  | -0.0008703238 | ± | 0.01915731 | * | 3.479775 | ± | 0.1644375 |  | #N/A | ± | #N/A | #N/A | 0.03152487 | ± | 0.04808342 | * | -0.009491422 | ± | 0.2718069 |  | 0.804829 | ± | 0.2045771 |  | #N/A | ± | #N/A | #N/A | 0.007615231 | ± | 0.03937411 | * | #N/A | ± | #N/A | #N/A | #N/A | ± | #N/A | #N/A | #N/A | ± | #N/A | #N/A | #N/A | ± | #N/A | #N/A | #N/A | ± | #N/A | #N/A | #N/A | ± | #N/A | #N/A | 100.027 | †† | ††† | 0.389528 |  | 91.74348 | 90.58183327 | -3.514071 | R | 0 | Cabinet on stand. BRASS MARQUETRY | Gole | 2 |  |  | Nostell Priory, National Trust | Attributed to Pierre Gole |  |  | 1670 | 10 |  |  | France | 2 | Furniture | Marquetry Sheet Brass |  |  | 1904-01-01 | ED-XRF | CHARMed PyMca | 0 | Yannick Chastang |  | Bruker Tracer III-SD | YannickConfig1.0quant.cfg | 60 | 40 | 12 | 33 | µm | Ti | 0 | µm | 0 | µm | 0 | [12 empty] | 1680_French_Golecabinet_Nostellpriory_brassmarquetry2.csv | 0.01323048 | 0.007066532 | 0.01805827 | 0.02066773 | 0.02193468 | 0.9669171 | 0.2393363 | #N/A | 0.06077925 | 0.01274059 | 0.03274967 | 0.01915731 | 0.1644375 | #N/A | 0.04808342 | 0.2718069 | 0.2045771 | #N/A | 0.03937411 | #N/A | #N/A | #N/A | #N/A | #N/A | #N/A
1680_French_Golecabinet_Nostellpriory_drawerbrass.csv | -0.003786213 | ± | 0.01336046 | * | 0.006375515 | ± | 0.007084949 |  | 0.1517137 | ± | 0.01817303 |  | -0.005212958 | ± | 0.02067303 | * | 0.00198514 | ± | 0.02163058 | * | 59.48563 | ± | 1.089041 | 25.50604 | ± | 0.2892517 |  | #N/A | ± | #N/A | #N/A | 0.05789233 | ± | 0.04844111 |  | 0.0002488746 | ± | 0.01242181 | * | 0.06968757 | ± | 0.02868839 |  | 0.00641915 | ± | 0.01921974 | * | 6.8756 | ± | 0.1778716 |  | #N/A | ± | #N/A | #N/A | 0.02040262 | ± | 0.04796479 | * | 0.07760798 | ± | 0.520017 |  | 7.144601 | ± | 0.391394 |  | #N/A | ± | #N/A | #N/A | 0.03133469 | ± | 0.03996795 | * | #N/A | ± | #N/A | #N/A | #N/A | ± | #N/A | #N/A | #N/A | ± | #N/A | #N/A | #N/A | ± | #N/A | #N/A | #N/A | ± | #N/A | #N/A | #N/A | ± | #N/A | #N/A | 99.42654 | †† |  | 0.2346228 |  | 91.74348 | 97.17211256 | -0.5976313 | R | 0 | Cabinet on stand. BRASS MARQUETRY | Gole | 2 |  |  | Nostell Priory, National Trust | Attributed to Pierre Gole |  |  | 1670 | 10 |  |  | France | 2 | Furniture | Marquetry Sheet Brass |  |  | 1904-01-01 | ED-XRF | CHARMed PyMca | 0 | Yannick Chastang |  | Bruker Tracer III-SD | YannickConfig1.0quant.cfg | 60 | 40 | 12 | 33 | µm | Ti | 0 | µm | 0 | µm | 0 | [12 empty] | 1680_French_Golecabinet_Nostellpriory_drawerbrass.csv | 0.01336046 | 0.007084949 | 0.01817303 | 0.02067303 | 0.02163058 | 1.089041 | 0.2892517 | #N/A | 0.04844111 | 0.01242181 | 0.02868839 | 0.01921974 | 0.1778716 | #N/A | 0.04796479 | 0.520017 | 0.391394 | #N/A | 0.03996795 | #N/A | #N/A | #N/A | #N/A | #N/A | #N/A
1670_French_GoleCandlestand_Knole_BM_Xrf1.csv | 0.0009637066 | ± | 0.01447062 | * | 0.009548862 | ± | 0.007167315 |  | 0.3765517 | ± | 0.01948249 |  | -0.008158458 | ± | 0.02065065 | * | 0.01240432 | ± | 0.02165554 | * | 63.0774 | ± | 1.04907 | 34.28713 | ± | 0.3382839 |  | #N/A | ± | #N/A | #N/A | 0.09496469 | ± | 0.04879514 |  | -0.0003683926 | ± | 0.01240845 | * | 0.06908182 | ± | 0.02867586 |  | 0.003483319 | ± | 0.01919398 | * | 0.2794431 | ± | 0.1584973 |  | #N/A | ± | #N/A | #N/A | 0.008660433 | ± | 0.04784036 | * | -0.009698205 | ± | 0.2876296 |  | 1.333942 | ± | 0.2164862 |  | #N/A | ± | #N/A | #N/A | -0.003958924 | ± | 0.03909911 | * | #N/A | ± | #N/A | #N/A | #N/A | ± | #N/A | #N/A | #N/A | ± | #N/A | #N/A | #N/A | ± | #N/A | #N/A | #N/A | ± | #N/A | #N/A | #N/A | ± | #N/A | #N/A | 99.5314 | †† | ††† | 2.210778 |  | 91.74348 | 87.82552 | -4.73384 | R | 0 | Candle stands and table, possibly Royal Louis XIV provenance. Brass marquetry Xrf | Gole | 2 |  |  | Knole House, National Trust |  |  |  | 1660 | 10 |  |  | France | 2 | Furniture | Marquetry Sheet Brass |  | No | 1904-01-01 | ED-XRF | CHARMed PyMca | 73 | Yannick Chastang |  | Bruker Tracer III-SD | YannickConfig1.0quant.cfg | 60 | 40 | 12 | 33 | µm | Ti | 0 | µm | 0 | µm | 0 | [12 empty] | 1670_French_GoleCandlestand_Knole_BM_Xrf1.csv | 0.01447062 | 0.007167315 | 0.01948249 | 0.02065065 | 0.02165554 | 1.04907 | 0.3382839 | #N/A | 0.04879514 | 0.01240845 | 0.02867586 | 0.01919398 | 0.1584973 | #N/A | 0.04784036 | 0.2876296 | 0.2164862 | #N/A | 0.03909911 | #N/A | #N/A | #N/A | #N/A | #N/A | #N/A
1670_French_GoleCandlestand_Knole_BM_Xrf2.csv | -0.001331917 | ± | 0.01393132 | * | 0.009071055 | ± | 0.007154887 |  | 0.3211556 | ± | 0.01910953 |  | -0.007608705 | ± | 0.0206548 | * | 0.01538177 | ± | 0.02166283 | * | 62.89945 | ± | 1.050865 | 34.47087 | ± | 0.3394155 |  | #N/A | ± | #N/A | #N/A | 0.1705314 | ± | 0.0495388 |  | -5.553146e-05 | ± | 0.01241522 | * | 0.0791801 | ± | 0.02888537 |  | 0.004686295 | ± | 0.01920444 | * | 0.3068948 | ± | 0.1585206 |  | #N/A | ± | #N/A | #N/A | 0.02155232 | ± | 0.04797702 | * | -0.009561903 | ± | 0.2856769 |  | 1.270222 | ± | 0.2150165 |  | #N/A | ± | #N/A | #N/A | -0.00178052 | ± | 0.03915013 | * | #N/A | ± | #N/A | #N/A | #N/A | ± | #N/A | #N/A | #N/A | ± | #N/A | #N/A | #N/A | ± | #N/A | #N/A | #N/A | ± | #N/A | #N/A | #N/A | ± | #N/A | #N/A | 99.54866 | †† | ††† | 1.834978 |  | 91.74348 | 92.0001 | -2.886435 |  | 0 | Candle stands and table, possibly Royal Louis XIV provenance. Brass marquetry Xrf | Gole | 2 |  |  | Knole House, National Trust |  |  |  | 1660 | 10 |  |  | France | 2 | Furniture | Marquetry Sheet Brass |  | No | 1904-01-01 | ED-XRF | CHARMed PyMca | 73 | Yannick Chastang |  | Bruker Tracer III-SD | YannickConfig1.0quant.cfg | 60 | 40 | 12 | 33 | µm | Ti | 0 | µm | 0 | µm | 0 | [12 empty] | 1670_French_GoleCandlestand_Knole_BM_Xrf2.csv | 0.01393132 | 0.007154887 | 0.01910953 | 0.0206548 | 0.02166283 | 1.050865 | 0.3394155 | #N/A | 0.0495388 | 0.01241522 | 0.02888537 | 0.01920444 | 0.1585206 | #N/A | 0.04797702 | 0.2856769 | 0.2150165 | #N/A | 0.03915013 | #N/A | #N/A | #N/A | #N/A | #N/A | #N/A
1670_French_GoleCandlestand_Knole_BM_Xrf3.csv | -0.001101339 | ± | 0.01398525 | * | 0.01118447 | ± | 0.00720993 |  | 0.3093528 | ± | 0.01903431 |  | -0.00668079 | ± | 0.02066183 | * | 0.01322986 | ± | 0.02165756 | * | 62.7829 | ± | 1.052051 | 34.6779 | ± | 0.3406957 |  | #N/A | ± | #N/A | #N/A | 0.09444308 | ± | 0.0487901 |  | 0.0005200044 | ± | 0.01242768 | * | 0.07247974 | ± | 0.02874619 |  | 0.002186076 | ± | 0.01918286 | * | 0.3342579 | ± | 0.1585442 |  | #N/A | ± | #N/A | #N/A | 0.02332655 | ± | 0.0479959 | * | -0.009175199 | ± | 0.2848952 |  | 1.244595 | ± | 0.2144282 |  | #N/A | ± | #N/A | #N/A | -0.001378834 | ± | 0.03915957 | * | #N/A | ± | #N/A | #N/A | #N/A | ± | #N/A | #N/A | #N/A | ± | #N/A | #N/A | #N/A | ± | #N/A | #N/A | #N/A | ± | #N/A | #N/A | #N/A | ± | #N/A | #N/A | 99.54805 | †† | ††† | 1.909964 |  | 91.74348 | 93.58621093 | -2.184524 |  | 0 | Candle stands and table, possibly Royal Louis XIV provenance. Brass marquetry Xrf | Gole | 2 |  |  | Knole House, National Trust |  |  |  | 1660 | 10 |  |  | France | 2 | Furniture | Marquetry Sheet Brass |  | No | 1904-01-01 | ED-XRF | CHARMed PyMca | 73 | Yannick Chastang |  | Bruker Tracer III-SD | YannickConfig1.0quant.cfg | 60 | 40 | 12 | 33 | µm | Ti | 0 | µm | 0 | µm | 0 | [12 empty] | 1670_French_GoleCandlestand_Knole_BM_Xrf3.csv | 0.01398525 | 0.00720993 | 0.01903431 | 0.02066183 | 0.02165756 | 1.052051 | 0.3406957 | #N/A | 0.0487901 | 0.01242768 | 0.02874619 | 0.01918286 | 0.1585442 | #N/A | 0.0479959 | 0.2848952 | 0.2144282 | #N/A | 0.03915957 | #N/A | #N/A | #N/A | #N/A | #N/A | #N/A
1670_French_Goletable_Knole_BM_borderstrip_possiblyrepair_Xrf4.csv | -0.0008836674 | ± | 0.01403622 | * | 0.005070411 | ± | 0.007051193 | * | 0.2805042 | ± | 0.01885677 |  | -0.004996963 | ± | 0.02067468 | * | 0.01520589 | ± | 0.0216624 | * | 63.10417 | ± | 1.048802 | 34.84683 | ± | 0.3417444 |  | #N/A | ± | #N/A | #N/A | 0.01232372 | ± | 0.04801568 | * | -0.0006733117 | ± | 0.01240187 | * | 0.07181376 | ± | 0.02873239 |  | 0.00480295 | ± | 0.01920546 | * | 0.1693349 | ± | 0.158409 |  | #N/A | ± | #N/A | #N/A | 0.01092266 | ± | 0.04786427 | * | -0.009808905 | ± | 0.2789871 |  | 1.048636 | ± | 0.2099813 |  | #N/A | ± | #N/A | #N/A | -0.0003047086 | ± | 0.03918489 | * | #N/A | ± | #N/A | #N/A | #N/A | ± | #N/A | #N/A | #N/A | ± | #N/A | #N/A | #N/A | ± | #N/A | #N/A | #N/A | ± | #N/A | #N/A | #N/A | ± | #N/A | #N/A | 99.55294 | †† |  | 0.8678103 |  | 91.74348 | 98.7592 | 0.1047123 |  | 0 | Candle stands and table, possibly Royal Louis XIV provenance. Brass marquetry Xrf | Gole | 2 |  |  | Knole House, National Trust | UNLIKELY TO BE A REPAIR, TOO SIMILAR |  |  | 1660 | 10 |  |  | France | 2 | Furniture | Marquetry Sheet Brass |  | No | 1904-01-01 | ED-XRF | CHARMed PyMca | 73 | Yannick Chastang |  | Bruker Tracer III-SD | YannickConfig1.0quant.cfg | 60 | 40 | 12 | 33 | µm | Ti | 0 | µm | 0 | µm | 0 | [12 empty] | 1670_French_Goletable_Knole_BM_borderstrip_possiblyrepair_Xrf4.csv | 0.01403622 | 0.007051193 | 0.01885677 | 0.02067468 | 0.0216624 | 1.048802 | 0.3417444 | #N/A | 0.04801568 | 0.01240187 | 0.02873239 | 0.01920546 | 0.158409 | #N/A | 0.04786427 | 0.2789871 | 0.2099813 | #N/A | 0.03918489 | #N/A | #N/A | #N/A | #N/A | #N/A | #N/A
1670_French_Goletable_Knole_BM_Xrf1.csv | 0.003022923 | ± | 0.01495878 | * | 0.008585489 | ± | 0.007142267 |  | 0.3065387 | ± | 0.0190166 |  | -0.008367925 | ± | 0.02064907 | * | 0.01549578 | ± | 0.02166311 | * | 61.31301 | ± | 1.06772 | 35.73192 | ± | 0.3472987 |  | #N/A | ± | #N/A | #N/A | 0.1152897 | ± | 0.04899225 |  | 0.0002980743 | ± | 0.01242287 | * | 0.06107544 | ± | 0.02851084 |  | 0.005869321 | ± | 0.01921485 | * | 0.5170526 | ± | 0.1587142 |  | #N/A | ± | #N/A | #N/A | 0.03435322 | ± | 0.04811371 | * | -0.00980042 | ± | 0.2905117 |  | 1.427229 | ± | 0.2186554 |  | #N/A | ± | #N/A | #N/A | 0.00826101 | ± | 0.03938974 | * | #N/A | ± | #N/A | #N/A | #N/A | ± | #N/A | #N/A | #N/A | ± | #N/A | #N/A | #N/A | ± | #N/A | #N/A | #N/A | ± | #N/A | #N/A | #N/A | ± | #N/A | #N/A | 99.52983 | †† | ††† | 1.667653 |  | 91.74348 | 91.51688 | -3.10028 |  | 0 | Candle stands and table, possibly Royal Louis XIV provenance. Brass marquetry Xrf | Gole | 2 |  |  | Knole House, National Trust |  |  |  | 1660 | 10 |  |  | France | 2 | Furniture | Marquetry Sheet Brass |  | No | 1904-01-01 | ED-XRF | CHARMed PyMca | 73 | Yannick Chastang |  | Bruker Tracer III-SD | YannickConfig1.0quant.cfg | 60 | 40 | 12 | 33 | µm | Ti | 0 | µm | 0 | µm | 0 | [12 empty] | 1670_French_Goletable_Knole_BM_Xrf1.csv | 0.01495878 | 0.007142267 | 0.0190166 | 0.02064907 | 0.02166311 | 1.06772 | 0.3472987 | #N/A | 0.04899225 | 0.01242287 | 0.02851084 | 0.01921485 | 0.1587142 | #N/A | 0.04811371 | 0.2905117 | 0.2186554 | #N/A | 0.03938974 | #N/A | #N/A | #N/A | #N/A | #N/A | #N/A
1670_French_Goletable_Knole_BM_Xrf2.csv | -0.003038053 | ± | 0.01353385 | * | 0.003108875 | ± | 0.007000591 | * | 0.2820894 | ± | 0.01886629 |  | -0.007339794 | ± | 0.02065683 | * | 0.01121192 | ± | 0.02165265 | * | 61.58327 | ± | 1.06474 | 35.63967 | ± | 0.3467151 |  | #N/A | ± | #N/A | #N/A | 0.118291 | ± | 0.04902154 |  | 0.002430262 | ± | 0.01246927 | * | 0.06413807 | ± | 0.02857385 |  | -0.003098881 | ± | 0.01913925 | * | 0.4602918 | ± | 0.1586592 |  | #N/A | ± | #N/A | #N/A | 0.02998061 | ± | 0.04806691 | * | -0.007287708 | ± | 0.2882792 |  | 1.355047 | ± | 0.2169752 |  | #N/A | ± | #N/A | #N/A | 0.009646806 | ± | 0.03942338 | * | #N/A | ± | #N/A | #N/A | #N/A | ± | #N/A | #N/A | #N/A | ± | #N/A | #N/A | #N/A | ± | #N/A | #N/A | #N/A | ± | #N/A | #N/A | #N/A | ± | #N/A | #N/A | 99.53841 | †† | ††† | 1.477729 |  | 91.74348 | 92.52184988 | -2.655543 |  | 0 | Candle stands and table, possibly Royal Louis XIV provenance. Brass marquetry Xrf | Gole | 2 |  |  | Knole House, National Trust |  |  |  | 1660 | 10 |  |  | France | 2 | Furniture | Marquetry Sheet Brass |  | No | 1904-01-01 | ED-XRF | CHARMed PyMca | 73 | Yannick Chastang |  | Bruker Tracer III-SD | YannickConfig1.0quant.cfg | 60 | 40 | 12 | 33 | µm | Ti | 0 | µm | 0 | µm | 0 | [12 empty] | 1670_French_Goletable_Knole_BM_Xrf2.csv | 0.01353385 | 0.007000591 | 0.01886629 | 0.02065683 | 0.02165265 | 1.06474 | 0.3467151 | #N/A | 0.04902154 | 0.01246927 | 0.02857385 | 0.01913925 | 0.1586592 | #N/A | 0.04806691 | 0.2882792 | 0.2169752 | #N/A | 0.03942338 | #N/A | #N/A | #N/A | #N/A | #N/A | #N/A
1670_French_Goletable_Knole_BM_Xrf3.csv | 0.005155091 | ± | 0.01546862 | * | 0.003986655 | ± | 0.007023216 | * | 0.3061857 | ± | 0.01901439 |  | -0.007039872 | ± | 0.0206591 | * | 0.01234932 | ± | 0.02165541 | * | 61.19405 | ± | 1.069046 | 35.43237 | ± | 0.3454076 |  | #N/A | ± | #N/A | #N/A | 0.1935491 | ± | 0.04977119 |  | 0.002720971 | ± | 0.01247563 | * | 0.07047292 | ± | 0.02870463 |  | 0.004746238 | ± | 0.01920496 | * | 0.7710582 | ± | 0.1589859 |  | #N/A | ± | #N/A | #N/A | 0.02737939 | ± | 0.04803912 | * | -0.009635366 | ± | 0.2935691 |  | 1.525226 | ± | 0.2209566 |  | #N/A | ± | #N/A | #N/A | 0.007450443 | ± | 0.03937012 | * | #N/A | ± | #N/A | #N/A | #N/A | ± | #N/A | #N/A | #N/A | ± | #N/A | #N/A | #N/A | ± | #N/A | #N/A | #N/A | ± | #N/A | #N/A | #N/A | ± | #N/A | #N/A | 99.54002 | †† | ††† | 1.360642 |  | 91.74348 | 92.36424258 | -2.72529 |  | 0 | Candle stands and table, possibly Royal Louis XIV provenance. Brass marquetry Xrf | Gole | 2 |  |  | Knole House, National Trust |  |  |  | 1660 | 10 |  |  | France | 2 | Furniture | Marquetry Sheet Brass |  | No | 1904-01-01 | ED-XRF | CHARMed PyMca | 73 | Yannick Chastang |  | Bruker Tracer III-SD | YannickConfig1.0quant.cfg | 60 | 40 | 12 | 33 | µm | Ti | 0 | µm | 0 | µm | 0 | [12 empty] | 1670_French_Goletable_Knole_BM_Xrf3.csv | 0.01546862 | 0.007023216 | 0.01901439 | 0.0206591 | 0.02165541 | 1.069046 | 0.3454076 | #N/A | 0.04977119 | 0.01247563 | 0.02870463 | 0.01920496 | 0.1589859 | #N/A | 0.04803912 | 0.2935691 | 0.2209566 | #N/A | 0.03937012 | #N/A | #N/A | #N/A | #N/A | #N/A | #N/A
1670_French_Goletable_Knole_BM_Xrf5.csv | 0.007243857 | ± | 0.0159724 | * | 0.006954285 | ± | 0.00709994 |  | 0.2902312 | ± | 0.01891564 |  | -0.004775702 | ± | 0.02067638 | * | 0.01219693 | ± | 0.02165504 | * | 62.14023 | ± | 1.05874 | 34.70789 | ± | 0.3408817 |  | #N/A | ± | #N/A | #N/A | 0.1550568 | ± | 0.0493841 |  | 0.001941341 | ± | 0.0124586 | * | 0.07449823778 | ± | 0.02878805 |  | -0.003537273 | ± | 0.01913575 | * | 0.7443073 | ± | 0.1589553 |  | #N/A | ± | #N/A | #N/A | 0.02322169 | ± | 0.04799479 | * | -0.009786253 | ± | 0.2897682 |  | 1.403248 | ± | 0.2180958 |  | #N/A | ± | #N/A | #N/A | 0.01196783 | ± | 0.03948003 | * | #N/A | ± | #N/A | #N/A | #N/A | ± | #N/A | #N/A | #N/A | ± | #N/A | #N/A | #N/A | ± | #N/A | #N/A | #N/A | ± | #N/A | #N/A | #N/A | ± | #N/A | #N/A | 99.5609 | †† | ††† | 1.557255 |  | 91.74348 | 93.74392778 | -2.114728 |  | 0 | Candle stands and table, possibly Royal Louis XIV provenance. Brass marquetry Xrf | Gole | 2 |  |  | Knole House, National Trust |  |  |  | 1660 | 10 |  |  | France | 2 | Furniture | Marquetry Sheet Brass |  | No | 1904-01-01 | ED-XRF | CHARMed PyMca | 73 | Yannick Chastang |  | Bruker Tracer III-SD | YannickConfig1.0quant.cfg | 60 | 40 | 12 | 33 | µm | Ti | 0 | µm | 0 | µm | 0 | [12 empty] | 1670_French_Goletable_Knole_BM_Xrf5.csv | 0.0159724 | 0.00709994 | 0.01891564 | 0.02067638 | 0.02165504 | 1.05874 | 0.3408817 | #N/A | 0.0493841 | 0.0124586 | 0.02878805 | 0.01913575 | 0.1589553 | #N/A | 0.04799479 | 0.2897682 | 0.2180958 | #N/A | 0.03948003 | #N/A | #N/A | #N/A | #N/A | #N/A | #N/A
marquetrybrasstopXrf1.csv | -0.003106188 | ± | 0.01351804 | * | 0.001721996 | ± | 0.006964908 | * | 0.2782157 | ± | 0.01884307 |  | -0.007120583 | ± | 0.02065849 | * | 0.01492411 | ± | 0.02166171 | * | 62.23295 | ± | 1.057759 | 35.88813 | ± | 0.3482894 |  | #N/A | ± | #N/A | #N/A | 0.01710773 | ± | 0.04805984 | * | 0.00205543 | ± | 0.01246108 | * | 0.06006367 | ± | 0.02849005 |  | 0.003512378 | ± | 0.01919423 | * | 0.03141005 | ± | 0.1583093 | * | #N/A | ± | #N/A | #N/A | 0.02098376 | ± | 0.04797097 | * | 0.004265986 | ± | 0.2777127 |  | 1.005829 | ± | 0.2090222 |  | #N/A | ± | #N/A | #N/A | -0.008531976 | ± | 0.03899312 | * | #N/A | ± | #N/A | #N/A | #N/A | ± | #N/A | #N/A | #N/A | ± | #N/A | #N/A | #N/A | ± | #N/A | #N/A | #N/A | ± | #N/A | #N/A | #N/A | ± | #N/A | #N/A | 99.54241 | †† | ††† | 0.9912421 |  | 91.74348 | 92.68959091 | -2.581311 | R | 0 | Duke of Montagu, Mazarin desk BRASS marquetry, contre-partie to desk delivered to Louis XIV at Versailles | Gole | 3 |  |  | Duke of Buccleuch, Boughton House |  |  |  | 1670 | 5 |  |  | France | 3 | Furniture | Marquetry Sheet Brass |  |  | 1904-01-01 | ED-XRF | CHARMed PyMca | 574 | Yannick Chastang |  | Bruker Tracer III-SD | YannickConfig1.0quant.cfg | 60 | 40 | 12 | 33 | µm | Ti | 0 | µm | 0 | µm | 0 | [12 empty] | marquetrybrasstopXrf1.csv | 0.01351804 | 0.006964908 | 0.01884307 | 0.02065849 | 0.02166171 | 1.057759 | 0.3482894 | #N/A | 0.04805984 | 0.01246108 | 0.02849005 | 0.01919423 | 0.1583093 | #N/A | 0.04797097 | 0.2777127 | 0.2090222 | #N/A | 0.03899312 | #N/A | #N/A | #N/A | #N/A | #N/A | #N/A
marquetrybrasstopXrf2.csv | 0.0003104337 | ± | 0.01431662 | * | 0.003813347 | ± | 0.007018746 | * | 0.2797608 | ± | 0.01885231 |  | -0.005275147 | ± | 0.02067255 | * | 0.0153562 | ± | 0.02166277 | * | 62.47422 | ± | 1.055232 | 35.93363 | ± | 0.3485786 |  | #N/A | ± | #N/A | #N/A | 0.01738867 | ± | 0.04806244 | * | 0.001966437 | ± | 0.01245914 | * | 0.06464813 | ± | 0.02858436 |  | 0.003798196 | ± | 0.0191967 | * | 0.02803789 | ± | 0.158307 | * | #N/A | ± | #N/A | #N/A | 0.0158305 | ± | 0.04791624 | * | -0.001387289 | ± | 0.2694135 |  | 0.7221014 | ± | 0.2027757 |  | #N/A | ± | #N/A | #N/A | 0.004434435 | ± | 0.03929757 | * | #N/A | ± | #N/A | #N/A | #N/A | ± | #N/A | #N/A | #N/A | ± | #N/A | #N/A | #N/A | ± | #N/A | #N/A | #N/A | ± | #N/A | #N/A | #N/A | ± | #N/A | #N/A | 99.55864 | †† | ††† | 1.129245 |  | 91.74348 | 92.58977235 | -2.625484 | R | 0 | Duke of Montagu, Mazarin desk BRASS marquetry, contre-partie to desk delivered to Louis XIV at Versailles | Gole | 3 |  |  | Duke of Buccleuch, Boughton House |  |  |  | 1670 | 5 |  |  | France | 3 | Furniture | Marquetry Sheet Brass |  |  | 1904-01-01 | ED-XRF | CHARMed PyMca | 574 | Yannick Chastang |  | Bruker Tracer III-SD | YannickConfig1.0quant.cfg | 60 | 40 | 12 | 33 | µm | Ti | 0 | µm | 0 | µm | 0 | [12 empty] | marquetrybrasstopXrf2.csv | 0.01431662 | 0.007018746 | 0.01885231 | 0.02067255 | 0.02166277 | 1.055232 | 0.3485786 | #N/A | 0.04806244 | 0.01245914 | 0.02858436 | 0.0191967 | 0.158307 | #N/A | 0.04791624 | 0.2694135 | 0.2027757 | #N/A | 0.03929757 | #N/A | #N/A | #N/A | #N/A | #N/A | #N/A
marquetrybrasstopXrf3.csv | -0.004329597 | ± | 0.01323487 | * | 0.01225644 | ± | 0.007237918 |  | 0.2790225 | ± | 0.01884789 |  | -0.007904839 | ± | 0.02065256 | * | 0.01564208 | ± | 0.02166347 | * | 62.41933 | ± | 1.055804 | 35.83996 | ± | 0.3479836 |  | #N/A | ± | #N/A | #N/A | 0.03222528 | ± | 0.04820016 | * | 0.0008794068 | ± | 0.01243548 | * | 0.07199871 | ± | 0.02873622 |  | 0.0035198 | ± | 0.01919429 | * | 0.02533187 | ± | 0.1583052 | * | #N/A | ± | #N/A | #N/A | 0.0171248 | ± | 0.04792997 | * | -0.006120762 | ± | 0.2731526 |  | 0.8510188 | ± | 0.20559 |  | #N/A | ± | #N/A | #N/A | -0.004477703 | ± | 0.03908701 | * | #N/A | ± | #N/A | #N/A | #N/A | ± | #N/A | #N/A | #N/A | ± | #N/A | #N/A | #N/A | ± | #N/A | #N/A | #N/A | ± | #N/A | #N/A | #N/A | ± | #N/A | #N/A | 99.54548 | †† | ††† | 1.171535 |  | 91.74348 | 93.66241 | -2.150802 | R | 0 | Duke of Montagu, Mazarin desk BRASS marquetry, contre-partie to desk delivered to Louis XIV at Versailles | Gole | 3 |  |  | Duke of Buccleuch, Boughton House |  |  |  | 1670 | 5 |  |  | France | 3 | Furniture | Marquetry Sheet Brass |  |  | 1904-01-01 | ED-XRF | CHARMed PyMca | 574 | Yannick Chastang |  | Bruker Tracer III-SD | YannickConfig1.0quant.cfg | 60 | 40 | 12 | 33 | µm | Ti | 0 | µm | 0 | µm | 0 | [12 empty] | marquetrybrasstopXrf3.csv | 0.01323487 | 0.007237918 | 0.01884789 | 0.02065256 | 0.02166347 | 1.055804 | 0.3479836 | #N/A | 0.04820016 | 0.01243548 | 0.02873622 | 0.01919429 | 0.1583052 | #N/A | 0.04792997 | 0.2731526 | 0.20559 | #N/A | 0.03908701 | #N/A | #N/A | #N/A | #N/A | #N/A | #N/A
marquetrybrasstopXrf4.csv | 0.00166384 | ± | 0.01463613 | * | 0.005309587 | ± | 0.007057374 | * | 0.2752109 | ± | 0.01882516 |  | -0.008014522 | ± | 0.02065174 | * | 0.01313349 | ± | 0.02165732 | * | 62.47516 | ± | 1.055222 | 35.87571 | ± | 0.3482105 |  | #N/A | ± | #N/A | #N/A | 0.01746488 | ± | 0.04806314 | * | 0.001855041 | ± | 0.01245671 | * | 0.06558307 | ± | 0.02860363 |  | -0.008505693 | ± | 0.01909743 | * | 0.04136505 | ± | 0.1583161 | * | #N/A | ± | #N/A | #N/A | 0.0273622 | ± | 0.04803893 | * | -0.005594006 | ± | 0.2712057 |  | 0.784121 | ± | 0.2041247 |  | #N/A | ± | #N/A | #N/A | -0.005859368 | ± | 0.03905488 | * | #N/A | ± | #N/A | #N/A | #N/A | ± | #N/A | #N/A | #N/A | ± | #N/A | #N/A | #N/A | ± | #N/A | #N/A | #N/A | ± | #N/A | #N/A | #N/A | ± | #N/A | #N/A | 99.55596 | †† |  | 0.8161675 |  | 91.74348 | 97.691 | -0.3680025 | R | 0 | Duke of Montagu, Mazarin desk BRASS marquetry, contre-partie to desk delivered to Louis XIV at Versailles | Gole | 3 |  |  | Duke of Buccleuch, Boughton House |  |  |  | 1670 | 5 |  |  | France | 3 | Furniture | Marquetry Sheet Brass |  |  | 1904-01-01 | ED-XRF | CHARMed PyMca | 574 | Yannick Chastang |  | Bruker Tracer III-SD | YannickConfig1.0quant.cfg | 60 | 40 | 12 | 33 | µm | Ti | 0 | µm | 0 | µm | 0 | [12 empty] | marquetrybrasstopXrf4.csv | 0.01463613 | 0.007057374 | 0.01882516 | 0.02065174 | 0.02165732 | 1.055222 | 0.3482105 | #N/A | 0.04806314 | 0.01245671 | 0.02860363 | 0.01909743 | 0.1583161 | #N/A | 0.04803893 | 0.2712057 | 0.2041247 | #N/A | 0.03905488 | #N/A | #N/A | #N/A | #N/A | #N/A | #N/A
1680_French_Boullecabinet_WrothamFitzwilliam_originalinteriordrawer_brass_2.csv | -0.003119696 | ± | 0.0135149 | * | 0.009287871 | ± | 0.007160526 |  | 0.2708755 | ± | 0.0187995 |  | -0.005600474 | ± | 0.02067006 | * | 0.01615654 | ± | 0.02166474 | * | 66.64389 | ± | 1.01718 | 31.56784 | ± | 0.3220429 |  | #N/A | ± | #N/A | #N/A | 0.1678507 | ± | 0.04951191 |  | 0.001242829 | ± | 0.01244338 | * | 0.0934175 | ± | 0.02918334 |  | -0.0004024754 | ± | 0.01916116 | * | 0.05716938 | ± | 0.158327 | * | #N/A | ± | #N/A | #N/A | 0.002440238 | ± | 0.04777479 | * | 0.04554182 | ± | 0.2721971 |  | 0.8182467 | ± | 0.2048708 |  | #N/A | ± | #N/A | #N/A | -0.007428542 | ± | 0.03901856 | * | #N/A | ± | #N/A | #N/A | #N/A | ± | #N/A | #N/A | #N/A | ± | #N/A | #N/A | #N/A | ± | #N/A | #N/A | #N/A | ± | #N/A | #N/A | #N/A | ± | #N/A | #N/A | 99.67741 | †† |  | 1.189104 |  | 91.74348 | 99.39273594 | 0.3850757 | R | 0 | Cabinet on stand, by Boulle, restored, Wrotham, Fitzwilliam museum, BRASS MARQUETRY | Boulle | 3 |  |  | Fitzwilliam museum | Frecnh orginal Boulle |  |  | 1680 | 10 | Paris | 3 | France | 3 | Furniture | Marquetry Sheet Brass |  |  | 1904-01-01 | ED-XRF | CHARMed PyMca | 526 | Yannick Chastang |  | Bruker Tracer III-SD | YannickConfig1.0quant.cfg | 60 | 40 | 12 | 33 | µm | Ti | 0 | µm | 0 | µm | 0 | [12 empty] | 1680_French_Boullecabinet_WrothamFitzwilliam_originalinteriordrawer_brass_2.csv | 0.0135149 | 0.007160526 | 0.0187995 | 0.02067006 | 0.02166474 | 1.01718 | 0.3220429 | #N/A | 0.04951191 | 0.01244338 | 0.02918334 | 0.01916116 | 0.158327 | #N/A | 0.04777479 | 0.2721971 | 0.2048708 | #N/A | 0.03901856 | #N/A | #N/A | #N/A | #N/A | #N/A | #N/A
1680_French_Boullecabinet_WrothamFitzwilliam_originalinteriordrawer_brass.csv | 0.003512309 | ± | 0.01507541 | * | 0.007797507 | ± | 0.007121807 |  | 0.2753048 | ± | 0.01882572 |  | -0.00356566 | ± | 0.02068571 | * | 0.01882833 | ± | 0.02167135 |  | 67.23639 | ± | 1.012635 | 30.98073 | ± | 0.3186609 |  | #N/A | ± | #N/A | #N/A | 0.03339727 | ± | 0.04821109 | * | -0.0005714496 | ± | 0.01240407 | * | 0.08507154 | ± | 0.0290083 |  | -0.0008254281 | ± | 0.01915768 | * | 0.09126798 | ± | 0.1583511 | * | #N/A | ± | #N/A | #N/A | 0.03005672 | ± | 0.04806772 | * | 0.07159223 | ± | 0.2738614 |  | 0.8752518 | ± | 0.2061235 |  | #N/A | ± | #N/A | #N/A | 0.001887892 | ± | 0.03923682 | * | #N/A | ± | #N/A | #N/A | #N/A | ± | #N/A | #N/A | #N/A | ± | #N/A | #N/A | #N/A | ± | #N/A | #N/A | #N/A | ± | #N/A | #N/A | #N/A | ± | #N/A | #N/A | 99.70613 | †† | ††† | 1.086845 |  | 91.74348 | 94.64661 | -1.715258 | R | 0 | Cabinet on stand, by Boulle, restored, Wrotham, Fitzwilliam museum, BRASS MARQUETRY | Boulle | 3 |  |  | Fitzwilliam museum | French original Boulle |  |  | 1680 | 10 | Paris | 3 | France | 3 | Furniture | Marquetry Sheet Brass |  |  | 1904-01-01 | ED-XRF | CHARMed PyMca | 526 | Yannick Chastang |  | Bruker Tracer III-SD | YannickConfig1.0quant.cfg | 60 | 40 | 12 | 33 | µm | Ti | 0 | µm | 0 | µm | 0 | [12 empty] | 1680_French_Boullecabinet_WrothamFitzwilliam_originalinteriordrawer_brass.csv | 0.01507541 | 0.007121807 | 0.01882572 | 0.02068571 | 0.02167135 | 1.012635 | 0.3186609 | #N/A | 0.04821109 | 0.01240407 | 0.0290083 | 0.01915768 | 0.1583511 | #N/A | 0.04806772 | 0.2738614 | 0.2061235 | #N/A | 0.03923682 | #N/A | #N/A | #N/A | #N/A | #N/A | #N/A
1850_English_1680Boullecabinet_WrothamFitzwilliam_replaceddrawermarquetry_basecentraldrawer_brass_.csv | 0.004449504 | ± | 0.01529941 | * | 0.0003392657 | ± | 0.006929411 | * | 0.21694 | ± | 0.01849708 |  | -0.008367977 | ± | 0.02064907 | * | 0.02882739 | ± | 0.02169657 |  | 64.56147 | ± | 1.034856 | 32.2018 | ± | 0.3257445 |  | #N/A | ± | #N/A | #N/A | 0.2033126 | ± | 0.04987059 |  | -0.001404852 | ± | 0.01238611 | * | 0.04851985 | ± | 0.02825398 |  | 0.002988251 | ± | 0.01918972 | * | 0.02387261 | ± | 0.1583042 | * | #N/A | ± | #N/A | #N/A | 0.02401336 | ± | 0.04800322 | * | 0.04132424 | ± | 0.3153063 |  | 2.195669 | ± | 0.2373172 |  | #N/A | ± | #N/A | #N/A | 0.04242889 | ± | 0.04025967 |  | #N/A | ± | #N/A | #N/A | #N/A | ± | #N/A | #N/A | #N/A | ± | #N/A | #N/A | #N/A | ± | #N/A | #N/A | #N/A | ± | #N/A | #N/A | #N/A | ± | #N/A | #N/A | 99.58619 | †† |  | 1.581685 |  | 91.74348 | 95.30766 | -1.422718 | R | 0 | Cabinet on stand, by Boulle, restored, Wrotham, Fitzwilliam museum, BRASS MARQUETRY | Boulle | 3 |  |  | Fitzwilliam museum | English Repair, probably 1825 to 1880 |  |  | 1850 | 30 | London | 3 | England | 3 | Furniture | Marquetry Sheet Brass |  |  | 1904-01-01 | ED-XRF | CHARMed PyMca | 526 | Yannick Chastang |  | Bruker Tracer III-SD | YannickConfig1.0quant.cfg | 60 | 40 | 12 | 33 | µm | Ti | 0 | µm | 0 | µm | 0 | [12 empty] | 1850_English_1680Boullecabinet_WrothamFitzwilliam_replaceddrawermarquetry_basecentraldrawer_brass_.csv | 0.01529941 | 0.006929411 | 0.01849708 | 0.02064907 | 0.02169657 | 1.034856 | 0.3257445 | #N/A | 0.04987059 | 0.01238611 | 0.02825398 | 0.01918972 | 0.1583042 | #N/A | 0.04800322 | 0.3153063 | 0.2373172 | #N/A | 0.04025967 | #N/A | #N/A | #N/A | #N/A | #N/A | #N/A
1850_English_1680Boullecabinet_WrothamFitzwilliam_replaceddrawermarquetry_brass.csv | 0.004174482 | ± | 0.01523358 | * | 0.005099877 | ± | 0.007051955 | * | 0.05599649 | ± | 0.01778011 |  | -0.008378433 | ± | 0.020649 | * | 0.03117983 | ± | 0.02170261 |  | 64.61456 | ± | 1.034373 | 32.32629 | ± | 0.3264775 |  | #N/A | ± | #N/A | #N/A | 0.2028806 | ± | 0.04986618 |  | 0.002878525 | ± | 0.01247908 | * | 0.04794346 | ± | 0.02824224 |  | 9.090488e-05 | ± | 0.01916525 | * | 0.005662266 | ± | 0.158292 | * | #N/A | ± | #N/A | #N/A | 0.007742337 | ± | 0.04783067 | * | -0.00978283 | ± | 0.3158468 |  | 2.211796 | ± | 0.237724 |  | #N/A | ± | #N/A | #N/A | 0.04708195 | ± | 0.04038468 |  | #N/A | ± | #N/A | #N/A | #N/A | ± | #N/A | #N/A | #N/A | ± | #N/A | #N/A | #N/A | ± | #N/A | #N/A | #N/A | ± | #N/A | #N/A | #N/A | ± | #N/A | #N/A | 99.54522 | †† |  | 0.8895184 |  | 91.74348 | 95.16954 | -1.483844 | R | 0 | Cabinet on stand, by Boulle, restored, Wrotham, Fitzwilliam museum, BRASS MARQUETRY | Boulle | 3 |  |  | Fitzwilliam museum | English Repair, probably 1825 to 1880 |  |  | 1850 | 30 | London | 3 | England | 3 | Furniture | Marquetry Sheet Brass |  |  | 1904-01-01 | ED-XRF | CHARMed PyMca | 526 | Yannick Chastang |  | Bruker Tracer III-SD | YannickConfig1.0quant.cfg | 60 | 40 | 12 | 33 | µm | Ti | 0 | µm | 0 | µm | 0 | [12 empty] | 1850_English_1680Boullecabinet_WrothamFitzwilliam_replaceddrawermarquetry_brass.csv | 0.01523358 | 0.007051955 | 0.01778011 | 0.020649 | 0.02170261 | 1.034373 | 0.3264775 | #N/A | 0.04986618 | 0.01247908 | 0.02824224 | 0.01916525 | 0.158292 | #N/A | 0.04783067 | 0.3158468 | 0.237724 | #N/A | 0.04038468 | #N/A | #N/A | #N/A | #N/A | #N/A | #N/A
1850_English_1680Boullecabinet_WrothamFitzwilliam_replaceddrawermarquetry_topsection_brass_2.csv | -0.008513218 | ± | 0.01227761 | * | 0.005146885 | ± | 0.007053169 | * | 0.061907 | ± | 0.01780152 |  | -0.008344951 | ± | 0.02064925 | * | 0.03080589 | ± | 0.02170165 |  | 66.00356 | ± | 1.022333 | 30.89526 | ± | 0.3181722 |  | #N/A | ± | #N/A | #N/A | 0.1547365 | ± | 0.04938091 |  | -0.0007501695 | ± | 0.01240021 | * | 0.05437797 | ± | 0.02837353 |  | -0.002715562 | ± | 0.01914232 | * | 0.00496172 | ± | 0.1582915 | * | #N/A | ± | #N/A | #N/A | 0.02021372 | ± | 0.04796278 | * | 0.04406389 | ± | 0.3192302 |  | 2.312194 | ± | 0.2402706 |  | #N/A | ± | #N/A | #N/A | 0.04755126 | ± | 0.04039737 |  | #N/A | ± | #N/A | #N/A | #N/A | ± | #N/A | #N/A | #N/A | ± | #N/A | #N/A | #N/A | ± | #N/A | #N/A | #N/A | ± | #N/A | #N/A | #N/A | ± | #N/A | #N/A | 99.61446 | †† |  | 1.801361 |  | 91.74348 | 100.0889 | 0.6931487 | R | 0 | Cabinet on stand, by Boulle, restored, Wrotham, Fitzwilliam museum, BRASS MARQUETRY | Boulle | 3 |  |  | Fitzwilliam museum | English Repair, probably 1825 to 1880 |  |  | 1850 | 30 | London | 3 | England | 3 | Furniture | Marquetry Sheet Brass |  |  | 1904-01-01 | ED-XRF | CHARMed PyMca | 526 | Yannick Chastang |  | Bruker Tracer III-SD | YannickConfig1.0quant.cfg | 60 | 40 | 12 | 33 | µm | Ti | 0 | µm | 0 | µm | 0 | [12 empty] | 1850_English_1680Boullecabinet_WrothamFitzwilliam_replaceddrawermarquetry_topsection_brass_2.csv | 0.01227761 | 0.007053169 | 0.01780152 | 0.02064925 | 0.02170165 | 1.022333 | 0.3181722 | #N/A | 0.04938091 | 0.01240021 | 0.02837353 | 0.01914232 | 0.1582915 | #N/A | 0.04796278 | 0.3192302 | 0.2402706 | #N/A | 0.04039737 | #N/A | #N/A | #N/A | #N/A | #N/A | #N/A
1680_French_Boulle_WrothamFitzwilliam_base_centralpanel_Xrf1.csv | -0.004154489 | ± | 0.01327531 | * | 0.007366254 | ± | 0.00711062 |  | 0.1446532 | ± | 0.01814069 |  | -0.005039447 | ± | 0.02067436 | * | 0.005483364 | ± | 0.02163887 | * | 73.54646 | ± | 0.9775318 | 25.45142 | ± | 0.2889776 |  | #N/A | ± | #N/A | #N/A | 0.01163468 | ± | 0.04800933 | * | 0.002966407 | ± | 0.012481 | * | 0.1187718 | ± | 0.02972148 |  | 0.001693442 | ± | 0.01917868 | * | 0.02831822 | ± | 0.1583072 | * | #N/A | ± | #N/A | #N/A | -0.0004851573 | ± | 0.04774403 | * | 0.005992105 | ± | 0.261588 |  | 0.4461655 | ± | 0.1968858 |  | #N/A | ± | #N/A | #N/A | 0.001842684 | ± | 0.03923574 | * | #N/A | ± | #N/A | #N/A | #N/A | ± | #N/A | #N/A | #N/A | ± | #N/A | #N/A | #N/A | ± | #N/A | #N/A | #N/A | ± | #N/A | #N/A | #N/A | ± | #N/A | #N/A | 99.76309 | †† |  | 1.270002 |  | 91.74348 | 97.38370016 | -0.5039961 | R | 0 | brass marquetry, some Boulle, c.1680, some restorations: possibly English c.1850 and some possibly English c.2000 (Patrick Dingwall or maybe earlier) | Boulle |  |  |  | Wrotham Cabinet, Fitzwilliam museum | French, Boulle, c.1680 |  |  | 1680 | 10 | Paris | 3 | France |  | Furniture | Marquetry Sheet Brass |  |  | 1904-01-01 | ED-XRF | CHARMed PyMca | 581 | Yannick Chastang |  | Bruker Tracer III-SD | YannickConfig1.0quant.cfg | 60 | 40 | 12 | 33 | µm | Ti | 0 | µm | 0 | µm | 0 | [12 empty] | 1680_French_Boulle_WrothamFitzwilliam_base_centralpanel_Xrf1.csv | 0.01327531 | 0.00711062 | 0.01814069 | 0.02067436 | 0.02163887 | 0.9775318 | 0.2889776 | #N/A | 0.04800933 | 0.012481 | 0.02972148 | 0.01917868 | 0.1583072 | #N/A | 0.04774403 | 0.261588 | 0.1968858 | #N/A | 0.03923574 | #N/A | #N/A | #N/A | #N/A | #N/A | #N/A
1680_French_Boulle_WrothamFitzwilliam_base_centralpanel_Xrf2.csv | 0.002864669 | ± | 0.01492112 | * | 0.005632867 | ± | 0.007065732 |  | 0.1673391 | ± | 0.0182465 |  | -0.00465188 | ± | 0.02067733 | * | 0.009572323 | ± | 0.02164868 | * | 74.80758 | ± | 0.9734327 | 24.10586 | ± | 0.2823473 |  | #N/A | ± | #N/A | #N/A | 0.03395869 | ± | 0.04821632 | * | 0.00339739 | ± | 0.01249045 | * | 0.09913921 | ± | 0.02930395 |  | 0.001398462 | ± | 0.01917619 | * | 0.04969679 | ± | 0.1583218 | * | #N/A | ± | #N/A | #N/A | 0.02639706 | ± | 0.04802863 | * | 0.001256633 | ± | 0.2616637 |  | 0.4488758 | ± | 0.1969428 |  | #N/A | ± | #N/A | #N/A | 0.0006844793 | ± | 0.03920827 | * | #N/A | ± | #N/A | #N/A | #N/A | ± | #N/A | #N/A | #N/A | ± | #N/A | #N/A | #N/A | ± | #N/A | #N/A | #N/A | ± | #N/A | #N/A | #N/A | ± | #N/A | #N/A | 99.759 | †† | ††† | 1.742387 |  | 91.74348 | 78.92247047 | -8.673765 | R | 0 | brass marquetry, some Boulle, c.1680, some restorations: possibly English c.1850 and some possibly English c.2000 (Patrick Dingwall or maybe earlier) | Boulle |  |  |  | Wrotham Cabinet, Fitzwilliam museum | French, Boulle, c.1680 |  |  | 1680 | 10 | Paris | 3 | France |  | Furniture | Marquetry Sheet Brass |  |  | 1904-01-01 | ED-XRF | CHARMed PyMca | 581 | Yannick Chastang |  | Bruker Tracer III-SD | YannickConfig1.0quant.cfg | 60 | 40 | 12 | 33 | µm | Ti | 0 | µm | 0 | µm | 0 | [12 empty] | 1680_French_Boulle_WrothamFitzwilliam_base_centralpanel_Xrf2.csv | 0.01492112 | 0.007065732 | 0.0182465 | 0.02067733 | 0.02164868 | 0.9734327 | 0.2823473 | #N/A | 0.04821632 | 0.01249045 | 0.02930395 | 0.01917619 | 0.1583218 | #N/A | 0.04802863 | 0.2616637 | 0.1969428 | #N/A | 0.03920827 | #N/A | #N/A | #N/A | #N/A | #N/A | #N/A
1680_French_Boulle_WrothamFitzwilliam_base_centralpanel_Xrf3.csv | 0.0007911965 | ± | 0.01442991 | * | 0.002296154 | ± | 0.006979671 | * | 0.1300238 | ± | 0.01807538 |  | -0.001563378 | ± | 0.02070129 | * | 0.008009606 | ± | 0.02164491 | * | 75.63884 | ± | 0.9712621 | 23.50682 | ± | 0.2794701 |  | #N/A | ± | #N/A | #N/A | 0.01973068 | ± | 0.0480841 | * | -0.0002816411 | ± | 0.01241033 | * | 0.1100868 | ± | 0.02953606 |  | -0.001913333 | ± | 0.0191488 | * | 0.0319894 | ± | 0.1583097 | * | #N/A | ± | #N/A | #N/A | 0.002733716 | ± | 0.04777788 | * | -0.009687389 | ± | 0.2590539 |  | 0.3549286 | ± | 0.1949785 |  | #N/A | ± | #N/A | #N/A | -0.007135401 | ± | 0.03902533 | * | #N/A | ± | #N/A | #N/A | #N/A | ± | #N/A | #N/A | #N/A | ± | #N/A | #N/A | #N/A | ± | #N/A | #N/A | #N/A | ± | #N/A | #N/A | #N/A | ± | #N/A | #N/A | 99.78567 | †† |  | 1.253144 |  | 91.74348 | 98.30978108 | -0.09417139 | R | 0 | brass marquetry, some Boulle, c.1680, some restorations: possibly English c.1850 and some possibly English c.2000 (Patrick Dingwall or maybe earlier) | Boulle |  |  |  | Wrotham Cabinet, Fitzwilliam museum | French, Boulle, c.1680 |  |  | 1680 | 10 | Paris | 3 | France |  | Furniture | Marquetry Sheet Brass |  |  | 1904-01-01 | ED-XRF | CHARMed PyMca | 581 | Yannick Chastang |  | Bruker Tracer III-SD | YannickConfig1.0quant.cfg | 60 | 40 | 12 | 33 | µm | Ti | 0 | µm | 0 | µm | 0 | [12 empty] | 1680_French_Boulle_WrothamFitzwilliam_base_centralpanel_Xrf3.csv | 0.01442991 | 0.006979671 | 0.01807538 | 0.02070129 | 0.02164491 | 0.9712621 | 0.2794701 | #N/A | 0.0480841 | 0.01241033 | 0.02953606 | 0.0191488 | 0.1583097 | #N/A | 0.04777788 | 0.2590539 | 0.1949785 | #N/A | 0.03902533 | #N/A | #N/A | #N/A | #N/A | #N/A | #N/A
1680_French_Boulle_WrothamFitzwilliam_base_sidedrawer_Xrf1_Front.csv | -0.003257635 | ± | 0.0134829 | * | 0.008768217 | ± | 0.007147015 |  | 0.1665865 | ± | 0.0182429 |  | -0.004046184 | ± | 0.020682 | * | 0.005135433 | ± | 0.02163804 | * | 67.76376 | ± | 1.008769 | 30.53473 | ± | 0.3161212 |  | #N/A | ± | #N/A | #N/A | 0.0104294 | ± | 0.04799823 | * | -0.0002888587 | ± | 0.01241017 | * | 0.0850619 | ± | 0.0290081 |  | 0.006417553 | ± | 0.01921973 | * | 0.05424145 | ± | 0.1583249 | * | #N/A | ± | #N/A | #N/A | 0.02938463 | ± | 0.04806054 | * | -0.009648771 | ± | 0.2772619 |  | 0.9906411 | ± | 0.2086829 |  | #N/A | ± | #N/A | #N/A | -0.005392065 | ± | 0.03906573 | * | #N/A | ± | #N/A | #N/A | #N/A | ± | #N/A | #N/A | #N/A | ± | #N/A | #N/A | #N/A | ± | #N/A | #N/A | #N/A | ± | #N/A | #N/A | #N/A | ± | #N/A | #N/A | 99.63252 | †† |  | 1.473537 |  | 91.74348 | 98.73836857 | 0.09549425 | R | 0 | brass marquetry, some Boulle, c.1680, some restorations: possibly English c.1850 and some possibly English c.2000 (Patrick Dingwall or maybe earlier) | Boulle |  |  |  | Wrotham Cabinet, Fitzwilliam museum | French, Boulle, c.1680 |  |  | 1680 | 10 | Paris | 3 | France |  | Furniture | Marquetry Sheet Brass |  |  | 1904-01-01 | ED-XRF | CHARMed PyMca | 581 | Yannick Chastang |  | Bruker Tracer III-SD | YannickConfig1.0quant.cfg | 60 | 40 | 12 | 33 | µm | Ti | 0 | µm | 0 | µm | 0 | [12 empty] | 1680_French_Boulle_WrothamFitzwilliam_base_sidedrawer_Xrf1_Front.csv | 0.0134829 | 0.007147015 | 0.0182429 | 0.020682 | 0.02163804 | 1.008769 | 0.3161212 | #N/A | 0.04799823 | 0.01241017 | 0.0290081 | 0.01921973 | 0.1583249 | #N/A | 0.04806054 | 0.2772619 | 0.2086829 | #N/A | 0.03906573 | #N/A | #N/A | #N/A | #N/A | #N/A | #N/A
1680_French_Boulle_WrothamFitzwilliam_base_sidedrawer_Xrf1_Glueside.csv | -0.002406916 | ± | 0.01368055 | * | 0.001573952 | ± | 0.006961104 | * | 0.1153949 | ± | 0.01801237 |  | -0.003761412 | ± | 0.0206842 | * | 0.00709187 | ± | 0.02164271 | * | 73.63157 | ± | 0.9772246 | 25.29767 | ± | 0.2882082 |  | #N/A | ± | #N/A | #N/A | 0.04893189 | ± | 0.0483566 |  | 0.0004596221 | ± | 0.01242637 | * | 0.09662972 | ± | 0.02925099 |  | -0.002073033 | ± | 0.0191475 | * | 0.03361487 | ± | 0.1583108 | * | #N/A | ± | #N/A | #N/A | 0.01805686 | ± | 0.04793986 | * | 0.008663869 | ± | 0.2635052 |  | 0.5145643 | ± | 0.1983288 |  | #N/A | ± | #N/A | #N/A | 0.004280667 | ± | 0.03929389 | * | #N/A | ± | #N/A | #N/A | #N/A | ± | #N/A | #N/A | #N/A | ± | #N/A | #N/A | #N/A | ± | #N/A | #N/A | #N/A | ± | #N/A | #N/A | #N/A | ± | #N/A | #N/A | 99.77026 | †† |  | 2.036619 |  | 91.74348 | 96.44968054 | -0.9173339 | R | 0 | brass marquetry, some Boulle, c.1680, some restorations: possibly English c.1850 and some possibly English c.2000 (Patrick Dingwall or maybe earlier) | Boulle |  |  |  | Wrotham Cabinet, Fitzwilliam museum | French, Boulle, c.1680 |  |  | 1680 | 10 | Paris | 3 | France |  | Furniture | Marquetry Sheet Brass |  | P | 1904-01-01 | ED-XRF | CHARMed PyMca | 581 | Yannick Chastang |  | Bruker Tracer III-SD | YannickConfig1.0quant.cfg | 60 | 40 | 12 | 33 | µm | Ti | 0 | µm | 0 | µm | 0 | [12 empty] | 1680_French_Boulle_WrothamFitzwilliam_base_sidedrawer_Xrf1_Glueside.csv | 0.01368055 | 0.006961104 | 0.01801237 | 0.0206842 | 0.02164271 | 0.9772246 | 0.2882082 | #N/A | 0.0483566 | 0.01242637 | 0.02925099 | 0.0191475 | 0.1583108 | #N/A | 0.04793986 | 0.2635052 | 0.1983288 | #N/A | 0.03929389 | #N/A | #N/A | #N/A | #N/A | #N/A | #N/A
1680_French_Boulle_WrothamFitzwilliam_base_sidedrawer_Xrf2_Front.csv | -0.002164939 | ± | 0.0137369 | * | 0.003640141 | ± | 0.007014281 | * | 0.2262739 | ± | 0.01854718 |  | -0.008308883 | ± | 0.02064952 | * | 0.01087626 | ± | 0.02165183 | * | 68.12235 | ± | 1.006238 | 30.22162 | ± | 0.3143535 |  | #N/A | ± | #N/A | #N/A | 0.003699822 | ± | 0.04793638 | * | -0.0005052131 | ± | 0.0124055 | * | 0.08290078 | ± | 0.02896295 |  | 0.002405881 | ± | 0.01918473 | * | 0.0726013 | ± | 0.1583378 | * | #N/A | ± | #N/A | #N/A | 0.0139105 | ± | 0.04789589 | * | -0.001573955 | ± | 0.2745716 |  | 0.8994695 | ± | 0.206658 |  | #N/A | ± | #N/A | #N/A | -0.001717527 | ± | 0.03915161 | * | #N/A | ± | #N/A | #N/A | #N/A | ± | #N/A | #N/A | #N/A | ± | #N/A | #N/A | #N/A | ± | #N/A | #N/A | #N/A | ± | #N/A | #N/A | #N/A | ± | #N/A | #N/A | 99.64548 | †† |  | 1.112415 |  | 91.74348 | 99.21938 | 0.3083579 | R | 0 | brass marquetry, some Boulle, c.1680, some restorations: possibly English c.1850 and some possibly English c.2000 (Patrick Dingwall or maybe earlier) | Boulle |  |  |  | Wrotham Cabinet, Fitzwilliam museum | French, Boulle, c.1680 |  |  | 1680 | 10 | Paris | 3 | France |  | Furniture | Marquetry Sheet Brass |  |  | 1904-01-01 | ED-XRF | CHARMed PyMca | 581 | Yannick Chastang |  | Bruker Tracer III-SD | YannickConfig1.0quant.cfg | 60 | 40 | 12 | 33 | µm | Ti | 0 | µm | 0 | µm | 0 | [12 empty] | 1680_French_Boulle_WrothamFitzwilliam_base_sidedrawer_Xrf2_Front.csv | 0.0137369 | 0.007014281 | 0.01854718 | 0.02064952 | 0.02165183 | 1.006238 | 0.3143535 | #N/A | 0.04793638 | 0.0124055 | 0.02896295 | 0.01918473 | 0.1583378 | #N/A | 0.04789589 | 0.2745716 | 0.206658 | #N/A | 0.03915161 | #N/A | #N/A | #N/A | #N/A | #N/A | #N/A
1680_French_Boulle_WrothamFitzwilliam_base_sidedrawer_Xrf2_Glueside.csv | -0.0002759661 | ± | 0.01417875 | * | 0.005744897 | ± | 0.00706863 |  | 0.1608584 | ± | 0.01821571 |  | -0.003822309 | ± | 0.02068373 | * | 0.00898509 | ± | 0.02164726 | * | 75.93028 | ± | 0.970601 | 23.14151 | ± | 0.2777382 |  | #N/A | ± | #N/A | #N/A | 0.03826222 | ± | 0.04825652 | * | 0.0008981311 | ± | 0.01243589 | * | 0.1193269 | ± | 0.02973337 |  | 0.0127432 | ± | 0.01927808 | * | 0.08178154 | ± | 0.1583443 | * | #N/A | ± | #N/A | #N/A | 0.02613052 | ± | 0.04802579 | * | -0.009573305 | ± | 0.2573214 |  | 0.2919979 | ± | 0.1936745 |  | #N/A | ± | #N/A | #N/A | -0.009316722 | ± | 0.03897509 | * | #N/A | ± | #N/A | #N/A | #N/A | ± | #N/A | #N/A | #N/A | ± | #N/A | #N/A | #N/A | ± | #N/A | #N/A | #N/A | ± | #N/A | #N/A | #N/A | ± | #N/A | #N/A | 99.79553 | †† |  | 0.9025407 |  | 91.74348 | 95.93600541 | -1.144654 | R | 0 | brass marquetry, some Boulle, c.1680, some restorations: possibly English c.1850 and some possibly English c.2000 (Patrick Dingwall or maybe earlier) | Boulle |  |  |  | Wrotham Cabinet, Fitzwilliam museum | French, Boulle, c.1680 |  |  | 1680 | 10 | Paris | 3 | France |  | Furniture | Marquetry Sheet Brass |  | P | 1904-01-01 | ED-XRF | CHARMed PyMca | 581 | Yannick Chastang |  | Bruker Tracer III-SD | YannickConfig1.0quant.cfg | 60 | 40 | 12 | 33 | µm | Ti | 0 | µm | 0 | µm | 0 | [12 empty] | 1680_French_Boulle_WrothamFitzwilliam_base_sidedrawer_Xrf2_Glueside.csv | 0.01417875 | 0.00706863 | 0.01821571 | 0.02068373 | 0.02164726 | 0.970601 | 0.2777382 | #N/A | 0.04825652 | 0.01243589 | 0.02973337 | 0.01927808 | 0.1583443 | #N/A | 0.04802579 | 0.2573214 | 0.1936745 | #N/A | 0.03897509 | #N/A | #N/A | #N/A | #N/A | #N/A | #N/A
1850_Englishrestoration_1680_French_Boulle_WrothamFitzwilliam_base_sidedrawer_Xrf3_Front.csv | -0.002704792 | ± | 0.01361126 | * | 0.001039839 | ± | 0.006947386 | * | 0.06754125 | ± | 0.01782229 |  | -0.007615217 | ± | 0.02065475 | * | 0.03162651 | ± | 0.02170377 |  | 64.85772 | ± | 1.03218 | 32.37941 | ± | 0.3267908 |  | #N/A | ± | #N/A | #N/A | 0.1990275 | ± | 0.0498269 |  | 0.0006999944 | ± | 0.01243159 | * | 0.04506128 | ± | 0.02818364 |  | 0.000324923 | ± | 0.01916719 | * | 0.009227041 | ± | 0.1582944 | * | #N/A | ± | #N/A | #N/A | 0.0212015 | ± | 0.04797329 | * | -0.009718827 | ± | 0.3065546 |  | 1.931009 | ± | 0.2307302 |  | #N/A | ± | #N/A | #N/A | 0.04035576 | ± | 0.04020448 |  | #N/A | ± | #N/A | #N/A | #N/A | ± | #N/A | #N/A | #N/A | ± | #N/A | #N/A | #N/A | ± | #N/A | #N/A | #N/A | ± | #N/A | #N/A | #N/A | ± | #N/A | #N/A | 99.5642 | †† |  | 2.067559 |  | 91.74348 | 100.4333 | 0.8455817 | R | 0 | brass marquetry, some Boulle, c.1680, some restorations: possibly English c.1850 and some possibly English c.2000 (Patrick Dingwall or maybe earlier) | Boulle |  |  |  | Wrotham Cabinet, Fitzwilliam museum | English replaced marquetry, c.1820 to 1880 |  |  | 1850 | 20 | London | 3 | England |  | Furniture | Marquetry Sheet Brass |  |  | 1904-01-01 | ED-XRF | CHARMed PyMca | 581 | Yannick Chastang |  | Bruker Tracer III-SD | YannickConfig1.0quant.cfg | 60 | 40 | 12 | 33 | µm | Ti | 0 | µm | 0 | µm | 0 | [12 empty] | 1850_Englishrestoration_1680_French_Boulle_WrothamFitzwilliam_base_sidedrawer_Xrf3_Front.csv | 0.01361126 | 0.006947386 | 0.01782229 | 0.02065475 | 0.02170377 | 1.03218 | 0.3267908 | #N/A | 0.0498269 | 0.01243159 | 0.02818364 | 0.01916719 | 0.1582944 | #N/A | 0.04797329 | 0.3065546 | 0.2307302 | #N/A | 0.04020448 | #N/A | #N/A | #N/A | #N/A | #N/A | #N/A
1850_Englishrestoration_1680_French_Boulle_WrothamFitzwilliam_base_sidedrawer_Xrf3_Glueside.csv | 0.001381301 | ± | 0.01456928 | * | 0.003384585 | ± | 0.007007694 | * | 0.06708828 | ± | 0.0178206 |  | -0.008373144 | ± | 0.02064904 | * | 0.02750953 | ± | 0.0216932 |  | 62.89197 | ± | 1.050941 | 34.89468 | ± | 0.3420421 |  | #N/A | ± | #N/A | #N/A | 0.3267947 | ± | 0.05117033 |  | -0.0003102304 | ± | 0.01240971 | * | 0.05729786 | ± | 0.02843331 |  | 0.001896878 | ± | 0.0191804 | * | 0.0009679775 | ± | 0.1582889 | * | #N/A | ± | #N/A | #N/A | 0.02083656 | ± | 0.0479694 | * | 0.05830359 | ± | 0.2851949 |  | 1.254428 | ± | 0.2146537 |  | #N/A | ± | #N/A | #N/A | 0.05019974 | ± | 0.04046931 |  | #N/A | ± | #N/A | #N/A | #N/A | ± | #N/A | #N/A | #N/A | ± | #N/A | #N/A | #N/A | ± | #N/A | #N/A | #N/A | ± | #N/A | #N/A | #N/A | ± | #N/A | #N/A | 99.64806 | †† |  | 2.46664 |  | 91.74348 | 96.06845 | -1.08604 | R | 0 | brass marquetry, some Boulle, c.1680, some restorations: possibly English c.1850 and some possibly English c.2000 (Patrick Dingwall or maybe earlier) | Boulle |  |  |  | Wrotham Cabinet, Fitzwilliam museum | English replaced marquetry, c.1820 to 1880 |  |  | 1850 | 20 | London | 3 | England |  | Furniture | Marquetry Sheet Brass |  | P | 1904-01-01 | ED-XRF | CHARMed PyMca | 581 | Yannick Chastang |  | Bruker Tracer III-SD | YannickConfig1.0quant.cfg | 60 | 40 | 12 | 33 | µm | Ti | 0 | µm | 0 | µm | 0 | [12 empty] | 1850_Englishrestoration_1680_French_Boulle_WrothamFitzwilliam_base_sidedrawer_Xrf3_Glueside.csv | 0.01456928 | 0.007007694 | 0.0178206 | 0.02064904 | 0.0216932 | 1.050941 | 0.3420421 | #N/A | 0.05117033 | 0.01240971 | 0.02843331 | 0.0191804 | 0.1582889 | #N/A | 0.0479694 | 0.2851949 | 0.2146537 | #N/A | 0.04046931 | #N/A | #N/A | #N/A | #N/A | #N/A | #N/A
1850_Englishrestoration_1680_French_Boulle_WrothamFitzwilliam_base_sidedrawer_Xrf4_Front.csv | -0.003923953 | ± | 0.01332859 | * | -0.0002271939 | ± | 0.006914891 | * | 0.07040497 | ± | 0.01783297 |  | -0.008374718 | ± | 0.02064902 | * | 0.03235676 | ± | 0.02170565 |  | 64.90663 | ± | 1.031743 | 32.41177 | ± | 0.3269818 |  | #N/A | ± | #N/A | #N/A | 0.1820589 | ± | 0.04965484 |  | -0.001291248 | ± | 0.01238855 | * | 0.05864235 | ± | 0.02846088 |  | 0.002822505 | ± | 0.0191883 | * | 0.02414797 | ± | 0.1583044 | * | #N/A | ± | #N/A | #N/A | 0.02495284 | ± | 0.04801323 | * | -0.009711232 | ± | 0.3037346 |  | 1.844263 | ± | 0.2286077 |  | #N/A | ± | #N/A | #N/A | 0.03266245 | ± | 0.0400024 |  | #N/A | ± | #N/A | #N/A | #N/A | ± | #N/A | #N/A | #N/A | ± | #N/A | #N/A | #N/A | ± | #N/A | #N/A | #N/A | ± | #N/A | #N/A | #N/A | ± | #N/A | #N/A | 99.56718 | †† |  | 2.092351 |  | 91.74348 | 97.99892 | -0.2317377 | R | 0 | brass marquetry, some Boulle, c.1680, some restorations: possibly English c.1850 and some possibly English c.2000 (Patrick Dingwall or maybe earlier) | Boulle |  |  |  | Wrotham Cabinet, Fitzwilliam museum | English replaced marquetry, c.1820 to 1880 |  |  | 1850 | 20 | London | 3 | England |  | Furniture | Marquetry Sheet Brass |  |  | 1904-01-01 | ED-XRF | CHARMed PyMca | 581 | Yannick Chastang |  | Bruker Tracer III-SD | YannickConfig1.0quant.cfg | 60 | 40 | 12 | 33 | µm | Ti | 0 | µm | 0 | µm | 0 | [12 empty] | 1850_Englishrestoration_1680_French_Boulle_WrothamFitzwilliam_base_sidedrawer_Xrf4_Front.csv | 0.01332859 | 0.006914891 | 0.01783297 | 0.02064902 | 0.02170565 | 1.031743 | 0.3269818 | #N/A | 0.04965484 | 0.01238855 | 0.02846088 | 0.0191883 | 0.1583044 | #N/A | 0.04801323 | 0.3037346 | 0.2286077 | #N/A | 0.0400024 | #N/A | #N/A | #N/A | #N/A | #N/A | #N/A
1850_Englishrestoration_1680_French_Boulle_WrothamFitzwilliam_base_sidedrawer_Xrf4_glueside.csv | 0.0002016732 | ± | 0.01429103 | * | -0.0001975386 | ± | 0.006915651 | * | 0.07923392 | ± | 0.01786646 |  | -0.008367331 | ± | 0.02064908 | * | 0.02429316 | ± | 0.02168504 |  | 53.99406 | ± | 1.165388 | 43.61419 | ± | 0.4011937 | ** | #N/A | ± | #N/A | #N/A | 0.2540491 | ± | 0.05039508 |  | -0.001408365 | ± | 0.01238603 | * | 0.05296608 | ± | 0.02834467 |  | 0.005259206 | ± | 0.01920946 | * | 0.00976125 | ± | 0.1582947 | * | #N/A | ± | #N/A | #N/A | 0.03396574 | ± | 0.04810956 | * | 0.06972033 | ± | 0.2877319 |  | 1.337268 | ± | 0.2165632 |  | #N/A | ± | #N/A | #N/A | 0.05032864 | ± | 0.04047282 |  | #N/A | ± | #N/A | #N/A | #N/A | ± | #N/A | #N/A | #N/A | ± | #N/A | #N/A | #N/A | ± | #N/A | #N/A | #N/A | ± | #N/A | #N/A | #N/A | ± | #N/A | #N/A | 99.51533 | †† | ††† | 1.540033 |  | 91.74348 | 95.02591 | -1.547405 |  | 0 | brass marquetry, some Boulle, c.1680, some restorations: possibly English c.1850 and some possibly English c.2000 (Patrick Dingwall or maybe earlier) | Boulle |  |  |  | Wrotham Cabinet, Fitzwilliam museum | English replaced marquetry, c.1820 to 1880 |  |  | 1850 | 20 | London | 3 | England |  | Furniture | Marquetry Sheet Brass |  | P | 1904-01-01 | ED-XRF | CHARMed PyMca | 581 | Yannick Chastang |  | Bruker Tracer III-SD | YannickConfig1.0quant.cfg | 60 | 40 | 12 | 33 | µm | Ti | 0 | µm | 0 | µm | 0 | [12 empty] | 1850_Englishrestoration_1680_French_Boulle_WrothamFitzwilliam_base_sidedrawer_Xrf4_glueside.csv | 0.01429103 | 0.006915651 | 0.01786646 | 0.02064908 | 0.02168504 | 1.165388 | 0.4011937 | #N/A | 0.05039508 | 0.01238603 | 0.02834467 | 0.01920946 | 0.1582947 | #N/A | 0.04810956 | 0.2877319 | 0.2165632 | #N/A | 0.04047282 | #N/A | #N/A | #N/A | #N/A | #N/A | #N/A
2000_restoration_1680_French_Boulle_WrothamFitzwilliam_base_centralpanel_Xrf4.csv | 0.005302124 | ± | 0.01550394 | * | 0.008964357 | ± | 0.007152113 |  | 0.2084515 | ± | 0.01845232 |  | -0.00774347 | ± | 0.02065378 | * | 0.08378626 | ± | 0.02184872 |  | 68.67678 | ± | 1.002479 | 29.69742 | ± | 0.3114223 |  | #N/A | ± | #N/A | #N/A | 0.1713265 | ± | 0.04954678 |  | -7.352811e-05 | ± | 0.01241483 | * | 0.04752555 | ± | 0.02823374 |  | 0.008090529 | ± | 0.01923478 | * | 0.06961416 | ± | 0.1583357 | * | #N/A | ± | #N/A | #N/A | 0.02123276 | ± | 0.04797362 | * | -0.009883979 | ± | 0.267554 |  | 0.6572992 | ± | 0.2013761 |  | #N/A | ± | #N/A | #N/A | 0.03443158 | ± | 0.04004849 |  | #N/A | ± | #N/A | #N/A | #N/A | ± | #N/A | #N/A | #N/A | ± | #N/A | #N/A | #N/A | ± | #N/A | #N/A | #N/A | ± | #N/A | #N/A | #N/A | ± | #N/A | #N/A | 99.67252 | †† | ††† | 1.9203 |  | 91.74348 | 89.26491 | -4.09686 |  | 0 | brass marquetry, some Boulle, c.1680, some restorations: possibly English c.1850 and some possibly English c.2000 (Patrick Dingwall or maybe earlier) | Boulle |  |  |  | Wrotham Cabinet, Fitzwilliam museum | Restoration, undocumented, could be anything from French early 19th century to english restoration in c.2000 |  |  | 2000 | 10 |  | 2 | England |  | Furniture | Marquetry Sheet Brass |  | P | 1904-01-01 | ED-XRF | CHARMed PyMca | 581 | Yannick Chastang |  | Bruker Tracer III-SD | YannickConfig1.0quant.cfg | 60 | 40 | 12 | 33 | µm | Ti | 0 | µm | 0 | µm | 0 | [12 empty] | 2000_restoration_1680_French_Boulle_WrothamFitzwilliam_base_centralpanel_Xrf4.csv | 0.01550394 | 0.007152113 | 0.01845232 | 0.02065378 | 0.02184872 | 1.002479 | 0.3114223 | #N/A | 0.04954678 | 0.01241483 | 0.02823374 | 0.01923478 | 0.1583357 | #N/A | 0.04797362 | 0.267554 | 0.2013761 | #N/A | 0.04004849 | #N/A | #N/A | #N/A | #N/A | #N/A | #N/A
2000_restoration_1680_French_Boulle_WrothamFitzwilliam_base_centralpanel_Xrf5.csv | 0.006413344 | ± | 0.01577158 | * | 0.000904732 | ± | 0.006943918 | * | 0.1800298 | ± | 0.0183081 |  | -0.004694882 | ± | 0.020677 | * | 0.04201392 | ± | 0.02173099 |  | 68.26209 | ± | 1.005273 | 29.79847 | ± | 0.3119846 |  | #N/A | ± | #N/A | #N/A | 0.3111696 | ± | 0.0510015 |  | 0.01151136 | ± | 0.01267149 |  | 0.03995079 | ± | 0.02808003 |  | 0.007639835 | ± | 0.0192307 | * | 0.255921 | ± | 0.1584778 |  | #N/A | ± | #N/A | #N/A | 0.02751078 | ± | 0.04804052 | * | -0.00986192 | ± | 0.2684898 |  | 0.6899693 | ± | 0.2020805 |  | #N/A | ± | #N/A | #N/A | 0.05375966 | ± | 0.04056681 |  | #N/A | ± | #N/A | #N/A | #N/A | ± | #N/A | #N/A | #N/A | ± | #N/A | #N/A | #N/A | ± | #N/A | #N/A | #N/A | ± | #N/A | #N/A | #N/A | ± | #N/A | #N/A | 99.67279 | †† | ††† | 1.171932 |  | 91.74348 | 63.93357102 | -15.3069 |  | 0 | brass marquetry, some Boulle, c.1680, some restorations: possibly English c.1850 and some possibly English c.2000 (Patrick Dingwall or maybe earlier) | Boulle |  |  |  | Wrotham Cabinet, Fitzwilliam museum | Restoration, undocumented, could be anything from French early 19th century to english restoration in c.2000 |  |  | 2000 | 10 |  | 2 | England |  | Furniture | Marquetry Sheet Brass |  | P | 1904-01-01 | ED-XRF | CHARMed PyMca | 581 | Yannick Chastang |  | Bruker Tracer III-SD | YannickConfig1.0quant.cfg | 60 | 40 | 12 | 33 | µm | Ti | 0 | µm | 0 | µm | 0 | [12 empty] | 2000_restoration_1680_French_Boulle_WrothamFitzwilliam_base_centralpanel_Xrf5.csv | 0.01577158 | 0.006943918 | 0.0183081 | 0.020677 | 0.02173099 | 1.005273 | 0.3119846 | #N/A | 0.0510015 | 0.01267149 | 0.02808003 | 0.0192307 | 0.1584778 | #N/A | 0.04804052 | 0.2684898 | 0.2020805 | #N/A | 0.04056681 | #N/A | #N/A | #N/A | #N/A | #N/A | #N/A
2000_restoration_1680_French_Boulle_WrothamFitzwilliam_base_centralpanel_Xrf6.csv | 0.005411693 | ± | 0.01553028 | * | 0.002470689 | ± | 0.006984162 | * | 0.5047636 | ± | 0.02047194 |  | -0.006374565 | ± | 0.02066416 | * | 0.03531253 | ± | 0.02171333 |  | 66.04663 | ± | 1.021979 | 31.33144 | ± | 0.3206759 |  | #N/A | ± | #N/A | #N/A | 0.2410121 | ± | 0.05025904 |  | 0.002804486 | ± | 0.01247746 | * | 0.03718584 | ± | 0.02802414 |  | 0.004572536 | ± | 0.01920344 | * | 0.1095367 | ± | 0.1583643 | * | #N/A | ± | #N/A | #N/A | 0.02952926 | ± | 0.04806208 | * | -0.009435133 | ± | 0.2831243 |  | 1.186281 | ± | 0.2130952 |  | #N/A | ± | #N/A | #N/A | 0.07428231 | ± | 0.04114673 |  | #N/A | ± | #N/A | #N/A | #N/A | ± | #N/A | #N/A | #N/A | ± | #N/A | #N/A | #N/A | ± | #N/A | #N/A | #N/A | ± | #N/A | #N/A | #N/A | ± | #N/A | #N/A | 99.59542 | †† | ††† | 1.99167 |  | 91.74348 | 79.59582625 | -8.375781 |  | 0 | brass marquetry, some Boulle, c.1680, some restorations: possibly English c.1850 and some possibly English c.2000 (Patrick Dingwall or maybe earlier) | Boulle |  |  |  | Wrotham Cabinet, Fitzwilliam museum | Restoration, undocumented, could be anything from French early 19th century to english restoration in c.2000 |  |  | 2000 | 10 |  | 2 | England |  | Furniture | Marquetry Sheet Brass |  | P | 1904-01-01 | ED-XRF | CHARMed PyMca | 581 | Yannick Chastang |  | Bruker Tracer III-SD | YannickConfig1.0quant.cfg | 60 | 40 | 12 | 33 | µm | Ti | 0 | µm | 0 | µm | 0 | [12 empty] | 2000_restoration_1680_French_Boulle_WrothamFitzwilliam_base_centralpanel_Xrf6.csv | 0.01553028 | 0.006984162 | 0.02047194 | 0.02066416 | 0.02171333 | 1.021979 | 0.3206759 | #N/A | 0.05025904 | 0.01247746 | 0.02802414 | 0.01920344 | 0.1583643 | #N/A | 0.04806208 | 0.2831243 | 0.2130952 | #N/A | 0.04114673 | #N/A | #N/A | #N/A | #N/A | #N/A | #N/A
1680_Christies_Boulle_BrassMarquetry_Unprepared_front.csv | -0.00138226 | ± | 0.01391955 | * | 0.01644154 | ± | 0.00734764 |  | 0.4734362 | ± | 0.0202139 |  | -0.003133246 | ± | 0.02068906 | * | 0.03540056 | ± | 0.02171356 |  | 65.27135 | ± | 1.028533 | 30.58239 | ± | 0.3163914 |  | #N/A | ± | #N/A | #N/A | 0.2626209 | ± | 0.050485 |  | 0.01570747 | ± | 0.01276746 |  | 0.0271361 | ± | 0.02782194 |  | 0.04493209 | ± | 0.01963499 |  | 1.14874 | ± | 0.1594657 |  | #N/A | ± | #N/A | #N/A | 0.08334928 | ± | 0.04864615 |  | 0.04160821 | ± | 0.2961447 |  | 1.60703 | ± | 0.2228952 |  | #N/A | ± | #N/A | #N/A | 0.03661178 | ± | 0.0401056 |  | #N/A | ± | #N/A | #N/A | #N/A | ± | #N/A | #N/A | #N/A | ± | #N/A | #N/A | #N/A | ± | #N/A | #N/A | #N/A | ± | #N/A | #N/A | #N/A | ± | #N/A | #N/A | 99.64224 | †† | ††† | 0.986188 |  | 91.74348 | 50.97562454 | -21.04127 |  | 0 | Cabinet on Stand. BRASS MARQUETRY | Boulle | 3 |  |  | Aga Khan. Chistie's November 2020 | Tin alert, tin problem. Not a reference analysis but still interesting and the results are comparable with other Boulle of the same period. |  |  | 1680 | 10 |  |  | France | 3 | Furniture | Marquetry Sheet Brass |  |  | 1904-01-01 | ED-XRF | CHARMed PyMca | 535 | Yannick Chastang |  | Bruker Tracer III-SD | YannickConfig1.0quant.cfg | 60 | 40 | 12 | 33 | µm | Ti | 0 | µm | 0 | µm | 0 | [12 empty] | 1680_Christies_Boulle_BrassMarquetry_Unprepared_front.csv | 0.01391955 | 0.00734764 | 0.0202139 | 0.02068906 | 0.02171356 | 1.028533 | 0.3163914 | #N/A | 0.050485 | 0.01276746 | 0.02782194 | 0.01963499 | 0.1594657 | #N/A | 0.04864615 | 0.2961447 | 0.2228952 | #N/A | 0.0401056 | #N/A | #N/A | #N/A | #N/A | #N/A | #N/A
1680_Christies_Boulle_BrassMarquetry_Unprepared_Topdrawer_Xrf1.csv | -0.007066286 | ± | 0.01260674 | * | 0.002210696 | ± | 0.006977473 | * | 0.2857886 | ± | 0.01888863 |  | -0.006083276 | ± | 0.02066638 | * | 0.0538313 | ± | 0.02176295 |  | 67.49671 | ± | 1.010705 | 30.4647 | ± | 0.3157248 |  | #N/A | ± | #N/A | #N/A | 0.04836865 | ± | 0.0483513 |  | -0.0008108158 | ± | 0.0123989 | * | 0.07681249 | ± | 0.02883611 |  | 0.002609584 | ± | 0.01918647 | * | 0.4591585 | ± | 0.1586581 |  | #N/A | ± | #N/A | #N/A | 0.007556023 | ± | 0.0478287 | * | -0.005313027 | ± | 0.270938 |  | 0.7748822 | ± | 0.2039231 |  | #N/A | ± | #N/A | #N/A | -0.002756321 | ± | 0.03912723 | * | #N/A | ± | #N/A | #N/A | #N/A | ± | #N/A | #N/A | #N/A | ± | #N/A | #N/A | #N/A | ± | #N/A | #N/A | #N/A | ± | #N/A | #N/A | #N/A | ± | #N/A | #N/A | 99.65059 | †† |  | 0.4998904 |  | 91.74348 | 96.1599 | -1.045573 |  | 0 | Cabinet on Stand. BRASS MARQUETRY | Boulle | 3 |  |  | Aga Khan. Chistie's November 2020 | Tin alert, tin problem. Not a reference analysis but still interesting and the results are comparable with other Boulle of the same period. |  |  | 1680 | 10 |  |  | France | 3 | Furniture | Marquetry Sheet Brass |  |  | 1904-01-01 | ED-XRF | CHARMed PyMca | 535 | Yannick Chastang |  | Bruker Tracer III-SD | YannickConfig1.0quant.cfg | 60 | 40 | 12 | 33 | µm | Ti | 0 | µm | 0 | µm | 0 | [12 empty] | 1680_Christies_Boulle_BrassMarquetry_Unprepared_Topdrawer_Xrf1.csv | 0.01260674 | 0.006977473 | 0.01888863 | 0.02066638 | 0.02176295 | 1.010705 | 0.3157248 | #N/A | 0.0483513 | 0.0123989 | 0.02883611 | 0.01918647 | 0.1586581 | #N/A | 0.0478287 | 0.270938 | 0.2039231 | #N/A | 0.03912723 | #N/A | #N/A | #N/A | #N/A | #N/A | #N/A
1680_Christies_Boulle_BrassMarquetry_Unprepared_Topdrawer_Xrf2.csv | -0.001220382 | ± | 0.0139574 | * | 0.0008125195 | ± | 0.006941551 | * | 0.2860477 | ± | 0.01889019 |  | -0.002479894 | ± | 0.02069414 | * | 0.05339906 | ± | 0.02176177 |  | 66.70395 | ± | 1.016709 | 30.75966 | ± | 0.3173989 |  | #N/A | ± | #N/A | #N/A | 0.09281912 | ± | 0.04877445 |  | 0.001054896 | ± | 0.01243929 | * | 0.07316875 | ± | 0.02876047 |  | 0.01247415 | ± | 0.01927552 | * | 0.7089957 | ± | 0.1589157 |  | #N/A | ± | #N/A | #N/A | 0.04066038 | ± | 0.04818143 |  | -0.009934054 | ± | 0.2750523 |  | 0.9158274 | ± | 0.2070198 |  | #N/A | ± | #N/A | #N/A | 0.003993317 | ± | 0.03928701 | * | #N/A | ± | #N/A | #N/A | #N/A | ± | #N/A | #N/A | #N/A | ± | #N/A | #N/A | #N/A | ± | #N/A | #N/A | #N/A | ± | #N/A | #N/A | #N/A | ± | #N/A | #N/A | 99.63923 | †† | ††† | 0.7180266 |  | 91.74348 | 84.71376761 | -6.110905 |  | 0 | Cabinet on Stand. BRASS MARQUETRY | Boulle | 3 |  |  | Aga Khan. Chistie's November 2020 | Tin alert, tin problem. Not a reference analysis but still interesting and the results are comparable with other Boulle of the same period. |  |  | 1680 | 10 |  |  | France | 3 | Furniture | Marquetry Sheet Brass |  |  | 1904-01-01 | ED-XRF | CHARMed PyMca | 535 | Yannick Chastang |  | Bruker Tracer III-SD | YannickConfig1.0quant.cfg | 60 | 40 | 12 | 33 | µm | Ti | 0 | µm | 0 | µm | 0 | [12 empty] | 1680_Christies_Boulle_BrassMarquetry_Unprepared_Topdrawer_Xrf2.csv | 0.0139574 | 0.006941551 | 0.01889019 | 0.02069414 | 0.02176177 | 1.016709 | 0.3173989 | #N/A | 0.04877445 | 0.01243929 | 0.02876047 | 0.01927552 | 0.1589157 | #N/A | 0.04818143 | 0.2750523 | 0.2070198 | #N/A | 0.03928701 | #N/A | #N/A | #N/A | #N/A | #N/A | #N/A
1680_Christies_Boulle_BrassMarquetry_Unprepared_Topdrawer_Xrf3.csv | -0.00378796 | ± | 0.01336005 | * | 0.00356804 | ± | 0.007012422 | * | 0.3139789 | ± | 0.01906362 |  | -0.007776145 | ± | 0.02065353 | * | 0.0544075 | ± | 0.02176454 |  | 67.22452 | ± | 1.012724 | 30.42539 | ± | 0.3155025 |  | #N/A | ± | #N/A | #N/A | 0.191874 | ± | 0.04975418 |  | 0.001695071 | ± | 0.01245323 | * | 0.0820641 | ± | 0.02894548 |  | 0.006510905 | ± | 0.01922056 | * | 0.5600441 | ± | 0.1587573 |  | #N/A | ± | #N/A | #N/A | 0.006282644 | ± | 0.04781527 | * | -0.009663132 | ± | 0.2717902 |  | 0.804256 | ± | 0.2045646 |  | #N/A | ± | #N/A | #N/A | -0.002063499 | ± | 0.03914348 | * | #N/A | ± | #N/A | #N/A | #N/A | ± | #N/A | #N/A | #N/A | ± | #N/A | #N/A | #N/A | ± | #N/A | #N/A | #N/A | ± | #N/A | #N/A | #N/A | ± | #N/A | #N/A | 99.65129 | †† | ††† | 0.6728528 |  | 91.74348 | 94.02894 | -1.988599 |  | 0 | Cabinet on Stand. BRASS MARQUETRY | Boulle | 3 |  |  | Aga Khan. Chistie's November 2020 | Tin alert, tin problem. Not a reference analysis but still interesting and the results are comparable with other Boulle of the same period. |  |  | 1680 | 10 |  |  | France | 3 | Furniture | Marquetry Sheet Brass |  |  | 1904-01-01 | ED-XRF | CHARMed PyMca | 535 | Yannick Chastang |  | Bruker Tracer III-SD | YannickConfig1.0quant.cfg | 60 | 40 | 12 | 33 | µm | Ti | 0 | µm | 0 | µm | 0 | [12 empty] | 1680_Christies_Boulle_BrassMarquetry_Unprepared_Topdrawer_Xrf3.csv | 0.01336005 | 0.007012422 | 0.01906362 | 0.02065353 | 0.02176454 | 1.012724 | 0.3155025 | #N/A | 0.04975418 | 0.01245323 | 0.02894548 | 0.01922056 | 0.1587573 | #N/A | 0.04781527 | 0.2717902 | 0.2045646 | #N/A | 0.03914348 | #N/A | #N/A | #N/A | #N/A | #N/A | #N/A
1680_French_Boulle_Cabinet_GeaiBird_Drumlanrig_DrawerFront_BrassMarquetry_Xrf1.csv | 0.0001331856 | ± | 0.01427491 | * | 0.000883548 | ± | 0.006943374 | * | 0.1757023 | ± | 0.0182869 |  | -0.00645165 | ± | 0.02066357 | * | 0.007636931 | ± | 0.02164402 | * | 66.67837 | ± | 1.016909 | 31.56257 | ± | 0.3220124 |  | #N/A | ± | #N/A | #N/A | 0.01296746 | ± | 0.04802162 | * | 0.002395903 | ± | 0.01246852 | * | 0.08531082 | ± | 0.02901331 |  | 0.006999723 | ± | 0.01922494 | * | 0.07978359 | ± | 0.1583429 | * | #N/A | ± | #N/A | #N/A | 0.01883871 | ± | 0.04794817 | * | -0.009781574 | ± | 0.2775463 |  | 1.000227 | ± | 0.208897 |  | #N/A | ± | #N/A | #N/A | 0.002147654 | ± | 0.03924299 | * | #N/A | ± | #N/A | #N/A | #N/A | ± | #N/A | #N/A | #N/A | ± | #N/A | #N/A | #N/A | ± | #N/A | #N/A | #N/A | ± | #N/A | #N/A | #N/A | ± | #N/A | #N/A | 99.61773 | †† |  | 0.7531832 |  | 91.74348 | 100.0396 | 0.671337 | R | 0 | Small Cabinet on stand (with Geai (Jay) bird marquetry on front door). BRASS MARQUETRY | Boulle | 3 |  |  | Duke of Buccleuch and Queensberry |  |  |  | 1680 | 10 | Paris | 3 | France | 3 | Furniture | Marquetry Sheet Brass |  |  | 1904-01-01 | ED-XRF | CHARMed PyMca | 110 | Yannick Chastang |  | Bruker Tracer III-SD | YannickConfig1.0quant.cfg | 60 | 40 | 12 | 33 | µm | Ti | 0 | µm | 0 | µm | 0 | [12 empty] | 1680_French_Boulle_Cabinet_GeaiBird_Drumlanrig_DrawerFront_BrassMarquetry_Xrf1.csv | 0.01427491 | 0.006943374 | 0.0182869 | 0.02066357 | 0.02164402 | 1.016909 | 0.3220124 | #N/A | 0.04802162 | 0.01246852 | 0.02901331 | 0.01922494 | 0.1583429 | #N/A | 0.04794817 | 0.2775463 | 0.208897 | #N/A | 0.03924299 | #N/A | #N/A | #N/A | #N/A | #N/A | #N/A
1680_French_Boulle_Cabinet_GeaiBird_Drumlanrig_DrawerFront_BrassMarquetry_Xrf2.csv | 0.005673199 | ± | 0.01559318 | * | 0.002636901 | ± | 0.006988439 | * | 0.1699126 | ± | 0.01825885 |  | -0.007667261 | ± | 0.02065436 | * | 0.01006701 | ± | 0.02164987 | * | 66.81442 | ± | 1.01585 | 31.45739 | ± | 0.3214033 |  | #N/A | ± | #N/A | #N/A | 6.597307e-05 | ± | 0.04790308 | * | 0.002038706 | ± | 0.01246072 | * | 0.07869479 | ± | 0.02887527 |  | 0.01006032 | ± | 0.01925286 | * | 0.07190849 | ± | 0.1583373 | * | #N/A | ± | #N/A | #N/A | 0.01630446 | ± | 0.04792127 | * | -0.009678189 | ± | 0.2775177 |  | 0.9992605 | ± | 0.2088754 |  | #N/A | ± | #N/A | #N/A | -0.0041448 | ± | 0.03909477 | * | #N/A | ± | #N/A | #N/A | #N/A | ± | #N/A | #N/A | #N/A | ± | #N/A | #N/A | #N/A | ± | #N/A | #N/A | #N/A | ± | #N/A | #N/A | #N/A | ± | #N/A | #N/A | 99.61694 | †† |  | 0.8629346 |  | 91.74348 | 99.09339 | 0.2526044 | R | 0 | Small Cabinet on stand (with Geai (Jay) bird marquetry on front door). BRASS MARQUETRY | Boulle | 3 |  |  | Duke of Buccleuch and Queensberry |  |  |  | 1680 | 10 | Paris | 3 | France | 3 | Furniture | Marquetry Sheet Brass |  |  | 1904-01-01 | ED-XRF | CHARMed PyMca | 110 | Yannick Chastang |  | Bruker Tracer III-SD | YannickConfig1.0quant.cfg | 60 | 40 | 12 | 33 | µm | Ti | 0 | µm | 0 | µm | 0 | [12 empty] | 1680_French_Boulle_Cabinet_GeaiBird_Drumlanrig_DrawerFront_BrassMarquetry_Xrf2.csv | 0.01559318 | 0.006988439 | 0.01825885 | 0.02065436 | 0.02164987 | 1.01585 | 0.3214033 | #N/A | 0.04790308 | 0.01246072 | 0.02887527 | 0.01925286 | 0.1583373 | #N/A | 0.04792127 | 0.2775177 | 0.2088754 | #N/A | 0.03909477 | #N/A | #N/A | #N/A | #N/A | #N/A | #N/A
1680_French_Boulle_Cabinet_GeaiBird_Drumlanrig_DrawerFront_BrassMarquetry_Xrf3.csv | 0.005649959 | ± | 0.01558759 | * | 0.01241371 | ± | 0.007242029 |  | 0.1695711 | ± | 0.01825721 |  | -0.005918473 | ± | 0.02066763 | * | 0.005775469 | ± | 0.02163956 | * | 67.82728 | ± | 1.008315 | 30.42566 | ± | 0.3155041 |  | #N/A | ± | #N/A | #N/A | 0.0006748824 | ± | 0.04790865 | * | 0.001697613 | ± | 0.01245328 | * | 0.09195247 | ± | 0.02915254 |  | 0.004871017 | ± | 0.01920605 | * | 0.04944096 | ± | 0.1583216 | * | #N/A | ± | #N/A | #N/A | 0.01063071 | ± | 0.04786118 | * | -0.009365715 | ± | 0.2787183 |  | 1.039626 | ± | 0.2097791 |  | #N/A | ± | #N/A | #N/A | -0.0005426966 | ± | 0.03917927 | * | #N/A | ± | #N/A | #N/A | #N/A | ± | #N/A | #N/A | #N/A | ± | #N/A | #N/A | #N/A | ± | #N/A | #N/A | #N/A | ± | #N/A | #N/A | #N/A | ± | #N/A | #N/A | 99.62942 | †† |  | 1.132028 |  | 91.74348 | 97.21545018 | -0.5784528 | R | 0 | Small Cabinet on stand (with Geai (Jay) bird marquetry on front door). BRASS MARQUETRY | Boulle | 3 |  |  | Duke of Buccleuch and Queensberry |  |  |  | 1680 | 10 | Paris | 3 | France | 3 | Furniture | Marquetry Sheet Brass |  |  | 1904-01-01 | ED-XRF | CHARMed PyMca | 110 | Yannick Chastang |  | Bruker Tracer III-SD | YannickConfig1.0quant.cfg | 60 | 40 | 12 | 33 | µm | Ti | 0 | µm | 0 | µm | 0 | [12 empty] | 1680_French_Boulle_Cabinet_GeaiBird_Drumlanrig_DrawerFront_BrassMarquetry_Xrf3.csv | 0.01558759 | 0.007242029 | 0.01825721 | 0.02066763 | 0.02163956 | 1.008315 | 0.3155041 | #N/A | 0.04790865 | 0.01245328 | 0.02915254 | 0.01920605 | 0.1583216 | #N/A | 0.04786118 | 0.2787183 | 0.2097791 | #N/A | 0.03917927 | #N/A | #N/A | #N/A | #N/A | #N/A | #N/A
1680_French_Boulle_Cabinet_GeaiBird_Drumlanrig_DrawerFront_BrassMarquetry_Xrf4.csv | -0.002950938 | ± | 0.01355408 | * | 0.01077862 | ± | 0.007199346 |  | 0.1875603 | ± | 0.01834547 |  | -0.006289158 | ± | 0.02066481 | * | 0.01136941 | ± | 0.02165303 | * | 67.53722 | ± | 1.010409 | 30.56337 | ± | 0.3162836 |  | #N/A | ± | #N/A | #N/A | 0.001059219 | ± | 0.04791217 | * | -0.001115998 | ± | 0.01239233 | * | 0.08508665 | ± | 0.02900862 |  | 0.007265028 | ± | 0.01922732 | * | 0.0773028 | ± | 0.1583411 | * | #N/A | ± | #N/A | #N/A | 0.02910648 | ± | 0.04805756 | * | -0.003266664 | ± | 0.28115 |  | 1.120848 | ± | 0.2116093 |  | #N/A | ± | #N/A | #N/A | 0.005035525 | ± | 0.03931198 | * | #N/A | ± | #N/A | #N/A | #N/A | ± | #N/A | #N/A | #N/A | ± | #N/A | #N/A | #N/A | ± | #N/A | #N/A | #N/A | ± | #N/A | #N/A | #N/A | ± | #N/A | #N/A | 99.62237 | †† | ††† | 1.854119 |  | 91.74348 | 90.10345 | -3.725774 | R | 0 | Small Cabinet on stand (with Geai (Jay) bird marquetry on front door). BRASS MARQUETRY | Boulle | 3 |  |  | Duke of Buccleuch and Queensberry |  |  |  | 1680 | 10 | Paris | 3 | France | 3 | Furniture | Marquetry Sheet Brass |  |  | 1904-01-01 | ED-XRF | CHARMed PyMca | 110 | Yannick Chastang |  | Bruker Tracer III-SD | YannickConfig1.0quant.cfg | 60 | 40 | 12 | 33 | µm | Ti | 0 | µm | 0 | µm | 0 | [12 empty] | 1680_French_Boulle_Cabinet_GeaiBird_Drumlanrig_DrawerFront_BrassMarquetry_Xrf4.csv | 0.01355408 | 0.007199346 | 0.01834547 | 0.02066481 | 0.02165303 | 1.010409 | 0.3162836 | #N/A | 0.04791217 | 0.01239233 | 0.02900862 | 0.01922732 | 0.1583411 | #N/A | 0.04805756 | 0.28115 | 0.2116093 | #N/A | 0.03931198 | #N/A | #N/A | #N/A | #N/A | #N/A | #N/A
1680_French_Boulle_Cabinet_GeaiBird_Drumlanrig_DrawerFront_BrassMarquetry_Xrf5.csv | 0.001844907 | ± | 0.01467901 | * | 0.008343424 | ± | 0.007135979 |  | 0.1600757 | ± | 0.01821202 |  | -0.005388495 | ± | 0.02067168 | * | 0.01071944 | ± | 0.02165145 | * | 67.73961 | ± | 1.008943 | 30.59027 | ± | 0.3164361 |  | #N/A | ± | #N/A | #N/A | 0.0006454552 | ± | 0.04790838 | * | 0.0002754248 | ± | 0.01242238 | * | 0.08470721 | ± | 0.02900069 |  | 0.00803095 | ± | 0.01923424 | * | 0.04451831 | ± | 0.1583182 | * | #N/A | ± | #N/A | #N/A | 0.001827617 | ± | 0.04776834 | * | -0.00538549 | ± | 0.2773121 |  | 0.9923309 | ± | 0.2087206 |  | #N/A | ± | #N/A | #N/A | -0.0002057268 | ± | 0.03918722 | * | #N/A | ± | #N/A | #N/A | #N/A | ± | #N/A | #N/A | #N/A | ± | #N/A | #N/A | #N/A | ± | #N/A | #N/A | #N/A | ± | #N/A | #N/A | #N/A | ± | #N/A | #N/A | 99.63222 | †† |  | 1.087109 |  | 91.74348 | 97.31191526 | -0.5357635 | R | 0 | Small Cabinet on stand (with Geai (Jay) bird marquetry on front door). BRASS MARQUETRY | Boulle | 3 |  |  | Duke of Buccleuch and Queensberry |  |  |  | 1680 | 10 | Paris | 3 | France | 3 | Furniture | Marquetry Sheet Brass |  |  | 1904-01-01 | ED-XRF | CHARMed PyMca | 110 | Yannick Chastang |  | Bruker Tracer III-SD | YannickConfig1.0quant.cfg | 60 | 40 | 12 | 33 | µm | Ti | 0 | µm | 0 | µm | 0 | [12 empty] | 1680_French_Boulle_Cabinet_GeaiBird_Drumlanrig_DrawerFront_BrassMarquetry_Xrf5.csv | 0.01467901 | 0.007135979 | 0.01821202 | 0.02067168 | 0.02165145 | 1.008943 | 0.3164361 | #N/A | 0.04790838 | 0.01242238 | 0.02900069 | 0.01923424 | 0.1583182 | #N/A | 0.04776834 | 0.2773121 | 0.2087206 | #N/A | 0.03918722 | #N/A | #N/A | #N/A | #N/A | #N/A | #N/A
1680_French_Boulle_CofferOnStand_82_DA_109_CofferTop_BrassMarquetry_Xrf1.csv | -0.0005983437 | ± | 0.01962323 | * | 0.005351594 | ± | 0.01026133 | * | 0.3613347 | ± | 0.02868146 |  | 0.00524015 | ± | 0.0210515 | * | 0.02732535 | ± | 0.02629508 |  | 65.90686 | ± | 1.024427 | 32.9173 | ± | 0.2959122 |  | #N/A | ± | #N/A | #N/A | 0.03774118 | ± | 0.03367311 |  | 0.0003815863 | ± | 0.01509799 | * | 0.06157265 | ± | 0.01842537 |  | -0.006676926 | ± | 0.01768932 | * | 0.1065975 | ± | 0.1584961 | * | #N/A | ± | #N/A | #N/A | 0.006299217 | ± | 0.05911954 | * | 0.006062593 | ± | 0.4308675 |  | 0.6242267 | ± | 0.3242951 |  | #N/A | ± | #N/A | #N/A | 8.879544e-05 | ± | 0.02858891 | * | #N/A | ± | #N/A | #N/A | #N/A | ± | #N/A | #N/A | #N/A | ± | #N/A | #N/A | #N/A | ± | #N/A | #N/A | #N/A | ± | #N/A | #N/A | #N/A | ± | #N/A | #N/A | 100.0591 |  | ††† | 0.416656 |  | 107.1169 | 95.23502836 | -6.734883 | R | 0 | Pair of coffer, with later restorations (some by M. Jamet). BRASS | Boulle | 3 |  |  | The J. Paul Getty Museum | Some restoration, difficult to distinguish from original. The corners of the coffers areMichel Jamet restoration. |  |  | 1680 | 300 |  |  | French | 3 | Furniture | Marquetry Sheet Brass |  |  | 1904-01-01 | ED-XRF | CHARMed PyMca | 336 | Yannick Chastang |  | Bruker Tracer 5i | Getty5i_CuAlloy_2020.4.0_quant.cfg | 60 | 50 | 7 | 392 | µm | Al | 33 | µm | Ti | µm | 0 | [12 empty] | 1680_French_Boulle_CofferOnStand_82_DA_109_CofferTop_BrassMarquetry_Xrf1.csv | 0.01962323 | 0.01026133 | 0.02868146 | 0.0210515 | 0.02629508 | 1.024427 | 0.2959122 | #N/A | 0.03367311 | 0.01509799 | 0.01842537 | 0.01768932 | 0.1584961 | #N/A | 0.05911954 | 0.4308675 | 0.3242951 | #N/A | 0.02858891 | #N/A | #N/A | #N/A | #N/A | #N/A | #N/A
1680_French_Boulle_CofferOnStand_82_DA_109_BrassMarquetry_CofferTop_Xrf3.csv | -0.003957754 | ± | 0.01847267 | * | 0.0009679655 | ± | 0.0101637 | * | 0.008391535 | ± | 0.02609089 | * | -0.0006686166 | ± | 0.02099614 | * | 0.007615923 | ± | 0.02623508 | * | 64.49988 | ± | 1.03534 | 35.64036 | ± | 0.3110934 |  | #N/A | ± | #N/A | #N/A | -0.007540742 | ± | 0.03330924 | * | 0.002364936 | ± | 0.0152258 | * | 0.006884881 | ± | 0.01799858 | * | 0.005153539 | ± | 0.01800988 | * | -0.02870112 | ± | 0.1580327 | * | #N/A | ± | #N/A | #N/A | -0.001178623 | ± | 0.0590418 | * | -0.003507388 | ± | 0.4079758 |  | -0.01714193 | ± | 0.3070655 | * | #N/A | ± | #N/A | #N/A | -0.008065764 | ± | 0.02828526 | * | #N/A | ± | #N/A | #N/A | #N/A | ± | #N/A | #N/A | #N/A | ± | #N/A | #N/A | #N/A | ± | #N/A | #N/A | #N/A | ± | #N/A | #N/A | #N/A | ± | #N/A | #N/A | 100.1009 |  | ††† | 1.042746 |  | 107.1169 | 94.81200913 | -6.867852 |  | 0 | Pair of coffer, with later restorations (some by M. Jamet). BRASS | Restoration? | 1 |  |  | The J. Paul Getty Museum | Probabbly a later restoration |  |  | 1680 | 300 |  |  | French | 1 | Furniture | Marquetry Sheet Brass |  |  | 1904-01-01 | ED-XRF | CHARMed PyMca | 336 | Yannick Chastang |  | Bruker Tracer 5i | Getty5i_CuAlloy_2020.4.0_quant.cfg | 60 | 50 | 7 | 392 | µm | Al | 33 | µm | Ti | µm | 0 | [12 empty] | 1680_French_Boulle_CofferOnStand_82_DA_109_BrassMarquetry_CofferTop_Xrf3.csv | 0.01847267 | 0.0101637 | 0.02609089 | 0.02099614 | 0.02623508 | 1.03534 | 0.3110934 | #N/A | 0.03330924 | 0.0152258 | 0.01799858 | 0.01800988 | 0.1580327 | #N/A | 0.0590418 | 0.4079758 | 0.3070655 | #N/A | 0.02828526 | #N/A | #N/A | #N/A | #N/A | #N/A | #N/A
1680_French_Boulle_CofferOnStand_82_DA_109_BrassMarquetry_CofferTop_Xrf2.csv | -0.002205337 | ± | 0.01907167 | * | 0.003432018 | ± | 0.01021848 | * | 0.4274876 | ± | 0.02940202 |  | 0.0007006192 | ± | 0.02100885 | * | 0.02769109 | ± | 0.02629622 |  | 65.75108 | ± | 1.025581 | 32.78778 | ± | 0.2952116 |  | #N/A | ± | #N/A | #N/A | 0.0480307 | ± | 0.0337576 |  | -0.00101223 | ± | 0.01500843 | * | 0.06805821 | ± | 0.01847699 |  | -0.0004476847 | ± | 0.01785611 | * | 0.1987288 | ± | 0.1588193 |  | #N/A | ± | #N/A | #N/A | 0.01431725 | ± | 0.05920323 | * | 0.004003156 | ± | 0.4343832 |  | 0.7192791 | ± | 0.3269412 |  | #N/A | ± | #N/A | #N/A | 0.001121477 | ± | 0.02862763 | * | #N/A | ± | #N/A | #N/A | #N/A | ± | #N/A | #N/A | #N/A | ± | #N/A | #N/A | #N/A | ± | #N/A | #N/A | #N/A | ± | #N/A | #N/A | #N/A | ± | #N/A | #N/A | 100.048 |  | ††† | 0.4535591 |  | 107.1169 | 96.44778523 | -6.353671 | R | 0 | Pair of coffer, with later restorations (some by M. Jamet). BRASS | Boulle | 3 |  |  | The J. Paul Getty Museum | Some restoration, difficult to distinguish from original. The corners of the coffers areMichel Jamet restoration. |  |  | 1680 | 300 |  |  | French | 3 | Furniture | Marquetry Sheet Brass |  |  | 1904-01-01 | ED-XRF | CHARMed PyMca | 336 | Yannick Chastang |  | Bruker Tracer 5i | Getty5i_CuAlloy_2020.4.0_quant.cfg | 60 | 50 | 7 | 392 | µm | Al | 33 | µm | Ti | µm | 0 | [12 empty] | 1680_French_Boulle_CofferOnStand_82_DA_109_BrassMarquetry_CofferTop_Xrf2.csv | 0.01907167 | 0.01021848 | 0.02940202 | 0.02100885 | 0.02629622 | 1.025581 | 0.2952116 | #N/A | 0.0337576 | 0.01500843 | 0.01847699 | 0.01785611 | 0.1588193 | #N/A | 0.05920323 | 0.4343832 | 0.3269412 | #N/A | 0.02862763 | #N/A | #N/A | #N/A | #N/A | #N/A | #N/A
1680_French_Boulle_CofferOnStand_82_DA_109_BrassMarquetry_CofferFrontCorner_Restoration_Xrf6.csv | -0.004154399 | ± | 0.01840561 | * | 0.003495139 | ± | 0.01021988 | * | 0.06996427 | ± | 0.02639075 |  | -0.001466578 | ± | 0.02098877 | * | -0.001843187 | ± | 0.02620751 | * | 63.2151 | ± | 1.046259 | 36.53714 | ± | 0.3162818 |  | #N/A | ± | #N/A | #N/A | 0.04205894 | ± | 0.03370848 |  | -0.001315785 | ± | 0.01498895 | * | 0.004417885 | ± | 0.01797968 | * | 0.001273705 | ± | 0.01790298 | * | 0.1232151 | ± | 0.158554 | * | #N/A | ± | #N/A | #N/A | 0.0009432362 | ± | 0.05906383 | * | 0.004707034 | ± | 0.4122934 |  | 0.1069898 | ± | 0.3103152 | * | #N/A | ± | #N/A | #N/A | -0.004122201 | ± | 0.02843164 | * | #N/A | ± | #N/A | #N/A | #N/A | ± | #N/A | #N/A | #N/A | ± | #N/A | #N/A | #N/A | ± | #N/A | #N/A | #N/A | ± | #N/A | #N/A | #N/A | ± | #N/A | #N/A | 100.0964 |  | ††† | 0.8212577 |  | 107.1169 | 98.02409642 | -5.858183 |  | 0 | Pair of coffer, with later restorations (some by M. Jamet). BRASS | Restoration? | 1 |  |  | The J. Paul Getty Museum | Probabbly a later restoration |  |  | 1680 | 300 |  |  | French | 1 | Furniture | Marquetry Sheet Brass |  |  | 1904-01-01 | ED-XRF | CHARMed PyMca | 336 | Yannick Chastang |  | Bruker Tracer 5i | Getty5i_CuAlloy_2020.4.0_quant.cfg | 60 | 50 | 7 | 392 | µm | Al | 33 | µm | Ti | µm | 0 | [12 empty] | 1680_French_Boulle_CofferOnStand_82_DA_109_BrassMarquetry_CofferFrontCorner_Restoration_Xrf6.csv | 0.01840561 | 0.01021988 | 0.02639075 | 0.02098877 | 0.02620751 | 1.046259 | 0.3162818 | #N/A | 0.03370848 | 0.01498895 | 0.01797968 | 0.01790298 | 0.158554 | #N/A | 0.05906383 | 0.4122934 | 0.3103152 | #N/A | 0.02843164 | #N/A | #N/A | #N/A | #N/A | #N/A | #N/A
1680_French_Boulle_CofferOnStand_82_DA_109_BrassMarquetry_CofferFrontCorner_Restoration_Xrf7.csv | -0.001328324 | ± | 0.01937241 | * | 0.00163442 | ± | 0.01017849 | * | 0.04717408 | ± | 0.02627227 |  | 0.002393387 | ± | 0.02102465 | * | 0.006639346 | ± | 0.0262322 | * | 70.71174 | ± | 0.9953755 | 27.33185 | ± | 0.2674731 |  | #N/A | ± | #N/A | #N/A | 0.02085472 | ± | 0.0335359 | * | 0.0004693109 | ± | 0.01510364 | * | 0.08825582 | ± | 0.01863909 |  | -0.006098522 | ± | 0.01770462 | * | -0.02624721 | ± | 0.158041 | * | #N/A | ± | #N/A | #N/A | 0.008797656 | ± | 0.05914558 | * | 0.009937984 | ± | 0.4801417 |  | 1.886386 | ± | 0.3613816 |  | #N/A | ± | #N/A | #N/A | 0.003995171 | ± | 0.0287357 | * | #N/A | ± | #N/A | #N/A | #N/A | ± | #N/A | #N/A | #N/A | ± | #N/A | #N/A | #N/A | ± | #N/A | #N/A | #N/A | ± | #N/A | #N/A | #N/A | ± | #N/A | #N/A | 100.0865 |  | ††† | 0.5235529 |  | 107.1169 | 103.1817 | -4.236984 | R | 0 | Pair of coffer, with later restorations (some by M. Jamet). BRASS | Boulle | 3 |  |  | The J. Paul Getty Museum | Some restoration, difficult to distinguish from original. The corners of the coffers areMichel Jamet restoration. |  |  | 1680 | 300 |  |  | French | 3 | Furniture | Marquetry Sheet Brass |  |  | 1904-01-01 | ED-XRF | CHARMed PyMca | 336 | Yannick Chastang |  | Bruker Tracer 5i | Getty5i_CuAlloy_2020.4.0_quant.cfg | 60 | 50 | 7 | 392 | µm | Al | 33 | µm | Ti | µm | 0 | [12 empty] | 1680_French_Boulle_CofferOnStand_82_DA_109_BrassMarquetry_CofferFrontCorner_Restoration_Xrf7.csv | 0.01937241 | 0.01017849 | 0.02627227 | 0.02102465 | 0.0262322 | 0.9953755 | 0.2674731 | #N/A | 0.0335359 | 0.01510364 | 0.01863909 | 0.01770462 | 0.158041 | #N/A | 0.05914558 | 0.4801417 | 0.3613816 | #N/A | 0.0287357 | #N/A | #N/A | #N/A | #N/A | #N/A | #N/A
1680_French_Boulle_CofferOnStand_82_DA_109_BrassMarquetry_CofferFront_Xrf4.csv | -8.924913e-05 | ± | 0.01979843 | * | -0.0008144406 | ± | 0.01012424 | * | 0.01115993 | ± | 0.02610299 | * | -0.002217736 | ± | 0.02098186 | * | -0.00191995 | ± | 0.02620729 | * | 64.12944 | ± | 1.038395 | 36.07651 | ± | 0.3136051 |  | #N/A | ± | #N/A | #N/A | -0.0144824 | ± | 0.03325461 | * | -0.001164104 | ± | 0.01499868 | * | 0.001223497 | ± | 0.01795526 | * | -0.001327838 | ± | 0.01783227 | * | -0.04750538 | ± | 0.1579693 | * | #N/A | ± | #N/A | #N/A | -0.0109884 | ± | 0.05894029 | * | 0.003945181 | ± | 0.4077648 |  | -0.0232496 | ± | 0.3069067 | * | #N/A | ± | #N/A | #N/A | -0.009458266 | ± | 0.02823378 | * | #N/A | ± | #N/A | #N/A | #N/A | ± | #N/A | #N/A | #N/A | ± | #N/A | #N/A | #N/A | ± | #N/A | #N/A | #N/A | ± | #N/A | #N/A | #N/A | ± | #N/A | #N/A | 100.1091 |  | ††† | 0.8208953 |  | 107.1169 | 98.79104249 | -5.617105 |  | 0 | Pair of coffer, with later restorations (some by M. Jamet). BRASS | Restoration? | 1 |  |  | The J. Paul Getty Museum | Probabbly a later restoration |  |  | 1680 | 300 |  |  | French | 1 | Furniture | Marquetry Sheet Brass |  |  | 1904-01-01 | ED-XRF | CHARMed PyMca | 336 | Yannick Chastang |  | Bruker Tracer 5i | Getty5i_CuAlloy_2020.4.0_quant.cfg | 60 | 50 | 7 | 392 | µm | Al | 33 | µm | Ti | µm | 0 | [12 empty] | 1680_French_Boulle_CofferOnStand_82_DA_109_BrassMarquetry_CofferFront_Xrf4.csv | 0.01979843 | 0.01012424 | 0.02610299 | 0.02098186 | 0.02620729 | 1.038395 | 0.3136051 | #N/A | 0.03325461 | 0.01499868 | 0.01795526 | 0.01783227 | 0.1579693 | #N/A | 0.05894029 | 0.4077648 | 0.3069067 | #N/A | 0.02823378 | #N/A | #N/A | #N/A | #N/A | #N/A | #N/A
1680_French_Boulle_CofferOnStand_82_DA_109_BrassMarquetry_CofferFront_Xrf5.csv | -0.001221124 | ± | 0.01940922 | * | -0.0004775729 | ± | 0.01013169 | * | 0.003580621 | ± | 0.02607016 | * | 0.0002757562 | ± | 0.0210049 | * | -0.003231822 | ± | 0.02620353 | * | 63.94058 | ± | 1.039982 | 36.2473 | ± | 0.3145947 |  | #N/A | ± | #N/A | #N/A | -0.01521824 | ± | 0.03324884 | * | -0.001375016 | ± | 0.01498515 | * | 0.001709431 | ± | 0.01795897 | * | -0.0004549418 | ± | 0.01785591 | * | -0.03611273 | ± | 0.1580077 | * | #N/A | ± | #N/A | #N/A | 0.002289118 | ± | 0.05907781 | * | -0.001330233 | ± | 0.4078165 |  | -0.02175226 | ± | 0.3069456 | * | #N/A | ± | #N/A | #N/A | -0.01065759 | ± | 0.02818953 | * | #N/A | ± | #N/A | #N/A | #N/A | ± | #N/A | #N/A | #N/A | ± | #N/A | #N/A | #N/A | ± | #N/A | #N/A | #N/A | ± | #N/A | #N/A | #N/A | ± | #N/A | #N/A | 100.1039 |  | ††† | 0.616045 |  | 107.1169 | 105.1889 | -3.606023 |  | 0 | Pair of coffer, with later restorations (some by M. Jamet). BRASS | Restoration? | 1 |  |  | The J. Paul Getty Museum | Probabbly a later restoration |  |  | 1680 | 300 |  |  | French | 1 | Furniture | Marquetry Sheet Brass |  |  | 1904-01-01 | ED-XRF | CHARMed PyMca | 336 | Yannick Chastang |  | Bruker Tracer 5i | Getty5i_CuAlloy_2020.4.0_quant.cfg | 60 | 50 | 7 | 392 | µm | Al | 33 | µm | Ti | µm | 0 | [12 empty] | 1680_French_Boulle_CofferOnStand_82_DA_109_BrassMarquetry_CofferFront_Xrf5.csv | 0.01940922 | 0.01013169 | 0.02607016 | 0.0210049 | 0.02620353 | 1.039982 | 0.3145947 | #N/A | 0.03324884 | 0.01498515 | 0.01795897 | 0.01785591 | 0.1580077 | #N/A | 0.05907781 | 0.4078165 | 0.3069456 | #N/A | 0.02818953 | #N/A | #N/A | #N/A | #N/A | #N/A | #N/A
1680_French_Boulle_CofferOnStand_82_DA_109_BrassMarquetry_Base_Frontleg_Xrf13.csv | -0.0003894847 | ± | 0.01969508 | * | 0.009097387 | ± | 0.0103454 |  | 0.1358985 | ± | 0.02678313 |  | 0.008956681 | ± | 0.02108703 | * | 0.06962793 | ± | 0.02643552 |  | 67.4108 | ± | 1.013966 | 30.83804 | ± | 0.2849013 |  | #N/A | ± | #N/A | #N/A | 0.1782339 | ± | 0.03488458 |  | -5.348586e-05 | ± | 0.01507001 | * | 0.01894194 | ± | 0.01809138 |  | -0.006903773 | ± | 0.01768334 | * | -0.02072249 | ± | 0.1580597 | * | #N/A | ± | #N/A | #N/A | 0.01271927 | ± | 0.05918653 | * | 0.008720031 | ± | 0.461164 |  | 1.417033 | ± | 0.3470979 |  | #N/A | ± | #N/A | #N/A | -0.002964708 | ± | 0.02847477 | * | #N/A | ± | #N/A | #N/A | #N/A | ± | #N/A | #N/A | #N/A | ± | #N/A | #N/A | #N/A | ± | #N/A | #N/A | #N/A | ± | #N/A | #N/A | #N/A | ± | #N/A | #N/A | 100.077 |  | ††† | 0.3942851 |  | 107.1169 | 104.1051 | -3.946728 | R | 0 | Pair of coffer, with later restorations (some by M. Jamet). BRASS | Boulle | 3 |  |  | The J. Paul Getty Museum | Some restoration, difficult to distinguish from original. The corners of the coffers areMichel Jamet restoration. |  |  | 1680 | 300 |  |  | French | 3 | Furniture | Marquetry Sheet Brass |  |  | 1904-01-01 | ED-XRF | CHARMed PyMca | 336 | Yannick Chastang |  | Bruker Tracer 5i | Getty5i_CuAlloy_2020.4.0_quant.cfg | 60 | 50 | 7 | 392 | µm | Al | 33 | µm | Ti | µm | 0 | [12 empty] | 1680_French_Boulle_CofferOnStand_82_DA_109_BrassMarquetry_Base_Frontleg_Xrf13.csv | 0.01969508 | 0.0103454 | 0.02678313 | 0.02108703 | 0.02643552 | 1.013966 | 0.2849013 | #N/A | 0.03488458 | 0.01507001 | 0.01809138 | 0.01768334 | 0.1580597 | #N/A | 0.05918653 | 0.461164 | 0.3470979 | #N/A | 0.02847477 | #N/A | #N/A | #N/A | #N/A | #N/A | #N/A
1680_French_Boulle_CofferOnStand_82_DA_109_BrassMarquetry_Base_HorizontalPanel_Xrf10.csv | -0.003101669 | ± | 0.01876497 | * | 0.005737667 | ± | 0.01026996 | * | 0.1116908 | ± | 0.0266305 |  | 0.004927205 | ± | 0.02104853 | * | 0.1320671 | ± | 0.02667194 |  | 64.87852 | ± | 1.032296 | 32.29629 | ± | 0.2925709 |  | #N/A | ± | #N/A | #N/A | 0.06749505 | ± | 0.03391926 |  | 0.0001107598 | ± | 0.01508057 | * | 0.03683686 | ± | 0.01823046 |  | -0.004439753 | ± | 0.01774871 | * | 0.01146363 | ± | 0.1581689 | * | #N/A | ± | #N/A | #N/A | 0.001276808 | ± | 0.05906729 | * | 0.01859831 | ± | 0.5045541 |  | 2.463857 | ± | 0.3797558 |  | #N/A | ± | #N/A | #N/A | 0.007304803 | ± | 0.02886073 | * | #N/A | ± | #N/A | #N/A | #N/A | ± | #N/A | #N/A | #N/A | ± | #N/A | #N/A | #N/A | ± | #N/A | #N/A | #N/A | ± | #N/A | #N/A | #N/A | ± | #N/A | #N/A | 100.0286 |  | ††† | 0.8408487 |  | 107.1169 | 104.1045995 | -3.946871 | R | 0 | Pair of coffer, with later restorations (some by M. Jamet). BRASS | Boulle | 3 |  |  | The J. Paul Getty Museum | Some restoration, difficult to distinguish from original. The corners of the coffers areMichel Jamet restoration. |  |  | 1680 | 300 |  |  | French | 3 | Furniture | Marquetry Sheet Brass |  |  | 1904-01-01 | ED-XRF | CHARMed PyMca | 336 | Yannick Chastang |  | Bruker Tracer 5i | Getty5i_CuAlloy_2020.4.0_quant.cfg | 60 | 50 | 7 | 392 | µm | Al | 33 | µm | Ti | µm | 0 | [12 empty] | 1680_French_Boulle_CofferOnStand_82_DA_109_BrassMarquetry_Base_HorizontalPanel_Xrf10.csv | 0.01876497 | 0.01026996 | 0.0266305 | 0.02104853 | 0.02667194 | 1.032296 | 0.2925709 | #N/A | 0.03391926 | 0.01508057 | 0.01823046 | 0.01774871 | 0.1581689 | #N/A | 0.05906729 | 0.5045541 | 0.3797558 | #N/A | 0.02886073 | #N/A | #N/A | #N/A | #N/A | #N/A | #N/A
1680_French_Boulle_CofferOnStand_82_DA_109_BrassMarquetry_Base_BackPanel_Xrf12.csv | -0.004480521 | ± | 0.01829448 | * | 0.0004655988 | ± | 0.01015256 | * | 0.02497721 | ± | 0.02616534 |  | -2.635019e-06 | ± | 0.02100231 | * | 0.007364599 | ± | 0.02623434 | * | 72.75115 | ± | 0.986889 | 26.75796 | ± | 0.2647568 |  | #N/A | ± | #N/A | #N/A | 0.04209958 | ± | 0.03370882 |  | -0.001066096 | ± | 0.01500497 | * | 0.05579601 | ± | 0.01837958 |  | 0.008957305 | ± | 0.01811636 | * | -0.02493626 | ± | 0.1580454 | * | #N/A | ± | #N/A | #N/A | 0.006337635 | ± | 0.05911994 | * | 0.006003199 | ± | 0.4269238 |  | 0.5165635 | ± | 0.3213268 |  | #N/A | ± | #N/A | #N/A | 0.001575176 | ± | 0.02864466 | * | #N/A | ± | #N/A | #N/A | #N/A | ± | #N/A | #N/A | #N/A | ± | #N/A | #N/A | #N/A | ± | #N/A | #N/A | #N/A | ± | #N/A | #N/A | #N/A | ± | #N/A | #N/A | 100.1488 |  | ††† | 0.6365041 |  | 107.1169 | 103.8044 | -4.041245 | R | 0 | Pair of coffer, with later restorations (some by M. Jamet). BRASS | Boulle | 3 |  |  | The J. Paul Getty Museum | Some restoration, difficult to distinguish from original. The corners of the coffers areMichel Jamet restoration. |  |  | 1680 | 300 |  |  | French | 3 | Furniture | Marquetry Sheet Brass |  |  | 1904-01-01 | ED-XRF | CHARMed PyMca | 336 | Yannick Chastang |  | Bruker Tracer 5i | Getty5i_CuAlloy_2020.4.0_quant.cfg | 60 | 50 | 7 | 392 | µm | Al | 33 | µm | Ti | µm | 0 | [12 empty] | 1680_French_Boulle_CofferOnStand_82_DA_109_BrassMarquetry_Base_BackPanel_Xrf12.csv | 0.01829448 | 0.01015256 | 0.02616534 | 0.02100231 | 0.02623434 | 0.986889 | 0.2647568 | #N/A | 0.03370882 | 0.01500497 | 0.01837958 | 0.01811636 | 0.1580454 | #N/A | 0.05911994 | 0.4269238 | 0.3213268 | #N/A | 0.02864466 | #N/A | #N/A | #N/A | #N/A | #N/A | #N/A
1680_French_Boulle_CofferOnStand_82_DA_109_BrassMarquetry_Base_FrontDrawer_Xrf8.csv | -0.003262151 | ± | 0.01871012 | * | -0.001459116 | ± | 0.01011 | * | 0.04839841 | ± | 0.02627841 |  | -0.002076041 | ± | 0.02098316 | * | 0.01446924 | ± | 0.02625555 | * | 66.59905 | ± | 1.019457 | 33.53354 | ± | 0.2992722 |  | #N/A | ± | #N/A | #N/A | 0.003412569 | ± | 0.03339607 | * | 0.0007531465 | ± | 0.0151219 | * | 0.01526679 | ± | 0.01806301 |  | -0.002299772 | ± | 0.01780605 | * | -0.04298532 | ± | 0.1579846 | * | #N/A | ± | #N/A | #N/A | -0.00658601 | ± | 0.05898578 | * | 0.004248922 | ± | 0.4075485 |  | -0.02951366 | ± | 0.3067439 | * | #N/A | ± | #N/A | #N/A | -0.01013984 | ± | 0.02820862 | * | #N/A | ± | #N/A | #N/A | #N/A | ± | #N/A | #N/A | #N/A | ± | #N/A | #N/A | #N/A | ± | #N/A | #N/A | #N/A | ± | #N/A | #N/A | #N/A | ± | #N/A | #N/A | 100.1208 |  | ††† | 1.609781 |  | 107.1169 | 103.1236 | -4.255239 |  | 0 | Pair of coffer, with later restorations (some by M. Jamet). BRASS | Restoration? | 1 |  |  | The J. Paul Getty Museum | Probabbly a later restoration |  |  | 1680 | 300 |  |  | French | 1 | Furniture | Marquetry Sheet Brass |  |  | 1904-01-01 | ED-XRF | CHARMed PyMca | 336 | Yannick Chastang |  | Bruker Tracer 5i | Getty5i_CuAlloy_2020.4.0_quant.cfg | 60 | 50 | 7 | 392 | µm | Al | 33 | µm | Ti | µm | 0 | [12 empty] | 1680_French_Boulle_CofferOnStand_82_DA_109_BrassMarquetry_Base_FrontDrawer_Xrf8.csv | 0.01871012 | 0.01011 | 0.02627841 | 0.02098316 | 0.02625555 | 1.019457 | 0.2992722 | #N/A | 0.03339607 | 0.0151219 | 0.01806301 | 0.01780605 | 0.1579846 | #N/A | 0.05898578 | 0.4075485 | 0.3067439 | #N/A | 0.02820862 | #N/A | #N/A | #N/A | #N/A | #N/A | #N/A
1680_French_Boulle_CofferOnStand_82_DA_109_BrassMarquetry_Base_FrontDrawer_Xrf9.csv | -5.234697e-05 | ± | 0.01981113 | * | -0.00245758 | ± | 0.01008798 | * | 0.05181078 | ± | 0.02629566 |  | -0.002260246 | ± | 0.02098147 | * | 0.01607024 | ± | 0.02626039 | * | 66.62492 | ± | 1.019277 | 33.47702 | ± | 0.2989622 |  | #N/A | ± | #N/A | #N/A | 0.0205099 | ± | 0.03353312 | * | 0.002610496 | ± | 0.01524165 | * | 0.01428706 | ± | 0.01805546 | * | -0.001454468 | ± | 0.01782885 | * | -0.04333635 | ± | 0.1579834 | * | #N/A | ± | #N/A | #N/A | -0.006812429 | ± | 0.05898343 | * | 0.004807642 | ± | 0.4076172 |  | -0.02752477 | ± | 0.3067956 | * | #N/A | ± | #N/A | #N/A | -0.005035282 | ± | 0.02839767 | * | #N/A | ± | #N/A | #N/A | #N/A | ± | #N/A | #N/A | #N/A | ± | #N/A | #N/A | #N/A | ± | #N/A | #N/A | #N/A | ± | #N/A | #N/A | #N/A | ± | #N/A | #N/A | 100.1231 |  | ††† | 1.784575 |  | 107.1169 | 105.3882 | -3.543376 |  | 0 | Pair of coffer, with later restorations (some by M. Jamet). BRASS | Restoration? | 1 |  |  | The J. Paul Getty Museum | Probabbly a later restoration |  |  | 1680 | 300 |  |  | French | 1 | Furniture | Marquetry Sheet Brass |  |  | 1904-01-01 | ED-XRF | CHARMed PyMca | 336 | Yannick Chastang |  | Bruker Tracer 5i | Getty5i_CuAlloy_2020.4.0_quant.cfg | 60 | 50 | 7 | 392 | µm | Al | 33 | µm | Ti | µm | 0 | [12 empty] | 1680_French_Boulle_CofferOnStand_82_DA_109_BrassMarquetry_Base_FrontDrawer_Xrf9.csv | 0.01981113 | 0.01008798 | 0.02629566 | 0.02098147 | 0.02626039 | 1.019277 | 0.2989622 | #N/A | 0.03353312 | 0.01524165 | 0.01805546 | 0.01782885 | 0.1579834 | #N/A | 0.05898343 | 0.4076172 | 0.3067956 | #N/A | 0.02839767 | #N/A | #N/A | #N/A | #N/A | #N/A | #N/A
1680_French_Boulle_CofferOnStand_82_DA_109_BrassMarquetry_Base_BackPanel_Xrf11.csv | -0.002442362 | ± | 0.0189905 | * | -0.002469075 | ± | 0.01008773 | * | 0.0559519 | ± | 0.02631686 |  | -0.003303349 | ± | 0.02097191 | * | 0.01453352 | ± | 0.02625574 | * | 66.57237 | ± | 1.019644 | 33.54435 | ± | 0.2993316 |  | #N/A | ± | #N/A | #N/A | 0.01319397 | ± | 0.03347425 | * | 0.0006510387 | ± | 0.01511533 | * | 0.008321721 | ± | 0.0180096 | * | 0.001463691 | ± | 0.01790818 | * | -0.04514946 | ± | 0.1579773 | * | #N/A | ± | #N/A | #N/A | -0.006083311 | ± | 0.05899098 | * | 0.01172841 | ± | 0.4076887 |  | -0.02545199 | ± | 0.3068494 | * | #N/A | ± | #N/A | #N/A | -0.01131826 | ± | 0.02816519 | * | #N/A | ± | #N/A | #N/A | #N/A | ± | #N/A | #N/A | #N/A | ± | #N/A | #N/A | #N/A | ± | #N/A | #N/A | #N/A | ± | #N/A | #N/A | #N/A | ± | #N/A | #N/A | 100.1263 |  | ††† | 1.922427 |  | 107.1169 | 93.09441 | -7.407753 |  | 0 | Pair of coffer, with later restorations (some by M. Jamet). BRASS | Restoration? | 1 |  |  | The J. Paul Getty Museum | Probabbly a later restoration |  |  | 1680 | 300 |  |  | French | 1 | Furniture | Marquetry Sheet Brass |  |  | 1904-01-01 | ED-XRF | CHARMed PyMca | 336 | Yannick Chastang |  | Bruker Tracer 5i | Getty5i_CuAlloy_2020.4.0_quant.cfg | 60 | 50 | 7 | 392 | µm | Al | 33 | µm | Ti | µm | 0 | [12 empty] | 1680_French_Boulle_CofferOnStand_82_DA_109_BrassMarquetry_Base_BackPanel_Xrf11.csv | 0.0189905 | 0.01008773 | 0.02631686 | 0.02097191 | 0.02625574 | 1.019644 | 0.2993316 | #N/A | 0.03347425 | 0.01511533 | 0.0180096 | 0.01790818 | 0.1579773 | #N/A | 0.05899098 | 0.4076887 | 0.3068494 | #N/A | 0.02816519 | #N/A | #N/A | #N/A | #N/A | #N/A | #N/A
1680_French_Boulle_CofferOnStand_82_DA_109_2_PremierePartie_BrassMarquetry_CofferFront_Xrf3.csv | -0.00188289 | ± | 0.01918217 | * | 0.0002034662 | ± | 0.01014676 | * | 0.0310274 | ± | 0.02619366 |  | -0.0008290712 | ± | 0.02099466 | * | 0.01298577 | ± | 0.02625108 | * | 66.67662 | ± | 1.018917 | 33.46452 | ± | 0.2988937 |  | #N/A | ± | #N/A | #N/A | 0.003452124 | ± | 0.03339639 | * | 0.001458174 | ± | 0.01516731 | * | 0.01448236 | ± | 0.01805697 | * | 5.330578e-05 | ± | 0.01786971 | * | -0.04297375 | ± | 0.1579846 | * | #N/A | ± | #N/A | #N/A | -0.006701929 | ± | 0.05898458 | * | 0.002821504 | ± | 0.4076384 |  | -0.02691031 | ± | 0.3068115 | * | #N/A | ± | #N/A | #N/A | -0.007319815 | ± | 0.02831288 | * | #N/A | ± | #N/A | #N/A | #N/A | ± | #N/A | #N/A | #N/A | ± | #N/A | #N/A | #N/A | ± | #N/A | #N/A | #N/A | ± | #N/A | #N/A | #N/A | ± | #N/A | #N/A | 100.121 |  | ††† | 1.233957 |  | 107.1169 | 99.24617202 | -5.474042 |  | 0 | Pair of coffer, with later restorations (some by M. Jamet). BRASS | Restoration? | 1 |  |  | The J. Paul Getty Museum | Probabbly a later restoration |  |  | 1680 | 300 |  |  | French | 1 | Furniture | Marquetry Sheet Brass |  |  | 1904-01-01 | ED-XRF | CHARMed PyMca | 336 | Yannick Chastang |  | Bruker Tracer 5i | Getty5i_CuAlloy_2020.4.0_quant.cfg | 60 | 50 | 7 | 392 | µm | Al | 33 | µm | Ti | µm | 0 | [12 empty] | 1680_French_Boulle_CofferOnStand_82_DA_109_2_PremierePartie_BrassMarquetry_CofferFront_Xrf3.csv | 0.01918217 | 0.01014676 | 0.02619366 | 0.02099466 | 0.02625108 | 1.018917 | 0.2988937 | #N/A | 0.03339639 | 0.01516731 | 0.01805697 | 0.01786971 | 0.1579846 | #N/A | 0.05898458 | 0.4076384 | 0.3068115 | #N/A | 0.02831288 | #N/A | #N/A | #N/A | #N/A | #N/A | #N/A
1680_French_Boulle_CofferOnStand_82_DA_109_2_PremierePartie_BrassMarquetry_CofferFront_Xrf4.csv | -0.000776281 | ± | 0.01956205 | * | 0.0008759966 | ± | 0.01016166 | * | 0.03252911 | ± | 0.02620078 |  | -0.0006987665 | ± | 0.02099586 | * | 0.01981904 | ± | 0.02627182 | * | 66.95623 | ± | 1.016997 | 32.26887 | ± | 0.2924244 |  | #N/A | ± | #N/A | #N/A | 0.03375167 | ± | 0.03364053 |  | 0.001123049 | ± | 0.01514572 | * | 0.05043967 | ± | 0.01833727 |  | 0.002635918 | ± | 0.01794032 | * | -0.03090565 | ± | 0.1580253 | * | #N/A | ± | #N/A | #N/A | 0.009346284 | ± | 0.0591513 | * | 0.002100263 | ± | 0.4355211 |  | 0.7498594 | ± | 0.3277976 |  | #N/A | ± | #N/A | #N/A | -0.001585787 | ± | 0.02852625 | * | #N/A | ± | #N/A | #N/A | #N/A | ± | #N/A | #N/A | #N/A | ± | #N/A | #N/A | #N/A | ± | #N/A | #N/A | #N/A | ± | #N/A | #N/A | #N/A | ± | #N/A | #N/A | 100.0936 |  | ††† | 0.5777407 |  | 107.1169 | 101.5181 | -4.759907 | R | 0 | Pair of coffer, with later restorations (some by M. Jamet). BRASS | Boulle | 3 |  |  | The J. Paul Getty Museum | Some restoration, difficult to distinguish from original. The corners of the coffers areMichel Jamet restoration. |  |  | 1680 | 300 |  |  | French | 3 | Furniture | Marquetry Sheet Brass |  |  | 1904-01-01 | ED-XRF | CHARMed PyMca | 336 | Yannick Chastang |  | Bruker Tracer 5i | Getty5i_CuAlloy_2020.4.0_quant.cfg | 60 | 50 | 7 | 392 | µm | Al | 33 | µm | Ti | µm | 0 | [12 empty] | 1680_French_Boulle_CofferOnStand_82_DA_109_2_PremierePartie_BrassMarquetry_CofferFront_Xrf4.csv | 0.01956205 | 0.01016166 | 0.02620078 | 0.02099586 | 0.02627182 | 1.016997 | 0.2924244 | #N/A | 0.03364053 | 0.01514572 | 0.01833727 | 0.01794032 | 0.1580253 | #N/A | 0.0591513 | 0.4355211 | 0.3277976 | #N/A | 0.02852625 | #N/A | #N/A | #N/A | #N/A | #N/A | #N/A
1680_French_Boulle_CofferOnStand_82_DA_109_2_PremierePartie_BrassMarquetry_CofferFront_Xrf2.csv | -0.001859126 | ± | 0.01919031 | * | -0.001174119 | ± | 0.01011629 | * | 0.03047773 | ± | 0.02619106 |  | -0.003186049 | ± | 0.02097298 | * | 0.0184609 | ± | 0.02626766 | * | 66.82833 | ± | 1.01787 | 32.39258 | ± | 0.2930861 |  | #N/A | ± | #N/A | #N/A | 0.01926397 | ± | 0.03352307 | * | -0.00160747 | ± | 0.01497024 | * | 0.05771368 | ± | 0.01839476 |  | -0.0007653173 | ± | 0.01784749 | * | -0.04166227 | ± | 0.157989 | * | #N/A | ± | #N/A | #N/A | 0.002043107 | ± | 0.05907525 | * | -0.001800969 | ± | 0.4372799 |  | 0.796956 | ± | 0.3291214 |  | #N/A | ± | #N/A | #N/A | -0.005322299 | ± | 0.028387 | * | #N/A | ± | #N/A | #N/A | #N/A | ± | #N/A | #N/A | #N/A | ± | #N/A | #N/A | #N/A | ± | #N/A | #N/A | #N/A | ± | #N/A | #N/A | #N/A | ± | #N/A | #N/A | 100.0884 |  | ††† | 0.57615 |  | 107.1169 | 105.147 | -3.619209 | R | 0 | Pair of coffer, with later restorations (some by M. Jamet). BRASS | Boulle | 3 |  |  | The J. Paul Getty Museum | Some restoration, difficult to distinguish from original. The corners of the coffers areMichel Jamet restoration. |  |  | 1680 | 300 |  |  | French | 3 | Furniture | Marquetry Sheet Brass |  |  | 1904-01-01 | ED-XRF | CHARMed PyMca | 336 | Yannick Chastang |  | Bruker Tracer 5i | Getty5i_CuAlloy_2020.4.0_quant.cfg | 60 | 50 | 7 | 392 | µm | Al | 33 | µm | Ti | µm | 0 | [12 empty] | 1680_French_Boulle_CofferOnStand_82_DA_109_2_PremierePartie_BrassMarquetry_CofferFront_Xrf2.csv | 0.01919031 | 0.01011629 | 0.02619106 | 0.02097298 | 0.02626766 | 1.01787 | 0.2930861 | #N/A | 0.03352307 | 0.01497024 | 0.01839476 | 0.01784749 | 0.157989 | #N/A | 0.05907525 | 0.4372799 | 0.3291214 | #N/A | 0.028387 | #N/A | #N/A | #N/A | #N/A | #N/A | #N/A
1680_French_Boulle_CofferOnStand_82_DA_109_2_PremierePartie_BrassMarquetry_CofferFront_Xrf1.csv | -0.0001427008 | ± | 0.01978002 | * | 0.001310346 | ± | 0.01017129 | * | 0.03298418 | ± | 0.02620295 |  | 0.0003722922 | ± | 0.02100579 | * | 0.0156084 | ± | 0.02625899 | * | 66.64255 | ± | 1.019154 | 32.51947 | ± | 0.2937666 |  | #N/A | ± | #N/A | #N/A | 0.02234432 | ± | 0.03354793 | * | -0.001809634 | ± | 0.01495728 | * | 0.05746505 | ± | 0.01839279 |  | -0.0003675357 | ± | 0.01785828 | * | -0.03643429 | ± | 0.1580066 | * | #N/A | ± | #N/A | #N/A | 0.007983925 | ± | 0.05913709 | * | 0.006953118 | ± | 0.4383851 |  | 0.8264445 | ± | 0.3299532 |  | #N/A | ± | #N/A | #N/A | -0.0003944461 | ± | 0.02857081 | * | #N/A | ± | #N/A | #N/A | #N/A | ± | #N/A | #N/A | #N/A | ± | #N/A | #N/A | #N/A | ± | #N/A | #N/A | #N/A | ± | #N/A | #N/A | #N/A | ± | #N/A | #N/A | 100.0943 | #VALUE! | ††† | 0.6915134 |  | 107.1169 | 102.373 | -4.491169 | R | 0 | Pair of coffer, with later restorations (some by M. Jamet). BRASS | Boulle | 3 |  |  | The J. Paul Getty Museum | Some restoration, difficult to distinguish from original. The corners of the coffers areMichel Jamet restoration. |  |  | 1680 | 300 |  |  | French | 3 | Furniture | Marquetry Sheet Brass |  |  | 1904-01-01 | ED-XRF | CHARMed PyMca | 336 | Yannick Chastang |  | Bruker Tracer 5i | Getty5i_CuAlloy_2020.4.0_quant.cfg | 60 | 50 | 7 | 392 | µm | Al | 33 | µm | Ti | µm | 0 | [12 empty] | 1680_French_Boulle_CofferOnStand_82_DA_109_2_PremierePartie_BrassMarquetry_CofferFront_Xrf1.csv | 0.01978002 | 0.01017129 | 0.02620295 | 0.02100579 | 0.02625899 | 1.019154 | 0.2937666 | #N/A | 0.03354793 | 0.01495728 | 0.01839279 | 0.01785828 | 0.1580066 | #N/A | 0.05913709 | 0.4383851 | 0.3299532 | #N/A | 0.02857081 | #N/A | #N/A | #N/A | #N/A | #N/A | #N/A
1680_French_Boulle_FloralTable_BrassMarquetry_71_DA_100_Top_Xrf5.csv | -0.002715577 | ± | 0.01889699 | * | 0.002209959 | ± | 0.01019128 | * | 0.07936435 | ± | 0.02644219 |  | -0.0001748384 | ± | 0.02100071 | * | 0.003067301 | ± | 0.02622172 | * | 70.02152 | ± | 0.9987665 | 28.32337 | ± | 0.2722566 |  | #N/A | ± | #N/A | #N/A | 0.1568509 | ± | 0.03469214 |  | -0.002078744 | ± | 0.01494004 | * | 0.07934214 | ± | 0.0185673 |  | -0.001165134 | ± | 0.01783667 | * | 0.0630896 | ± | 0.1583457 | * | #N/A | ± | #N/A | #N/A | 0.002241281 | ± | 0.05907731 | * | 0.008167402 | ± | 0.4587737 |  | 1.356523 | ± | 0.3452989 |  | #N/A | ± | #N/A | #N/A | 0.004199679 | ± | 0.02874341 | * | #N/A | ± | #N/A | #N/A | #N/A | ± | #N/A | #N/A | #N/A | ± | #N/A | #N/A | #N/A | ± | #N/A | #N/A | #N/A | ± | #N/A | #N/A | #N/A | ± | #N/A | #N/A | 100.0938 |  | ††† | 0.858128 |  | 107.1169 | 97.04267 | -6.166678 | R | 0 | Floral marquetry table. BRASS MARQUETRY | Boulle | 3 |  |  | The J. Paul Getty Museum |  |  |  | 1680 | 20 |  |  | French | 3 | Furniture | Marquetry Sheet Brass |  |  | 1904-01-01 | ED-XRF | CHARMed PyMca | 336 | Yannick Chastang |  | Bruker Tracer 5i | Getty5i_CuAlloy_2020.4.0_quant.cfg | 60 | 50 | 7 | 392 | µm | Al | 33 | µm | Ti | µm | 0 | [12 empty] | 1680_French_Boulle_FloralTable_BrassMarquetry_71_DA_100_Top_Xrf5.csv | 0.01889699 | 0.01019128 | 0.02644219 | 0.02100071 | 0.02622172 | 0.9987665 | 0.2722566 | #N/A | 0.03469214 | 0.01494004 | 0.0185673 | 0.01783667 | 0.1583457 | #N/A | 0.05907731 | 0.4587737 | 0.3452989 | #N/A | 0.02874341 | #N/A | #N/A | #N/A | #N/A | #N/A | #N/A
1680_French_Boulle_FloralTable_BrassMarquetry_71_DA_100_Top_Xrf4.csv | -0.004344779 | ± | 0.01834073 | * | 0.004412242 | ± | 0.01024034 | * | 0.07078233 | ± | 0.02639517 |  | 0.002356751 | ± | 0.02102431 | * | 0.007548917 | ± | 0.02623488 | * | 70.06443 | ± | 0.998548 | 28.23612 | ± | 0.2718311 |  | #N/A | ± | #N/A | #N/A | 0.09750672 | ± | 0.03417322 |  | -0.002240034 | ± | 0.01492971 | * | 0.07505439 | ± | 0.01853291 |  | 0.003445345 | ± | 0.0179626 | * | 0.153254 | ± | 0.158659 |  | #N/A | ± | #N/A | #N/A | 0.01028279 | ± | 0.05916108 | * | 0.002610584 | ± | 0.4594276 |  | 1.37311 | ± | 0.345791 |  | #N/A | ± | #N/A | #N/A | -0.004514808 | ± | 0.02841703 | * | #N/A | ± | #N/A | #N/A | #N/A | ± | #N/A | #N/A | #N/A | ± | #N/A | #N/A | #N/A | ± | #N/A | #N/A | #N/A | ± | #N/A | #N/A | #N/A | ± | #N/A | #N/A | 100.0898 |  | ††† | 0.6201099 |  | 107.1169 | 99.85876 | -5.281485 | R | 0 | Floral marquetry table. BRASS MARQUETRY | Boulle | 3 |  |  | The J. Paul Getty Museum |  |  |  | 1680 | 20 |  |  | French | 3 | Furniture | Marquetry Sheet Brass |  |  | 1904-01-01 | ED-XRF | CHARMed PyMca | 336 | Yannick Chastang |  | Bruker Tracer 5i | Getty5i_CuAlloy_2020.4.0_quant.cfg | 60 | 50 | 7 | 392 | µm | Al | 33 | µm | Ti | µm | 0 | [12 empty] | 1680_French_Boulle_FloralTable_BrassMarquetry_71_DA_100_Top_Xrf4.csv | 0.01834073 | 0.01024034 | 0.02639517 | 0.02102431 | 0.02623488 | 0.998548 | 0.2718311 | #N/A | 0.03417322 | 0.01492971 | 0.01853291 | 0.0179626 | 0.158659 | #N/A | 0.05916108 | 0.4594276 | 0.345791 | #N/A | 0.02841703 | #N/A | #N/A | #N/A | #N/A | #N/A | #N/A
1680_French_Boulle_FloralTable_BrassMarquetry_71_DA_100_Top_Xrf3.csv | 0.0003560657 | ± | 0.01995185 | * | 0.005904964 | ± | 0.01027371 | * | 0.08754719 | ± | 0.02648818 |  | 0.003010595 | ± | 0.02103045 | * | 0.009081199 | ± | 0.02623942 | * | 71.7786 | ± | 0.9906503 | 26.09467 | ± | 0.261665 |  | #N/A | ± | #N/A | #N/A | 0.057557 | ± | 0.03383642 |  | -0.00223403 | ± | 0.01493009 | * | 0.08612308 | ± | 0.01862188 |  | -0.01075874 | ± | 0.01758246 | * | -0.007334864 | ± | 0.158105 | * | #N/A | ± | #N/A | #N/A | 0.001370038 | ± | 0.05906826 | * | 0.009676068 | ± | 0.4836503 |  | 1.971118 | ± | 0.3640224 |  | #N/A | ± | #N/A | #N/A | 0.005116159 | ± | 0.02877798 | * | #N/A | ± | #N/A | #N/A | #N/A | ± | #N/A | #N/A | #N/A | ± | #N/A | #N/A | #N/A | ± | #N/A | #N/A | #N/A | ± | #N/A | #N/A | #N/A | ± | #N/A | #N/A | 100.0898 |  | ††† | 1.312544 |  | 107.1169 | 103.553 | -4.120249 | R | 0 | Floral marquetry table. BRASS MARQUETRY | Boulle | 3 |  |  | The J. Paul Getty Museum |  |  |  | 1680 | 20 |  |  | French | 3 | Furniture | Marquetry Sheet Brass |  |  | 1904-01-01 | ED-XRF | CHARMed PyMca | 336 | Yannick Chastang |  | Bruker Tracer 5i | Getty5i_CuAlloy_2020.4.0_quant.cfg | 60 | 50 | 7 | 392 | µm | Al | 33 | µm | Ti | µm | 0 | [12 empty] | 1680_French_Boulle_FloralTable_BrassMarquetry_71_DA_100_Top_Xrf3.csv | 0.01995185 | 0.01027371 | 0.02648818 | 0.02103045 | 0.02623942 | 0.9906503 | 0.261665 | #N/A | 0.03383642 | 0.01493009 | 0.01862188 | 0.01758246 | 0.158105 | #N/A | 0.05906826 | 0.4836503 | 0.3640224 | #N/A | 0.02877798 | #N/A | #N/A | #N/A | #N/A | #N/A | #N/A
1680_French_Boulle_FloralTable_BrassMarquetry_71_DA_100_Top_Xrf2.csv | -0.003520554 | ± | 0.01862187 | * | 0.002602526 | ± | 0.01020001 | * | 0.07065632 | ± | 0.02639449 |  | 0.000499832 | ± | 0.02100698 | * | 0.005050697 | ± | 0.02622752 | * | 71.99235 | ± | 0.9897789 | 26.13432 | ± | 0.2618483 |  | #N/A | ± | #N/A | #N/A | 0.04716596 | ± | 0.03375048 |  | -0.001511567 | ± | 0.01497639 | * | 0.08300316 | ± | 0.01859674 |  | -0.002820795 | ± | 0.01779204 | * | -0.02069064 | ± | 0.1580598 | * | #N/A | ± | #N/A | #N/A | 0.004417099 | ± | 0.05909994 | * | -0.004311462 | ± | 0.475672 |  | 1.777549 | ± | 0.3580174 |  | #N/A | ± | #N/A | #N/A | -0.001752456 | ± | 0.02852002 | * | #N/A | ± | #N/A | #N/A | #N/A | ± | #N/A | #N/A | #N/A | ± | #N/A | #N/A | #N/A | ± | #N/A | #N/A | #N/A | ± | #N/A | #N/A | #N/A | ± | #N/A | #N/A | 100.083 |  | ††† | 1.204468 |  | 107.1169 | 103.2466 | -4.216561 | R | 0 | Floral marquetry table. BRASS MARQUETRY | Boulle | 3 |  |  | The J. Paul Getty Museum |  |  |  | 1680 | 20 |  |  | French | 3 | Furniture | Marquetry Sheet Brass |  |  | 1904-01-01 | ED-XRF | CHARMed PyMca | 336 | Yannick Chastang |  | Bruker Tracer 5i | Getty5i_CuAlloy_2020.4.0_quant.cfg | 60 | 50 | 7 | 392 | µm | Al | 33 | µm | Ti | µm | 0 | [12 empty] | 1680_French_Boulle_FloralTable_BrassMarquetry_71_DA_100_Top_Xrf2.csv | 0.01862187 | 0.01020001 | 0.02639449 | 0.02100698 | 0.02622752 | 0.9897789 | 0.2618483 | #N/A | 0.03375048 | 0.01497639 | 0.01859674 | 0.01779204 | 0.1580598 | #N/A | 0.05909994 | 0.475672 | 0.3580174 | #N/A | 0.02852002 | #N/A | #N/A | #N/A | #N/A | #N/A | #N/A
1680_French_Boulle_FloralTable_BrassMarquetry_71_DA_100_Top_Xrf1.csv | -0.001674468 | ± | 0.01925364 | * | 0.002753398 | ± | 0.01020336 | * | 0.1543139 | ± | 0.02690588 |  | -0.003836814 | ± | 0.02096703 | * | -0.002139045 | ± | 0.02620666 | * | 62.8262 | ± | 1.049743 | 36.88291 | ± | 0.3183073 |  | #N/A | ± | #N/A | #N/A | 0.123552 | ± | 0.03439822 |  | -0.0002119447 | ± | 0.01505983 | * | 0.01193017 | ± | 0.01803732 | * | 5.108039e-05 | ± | 0.01786965 | * | -0.009327266 | ± | 0.1580982 | * | #N/A | ± | #N/A | #N/A | -0.007128179 | ± | 0.05898017 | * | 0.004957411 | ± | 0.4124349 |  | 0.1110314 | ± | 0.3104217 | * | #N/A | ± | #N/A | #N/A | -0.009014796 | ± | 0.02825016 | * | #N/A | ± | #N/A | #N/A | #N/A | ± | #N/A | #N/A | #N/A | ± | #N/A | #N/A | #N/A | ± | #N/A | #N/A | #N/A | ± | #N/A | #N/A | #N/A | ± | #N/A | #N/A | 100.0844 | #VALUE! | ††† | 1.091951 |  | 107.1169 | 98.71784524 | -5.640113 |  | 0 | Floral marquetry table. BRASS MARQUETRY | Restoration | 1 |  |  | The J. Paul Getty Museum | Probably a later restoration. |  |  | 1900 | 100 |  |  | French | 1 | Furniture | Marquetry Sheet Brass |  |  | 1904-01-01 | ED-XRF | CHARMed PyMca | 336 | Yannick Chastang |  | Bruker Tracer 5i | Getty5i_CuAlloy_2020.4.0_quant.cfg | 60 | 50 | 7 | 392 | µm | Al | 33 | µm | Ti | µm | 0 | [12 empty] | 1680_French_Boulle_FloralTable_BrassMarquetry_71_DA_100_Top_Xrf1.csv | 0.01925364 | 0.01020336 | 0.02690588 | 0.02096703 | 0.02620666 | 1.049743 | 0.3183073 | #N/A | 0.03439822 | 0.01505983 | 0.01803732 | 0.01786965 | 0.1580982 | #N/A | 0.05898017 | 0.4124349 | 0.3104217 | #N/A | 0.02825016 | #N/A | #N/A | #N/A | #N/A | #N/A | #N/A
1680_French_Boulle_Getty_88.DB.16_LongCaseClock_Front_BrassMarquetry_Xrf4.csv | -0.004067813 | ± | 0.01843514 | * | 0.001648291 | ± | 0.0101788 | * | 0.02405447 | ± | 0.02616107 |  | 0.002257308 | ± | 0.02102338 | * | 0.08361238 | ± | 0.02648546 |  | 67.33691 | ± | 1.014451 | 30.92673 | ± | 0.2853607 |  | #N/A | ± | #N/A | #N/A | 0.03902357 | ± | 0.0336836 |  | 0.000267109 | ± | 0.01509063 | * | 0.01463382 | ± | 0.01805813 | * | 0.01861723 | ± | 0.01839426 |  | -0.006387947 | ± | 0.1581082 | * | #N/A | ± | #N/A | #N/A | 0.002212397 | ± | 0.05907701 | * | -0.004218182 | ± | 0.4693931 |  | 1.622913 | ± | 0.3532916 |  | #N/A | ± | #N/A | #N/A | 0.004137411 | ± | 0.02874106 | * | #N/A | ± | #N/A | #N/A | #N/A | ± | #N/A | #N/A | #N/A | ± | #N/A | #N/A | #N/A | ± | #N/A | #N/A | #N/A | ± | #N/A | #N/A | #N/A | ± | #N/A | #N/A | 100.0623 |  | ††† | 1.193683 |  | 107.1169 | 104.3464 | -3.870865 | R | 88.DA.16 | Long case clock. BRASS MARQUETRY | Boulle | 2 |  |  | The J. Paul Getty Museum | Reliable analysis but different result from other parts. The piece of brass is a small separate piece, but there is no reason to believe it is a later restoration. But obvioulsy different alloy. | 1680 | 1700 | 1690 | 10 | Paris | 3 | France | 3 | Furniture | Marquetry Sheet Brass |  |  | 1904-01-01 | ED-XRF | CHARMed PyMca | 330 | Yannick Chastang |  | Bruker Tracer 5i | Getty5i_CuAlloy_2020.4.0_quant.cfg | 60 | 50 | 7 | 392 | µm | Al | 33 | µm | Ti | µm | 0 | [12 empty] | 1680_French_Boulle_Getty_88.DB.16_LongCaseClock_Front_BrassMarquetry_Xrf4.csv | 0.01843514 | 0.0101788 | 0.02616107 | 0.02102338 | 0.02648546 | 1.014451 | 0.2853607 | #N/A | 0.0336836 | 0.01509063 | 0.01805813 | 0.01839426 | 0.1581082 | #N/A | 0.05907701 | 0.4693931 | 0.3532916 | #N/A | 0.02874106 | #N/A | #N/A | #N/A | #N/A | #N/A | #N/A
1680_French_Boulle_Getty_88.DB.16_LongCaseClock_Front_BrassMarquetry_Xrf3.csv | -0.002473268 | ± | 0.01897992 | * | 0.007840208 | ± | 0.01031712 | * | 0.2672897 | ± | 0.02778479 |  | 0.00718687 | ± | 0.02107004 | * | 0.04198517 | ± | 0.02634194 |  | 64.74224 | ± | 1.033383 | 33.94749 | ± | 0.3015541 |  | #N/A | ± | #N/A | #N/A | 0.04107339 | ± | 0.0337004 |  | -0.001880068 | ± | 0.01495277 | * | 0.04490036 | ± | 0.01829366 |  | -0.005061936 | ± | 0.01773214 | * | 0.03902003 | ± | 0.158263 | * | #N/A | ± | #N/A | #N/A | 0.001095738 | ± | 0.05906541 | * | 0.002274348 | ± | 0.441943 |  | 0.920827 | ± | 0.3326312 |  | #N/A | ± | #N/A | #N/A | -0.00211383 | ± | 0.02850652 | * | #N/A | ± | #N/A | #N/A | #N/A | ± | #N/A | #N/A | #N/A | ± | #N/A | #N/A | #N/A | ± | #N/A | #N/A | #N/A | ± | #N/A | #N/A | #N/A | ± | #N/A | #N/A | 100.0517 |  | ††† | 0.7878302 |  | 107.1169 | 102.8722 | -4.33425 | R | 88.DA.16 | Long case clock. BRASS MARQUETRY | Boulle | 2 |  |  | The J. Paul Getty Museum |  | 1680 | 1700 | 1690 | 10 | Paris | 3 | France | 3 | Furniture | Marquetry Sheet Brass |  |  | 1904-01-01 | ED-XRF | CHARMed PyMca | 330 | Yannick Chastang |  | Bruker Tracer 5i | Getty5i_CuAlloy_2020.4.0_quant.cfg | 60 | 50 | 7 | 392 | µm | Al | 33 | µm | Ti | µm | 0 | [12 empty] | 1680_French_Boulle_Getty_88.DB.16_LongCaseClock_Front_BrassMarquetry_Xrf3.csv | 0.01897992 | 0.01031712 | 0.02778479 | 0.02107004 | 0.02634194 | 1.033383 | 0.3015541 | #N/A | 0.0337004 | 0.01495277 | 0.01829366 | 0.01773214 | 0.158263 | #N/A | 0.05906541 | 0.441943 | 0.3326312 | #N/A | 0.02850652 | #N/A | #N/A | #N/A | #N/A | #N/A | #N/A
1680_French_Boulle_Getty_88.DB.16_LongCaseClock_Front_BrassMarquetry_Xrf2.csv | -0.0006405136 | ± | 0.01960873 | * | 0.006489042 | ± | 0.01028679 | * | 0.2739678 | ± | 0.02784352 |  | 0.006839239 | ± | 0.02106672 | * | 0.04129945 | ± | 0.02633971 |  | 64.31019 | ± | 1.036895 | 34.11226 | ± | 0.3024679 |  | #N/A | ± | #N/A | #N/A | 0.05190323 | ± | 0.03378957 |  | -0.0004308387 | ± | 0.01504576 | * | 0.04975344 | ± | 0.01833186 |  | -0.004938331 | ± | 0.01773543 | * | 0.1173967 | ± | 0.1585337 | * | #N/A | ± | #N/A | #N/A | -0.003615897 | ± | 0.05901653 | * | 0.008283667 | ± | 0.4479647 |  | 1.078708 | ± | 0.3371634 |  | #N/A | ± | #N/A | #N/A | 0.002178286 | ± | 0.02866732 | * | #N/A | ± | #N/A | #N/A | #N/A | ± | #N/A | #N/A | #N/A | ± | #N/A | #N/A | #N/A | ± | #N/A | #N/A | #N/A | ± | #N/A | #N/A | #N/A | ± | #N/A | #N/A | 100.0496 |  | ††† | 0.6065744 |  | 107.1169 | 102.8877 | -4.329392 | R | 88.DA.16 | Long case clock. BRASS MARQUETRY | Boulle | 2 |  |  | The J. Paul Getty Museum |  | 1680 | 1700 | 1690 | 10 | Paris | 3 | France | 3 | Furniture | Marquetry Sheet Brass |  |  | 1904-01-01 | ED-XRF | CHARMed PyMca | 330 | Yannick Chastang |  | Bruker Tracer 5i | Getty5i_CuAlloy_2020.4.0_quant.cfg | 60 | 50 | 7 | 392 | µm | Al | 33 | µm | Ti | µm | 0 | [12 empty] | 1680_French_Boulle_Getty_88.DB.16_LongCaseClock_Front_BrassMarquetry_Xrf2.csv | 0.01960873 | 0.01028679 | 0.02784352 | 0.02106672 | 0.02633971 | 1.036895 | 0.3024679 | #N/A | 0.03378957 | 0.01504576 | 0.01833186 | 0.01773543 | 0.1585337 | #N/A | 0.05901653 | 0.4479647 | 0.3371634 | #N/A | 0.02866732 | #N/A | #N/A | #N/A | #N/A | #N/A | #N/A
1680_French_Boulle_Getty_88.DB.16_LongCaseClock_Front_BrassMarquetry_Xrf1.csv | -0.002780126 | ± | 0.01887491 | * | 0.007771413 | ± | 0.01031557 | * | 0.2637865 | ± | 0.02775429 |  | 0.009139425 | ± | 0.02108879 | * | 0.04025354 | ± | 0.02633631 |  | 64.57773 | ± | 1.034708 | 34.11992 | ± | 0.3025105 |  | #N/A | ± | #N/A | #N/A | 0.03647611 | ± | 0.03366277 |  | -0.001021289 | ± | 0.01500785 | * | 0.05014531 | ± | 0.01833495 |  | -0.005228424 | ± | 0.01772771 | * | -8.131441e-05 | ± | 0.1581296 | * | #N/A | ± | #N/A | #N/A | 0.001175752 | ± | 0.05906624 | * | -0.0002174112 | ± | 0.4432327 |  | 0.9548336 | ± | 0.3336018 |  | #N/A | ± | #N/A | #N/A | -0.005804408 | ± | 0.02836909 | * | #N/A | ± | #N/A | #N/A | #N/A | ± | #N/A | #N/A | #N/A | ± | #N/A | #N/A | #N/A | ± | #N/A | #N/A | #N/A | ± | #N/A | #N/A | #N/A | ± | #N/A | #N/A | 100.0461 |  | ††† | 0.6658845 |  | 107.1169 | 104.6138 | -3.786807 | R | 88.DA.16 | Long case clock. BRASS MARQUETRY | Boulle | 2 |  |  | The J. Paul Getty Museum |  | 1680 | 1700 | 1690 | 10 | Paris | 3 | France | 3 | Furniture | Marquetry Sheet Brass |  |  | 1904-01-01 | ED-XRF | CHARMed PyMca | 330 | Yannick Chastang |  | Bruker Tracer 5i | Getty5i_CuAlloy_2020.4.0_quant.cfg | 60 | 50 | 7 | 392 | µm | Al | 33 | µm | Ti | µm | 0 | [12 empty] | 1680_French_Boulle_Getty_88.DB.16_LongCaseClock_Front_BrassMarquetry_Xrf1.csv | 0.01887491 | 0.01031557 | 0.02775429 | 0.02108879 | 0.02633631 | 1.034708 | 0.3025105 | #N/A | 0.03366277 | 0.01500785 | 0.01833495 | 0.01772771 | 0.1581296 | #N/A | 0.05906624 | 0.4432327 | 0.3336018 | #N/A | 0.02836909 | #N/A | #N/A | #N/A | #N/A | #N/A | #N/A
1680_French_Boulle_LargeCabinetonStand_Getty_77_DA_1_BrassMarquetry_TopFleurDrawer_Xrf4.csv | -0.00555069 | ± | 0.01793043 | * | 0.008317322 | ± | 0.01032784 |  | 0.3453091 | ± | 0.02851807 |  | 0.004560208 | ± | 0.02104506 | * | 0.01997407 | ± | 0.02627229 | * | 64.38454 | ± | 1.036283 | 33.90136 | ± | 0.3012988 |  | #N/A | ± | #N/A | #N/A | 0.03743766 | ± | 0.03367063 |  | 5.817774e-05 | ± | 0.01507719 | * | 0.0663902 | ± | 0.01846369 |  | -0.0006052129 | ± | 0.01785183 | * | 0.05599628 | ± | 0.1583213 | * | #N/A | ± | #N/A | #N/A | -0.0001434341 | ± | 0.05905254 | * | 0.0136247 | ± | 0.4527625 |  | 1.202884 | ± | 0.3407745 |  | #N/A | ± | #N/A | #N/A | 0.00430161 | ± | 0.02874725 | * | #N/A | ± | #N/A | #N/A | #N/A | ± | #N/A | #N/A | #N/A | ± | #N/A | #N/A | #N/A | ± | #N/A | #N/A | #N/A | ± | #N/A | #N/A | #N/A | ± | #N/A | #N/A | 100.0385 |  | ††† | 0.3231641 |  | 107.1169 | 98.41369 | -5.735721 | R | 0 | Cabinet on stand, top drawer Fleurs de Lys. BRASS MARQUETRY | Boulle | 3 |  |  | The J. Paul Getty Museum |  | 1670 | 1690 | 1680 | 10 |  |  | France | 3 | Furniture | Marquetry Sheet Brass |  |  | 1904-01-01 | ED-XRF | CHARMed PyMca | 336 | Yannick Chastang |  | Bruker Tracer 5i | Getty5i_CuAlloy_2020.4.0_quant.cfg | 60 | 50 | 7 | 392 | µm | Al | 33 | µm | Ti | µm | 0 | [12 empty] | 1680_French_Boulle_LargeCabinetonStand_Getty_77_DA_1_BrassMarquetry_TopFleurDrawer_Xrf4.csv | 0.01793043 | 0.01032784 | 0.02851807 | 0.02104506 | 0.02627229 | 1.036283 | 0.3012988 | #N/A | 0.03367063 | 0.01507719 | 0.01846369 | 0.01785183 | 0.1583213 | #N/A | 0.05905254 | 0.4527625 | 0.3407745 | #N/A | 0.02874725 | #N/A | #N/A | #N/A | #N/A | #N/A | #N/A
1680_French_Boulle_LargeCabinetonStand_Getty_77_DA_1_BrassMarquetry_TopFleurDrawer_Xrf3.csv | 0.001687813 | ± | 0.02041167 | * | 0.00402416 | ± | 0.01023168 | * | 0.6742327 | ± | 0.03274409 |  | 0.009581773 | ± | 0.02109306 | * | 0.07419034 | ± | 0.02645162 |  | 64.06434 | ± | 1.03894 | 33.99488 | ± | 0.3018166 |  | #N/A | ± | #N/A | #N/A | 0.04985946 | ± | 0.03377269 |  | 0.001039558 | ± | 0.01514034 | * | 0.0566509 | ± | 0.01838635 |  | -0.0019301 | ± | 0.01781601 | * | 0.3622066 | ± | 0.1594079 |  | #N/A | ± | #N/A | #N/A | 0.01537853 | ± | 0.05921434 | * | 0.007994295 | ± | 0.4339798 |  | 0.708416 | ± | 0.3266376 |  | #N/A | ± | #N/A | #N/A | 0.0005298607 | ± | 0.02860544 | * | #N/A | ± | #N/A | #N/A | #N/A | ± | #N/A | #N/A | #N/A | ± | #N/A | #N/A | #N/A | ± | #N/A | #N/A | #N/A | ± | #N/A | #N/A | #N/A | ± | #N/A | #N/A | 100.0231 |  | ††† | 0.1780973 |  | 107.1169 | 102.8357 | -4.345735 | R | 0 | Cabinet on stand, top drawer Fleurs de Lys. BRASS MARQUETRY | Boulle | 3 |  |  | The J. Paul Getty Museum |  | 1670 | 1690 | 1680 | 10 |  |  | France | 3 | Furniture | Marquetry Sheet Brass |  |  | 1904-01-01 | ED-XRF | CHARMed PyMca | 336 | Yannick Chastang |  | Bruker Tracer 5i | Getty5i_CuAlloy_2020.4.0_quant.cfg | 60 | 50 | 7 | 392 | µm | Al | 33 | µm | Ti | µm | 0 | [12 empty] | 1680_French_Boulle_LargeCabinetonStand_Getty_77_DA_1_BrassMarquetry_TopFleurDrawer_Xrf3.csv | 0.02041167 | 0.01023168 | 0.03274409 | 0.02109306 | 0.02645162 | 1.03894 | 0.3018166 | #N/A | 0.03377269 | 0.01514034 | 0.01838635 | 0.01781601 | 0.1594079 | #N/A | 0.05921434 | 0.4339798 | 0.3266376 | #N/A | 0.02860544 | #N/A | #N/A | #N/A | #N/A | #N/A | #N/A
1680_French_Boulle_LargeCabinetonStand_Getty_77_DA_1_BrassMarquetry_TopFleurDrawer_Xrf2.csv | -0.003241875 | ± | 0.01871705 | * | -0.0008594846 | ± | 0.01012324 | * | 0.03913299 | ± | 0.02623257 |  | -0.0007525167 | ± | 0.02099537 | * | -0.002387943 | ± | 0.02620595 | * | 69.82468 | ± | 0.9997817 | 30.35489 | ± | 0.2824147 |  | #N/A | ± | #N/A | #N/A | -0.0004671831 | ± | 0.03336523 | * | 0.0006150209 | ± | 0.01511301 | * | 0.008650922 | ± | 0.01801212 | * | -0.001692705 | ± | 0.01782242 | * | -0.04043994 | ± | 0.1579931 | * | #N/A | ± | #N/A | #N/A | -0.005206982 | ± | 0.05900005 | * | 0.01280207 | ± | 0.4077093 |  | -0.02485574 | ± | 0.3068649 | * | #N/A | ± | #N/A | #N/A | -0.005444053 | ± | 0.02838248 | * | #N/A | ± | #N/A | #N/A | #N/A | ± | #N/A | #N/A | #N/A | ± | #N/A | #N/A | #N/A | ± | #N/A | #N/A | #N/A | ± | #N/A | #N/A | #N/A | ± | #N/A | #N/A | 100.1554 |  | ††† | 0.7679451 |  | 107.1169 | 102.5644 | -4.430996 |  | 0 | Cabinet on stand, top drawer Fleurs de Lys. BRASS MARQUETRY | Boulle | 1 |  |  | The J. Paul Getty Museum | Probably a restoration | 1380 | 1980 | 1680 | 300 |  |  | France | 1 | Furniture | Marquetry Sheet Brass |  |  | 1904-01-01 | ED-XRF | CHARMed PyMca | 336 | Yannick Chastang |  | Bruker Tracer 5i | Getty5i_CuAlloy_2020.4.0_quant.cfg | 60 | 50 | 7 | 392 | µm | Al | 33 | µm | Ti | µm | 0 | [12 empty] | 1680_French_Boulle_LargeCabinetonStand_Getty_77_DA_1_BrassMarquetry_TopFleurDrawer_Xrf2.csv | 0.01871705 | 0.01012324 | 0.02623257 | 0.02099537 | 0.02620595 | 0.9997817 | 0.2824147 | #N/A | 0.03336523 | 0.01511301 | 0.01801212 | 0.01782242 | 0.1579931 | #N/A | 0.05900005 | 0.4077093 | 0.3068649 | #N/A | 0.02838248 | #N/A | #N/A | #N/A | #N/A | #N/A | #N/A
1680_French_Boulle_LargeCabinetonStand_Getty_77_DA_1_BrassMarquetry_TopFleurDrawer_Xrf1.csv | -0.00150679 | ± | 0.01931116 | * | 0.002836024 | ± | 0.0102052 | * | 0.6586028 | ± | 0.03250177 |  | 0.008148125 | ± | 0.02107926 | * | 0.07105489 | ± | 0.02644054 |  | 63.79741 | ± | 1.041198 | 34.17286 | ± | 0.3028048 |  | #N/A | ± | #N/A | #N/A | 0.05037163 | ± | 0.03377692 |  | 0.0006344253 | ± | 0.01511426 | * | 0.05907458 | ± | 0.01840555 |  | -0.003450811 | ± | 0.01777514 | * | 0.396203 | ± | 0.1595327 |  | #N/A | ± | #N/A | #N/A | 0.01870868 | ± | 0.05924923 | * | 0.01184959 | ± | 0.4366514 |  | 0.7801509 | ± | 0.3286484 |  | #N/A | ± | #N/A | #N/A | -0.0001671306 | ± | 0.02857933 | * | #N/A | ± | #N/A | #N/A | #N/A | ± | #N/A | #N/A | #N/A | ± | #N/A | #N/A | #N/A | ± | #N/A | #N/A | #N/A | ± | #N/A | #N/A | #N/A | ± | #N/A | #N/A | 100.0228 | #VALUE! | ††† | 0.1469991 |  | 107.1169 | 101.3297 | -4.819117 | R | 0 | Cabinet on stand, top drawer Fleurs de Lys. BRASS MARQUETRY | Boulle | 3 |  |  | The J. Paul Getty Museum |  | 1670 | 1690 | 1680 | 10 |  |  | France | 3 | Furniture | Marquetry Sheet Brass |  |  | 1904-01-01 | ED-XRF | CHARMed PyMca | 336 | Yannick Chastang |  | Bruker Tracer 5i | Getty5i_CuAlloy_2020.4.0_quant.cfg | 60 | 50 | 7 | 392 | µm | Al | 33 | µm | Ti | µm | 0 | [12 empty] | 1680_French_Boulle_LargeCabinetonStand_Getty_77_DA_1_BrassMarquetry_TopFleurDrawer_Xrf1.csv | 0.01931116 | 0.0102052 | 0.03250177 | 0.02107926 | 0.02644054 | 1.041198 | 0.3028048 | #N/A | 0.03377692 | 0.01511426 | 0.01840555 | 0.01777514 | 0.1595327 | #N/A | 0.05924923 | 0.4366514 | 0.3286484 | #N/A | 0.02857933 | #N/A | #N/A | #N/A | #N/A | #N/A | #N/A
1680_French_Boulle_LargeCabinetonStand_Getty_77_DA_1_BrassMarquetry_2_SideFrieze_Xrf5.csv | -0.002597255 | ± | 0.01893748 | * | 0.0019718 | ± | 0.01018598 | * | 0.02408947 | ± | 0.02616123 |  | -0.001444546 | ± | 0.02098898 | * | 0.04922286 | ± | 0.02636579 |  | 66.25348 | ± | 1.021905 | 32.90183 | ± | 0.2958284 |  | #N/A | ± | #N/A | #N/A | 0.05490351 | ± | 0.03381441 |  | 0.002634518 | ± | 0.0152432 | * | 0.02351411 | ± | 0.01812676 |  | 0.009901311 | ± | 0.01814305 | * | -0.0367734 | ± | 0.1580055 | * | #N/A | ± | #N/A | #N/A | 0.008846264 | ± | 0.05914609 | * | 0.01015123 | ± | 0.4364997 |  | 0.7760897 | ± | 0.3285342 |  | #N/A | ± | #N/A | #N/A | 0.026483 | ± | 0.02959738 |  | #N/A | ± | #N/A | #N/A | #N/A | ± | #N/A | #N/A | #N/A | ± | #N/A | #N/A | #N/A | ± | #N/A | #N/A | #N/A | ± | #N/A | #N/A | #N/A | ± | #N/A | #N/A | 100.1023 |  | ††† | 1.064259 |  | 107.1169 | 100.2402 | -5.161582 |  | 0 | Cabinet on stand, side frieze with brass scrolls. BRASS MARQUETRY | Boulle |  |  |  | The J. Paul Getty Museum | Boulle with restoration. NOT RELIABLE, XRF playing up. | 1670 | 1690 | 1680 | 10 |  |  | France |  | Furniture | Marquetry Sheet Brass |  |  | 1904-01-01 | ED-XRF | CHARMed PyMca | 336 | Yannick Chastang |  | Bruker Tracer 5i | Getty5i_CuAlloy_2020.4.0_quant.cfg | 60 | 50 | 7 | 392 | µm | Al | 33 | µm | Ti | µm | 0 | [12 empty] | 1680_French_Boulle_LargeCabinetonStand_Getty_77_DA_1_BrassMarquetry_2_SideFrieze_Xrf5.csv | 0.01893748 | 0.01018598 | 0.02616123 | 0.02098898 | 0.02636579 | 1.021905 | 0.2958284 | #N/A | 0.03381441 | 0.0152432 | 0.01812676 | 0.01814305 | 0.1580055 | #N/A | 0.05914609 | 0.4364997 | 0.3285342 | #N/A | 0.02959738 | #N/A | #N/A | #N/A | #N/A | #N/A | #N/A
1680_French_Boulle_LargeCabinetonStand_Getty_77_DA_1_BrassMarquetry_2_SideFrieze_Xrf4.csv | -0.003267403 | ± | 0.01870833 | * | -0.0005778015 | ± | 0.01012947 | * | 0.02123152 | ± | 0.02614812 |  | -0.003011665 | ± | 0.02097458 | * | 0.04643908 | ± | 0.02635656 |  | 66.23409 | ± | 1.022045 | 32.96948 | ± | 0.296195 |  | #N/A | ± | #N/A | #N/A | 0.05960725 | ± | 0.03385346 |  | 0.002994161 | ± | 0.01526643 | * | 0.02867953 | ± | 0.01816686 |  | 0.01756166 | ± | 0.01836337 |  | -0.04175707 | ± | 0.1579887 | * | #N/A | ± | #N/A | #N/A | 0.0006996902 | ± | 0.0590613 | * | 0.005479852 | ± | 0.434895 |  | 0.7330427 | ± | 0.3273264 |  | #N/A | ± | #N/A | #N/A | 0.02723894 | ± | 0.02962684 |  | #N/A | ± | #N/A | #N/A | #N/A | ± | #N/A | #N/A | #N/A | ± | #N/A | #N/A | #N/A | ± | #N/A | #N/A | #N/A | ± | #N/A | #N/A | #N/A | ± | #N/A | #N/A | 100.0979 |  | ††† | 1.306905 |  | 107.1169 | 100.92 | -4.947902 |  | 0 | Cabinet on stand, side frieze with brass scrolls. BRASS MARQUETRY | Boulle |  |  |  | The J. Paul Getty Museum | Boulle with restoration. NOT RELIABLE, XRF playing up. | 1670 | 1690 | 1680 | 10 |  |  | France |  | Furniture | Marquetry Sheet Brass |  |  | 1904-01-01 | ED-XRF | CHARMed PyMca | 336 | Yannick Chastang |  | Bruker Tracer 5i | Getty5i_CuAlloy_2020.4.0_quant.cfg | 60 | 50 | 7 | 392 | µm | Al | 33 | µm | Ti | µm | 0 | [12 empty] | 1680_French_Boulle_LargeCabinetonStand_Getty_77_DA_1_BrassMarquetry_2_SideFrieze_Xrf4.csv | 0.01870833 | 0.01012947 | 0.02614812 | 0.02097458 | 0.02635656 | 1.022045 | 0.296195 | #N/A | 0.03385346 | 0.01526643 | 0.01816686 | 0.01836337 | 0.1579887 | #N/A | 0.0590613 | 0.434895 | 0.3273264 | #N/A | 0.02962684 | #N/A | #N/A | #N/A | #N/A | #N/A | #N/A
1680_French_Boulle_LargeCabinetonStand_Getty_77_DA_1_BrassMarquetry_2_SideFrieze_Xrf3.csv | -0.001512203 | ± | 0.0193093 | * | 0.004694042 | ± | 0.01024663 | * | 0.080588 | ± | 0.026449 |  | 0.002699045 | ± | 0.02102752 | * | 0.08129053 | ± | 0.02647705 |  | 66.98602 | ± | 1.016795 | 31.27738 | ± | 0.2871859 |  | #N/A | ± | #N/A | #N/A | 0.02426492 | ± | 0.03356347 | * | -0.002341573 | ± | 0.0149232 | * | 0.02141416 | ± | 0.0181105 |  | -0.005747415 | ± | 0.01771393 | * | -0.03540377 | ± | 0.1580101 | * | #N/A | ± | #N/A | #N/A | 0.002142645 | ± | 0.05907629 | * | 0.005159411 | ± | 0.4694577 |  | 1.624514 | ± | 0.3533402 |  | #N/A | ± | #N/A | #N/A | -0.001489582 | ± | 0.02852985 | * | #N/A | ± | #N/A | #N/A | #N/A | ± | #N/A | #N/A | #N/A | ± | #N/A | #N/A | #N/A | ± | #N/A | #N/A | #N/A | ± | #N/A | #N/A | #N/A | ± | #N/A | #N/A | 100.0637 |  | ††† | 1.123344 |  | 107.1169 | 101.2015 | -4.859419 |  | 0 | Cabinet on stand, side frieze with brass scrolls. BRASS MARQUETRY | Boulle |  |  |  | The J. Paul Getty Museum | Boulle with restoration. NOT RELIABLE, XRF playing up. | 1380 | 1980 | 1680 | 300 |  |  | France |  | Furniture | Marquetry Sheet Brass |  |  | 1904-01-01 | ED-XRF | CHARMed PyMca | 336 | Yannick Chastang |  | Bruker Tracer 5i | Getty5i_CuAlloy_2020.4.0_quant.cfg | 60 | 50 | 7 | 392 | µm | Al | 33 | µm | Ti | µm | 0 | [12 empty] | 1680_French_Boulle_LargeCabinetonStand_Getty_77_DA_1_BrassMarquetry_2_SideFrieze_Xrf3.csv | 0.0193093 | 0.01024663 | 0.026449 | 0.02102752 | 0.02647705 | 1.016795 | 0.2871859 | #N/A | 0.03356347 | 0.0149232 | 0.0181105 | 0.01771393 | 0.1580101 | #N/A | 0.05907629 | 0.4694577 | 0.3533402 | #N/A | 0.02852985 | #N/A | #N/A | #N/A | #N/A | #N/A | #N/A
1680_French_Boulle_LargeCabinetonStand_Getty_77_DA_1_BrassMarquetry_2_SideFrieze_Xrf3_B.csv | -0.004442424 | ± | 0.01830746 | * | 0.006490741 | ± | 0.01028683 | * | 0.08177681 | ± | 0.02645563 |  | 0.003280771 | ± | 0.02103299 | * | 0.0795382 | ± | 0.02647073 |  | 66.93877 | ± | 1.017115 | 31.30317 | ± | 0.2873207 |  | #N/A | ± | #N/A | #N/A | 0.01648303 | ± | 0.03350067 | * | -0.002107885 | ± | 0.01493817 | * | 0.02123428 | ± | 0.0181091 |  | -0.005283841 | ± | 0.01772624 | * | -0.03889807 | ± | 0.1579983 | * | #N/A | ± | #N/A | #N/A | 0.00194633 | ± | 0.05907425 | * | 0.002805879 | ± | 0.470782 |  | 1.657298 | ± | 0.354337 |  | #N/A | ± | #N/A | #N/A | -0.004260631 | ± | 0.02842649 | * | #N/A | ± | #N/A | #N/A | #N/A | ± | #N/A | #N/A | #N/A | ± | #N/A | #N/A | #N/A | ± | #N/A | #N/A | #N/A | ± | #N/A | #N/A | #N/A | ± | #N/A | #N/A | 100.0578 |  | ††† | 1.256167 |  | 107.1169 | 99.31212 | -5.453313 |  | 0 | Cabinet on stand, side frieze with brass scrolls. BRASS MARQUETRY | Boulle |  |  |  | The J. Paul Getty Museum | Boulle with restoration. NOT RELIABLE, XRF playing up. | 1670 | 1690 | 1680 | 10 |  |  | France |  | Furniture | Marquetry Sheet Brass |  |  | 1904-01-01 | ED-XRF | CHARMed PyMca | 336 | Yannick Chastang |  | Bruker Tracer 5i | Getty5i_CuAlloy_2020.4.0_quant.cfg | 60 | 50 | 7 | 392 | µm | Al | 33 | µm | Ti | µm | 0 | [12 empty] | 1680_French_Boulle_LargeCabinetonStand_Getty_77_DA_1_BrassMarquetry_2_SideFrieze_Xrf3_B.csv | 0.01830746 | 0.01028683 | 0.02645563 | 0.02103299 | 0.02647073 | 1.017115 | 0.2873207 | #N/A | 0.03350067 | 0.01493817 | 0.0181091 | 0.01772624 | 0.1579983 | #N/A | 0.05907425 | 0.470782 | 0.354337 | #N/A | 0.02842649 | #N/A | #N/A | #N/A | #N/A | #N/A | #N/A
1680_French_Boulle_LargeCabinetonStand_Getty_77_DA_1_BrassMarquetry_2_SideFrieze_Xrf2.csv | -0.0003949097 | ± | 0.01969321 | * | 0.002793889 | ± | 0.01020426 | * | 0.1616921 | ± | 0.02695668 |  | 0.001733446 | ± | 0.02101848 | * | 0.03393496 | ± | 0.02631597 |  | 74.82712 | ± | 0.9806033 | 21.31321 | ± | 0.2408918 |  | #N/A | ± | #N/A | #N/A | 0.497611 | ± | 0.038103 |  | 0.0002207943 | ± | 0.01508765 | * | 0.06559858 | ± | 0.01845739 |  | -0.002261117 | ± | 0.01780709 | * | 0.04394136 | ± | 0.1582799 | * | #N/A | ± | #N/A | #N/A | 0.0163941 | ± | 0.05922497 | * | 0.01257195 | ± | 0.5291542 |  | 3.019569 | ± | 0.3982712 |  | #N/A | ± | #N/A | #N/A | 0.1048217 | ± | 0.0328211 |  | #N/A | ± | #N/A | #N/A | #N/A | ± | #N/A | #N/A | #N/A | ± | #N/A | #N/A | #N/A | ± | #N/A | #N/A | #N/A | ± | #N/A | #N/A | #N/A | ± | #N/A | #N/A | 100.0986 |  | ††† | 0.4439955 |  | 107.1169 | 101.6486 | -4.718875 |  | 0 | Cabinet on stand, side frieze with brass scrolls. BRASS MARQUETRY | Boulle |  |  |  | The J. Paul Getty Museum | Boulle with restoration. NOT RELIABLE, XRF playing up. | 1670 | 1690 | 1680 | 10 |  |  | France |  | Furniture | Marquetry Sheet Brass |  |  | 1904-01-01 | ED-XRF | CHARMed PyMca | 336 | Yannick Chastang |  | Bruker Tracer 5i | Getty5i_CuAlloy_2020.4.0_quant.cfg | 60 | 50 | 7 | 392 | µm | Al | 33 | µm | Ti | µm | 0 | [12 empty] | 1680_French_Boulle_LargeCabinetonStand_Getty_77_DA_1_BrassMarquetry_2_SideFrieze_Xrf2.csv | 0.01969321 | 0.01020426 | 0.02695668 | 0.02101848 | 0.02631597 | 0.9806033 | 0.2408918 | #N/A | 0.038103 | 0.01508765 | 0.01845739 | 0.01780709 | 0.1582799 | #N/A | 0.05922497 | 0.5291542 | 0.3982712 | #N/A | 0.0328211 | #N/A | #N/A | #N/A | #N/A | #N/A | #N/A
1680_French_Boulle_LargeCabinetonStand_Getty_77_DA_1_BrassMarquetry_2_SideFrieze_Xrf2_B.csv | -0.002937591 | ± | 0.01882106 | * | 0.001039877 | ± | 0.01016529 | * | 0.1625085 | ± | 0.02696235 |  | -0.0004345275 | ± | 0.02099831 | * | 0.03014837 | ± | 0.02630395 |  | 74.95167 | ± | 0.9803017 | 21.29924 | ± | 0.240835 |  | #N/A | ± | #N/A | #N/A | 0.4889977 | ± | 0.03800774 |  | 0.001283154 | ± | 0.01515604 | * | 0.06303295 | ± | 0.01843698 |  | 0.0008369753 | ± | 0.01789106 | * | 0.04137682 | ± | 0.1582711 | * | #N/A | ± | #N/A | #N/A | 0.02395206 | ± | 0.05930428 | * | 0.002178777 | ± | 0.5250039 |  | 2.927511 | ± | 0.3951474 |  | #N/A | ± | #N/A | #N/A | 0.09927592 | ± | 0.03258154 |  | #N/A | ± | #N/A | #N/A | #N/A | ± | #N/A | #N/A | #N/A | ± | #N/A | #N/A | #N/A | ± | #N/A | #N/A | #N/A | ± | #N/A | #N/A | #N/A | ± | #N/A | #N/A | 100.0897 |  | ††† | 0.4139383 |  | 107.1169 | 99.92956628 | -5.259228 |  | 0 | Cabinet on stand, side frieze with brass scrolls. BRASS MARQUETRY | Boulle |  |  |  | The J. Paul Getty Museum | Boulle with restoration. NOT RELIABLE, XRF playing up. | 1670 | 1690 | 1680 | 10 |  |  | France |  | Furniture | Marquetry Sheet Brass |  |  | 1904-01-01 | ED-XRF | CHARMed PyMca | 336 | Yannick Chastang |  | Bruker Tracer 5i | Getty5i_CuAlloy_2020.4.0_quant.cfg | 60 | 50 | 7 | 392 | µm | Al | 33 | µm | Ti | µm | 0 | [12 empty] | 1680_French_Boulle_LargeCabinetonStand_Getty_77_DA_1_BrassMarquetry_2_SideFrieze_Xrf2_B.csv | 0.01882106 | 0.01016529 | 0.02696235 | 0.02099831 | 0.02630395 | 0.9803017 | 0.240835 | #N/A | 0.03800774 | 0.01515604 | 0.01843698 | 0.01789106 | 0.1582711 | #N/A | 0.05930428 | 0.5250039 | 0.3951474 | #N/A | 0.03258154 | #N/A | #N/A | #N/A | #N/A | #N/A | #N/A
1680_French_Boulle_LargeCabinetonStand_Getty_77_DA_1_BrassMarquetry_2_SideFrieze_Xrf1.csv | -0.0001640676 | ± | 0.01977267 | * | 0.005080124 | ± | 0.01025526 | * | 0.07956491 | ± | 0.0264433 |  | 0.003540238 | ± | 0.02103543 | * | 0.08079282 | ± | 0.02647525 |  | 66.92039 | ± | 1.01724 | 31.28545 | ± | 0.2872281 |  | #N/A | ± | #N/A | #N/A | 0.01390747 | ± | 0.03347998 | * | -0.001657546 | ± | 0.01496703 | * | 0.0165431 | ± | 0.01807286 |  | -0.005193428 | ± | 0.01772864 | * | -0.03536579 | ± | 0.1580102 | * | #N/A | ± | #N/A | #N/A | -0.005009128 | ± | 0.0590021 | * | 0.005554397 | ± | 0.4725736 |  | 1.701501 | ± | 0.3556854 |  | #N/A | ± | #N/A | #N/A | -0.004261627 | ± | 0.02842645 | * | #N/A | ± | #N/A | #N/A | #N/A | ± | #N/A | #N/A | #N/A | ± | #N/A | #N/A | #N/A | ± | #N/A | #N/A | #N/A | ± | #N/A | #N/A | #N/A | ± | #N/A | #N/A | 100.0607 |  | ††† | 1.24459 |  | 107.1169 | 101.0992 | -4.891569 |  | 0 | Cabinet on stand, side frieze with brass scrolls. BRASS MARQUETRY | Boulle |  |  |  | The J. Paul Getty Museum | Boulle with restoration. NOT RELIABLE, XRF playing up. | 1670 | 1690 | 1680 | 10 |  |  | France |  | Furniture | Marquetry Sheet Brass |  |  | 1904-01-01 | ED-XRF | CHARMed PyMca | 336 | Yannick Chastang |  | Bruker Tracer 5i | Getty5i_CuAlloy_2020.4.0_quant.cfg | 60 | 50 | 7 | 392 | µm | Al | 33 | µm | Ti | µm | 0 | [12 empty] | 1680_French_Boulle_LargeCabinetonStand_Getty_77_DA_1_BrassMarquetry_2_SideFrieze_Xrf1.csv | 0.01977267 | 0.01025526 | 0.0264433 | 0.02103543 | 0.02647525 | 1.01724 | 0.2872281 | #N/A | 0.03347998 | 0.01496703 | 0.01807286 | 0.01772864 | 0.1580102 | #N/A | 0.0590021 | 0.4725736 | 0.3556854 | #N/A | 0.02842645 | #N/A | #N/A | #N/A | #N/A | #N/A | #N/A
1680_French_Boulle_LargeCabinetonStand_Getty_77_DA_1_BrassMarquetry_2_SideFrieze_Xrf1_B.csv | -0.002392178 | ± | 0.01900768 | * | -0.0003675513 | ± | 0.01013412 | * | 0.1364628 | ± | 0.0267868 |  | 0.01027716 | ± | 0.02109979 | * | 0.2565988 | ± | 0.02724709 |  | 83.2464 | ± | 0.9794464 | 15.47156 | ± | 0.2191229 |  | #N/A | ± | #N/A | #N/A | 0.1712206 | ± | 0.03482115 |  | 0.00237826 | ± | 0.01522666 | * | 0.07299246 | ± | 0.0185164 |  | -0.0008643902 | ± | 0.01784481 | * | 0.4788227 | ± | 0.1598396 |  | #N/A | ± | #N/A | #N/A | 0.01123102 | ± | 0.05917098 | * | -0.003228771 | ± | 0.4209427 |  | 0.3511133 | ± | 0.3168251 |  | #N/A | ± | #N/A | #N/A | -0.005822127 | ± | 0.02836843 | * | #N/A | ± | #N/A | #N/A | #N/A | ± | #N/A | #N/A | #N/A | ± | #N/A | #N/A | #N/A | ± | #N/A | #N/A | #N/A | ± | #N/A | #N/A | #N/A | ± | #N/A | #N/A | 100.1964 | #VALUE! | ††† | 0.202144 |  | 107.1169 | 101.679 | -4.709307 |  | 0 | Cabinet on stand, side frieze with brass scrolls. BRASS MARQUETRY | Boulle |  |  |  | The J. Paul Getty Museum | Boulle with restoration. NOT RELIABLE, XRF playing up. | 1670 | 1690 | 1680 | 10 |  |  | France |  | Furniture | Marquetry Sheet Brass |  |  | 1904-01-01 | ED-XRF | CHARMed PyMca | 336 | Yannick Chastang |  | Bruker Tracer 5i | Getty5i_CuAlloy_2020.4.0_quant.cfg | 60 | 50 | 7 | 392 | µm | Al | 33 | µm | Ti | µm | 0 | [12 empty] | 1680_French_Boulle_LargeCabinetonStand_Getty_77_DA_1_BrassMarquetry_2_SideFrieze_Xrf1_B.csv | 0.01900768 | 0.01013412 | 0.0267868 | 0.02109979 | 0.02724709 | 0.9794464 | 0.2191229 | #N/A | 0.03482115 | 0.01522666 | 0.0185164 | 0.01784481 | 0.1598396 | #N/A | 0.05917098 | 0.4209427 | 0.3168251 | #N/A | 0.02836843 | #N/A | #N/A | #N/A | #N/A | #N/A | #N/A
Brass_ProperRightSide_Bust_Xrf.csv | 0.002658617 | ± | 0.01487211 | * | 0.003111163 | ± | 0.00700065 | * | 0.5034828 | ± | 0.02046118 |  | -0.004411935 | ± | 0.02067918 | * | 0.03341461 | ± | 0.02170839 |  | 66.80578 | ± | 1.015917 | 30.64301 | ± | 0.3167355 |  | #N/A | ± | #N/A | #N/A | 0.06171849 | ± | 0.04847731 |  | 0.002444736 | ± | 0.01246959 | * | 0.07740281 | ± | 0.02884839 |  | -0.001355121 | ± | 0.01915334 | * | 0.4847437 | ± | 0.1586826 |  | #N/A | ± | #N/A | #N/A | 0.02984138 | ± | 0.04806542 | * | -0.009678936 | ± | 0.2769917 |  | 0.981524 | ± | 0.2084795 |  | #N/A | ± | #N/A | #N/A | 0.001838308 | ± | 0.03923564 | * | #N/A | ± | #N/A | #N/A | #N/A | ± | #N/A | #N/A | #N/A | ± | #N/A | #N/A | #N/A | ± | #N/A | #N/A | #N/A | ± | #N/A | #N/A | #N/A | ± | #N/A | #N/A | 99.61553 | †† | ††† | 1.168343 |  | 91.74348 | 94.84325759 | -1.628235 |  | 0 | Cabinet on stand, given by Louis XIV to the Duchesse de Fontanges. BRASS MARQUETRY | Gole | 3 |  |  | Musee Jacquemart André, Paris | Tin alert… possibly tin spread on the surface during last polishing / restoration? | 1670 | 1690 | 1680 | 10 | Paris | 3 | French | 3 | Furniture | Marquetry Sheet Brass |  |  | 1904-01-01 | ED-XRF | CHARMed PyMca | 123 | Yannick Chastang |  | Bruker Tracer III-SD | YannickConfig1.0quant.cfg | 60 | 40 | 12 | 33 | µm | Ti | 0 | µm | 0 | µm | 0 | [12 empty] | Brass_ProperRightSide_Bust_Xrf.csv | 0.01487211 | 0.00700065 | 0.02046118 | 0.02067918 | 0.02170839 | 1.015917 | 0.3167355 | #N/A | 0.04847731 | 0.01246959 | 0.02884839 | 0.01915334 | 0.1586826 | #N/A | 0.04806542 | 0.2769917 | 0.2084795 | #N/A | 0.03923564 | #N/A | #N/A | #N/A | #N/A | #N/A | #N/A
Brass_ProperRightSide_BustBase_Xrf.csv | -0.005919936 | ± | 0.01286896 | * | 0.006022529 | ± | 0.007075812 |  | 0.4686071 | ± | 0.02017506 |  | -0.004780897 | ± | 0.02067634 | * | 0.03130271 | ± | 0.02170293 |  | 67.03364 | ± | 1.014166 | 30.56574 | ± | 0.316297 |  | #N/A | ± | #N/A | #N/A | 0.07118203 | ± | 0.0485672 |  | 0.0007330237 | ± | 0.0124323 | * | 0.07905151 | ± | 0.02888269 |  | 0.005877507 | ± | 0.01921493 | * | 0.4155065 | ± | 0.1586171 |  | #N/A | ± | #N/A | #N/A | 0.03295033 | ± | 0.04809868 | * | -0.009785229 | ± | 0.2754672 |  | 0.9299186 | ± | 0.2073321 |  | #N/A | ± | #N/A | #N/A | 0.00105058 | ± | 0.03921694 | * | #N/A | ± | #N/A | #N/A | #N/A | ± | #N/A | #N/A | #N/A | ± | #N/A | #N/A | #N/A | ± | #N/A | #N/A | #N/A | ± | #N/A | #N/A | #N/A | ± | #N/A | #N/A | 99.6211 | †† |  | 1.114599 |  | 91.74348 | 95.88025644 | -1.169325 |  | 0 | Cabinet on stand, given by Louis XIV to the Duchesse de Fontanges. BRASS MARQUETRY | Gole | 3 |  |  | Musee Jacquemart André, Paris | Tin alert… possibly tin spread on the surface during last polishing / restoration? | 1670 | 1690 | 1680 | 10 | Paris | 3 | French | 3 | Furniture | Marquetry Sheet Brass |  |  | 1904-01-01 | ED-XRF | CHARMed PyMca | 123 | Yannick Chastang |  | Bruker Tracer III-SD | YannickConfig1.0quant.cfg | 60 | 40 | 12 | 33 | µm | Ti | 0 | µm | 0 | µm | 0 | [12 empty] | Brass_ProperRightSide_BustBase_Xrf.csv | 0.01286896 | 0.007075812 | 0.02017506 | 0.02067634 | 0.02170293 | 1.014166 | 0.316297 | #N/A | 0.0485672 | 0.0124323 | 0.02888269 | 0.01921493 | 0.1586171 | #N/A | 0.04809868 | 0.2754672 | 0.2073321 | #N/A | 0.03921694 | #N/A | #N/A | #N/A | #N/A | #N/A | #N/A
Brass_ProperRightSide_Flower_Xrf.csv | 0.003991902 | ± | 0.01518993 | * | 0.003211839 | ± | 0.007003243 | * | 0.7373077 | ± | 0.02271642 |  | -0.00657749 | ± | 0.02066261 | * | 0.03119191 | ± | 0.02170264 |  | 66.89855 | ± | 1.0152 | 29.80244 | ± | 0.3120067 |  | #N/A | ± | #N/A | #N/A | 0.1244858 | ± | 0.04908214 |  | -6.316854e-05 | ± | 0.01241505 | * | 0.07412683 | ± | 0.02878034 |  | 0.002790502 | ± | 0.01918802 | * | 0.8162032 | ± | 0.1590385 |  | #N/A | ± | #N/A | #N/A | 0.009515997 | ± | 0.0478494 | * | -0.009250744 | ± | 0.2809224 |  | 1.113276 | ± | 0.211438 |  | #N/A | ± | #N/A | #N/A | 0.002660539 | ± | 0.0392552 | * | #N/A | ± | #N/A | #N/A | #N/A | ± | #N/A | #N/A | #N/A | ± | #N/A | #N/A | #N/A | ± | #N/A | #N/A | #N/A | ± | #N/A | #N/A | #N/A | ± | #N/A | #N/A | 99.60386 | †† | ††† | 1.516523 |  | 91.74348 | 88.71609869 | -4.339727 |  | 0 | Cabinet on stand, given by Louis XIV to the Duchesse de Fontanges. BRASS MARQUETRY | Gole | 3 |  |  | Musee Jacquemart André, Paris | Tin alert… possibly tin spread on the surface during last polishing / restoration? | 1670 | 1690 | 1680 | 10 | Paris | 3 | French | 3 | Furniture | Marquetry Sheet Brass |  |  | 1904-01-01 | ED-XRF | CHARMed PyMca | 123 | Yannick Chastang |  | Bruker Tracer III-SD | YannickConfig1.0quant.cfg | 60 | 40 | 12 | 33 | µm | Ti | 0 | µm | 0 | µm | 0 | [12 empty] | Brass_ProperRightSide_Flower_Xrf.csv | 0.01518993 | 0.007003243 | 0.02271642 | 0.02066261 | 0.02170264 | 1.0152 | 0.3120067 | #N/A | 0.04908214 | 0.01241505 | 0.02878034 | 0.01918802 | 0.1590385 | #N/A | 0.0478494 | 0.2809224 | 0.211438 | #N/A | 0.0392552 | #N/A | #N/A | #N/A | #N/A | #N/A | #N/A
Brass_top.csv | 0.005413389 | ± | 0.01553068 | * | 0.005050137 | ± | 0.00705067 | * | 1.273541 | ± | 0.03010277 | ** | -0.0002114474 | ± | 0.02071191 | * | 0.07613078 | ± | 0.02182615 |  | 64.79251 | ± | 1.032764 | 29.91948 | ± | 0.3126597 |  | #N/A | ± | #N/A | #N/A | 0.177018 | ± | 0.04960401 |  | -0.0005746183 | ± | 0.012404 | * | 0.2247653 | ± | 0.03207526 |  | 0.002137828 | ± | 0.01918245 | * | 1.321031 | ± | 0.1597148 |  | #N/A | ± | #N/A | #N/A | 0.04069263 | ± | 0.04818178 |  | -0.00939489 | ± | 0.2993183 |  | 1.706909 | ± | 0.2252838 |  | #N/A | ± | #N/A | #N/A | -0.001670141 | ± | 0.03915272 | * | #N/A | ± | #N/A | #N/A | #N/A | ± | #N/A | #N/A | #N/A | ± | #N/A | #N/A | #N/A | ± | #N/A | #N/A | #N/A | ± | #N/A | #N/A | #N/A | ± | #N/A | #N/A | 99.53283 | †† | ††† | 0.5698336 |  | 91.74348 | 93.14662 | -2.379059 |  | 0 | Cabinet on stand, given by Louis XIV to the Duchesse de Fontanges. BRASS MARQUETRY | Gole | 3 |  |  | Musee Jacquemart André, Paris | Tin alert… possibly tin spread on the surface during last polishing / restoration? | 1670 | 1690 | 1680 | 10 | Paris | 3 | French | 3 | Furniture | Marquetry Sheet Brass |  |  | 1904-01-01 | ED-XRF | CHARMed PyMca | 123 | Yannick Chastang |  | Bruker Tracer III-SD | YannickConfig1.0quant.cfg | 60 | 40 | 12 | 33 | µm | Ti | 0 | µm | 0 | µm | 0 | [12 empty] | Brass_top.csv | 0.01553068 | 0.00705067 | 0.03010277 | 0.02071191 | 0.02182615 | 1.032764 | 0.3126597 | #N/A | 0.04960401 | 0.012404 | 0.03207526 | 0.01918245 | 0.1597148 | #N/A | 0.04818178 | 0.2993183 | 0.2252838 | #N/A | 0.03915272 | #N/A | #N/A | #N/A | #N/A | #N/A | #N/A
BrassBase_restoration.csv | -9.37474e-05 | ± | 0.01422155 | * | 0.0007780452 | ± | 0.006940667 | * | 0.03266702 | ± | 0.01769923 |  | -0.006765977 | ± | 0.02066118 | * | 0.0142621 | ± | 0.02166008 | * | 63.522 | ± | 1.044671 | 35.68563 | ± | 0.3470057 |  | #N/A | ± | #N/A | #N/A | 0.004826687 | ± | 0.04794672 | * | 0.002558446 | ± | 0.01247207 | * | 0.01304486 | ± | 0.02754098 | * | 0.009334865 | ± | 0.01924616 | * | 0.3554547 | ± | 0.1585628 |  | #N/A | ± | #N/A | #N/A | 0.02777112 | ± | 0.0480433 | * | 4.241423e-05 | ± | 0.2492104 |  | -0.008953964 | ± | 0.1875697 | * | #N/A | ± | #N/A | #N/A | -0.000214575 | ± | 0.03918701 | * | #N/A | ± | #N/A | #N/A | #N/A | ± | #N/A | #N/A | #N/A | ± | #N/A | #N/A | #N/A | ± | #N/A | #N/A | #N/A | ± | #N/A | #N/A | #N/A | ± | #N/A | #N/A | 99.65234 | †† |  | 0.346024 |  | 91.74348 | 97.71610072 | -0.3568967 |  | 0 | Cabinet on stand, given by Louis XIV to the Duchesse de Fontanges. BRASS MARQUETRY | Gole | 3 |  |  | Musee Jacquemart André, Paris | Probably a 20th cnetury restoration | 1950 | 2010 | 1980 | 30 | Paris | 3 | French | 3 | Furniture | Marquetry Sheet Brass |  |  | 1904-01-01 | ED-XRF | CHARMed PyMca | 123 | Yannick Chastang |  | Bruker Tracer III-SD | YannickConfig1.0quant.cfg | 60 | 40 | 12 | 33 | µm | Ti | 0 | µm | 0 | µm | 0 | [12 empty] | BrassBase_restoration.csv | 0.01422155 | 0.006940667 | 0.01769923 | 0.02066118 | 0.02166008 | 1.044671 | 0.3470057 | #N/A | 0.04794672 | 0.01247207 | 0.02754098 | 0.01924616 | 0.1585628 | #N/A | 0.0480433 | 0.2492104 | 0.1875697 | #N/A | 0.03918701 | #N/A | #N/A | #N/A | #N/A | #N/A | #N/A
BrassBase_Xrf4.csv | 0.0007455542 | ± | 0.01441915 | * | 0.008558615 | ± | 0.007141569 |  | 0.2566827 | ± | 0.01871689 |  | -0.002762493 | ± | 0.02069194 | * | 0.004959633 | ± | 0.02163762 | * | 64.08619 | ± | 1.039262 | 33.54471 | ± | 0.3337557 |  | #N/A | ± | #N/A | #N/A | 0.0387714 | ± | 0.04826129 | * | 0.002109238 | ± | 0.01246226 | * | 0.1045811 | ± | 0.0294191 |  | -0.008637628 | ± | 0.01909644 | * | 0.03378248 | ± | 0.1583109 | * | #N/A | ± | #N/A | #N/A | 0.02588619 | ± | 0.04802318 | * | -0.009656697 | ± | 0.2915272 |  | 1.459885 | ± | 0.2194197 |  | #N/A | ± | #N/A | #N/A | 0.001899291 | ± | 0.03923709 | * | #N/A | ± | #N/A | #N/A | #N/A | ± | #N/A | #N/A | #N/A | ± | #N/A | #N/A | #N/A | ± | #N/A | #N/A | #N/A | ± | #N/A | #N/A | #N/A | ± | #N/A | #N/A | 99.54771 | †† |  | 1.687678 |  | 91.74348 | 97.73494328 | -0.3485581 | R | 0 | Cabinet on stand, given by Louis XIV to the Duchesse de Fontanges. BRASS MARQUETRY | Gole | 3 |  |  | Musee Jacquemart André, Paris |  | 1670 | 1690 | 1680 | 10 | Paris | 3 | French | 3 | Furniture | Marquetry Sheet Brass |  |  | 1904-01-01 | ED-XRF | CHARMed PyMca | 123 | Yannick Chastang |  | Bruker Tracer III-SD | YannickConfig1.0quant.cfg | 60 | 40 | 12 | 33 | µm | Ti | 0 | µm | 0 | µm | 0 | [12 empty] | BrassBase_Xrf4.csv | 0.01441915 | 0.007141569 | 0.01871689 | 0.02069194 | 0.02163762 | 1.039262 | 0.3337557 | #N/A | 0.04826129 | 0.01246226 | 0.0294191 | 0.01909644 | 0.1583109 | #N/A | 0.04802318 | 0.2915272 | 0.2194197 | #N/A | 0.03923709 | #N/A | #N/A | #N/A | #N/A | #N/A | #N/A
BrassBase_Xrf5.csv | 0.002898107 | ± | 0.01492907 | * | 0.005008861 | ± | 0.007049603 | * | 0.1129982 | ± | 0.01800226 |  | -0.007235454 | ± | 0.02065762 | * | 0.01584503 | ± | 0.02166397 | * | 66.53486 | ± | 1.01804 | 32.14374 | ± | 0.3254034 |  | #N/A | ± | #N/A | #N/A | 0.01704873 | ± | 0.04805929 | * | 0.001684718 | ± | 0.012453 | * | 0.08466853 | ± | 0.02899988 |  | 0.002620937 | ± | 0.01918657 | * | 0.08228975 | ± | 0.1583447 | * | #N/A | ± | #N/A | #N/A | 0.00920312 | ± | 0.04784609 | * | -0.009314631 | ± | 0.2672298 |  | 0.6459561 | ± | 0.2011322 |  | #N/A | ± | #N/A | #N/A | -0.008014366 | ± | 0.03900504 | * | #N/A | ± | #N/A | #N/A | #N/A | ± | #N/A | #N/A | #N/A | ± | #N/A | #N/A | #N/A | ± | #N/A | #N/A | #N/A | ± | #N/A | #N/A | #N/A | ± | #N/A | #N/A | 99.63426 | †† |  | 0.9499387 |  | 91.74348 | 97.40706739 | -0.4936552 | R | 0 | Cabinet on stand, given by Louis XIV to the Duchesse de Fontanges. BRASS MARQUETRY | Gole | 3 |  |  | Musee Jacquemart André, Paris |  | 1670 | 1690 | 1680 | 10 | Paris | 3 | French | 3 | Furniture | Marquetry Sheet Brass |  |  | 1904-01-01 | ED-XRF | CHARMed PyMca | 123 | Yannick Chastang |  | Bruker Tracer III-SD | YannickConfig1.0quant.cfg | 60 | 40 | 12 | 33 | µm | Ti | 0 | µm | 0 | µm | 0 | [12 empty] | BrassBase_Xrf5.csv | 0.01492907 | 0.007049603 | 0.01800226 | 0.02065762 | 0.02166397 | 1.01804 | 0.3254034 | #N/A | 0.04805929 | 0.012453 | 0.02899988 | 0.01918657 | 0.1583447 | #N/A | 0.04784609 | 0.2672298 | 0.2011322 | #N/A | 0.03900504 | #N/A | #N/A | #N/A | #N/A | #N/A | #N/A
BrassBase_Xrf6.csv | 0.001101608 | ± | 0.01450318 | * | 0.007676796 | ± | 0.007118675 |  | 0.2655521 | ± | 0.01876826 |  | -0.005404643 | ± | 0.02067156 | * | 0.005859773 | ± | 0.02163977 | * | 63.9118 | ± | 1.040913 | 33.61981 | ± | 0.3342106 |  | #N/A | ± | #N/A | #N/A | 0.04754271 | ± | 0.04834354 |  | -6.393513e-05 | ± | 0.01241504 | * | 0.1016022 | ± | 0.02935601 |  | 0.0002388975 | ± | 0.01916648 | * | 0.09543518 | ± | 0.1583541 | * | #N/A | ± | #N/A | #N/A | 0.02130965 | ± | 0.04797444 | * | 0.003852347 | ± | 0.2920629 |  | 1.47707 | ± | 0.2198229 |  | #N/A | ± | #N/A | #N/A | 0.007345012 | ± | 0.03936758 | * | #N/A | ± | #N/A | #N/A | #N/A | ± | #N/A | #N/A | #N/A | ± | #N/A | #N/A | #N/A | ± | #N/A | #N/A | #N/A | ± | #N/A | #N/A | #N/A | ± | #N/A | #N/A | 99.56073 | †† |  | 2.096918 |  | 91.74348 | 96.83797003 | -0.7455016 | R | 0 | Cabinet on stand, given by Louis XIV to the Duchesse de Fontanges. BRASS MARQUETRY | Gole | 3 |  |  | Musee Jacquemart André, Paris |  | 1670 | 1690 | 1680 | 10 | Paris | 3 | French | 3 | Furniture | Marquetry Sheet Brass |  |  | 1904-01-01 | ED-XRF | CHARMed PyMca | 123 | Yannick Chastang |  | Bruker Tracer III-SD | YannickConfig1.0quant.cfg | 60 | 40 | 12 | 33 | µm | Ti | 0 | µm | 0 | µm | 0 | [12 empty] | BrassBase_Xrf6.csv | 0.01450318 | 0.007118675 | 0.01876826 | 0.02067156 | 0.02163977 | 1.040913 | 0.3342106 | #N/A | 0.04834354 | 0.01241504 | 0.02935601 | 0.01916648 | 0.1583541 | #N/A | 0.04797444 | 0.2920629 | 0.2198229 | #N/A | 0.03936758 | #N/A | #N/A | #N/A | #N/A | #N/A | #N/A
BrassBase_Xrf7.csv | -0.002078416 | ± | 0.01375706 | * | 0.006367131 | ± | 0.007084732 |  | 0.2533653 | ± | 0.0186979 |  | -0.008377352 | ± | 0.020649 | * | 0.004520396 | ± | 0.02163658 | * | 63.99735 | ± | 1.040101 | 33.74999 | ± | 0.3350007 |  | #N/A | ± | #N/A | #N/A | 0.02987005 | ± | 0.04817822 | * | -0.000352538 | ± | 0.0124088 | * | 0.09948811 | ± | 0.02931132 |  | 0.005487074 | ± | 0.01921147 | * | 0.02255133 | ± | 0.1583033 | * | #N/A | ± | #N/A | #N/A | 0.005181791 | ± | 0.04780366 | * | -0.009378516 | ± | 0.2892931 |  | 1.387893 | ± | 0.2177382 |  | #N/A | ± | #N/A | #N/A | 0.004029024 | ± | 0.03928786 | * | #N/A | ± | #N/A | #N/A | #N/A | ± | #N/A | #N/A | #N/A | ± | #N/A | #N/A | #N/A | ± | #N/A | #N/A | #N/A | ± | #N/A | #N/A | #N/A | ± | #N/A | #N/A | 99.5459 | †† |  | 1.438282 |  | 91.74348 | 97.74844 | -0.342585 | R | 0 | Cabinet on stand, given by Louis XIV to the Duchesse de Fontanges. BRASS MARQUETRY | Gole | 3 |  |  | Musee Jacquemart André, Paris |  | 1670 | 1690 | 1680 | 10 | Paris | 3 | French | 3 | Furniture | Marquetry Sheet Brass |  |  | 1904-01-01 | ED-XRF | CHARMed PyMca | 123 | Yannick Chastang |  | Bruker Tracer III-SD | YannickConfig1.0quant.cfg | 60 | 40 | 12 | 33 | µm | Ti | 0 | µm | 0 | µm | 0 | [12 empty] | BrassBase_Xrf7.csv | 0.01375706 | 0.007084732 | 0.0186979 | 0.020649 | 0.02163658 | 1.040101 | 0.3350007 | #N/A | 0.04817822 | 0.0124088 | 0.02931132 | 0.01921147 | 0.1583033 | #N/A | 0.04780366 | 0.2892931 | 0.2177382 | #N/A | 0.03928786 | #N/A | #N/A | #N/A | #N/A | #N/A | #N/A
1680_French_Gole_TripodTable_Getty_82_DA_34_Top_BrassMarquetry_Xrf5.csv | -0.002544797 | ± | 0.01895543 | * | 0.007180118 | ± | 0.01030229 | * | 0.1279454 | ± | 0.02673189 |  | 0.002290381 | ± | 0.02102369 | * | 0.01613998 | ± | 0.0262606 | * | 67.96296 | ± | 1.010439 | 31.10286 | ± | 0.2862757 |  | #N/A | ± | #N/A | #N/A | 0.006883505 | ± | 0.03342374 | * | -0.001374184 | ± | 0.01498521 | * | 0.07573035 | ± | 0.01853832 |  | -0.003093295 | ± | 0.01778473 | * | 0.005825378 | ± | 0.1581497 | * | #N/A | ± | #N/A | #N/A | 0.0004860502 | ± | 0.05905908 | * | 0.001457736 | ± | 0.4369758 |  | 0.7888272 | ± | 0.3288925 |  | #N/A | ± | #N/A | #N/A | -0.001799411 | ± | 0.02851827 | * | #N/A | ± | #N/A | #N/A | #N/A | ± | #N/A | #N/A | #N/A | ± | #N/A | #N/A | #N/A | ± | #N/A | #N/A | #N/A | ± | #N/A | #N/A | #N/A | ± | #N/A | #N/A | 100.0898 |  | ††† | 0.7730632 |  | 107.1169 | 105.2966 | -3.5722 | R | 82.DA.34 | Tripod table. BRASS MARQUETRY | Gole | 2 |  |  | The J. Paul Getty Museum |  | 1670 | 1690 | 1680 | 10 |  |  | France | 3 | Furniture | Marquetry Sheet Brass |  |  | 1904-01-01 | ED-XRF | CHARMed PyMca | 343 | Yannick Chastang |  | Bruker Tracer 5i | Getty5i_CuAlloy_2020.4.0_quant.cfg | 60 | 50 | 7 | 392 | µm | Al | 33 | µm | Ti | µm | 0 | [12 empty] | 1680_French_Gole_TripodTable_Getty_82_DA_34_Top_BrassMarquetry_Xrf5.csv | 0.01895543 | 0.01030229 | 0.02673189 | 0.02102369 | 0.0262606 | 1.010439 | 0.2862757 | #N/A | 0.03342374 | 0.01498521 | 0.01853832 | 0.01778473 | 0.1581497 | #N/A | 0.05905908 | 0.4369758 | 0.3288925 | #N/A | 0.02851827 | #N/A | #N/A | #N/A | #N/A | #N/A | #N/A
1680_French_Gole_TripodTable_Getty_82_DA_34_Top_BrassMarquetry_Xrf4.csv | -0.0008487194 | ± | 0.01953716 | * | 0.009105239 | ± | 0.01034558 |  | 0.1254719 | ± | 0.02671617 |  | 0.001902724 | ± | 0.02102006 | * | 0.01334701 | ± | 0.02625217 | * | 68.08707 | ± | 1.009669 | 30.9238 | ± | 0.2853454 |  | #N/A | ± | #N/A | #N/A | 0.008637156 | ± | 0.03343775 | * | -0.001282017 | ± | 0.01499112 | * | 0.06898939 | ± | 0.01848442 |  | -0.0002978588 | ± | 0.01786017 | * | 0.0463308 | ± | 0.1582881 | * | #N/A | ± | #N/A | #N/A | -0.002066371 | ± | 0.05903259 | * | 0.01244942 | ± | 0.4377398 |  | 0.8092362 | ± | 0.3294675 |  | #N/A | ± | #N/A | #N/A | 0.001158674 | ± | 0.02862903 | * | #N/A | ± | #N/A | #N/A | #N/A | ± | #N/A | #N/A | #N/A | ± | #N/A | #N/A | #N/A | ± | #N/A | #N/A | #N/A | ± | #N/A | #N/A | #N/A | ± | #N/A | #N/A | 100.103 |  | ††† | 0.8599593 |  | 107.1169 | 105.2644 | -3.582291 | R | 82.DA.34 | Tripod table. BRASS MARQUETRY | Gole | 2 |  |  | The J. Paul Getty Museum |  | 1670 | 1690 | 1680 | 10 |  |  | France | 3 | Furniture | Marquetry Sheet Brass |  |  | 1904-01-01 | ED-XRF | CHARMed PyMca | 343 | Yannick Chastang |  | Bruker Tracer 5i | Getty5i_CuAlloy_2020.4.0_quant.cfg | 60 | 50 | 7 | 392 | µm | Al | 33 | µm | Ti | µm | 0 | [12 empty] | 1680_French_Gole_TripodTable_Getty_82_DA_34_Top_BrassMarquetry_Xrf4.csv | 0.01953716 | 0.01034558 | 0.02671617 | 0.02102006 | 0.02625217 | 1.009669 | 0.2853454 | #N/A | 0.03343775 | 0.01499112 | 0.01848442 | 0.01786017 | 0.1582881 | #N/A | 0.05903259 | 0.4377398 | 0.3294675 | #N/A | 0.02862903 | #N/A | #N/A | #N/A | #N/A | #N/A | #N/A
1680_French_Gole_TripodTable_Getty_82_DA_34_Top_BrassMarquetry_Xrf3.csv | 0.001387571 | ± | 0.02030787 | * | 0.01106185 | ± | 0.01038973 |  | 0.1501734 | ± | 0.02687778 |  | 0.003981789 | ± | 0.02103959 | * | 0.01662731 | ± | 0.02626208 | * | 67.57127 | ± | 1.012924 | 31.0505 | ± | 0.2860033 |  | #N/A | ± | #N/A | #N/A | 0.03076855 | ± | 0.03361624 |  | -0.001323716 | ± | 0.01498844 | * | 0.07318005 | ± | 0.0185179 |  | -0.0032345 | ± | 0.01778094 | * | 0.2243638 | ± | 0.1589103 |  | #N/A | ± | #N/A | #N/A | 0.004213189 | ± | 0.05909782 | * | 0.002210996 | ± | 0.442766 |  | 0.9425396 | ± | 0.3332505 |  | #N/A | ± | #N/A | #N/A | 0.004766645 | ± | 0.02876479 | * | #N/A | ± | #N/A | #N/A | #N/A | ± | #N/A | #N/A | #N/A | ± | #N/A | #N/A | #N/A | ± | #N/A | #N/A | #N/A | ± | #N/A | #N/A | #N/A | ± | #N/A | #N/A | 100.0825 |  | ††† | 1.046148 |  | 107.1169 | 101.9515 | -4.623671 | R | 82.DA.34 | Tripod table. BRASS MARQUETRY | Gole | 2 |  |  | The J. Paul Getty Museum |  | 1670 | 1690 | 1680 | 10 |  |  | France | 3 | Furniture | Marquetry Sheet Brass |  |  | 1904-01-01 | ED-XRF | CHARMed PyMca | 343 | Yannick Chastang |  | Bruker Tracer 5i | Getty5i_CuAlloy_2020.4.0_quant.cfg | 60 | 50 | 7 | 392 | µm | Al | 33 | µm | Ti | µm | 0 | [12 empty] | 1680_French_Gole_TripodTable_Getty_82_DA_34_Top_BrassMarquetry_Xrf3.csv | 0.02030787 | 0.01038973 | 0.02687778 | 0.02103959 | 0.02626208 | 1.012924 | 0.2860033 | #N/A | 0.03361624 | 0.01498844 | 0.0185179 | 0.01778094 | 0.1589103 | #N/A | 0.05909782 | 0.442766 | 0.3332505 | #N/A | 0.02876479 | #N/A | #N/A | #N/A | #N/A | #N/A | #N/A
1680_French_Gole_TripodTable_Getty_82_DA_34_Top_BrassMarquetry_Xrf2.csv | -0.005272961 | ± | 0.01802482 | * | 0.007804462 | ± | 0.01031631 | * | 0.1330368 | ± | 0.02676457 |  | 0.000127105 | ± | 0.02100352 | * | 0.01565681 | ± | 0.02625914 | * | 67.87513 | ± | 1.010988 | 31.11083 | ± | 0.2863172 |  | #N/A | ± | #N/A | #N/A | 0.02917977 | ± | 0.03360332 |  | -0.002118927 | ± | 0.01493747 | * | 0.07429051 | ± | 0.01852679 |  | 0.000645343 | ± | 0.01788583 | * | 0.01191202 | ± | 0.1581704 | * | #N/A | ± | #N/A | #N/A | 0.001583566 | ± | 0.05907048 | * | -0.004809314 | ± | 0.438746 |  | 0.8360554 | ± | 0.3302249 |  | #N/A | ± | #N/A | #N/A | -0.005026592 | ± | 0.02839799 | * | #N/A | ± | #N/A | #N/A | #N/A | ± | #N/A | #N/A | #N/A | ± | #N/A | #N/A | #N/A | ± | #N/A | #N/A | #N/A | ± | #N/A | #N/A | #N/A | ± | #N/A | #N/A | 100.079 | †† | ††† | 1.573649 |  | 107.1169 | 103.5308 | -4.127245 | R | 82.DA.34 | Tripod table. BRASS MARQUETRY | Gole | 2 |  |  | The J. Paul Getty Museum |  | 1670 | 1690 | 1680 | 10 |  |  | France | 3 | Furniture | Marquetry Sheet Brass |  |  | 1904-01-01 | ED-XRF | CHARMed PyMca | 343 | Yannick Chastang |  | Bruker Tracer 5i | Getty5i_CuAlloy_2020.4.0_quant.cfg | 60 | 50 | 7 | 392 | µm | Al | 33 | µm | Ti | µm | 0 | [12 empty] | 1680_French_Gole_TripodTable_Getty_82_DA_34_Top_BrassMarquetry_Xrf2.csv | 0.01802482 | 0.01031631 | 0.02676457 | 0.02100352 | 0.02625914 | 1.010988 | 0.2863172 | #N/A | 0.03360332 | 0.01493747 | 0.01852679 | 0.01788583 | 0.1581704 | #N/A | 0.05907048 | 0.438746 | 0.3302249 | #N/A | 0.02839799 | #N/A | #N/A | #N/A | #N/A | #N/A | #N/A
1680_French_Gole_TripodTable_Getty_82_DA_34_Top_BrassMarquetry_Xrf1.csv | -0.001617955 | ± | 0.01927302 | * | 0.004605373 | ± | 0.01024465 | * | 0.3182482 | ± | 0.02825205 |  | 0.002543923 | ± | 0.02102607 | * | 0.06532252 | ± | 0.0264205 |  | 65.86347 | ± | 1.024747 | 32.10879 | ± | 0.2915709 |  | #N/A | ± | #N/A | #N/A | 0.1814388 | ± | 0.03491368 |  | -0.001855964 | ± | 0.01495431 | * | 0.04998366 | ± | 0.01833367 |  | -0.001918844 | ± | 0.01781632 | * | 0.58465 | ± | 0.1602398 |  | #N/A | ± | #N/A | #N/A | 0.01573889 | ± | 0.05921811 | * | 0.00427419 | ± | 0.4398926 |  | 0.8665365 | ± | 0.3310879 |  | #N/A | ± | #N/A | #N/A | 0.004751344 | ± | 0.02876421 | * | #N/A | ± | #N/A | #N/A | #N/A | ± | #N/A | #N/A | #N/A | ± | #N/A | #N/A | #N/A | ± | #N/A | #N/A | #N/A | ± | #N/A | #N/A | #N/A | ± | #N/A | #N/A | 100.065 | #VALUE! | ††† | 0.6620409 |  | 107.1169 | 100.6676 | -5.027253 |  | 82.DA.34 | Tripod table. BRASS MARQUETRY | Gole | 2 |  |  | The J. Paul Getty Museum |  | 1670 | 1690 | 1680 | 10 |  |  | France | 3 | Furniture | Marquetry Sheet Brass |  |  | 1904-01-01 | ED-XRF | CHARMed PyMca | 343 | Yannick Chastang |  | Bruker Tracer 5i | Getty5i_CuAlloy_2020.4.0_quant.cfg | 60 | 50 | 7 | 392 | µm | Al | 33 | µm | Ti | µm | 0 | [12 empty] | 1680_French_Gole_TripodTable_Getty_82_DA_34_Top_BrassMarquetry_Xrf1.csv | 0.01927302 | 0.01024465 | 0.02825205 | 0.02102607 | 0.0264205 | 1.024747 | 0.2915709 | #N/A | 0.03491368 | 0.01495431 | 0.01833367 | 0.01781632 | 0.1602398 | #N/A | 0.05921811 | 0.4398926 | 0.3310879 | #N/A | 0.02876421 | #N/A | #N/A | #N/A | #N/A | #N/A | #N/A
1680_French_Gole_TripodTable_Getty_82_DA_34_BrassMarquetry_2_Top_Xrf5.csv | -0.001402293 | ± | 0.01934702 | * | 0.002726574 | ± | 0.01020277 | * | 0.1709685 | ± | 0.02702185 |  | 0.0005021991 | ± | 0.021007 | * | 0.01362894 | ± | 0.02625302 | * | 64.0183 | ± | 1.039326 | 34.04757 | ± | 0.3021088 |  | #N/A | ± | #N/A | #N/A | 0.1118668 | ± | 0.03429674 |  | 0.001479005 | ± | 0.01516866 | * | 0.02492603 | ± | 0.01813771 |  | 0.0201628 | ± | 0.01843971 |  | 0.8817467 | ± | 0.161407 |  | #N/A | ± | #N/A | #N/A | -0.005421091 | ± | 0.05899783 | * | 0.005713895 | ± | 0.4355349 |  | 0.7502311 | ± | 0.3278081 |  | #N/A | ± | #N/A | #N/A | 0.03285569 | ± | 0.02984674 |  | #N/A | ± | #N/A | #N/A | #N/A | ± | #N/A | #N/A | #N/A | ± | #N/A | #N/A | #N/A | ± | #N/A | #N/A | #N/A | ± | #N/A | #N/A | #N/A | ± | #N/A | #N/A | 100.0759 | #N/A | ††† | #N/A |  | 107.1169 | 93.68921919 | -7.220784 |  | 82.DA.34 | Tripod Table. BRASS MARQUETRY 2 | Gole | 2 |  |  | The J. Paul Getty Museum |  | 1670 | 1690 | 1680 | 10 |  |  | France | 2 | Furniture | Marquetry Sheet Brass |  |  | 1904-01-01 | ED-XRF | CHARMed PyMca | 350 | Yannick Chastang |  | Bruker Tracer 5i | Getty5i_CuAlloy_2020.4.0_quant.cfg | 60 | 50 | 7 | 392 | µm | Al | 33 | µm | Ti | µm | 0 | [12 empty] | 1680_French_Gole_TripodTable_Getty_82_DA_34_BrassMarquetry_2_Top_Xrf5.csv | 0.01934702 | 0.01020277 | 0.02702185 | 0.021007 | 0.02625302 | 1.039326 | 0.3021088 | #N/A | 0.03429674 | 0.01516866 | 0.01813771 | 0.01843971 | 0.161407 | #N/A | 0.05899783 | 0.4355349 | 0.3278081 | #N/A | 0.02984674 | #N/A | #N/A | #N/A | #N/A | #N/A | #N/A
1680_French_Gole_TripodTable_Getty_82_DA_34_BrassMarquetry_2_Top_Xrf4.csv | -0.0001244891 | ± | 0.01978629 | * | 0.002056399 | ± | 0.01018786 | * | 0.122715 | ± | 0.02669878 |  | -0.000917074 | ± | 0.02099384 | * | 0.01512012 | ± | 0.02625751 | * | 63.79619 | ± | 1.041208 | 34.21452 | ± | 0.3030366 |  | #N/A | ± | #N/A | #N/A | 0.1013914 | ± | 0.0342065 |  | 0.002345737 | ± | 0.01522456 | * | 0.02556372 | ± | 0.01814266 |  | 0.02306681 | ± | 0.01852587 |  | 1.025051 | ± | 0.1619929 |  | #N/A | ± | #N/A | #N/A | 0.000346806 | ± | 0.05905763 | * | 0.005511337 | ± | 0.4342218 |  | 0.7149331 | ± | 0.3268197 |  | #N/A | ± | #N/A | #N/A | 0.03493975 | ± | 0.02992878 |  | #N/A | ± | #N/A | #N/A | #N/A | ± | #N/A | #N/A | #N/A | ± | #N/A | #N/A | #N/A | ± | #N/A | #N/A | #N/A | ± | #N/A | #N/A | #N/A | ± | #N/A | #N/A | 100.0827 | #N/A | ††† | #N/A |  | 107.1169 | 100.4899 | -5.083106 |  | 82.DA.34 | Tripod Table. BRASS MARQUETRY 2 | Gole | 2 |  |  | The J. Paul Getty Museum |  | 1670 | 1690 | 1680 | 10 |  |  | France | 2 | Furniture | Marquetry Sheet Brass |  |  | 1904-01-01 | ED-XRF | CHARMed PyMca | 350 | Yannick Chastang |  | Bruker Tracer 5i | Getty5i_CuAlloy_2020.4.0_quant.cfg | 60 | 50 | 7 | 392 | µm | Al | 33 | µm | Ti | µm | 0 | [12 empty] | 1680_French_Gole_TripodTable_Getty_82_DA_34_BrassMarquetry_2_Top_Xrf4.csv | 0.01978629 | 0.01018786 | 0.02669878 | 0.02099384 | 0.02625751 | 1.041208 | 0.3030366 | #N/A | 0.0342065 | 0.01522456 | 0.01814266 | 0.01852587 | 0.1619929 | #N/A | 0.05905763 | 0.4342218 | 0.3268197 | #N/A | 0.02992878 | #N/A | #N/A | #N/A | #N/A | #N/A | #N/A
1680_French_Gole_TripodTable_Getty_82_DA_34_BrassMarquetry_2_Top_Xrf3.csv | -0.002101904 | ± | 0.0191071 | * | 0.006551294 | ± | 0.01028819 | * | 0.1500898 | ± | 0.02687722 |  | 0.0005560533 | ± | 0.0210075 | * | 0.01674725 | ± | 0.02626245 | * | 64.03441 | ± | 1.039191 | 34.25858 | ± | 0.3032821 |  | #N/A | ± | #N/A | #N/A | 0.1602437 | ± | 0.03472249 |  | -0.0007582923 | ± | 0.01502473 | * | 0.02271803 | ± | 0.01812059 |  | 0.02067036 | ± | 0.0184547 |  | 0.6383231 | ± | 0.160446 |  | #N/A | ± | #N/A | #N/A | -0.002930538 | ± | 0.05902363 | * | -0.002147179 | ± | 0.4352177 |  | 0.7417139 | ± | 0.3275693 |  | #N/A | ± | #N/A | #N/A | 0.02831023 | ± | 0.02966865 |  | #N/A | ± | #N/A | #N/A | #N/A | ± | #N/A | #N/A | #N/A | ± | #N/A | #N/A | #N/A | ± | #N/A | #N/A | #N/A | ± | #N/A | #N/A | #N/A | ± | #N/A | #N/A | 100.071 |  | ††† | #N/A |  | 107.1169 | 94.31021673 | -7.025583 |  | 82.DA.34 | Tripod Table. BRASS MARQUETRY 2 | Gole | 2 |  |  | The J. Paul Getty Museum |  | 1670 | 1690 | 1680 | 10 |  |  | France | 2 | Furniture | Marquetry Sheet Brass |  |  | 1904-01-01 | ED-XRF | CHARMed PyMca | 350 | Yannick Chastang |  | Bruker Tracer 5i | Getty5i_CuAlloy_2020.4.0_quant.cfg | 60 | 50 | 7 | 392 | µm | Al | 33 | µm | Ti | µm | 0 | [12 empty] | 1680_French_Gole_TripodTable_Getty_82_DA_34_BrassMarquetry_2_Top_Xrf3.csv | 0.0191071 | 0.01028819 | 0.02687722 | 0.0210075 | 0.02626245 | 1.039191 | 0.3032821 | #N/A | 0.03472249 | 0.01502473 | 0.01812059 | 0.0184547 | 0.160446 | #N/A | 0.05902363 | 0.4352177 | 0.3275693 | #N/A | 0.02966865 | #N/A | #N/A | #N/A | #N/A | #N/A | #N/A
1680_French_Gole_TripodTable_Getty_82_DA_34_BrassMarquetry_2_Top_Xrf2.csv | -0.004911213 | ± | 0.01814785 | * | 0.005350437 | ± | 0.0102613 | * | 0.319607 | ± | 0.02826511 |  | 0.005011556 | ± | 0.02104933 | * | 0.06155922 | ± | 0.02640751 |  | 66.22083 | ± | 1.02214 | 32.07165 | ± | 0.2913733 |  | #N/A | ± | #N/A | #N/A | 0.07851796 | ± | 0.03401187 |  | -0.001370444 | ± | 0.01498544 | * | 0.043847 | ± | 0.01828539 |  | -0.005254186 | ± | 0.01772702 | * | 0.4056351 | ± | 0.1595675 |  | #N/A | ± | #N/A | #N/A | 0.01272314 | ± | 0.05918657 | * | 0.004178463 | ± | 0.4391162 |  | 0.8459077 | ± | 0.3305035 |  | #N/A | ± | #N/A | #N/A | 0.001073202 | ± | 0.02862582 | * | #N/A | ± | #N/A | #N/A | #N/A | ± | #N/A | #N/A | #N/A | ± | #N/A | #N/A | #N/A | ± | #N/A | #N/A | #N/A | ± | #N/A | #N/A | #N/A | ± | #N/A | #N/A | 100.0644 |  | ††† | #N/A |  | 107.1169 | 100.7803 | -4.99181 |  | 82.DA.34 | Tripod Table. BRASS MARQUETRY 2 | Gole | 2 |  |  | The J. Paul Getty Museum |  | 1670 | 1690 | 1680 | 10 |  |  | France | 2 | Furniture | Marquetry Sheet Brass |  |  | 1904-01-01 | ED-XRF | CHARMed PyMca | 350 | Yannick Chastang |  | Bruker Tracer 5i | Getty5i_CuAlloy_2020.4.0_quant.cfg | 60 | 50 | 7 | 392 | µm | Al | 33 | µm | Ti | µm | 0 | [12 empty] | 1680_French_Gole_TripodTable_Getty_82_DA_34_BrassMarquetry_2_Top_Xrf2.csv | 0.01814785 | 0.0102613 | 0.02826511 | 0.02104933 | 0.02640751 | 1.02214 | 0.2913733 | #N/A | 0.03401187 | 0.01498544 | 0.01828539 | 0.01772702 | 0.1595675 | #N/A | 0.05918657 | 0.4391162 | 0.3305035 | #N/A | 0.02862582 | #N/A | #N/A | #N/A | #N/A | #N/A | #N/A
1680_French_Gole_TripodTable_Getty_82_DA_34_BrassMarquetry_2_Top_Xrf1.csv | -0.003291144 | ± | 0.01870022 | * | 0.00132732 | ± | 0.01017167 | * | 0.05031633 | ± | 0.02628808 |  | -0.002791221 | ± | 0.0209766 | * | 0.03032821 | ± | 0.02630452 |  | 65.41782 | ± | 1.028096 | 33.61052 | ± | 0.2996951 |  | #N/A | ± | #N/A | #N/A | 0.08039628 | ± | 0.03402773 |  | -0.001413897 | ± | 0.01498266 | * | 0.03638094 | ± | 0.0182269 |  | 0.03177293 | ± | 0.01878996 |  | 0.2124487 | ± | 0.1588679 |  | #N/A | ± | #N/A | #N/A | -0.004129379 | ± | 0.05901121 | * | -0.00833949 | ± | 0.4300082 |  | 0.600862 | ± | 0.3236483 |  | #N/A | ± | #N/A | #N/A | 0.03398534 | ± | 0.02989118 |  | #N/A | ± | #N/A | #N/A | #N/A | ± | #N/A | #N/A | #N/A | ± | #N/A | #N/A | #N/A | ± | #N/A | #N/A | #N/A | ± | #N/A | #N/A | #N/A | ± | #N/A | #N/A | 100.0862 | #N/A | ††† | #N/A |  | 107.1169 | 105.5338 | -3.497635 |  | 82.DA.34 | Tripod Table. BRASS MARQUETRY 2 | Gole | 2 |  |  | The J. Paul Getty Museum |  | 1670 | 1690 | 1680 | 10 |  |  | France | 2 | Furniture | Marquetry Sheet Brass |  |  | 1904-01-01 | ED-XRF | CHARMed PyMca | 350 | Yannick Chastang |  | Bruker Tracer 5i | Getty5i_CuAlloy_2020.4.0_quant.cfg | 60 | 50 | 7 | 392 | µm | Al | 33 | µm | Ti | µm | 0 | [12 empty] | 1680_French_Gole_TripodTable_Getty_82_DA_34_BrassMarquetry_2_Top_Xrf1.csv | 0.01870022 | 0.01017167 | 0.02628808 | 0.0209766 | 0.02630452 | 1.028096 | 0.2996951 | #N/A | 0.03402773 | 0.01498266 | 0.0182269 | 0.01878996 | 0.1588679 | #N/A | 0.05901121 | 0.4300082 | 0.3236483 | #N/A | 0.02989118 | #N/A | #N/A | #N/A | #N/A | #N/A | #N/A
1680_French_Gole_TripodTable_Getty_82_DA_34_BrassMarquetry_2_Leg_Xrf8.csv | -0.004116161 | ± | 0.01841865 | * | 0.007148414 | ± | 0.01030158 | * | 0.3061141 | ± | 0.02813679 |  | 0.003872567 | ± | 0.02103856 | * | 0.06279873 | ± | 0.02641177 |  | 66.0294 | ± | 1.023528 | 31.86866 | ± | 0.2902961 |  | #N/A | ± | #N/A | #N/A | 0.05276204 | ± | 0.03379668 |  | 0.000323114 | ± | 0.01509423 | * | 0.04473503 | ± | 0.01829236 |  | 0.0003217671 | ± | 0.01787702 | * | 0.8323576 | ± | 0.1612085 |  | #N/A | ± | #N/A | #N/A | 0.004642387 | ± | 0.05910229 | * | 0.00924681 | ± | 0.439348 |  | 0.8520706 | ± | 0.330678 |  | #N/A | ± | #N/A | #N/A | -0.0004141422 | ± | 0.02857008 | * | #N/A | ± | #N/A | #N/A | #N/A | ± | #N/A | #N/A | #N/A | ± | #N/A | #N/A | #N/A | ± | #N/A | #N/A | #N/A | ± | #N/A | #N/A | #N/A | ± | #N/A | #N/A | 100.0699 |  | ††† | #N/A |  | 107.1169 | 102.5605 | -4.432231 |  | 82.DA.34 | Tripod Table. BRASS MARQUETRY 2 | Gole | 2 |  |  | The J. Paul Getty Museum |  | 1670 | 1690 | 1680 | 10 |  |  | France | 2 | Furniture | Marquetry Sheet Brass |  |  | 1904-01-01 | ED-XRF | CHARMed PyMca | 350 | Yannick Chastang |  | Bruker Tracer 5i | Getty5i_CuAlloy_2020.4.0_quant.cfg | 60 | 50 | 7 | 392 | µm | Al | 33 | µm | Ti | µm | 0 | [12 empty] | 1680_French_Gole_TripodTable_Getty_82_DA_34_BrassMarquetry_2_Leg_Xrf8.csv | 0.01841865 | 0.01030158 | 0.02813679 | 0.02103856 | 0.02641177 | 1.023528 | 0.2902961 | #N/A | 0.03379668 | 0.01509423 | 0.01829236 | 0.01787702 | 0.1612085 | #N/A | 0.05910229 | 0.439348 | 0.330678 | #N/A | 0.02857008 | #N/A | #N/A | #N/A | #N/A | #N/A | #N/A
1680_French_Gole_TripodTable_Getty_82_DA_34_BrassMarquetry_2_Leg_Xrf7.csv | -0.003006453 | ± | 0.01879751 | * | 0.005970615 | ± | 0.01027518 | * | 0.2755799 | ± | 0.02785781 |  | 0.004787594 | ± | 0.02104721 | * | 0.06487555 | ± | 0.02641895 |  | 66.37605 | ± | 1.02103 | 32.08047 | ± | 0.2914202 |  | #N/A | ± | #N/A | #N/A | 0.05341616 | ± | 0.03380209 |  | -0.0008974534 | ± | 0.0150158 | * | 0.05417971 | ± | 0.0183668 |  | -0.004854165 | ± | 0.01773767 | * | 0.3545335 | ± | 0.1593798 |  | #N/A | ± | #N/A | #N/A | 0.006485991 | ± | 0.05912148 | * | 0.006103376 | ± | 0.4373971 |  | 0.8000881 | ± | 0.3292097 |  | #N/A | ± | #N/A | #N/A | -0.002215166 | ± | 0.02850274 | * | #N/A | ± | #N/A | #N/A | #N/A | ± | #N/A | #N/A | #N/A | ± | #N/A | #N/A | #N/A | ± | #N/A | #N/A | #N/A | ± | #N/A | #N/A | #N/A | ± | #N/A | #N/A | 100.0716 |  | ††† | #N/A |  | 107.1169 | 103.5884 | -4.109136 |  | 82.DA.34 | Tripod Table. BRASS MARQUETRY 2 | Gole | 2 |  |  | The J. Paul Getty Museum |  | 1670 | 1690 | 1680 | 10 |  |  | France | 2 | Furniture | Marquetry Sheet Brass |  |  | 1904-01-01 | ED-XRF | CHARMed PyMca | 350 | Yannick Chastang |  | Bruker Tracer 5i | Getty5i_CuAlloy_2020.4.0_quant.cfg | 60 | 50 | 7 | 392 | µm | Al | 33 | µm | Ti | µm | 0 | [12 empty] | 1680_French_Gole_TripodTable_Getty_82_DA_34_BrassMarquetry_2_Leg_Xrf7.csv | 0.01879751 | 0.01027518 | 0.02785781 | 0.02104721 | 0.02641895 | 1.02103 | 0.2914202 | #N/A | 0.03380209 | 0.0150158 | 0.0183668 | 0.01773767 | 0.1593798 | #N/A | 0.05912148 | 0.4373971 | 0.3292097 | #N/A | 0.02850274 | #N/A | #N/A | #N/A | #N/A | #N/A | #N/A
1680_French_Gole_TripodTable_Getty_82_DA_34_BrassMarquetry_2_Leg_Xrf6.csv | -0.001758659 | ± | 0.01922476 | * | 0.002172134 | ± | 0.01019044 | * | 0.157443 | ± | 0.02692731 |  | 0.002202216 | ± | 0.02102286 | * | 0.04631123 | ± | 0.02635614 |  | 61.98422 | ± | 1.057572 | 36.66903 | ± | 0.3170527 |  | #N/A | ± | #N/A | #N/A | 0.0427761 | ± | 0.03371437 |  | -0.0004001896 | ± | 0.01504773 | * | 0.06211016 | ± | 0.01842964 |  | -0.002600127 | ± | 0.01779797 | * | 0.3832538 | ± | 0.159485 |  | #N/A | ± | #N/A | #N/A | 0.007554873 | ± | 0.05913262 | * | 0.0107244 | ± | 0.4335363 |  | 0.6964597 | ± | 0.3263038 |  | #N/A | ± | #N/A | #N/A | 0.001040128 | ± | 0.02862458 | * | #N/A | ± | #N/A | #N/A | #N/A | ± | #N/A | #N/A | #N/A | ± | #N/A | #N/A | #N/A | ± | #N/A | #N/A | #N/A | ± | #N/A | #N/A | #N/A | ± | #N/A | #N/A | 100.0605 | #VALUE! | ††† | #N/A |  | 107.1169 | 103.8895352 | -4.014473 |  | 82.DA.34 | Tripod Table. BRASS MARQUETRY 2 | Gole | 2 |  |  | The J. Paul Getty Museum |  | 1670 | 1690 | 1680 | 10 |  |  | France | 2 | Furniture | Marquetry Sheet Brass |  |  | 1904-01-01 | ED-XRF | CHARMed PyMca | 350 | Yannick Chastang |  | Bruker Tracer 5i | Getty5i_CuAlloy_2020.4.0_quant.cfg | 60 | 50 | 7 | 392 | µm | Al | 33 | µm | Ti | µm | 0 | [12 empty] | 1680_French_Gole_TripodTable_Getty_82_DA_34_BrassMarquetry_2_Leg_Xrf6.csv | 0.01922476 | 0.01019044 | 0.02692731 | 0.02102286 | 0.02635614 | 1.057572 | 0.3170527 | #N/A | 0.03371437 | 0.01504773 | 0.01842964 | 0.01779797 | 0.159485 | #N/A | 0.05913262 | 0.4335363 | 0.3263038 | #N/A | 0.02862458 | #N/A | #N/A | #N/A | #N/A | #N/A | #N/A
1670_French_Gole_Cabinet_Nostell_Base_BrassMarquetry_Xrf1.csv | -0.0008002297 | ± | 0.01405577 | * | 0.00689042 | ± | 0.007098286 |  | 0.2142931 | ± | 0.01848304 |  | -0.007338054 | ± | 0.02065684 | * | 0.2474129 | ± | 0.02243718 |  | 67.87108 | ± | 1.008004 | 28.8009 | ± | 0.3064907 |  | #N/A | ± | #N/A | #N/A | 0.07021841 | ± | 0.04855803 |  | -0.0007610417 | ± | 0.01239998 | * | 0.02508535 | ± | 0.02778087 |  | 0.005934203 | ± | 0.01921543 | * | 1.300749 | ± | 0.1596845 |  | #N/A | ± | #N/A | #N/A | 0.02542631 | ± | 0.04801828 | * | -0.009852209 | ± | 0.2814166 |  | 1.129711 | ± | 0.21181 |  | #N/A | ± | #N/A | #N/A | -0.003774949 | ± | 0.0391034 | * | #N/A | ± | #N/A | #N/A | #N/A | ± | #N/A | #N/A | #N/A | ± | #N/A | #N/A | #N/A | ± | #N/A | #N/A | #N/A | ± | #N/A | #N/A | #N/A | ± | #N/A | #N/A | 99.67517 | †† | ††† | 0.4639881 |  | 91.74348 | 94.60944 | -1.731707 |  | 0 | Cabinet on Stand. BRASS MARQUETRY | Gole | 2 |  |  | Nostell Priory, National Trust | Difficult to rely on result: unprepared surface, lead and tin all over the place, all over the surface during previous restoration? |  |  | 1670 | 10 |  |  | French | 2 | Furniture | Marquetry Sheet Brass |  |  | 1904-01-01 | ED-XRF | CHARMed PyMca | 117 | Yannick Chastang |  | Bruker Tracer III-SD | YannickConfig1.0quant.cfg | 60 | 40 | 12 | 33 | µm | Ti | 0 | µm | 0 | µm | 0 | [12 empty] | 1670_French_Gole_Cabinet_Nostell_Base_BrassMarquetry_Xrf1.csv | 0.01405577 | 0.007098286 | 0.01848304 | 0.02065684 | 0.02243718 | 1.008004 | 0.3064907 | #N/A | 0.04855803 | 0.01239998 | 0.02778087 | 0.01921543 | 0.1596845 | #N/A | 0.04801828 | 0.2814166 | 0.21181 | #N/A | 0.0391034 | #N/A | #N/A | #N/A | #N/A | #N/A | #N/A
1670_French_Gole_Cabinet_Nostell_Base_BrassMarquetry_Xrf2.csv | 0.00930475 | ± | 0.01647365 | * | 0.006264657 | ± | 0.007082079 |  | 0.1161915 | ± | 0.01801574 |  | -0.002000655 | ± | 0.02069787 | * | 0.1128909 | ± | 0.02193856 |  | 80.63543 | ± | 0.9671094 | 13.88041 | ± | 0.2395467 |  | #N/A | ± | #N/A | #N/A | 1.111591 | ± | 0.06127503 |  | 0.01296481 | ± | 0.01270455 |  | 0.2647827 | ± | 0.0330076 |  | -0.008431214 | ± | 0.01909798 | * | 3.222756 | ± | 0.1637196 |  | #N/A | ± | #N/A | #N/A | 0.02191829 | ± | 0.04798091 | * | -0.009473893 | ± | 0.2679147 |  | 0.6699086 | ± | 0.2016477 |  | #N/A | ± | #N/A | #N/A | -0.005550654 | ± | 0.03906205 | * | #N/A | ± | #N/A | #N/A | #N/A | ± | #N/A | #N/A | #N/A | ± | #N/A | #N/A | #N/A | ± | #N/A | #N/A | #N/A | ± | #N/A | #N/A | #N/A | ± | #N/A | #N/A | 100.039 | †† | ††† | 0.3713035 |  | 91.74348 | 92.24793848 | -2.776758 | R | 0 | Cabinet on Stand. BRASS MARQUETRY | Gole | 2 |  |  | Nostell Priory, National Trust | Difficult to rely on result: unprepared surface, lead and tin all over the place, all over the surface during previous restoration? |  |  | 1670 | 10 |  |  | French | 2 | Furniture | Marquetry Sheet Brass |  |  | 1904-01-01 | ED-XRF | CHARMed PyMca | 117 | Yannick Chastang |  | Bruker Tracer III-SD | YannickConfig1.0quant.cfg | 60 | 40 | 12 | 33 | µm | Ti | 0 | µm | 0 | µm | 0 | [12 empty] | 1670_French_Gole_Cabinet_Nostell_Base_BrassMarquetry_Xrf2.csv | 0.01647365 | 0.007082079 | 0.01801574 | 0.02069787 | 0.02193856 | 0.9671094 | 0.2395467 | #N/A | 0.06127503 | 0.01270455 | 0.0330076 | 0.01909798 | 0.1637196 | #N/A | 0.04798091 | 0.2679147 | 0.2016477 | #N/A | 0.03906205 | #N/A | #N/A | #N/A | #N/A | #N/A | #N/A
1670_French_Gole_Cabinet_Nostell_Base_BrassMarquetry_Xrf3.csv | -0.007639736 | ± | 0.01247606 | * | 0.002208439 | ± | 0.006977415 | * | 0.07409814 | ± | 0.01784688 |  | -0.00169775 | ± | 0.02070024 | * | 0.1092349 | ± | 0.02192692 |  | 77.49676 | ± | 0.9679368 | 13.3793 | ± | 0.2377939 |  | #N/A | ± | #N/A | #N/A | 0.9619282 | ± | 0.05910211 |  | 0.01523223 | ± | 0.01275651 |  | 0.2481521 | ± | 0.03261722 |  | 0.0007926762 | ± | 0.0191711 | * | 2.973773 | ± | 0.1630642 |  | #N/A | ± | #N/A | #N/A | 0.02558623 | ± | 0.04801999 | * | -0.008474716 | ± | 0.4011403 |  | 4.505246 | ± | 0.3019207 |  | #N/A | ± | #N/A | #N/A | 0.007950969 | ± | 0.03938223 | * | #N/A | ± | #N/A | #N/A | #N/A | ± | #N/A | #N/A | #N/A | ± | #N/A | #N/A | #N/A | ± | #N/A | #N/A | #N/A | ± | #N/A | #N/A | #N/A | ± | #N/A | #N/A | 99.78245 | †† | ††† | 0.3701969 |  | 91.74348 | 94.30850374 | -1.864883 | R | 0 | Cabinet on Stand. BRASS MARQUETRY | Gole | 2 |  |  | Nostell Priory, National Trust | Difficult to rely on result: unprepared surface, lead and tin all over the place, all over the surface during previous restoration? |  |  | 1670 | 10 |  |  | French | 2 | Furniture | Marquetry Sheet Brass |  |  | 1904-01-01 | ED-XRF | CHARMed PyMca | 117 | Yannick Chastang |  | Bruker Tracer III-SD | YannickConfig1.0quant.cfg | 60 | 40 | 12 | 33 | µm | Ti | 0 | µm | 0 | µm | 0 | [12 empty] | 1670_French_Gole_Cabinet_Nostell_Base_BrassMarquetry_Xrf3.csv | 0.01247606 | 0.006977415 | 0.01784688 | 0.02070024 | 0.02192692 | 0.9679368 | 0.2377939 | #N/A | 0.05910211 | 0.01275651 | 0.03261722 | 0.0191711 | 0.1630642 | #N/A | 0.04801999 | 0.4011403 | 0.3019207 | #N/A | 0.03938223 | #N/A | #N/A | #N/A | #N/A | #N/A | #N/A
1670_French_Gole_Cabinet_Nostell_Drawer_BrassMarquetry_Xrf.csv | 0.002807808 | ± | 0.01490759 | * | 0.004812799 | ± | 0.007044539 | * | 0.2434565 | ± | 0.01864186 |  | -0.007334932 | ± | 0.02065687 | * | 0.009878495 | ± | 0.02164942 | * | 65.8447 | ± | 1.02365 | 28.05835 | ± | 0.3024841 |  | #N/A | ± | #N/A | #N/A | 0.07044819 | ± | 0.04856021 |  | -0.0008615066 | ± | 0.01239781 | * | 0.08861273 | ± | 0.02908245 |  | 0.0001902666 | ± | 0.01916607 | * | 0.7123297 | ± | 0.1589194 |  | #N/A | ± | #N/A | #N/A | 0.03112834 | ± | 0.04807918 | * | -0.008889559 | ± | 0.3963785 |  | 4.388113 | ± | 0.2983367 |  | #N/A | ± | #N/A | #N/A | 0.02030364 | ± | 0.03968671 | * | #N/A | ± | #N/A | #N/A | #N/A | ± | #N/A | #N/A | #N/A | ± | #N/A | #N/A | #N/A | ± | #N/A | #N/A | #N/A | ± | #N/A | #N/A | #N/A | ± | #N/A | #N/A | 99.45804 | †† | ††† | 1.41547 |  | 91.74348 | 90.96538 | -3.344336 |  | 0 | Cabinet on Stand. BRASS MARQUETRY | Gole | 2 |  |  | Nostell Priory, National Trust | Difficult to rely on result: unprepared surface, lead and tin all over the place, all over the surface during previous restoration? |  |  | 1670 | 10 |  |  | French | 2 | Furniture | Marquetry Sheet Brass |  |  | 1904-01-01 | ED-XRF | CHARMed PyMca | 117 | Yannick Chastang |  | Bruker Tracer III-SD | YannickConfig1.0quant.cfg | 60 | 40 | 12 | 33 | µm | Ti | 0 | µm | 0 | µm | 0 | [12 empty] | 1670_French_Gole_Cabinet_Nostell_Drawer_BrassMarquetry_Xrf.csv | 0.01490759 | 0.007044539 | 0.01864186 | 0.02065687 | 0.02164942 | 1.02365 | 0.3024841 | #N/A | 0.04856021 | 0.01239781 | 0.02908245 | 0.01916607 | 0.1589194 | #N/A | 0.04807918 | 0.3963785 | 0.2983367 | #N/A | 0.03968671 | #N/A | #N/A | #N/A | #N/A | #N/A | #N/A
1670_French_Gole_Cabinet_Nostell_Drawer_BrassMarquetry_Xrf4.csv | -0.003387778 | ± | 0.01345273 | * | 0.005323237 | ± | 0.007057727 | * | 0.2261239 | ± | 0.01854637 |  | -0.006958403 | ± | 0.02065972 | * | 0.01176461 | ± | 0.02165399 | * | 66.53186 | ± | 1.018063 | 28.17006 | ± | 0.3030823 |  | #N/A | ± | #N/A | #N/A | 0.05290701 | ± | 0.04839404 |  | 0.002124393 | ± | 0.01246259 | * | 0.08608728 | ± | 0.02902955 |  | -0.003101223 | ± | 0.01913923 | * | 0.3611273 | ± | 0.1585679 |  | #N/A | ± | #N/A | #N/A | 0.01786548 | ± | 0.04793783 | * | -0.009200463 | ± | 0.3812209 |  | 4.007861 | ± | 0.2869283 |  | #N/A | ± | #N/A | #N/A | 0.02230674 | ± | 0.03973713 | * | #N/A | ± | #N/A | #N/A | #N/A | ± | #N/A | #N/A | #N/A | ± | #N/A | #N/A | #N/A | ± | #N/A | #N/A | #N/A | ± | #N/A | #N/A | #N/A | ± | #N/A | #N/A | 99.47277 | †† |  | 1.303409 |  | 91.74348 | 96.48159538 | -0.9032104 |  | 0 | Cabinet on Stand. BRASS MARQUETRY | Gole | 2 |  |  | Nostell Priory, National Trust | Difficult to rely on result: unprepared surface, lead and tin all over the place, all over the surface during previous restoration? |  |  | 1670 | 10 |  |  | French | 2 | Furniture | Marquetry Sheet Brass |  |  | 1904-01-01 | ED-XRF | CHARMed PyMca | 117 | Yannick Chastang |  | Bruker Tracer III-SD | YannickConfig1.0quant.cfg | 60 | 40 | 12 | 33 | µm | Ti | 0 | µm | 0 | µm | 0 | [12 empty] | 1670_French_Gole_Cabinet_Nostell_Drawer_BrassMarquetry_Xrf4.csv | 0.01345273 | 0.007057727 | 0.01854637 | 0.02065972 | 0.02165399 | 1.018063 | 0.3030823 | #N/A | 0.04839404 | 0.01246259 | 0.02902955 | 0.01913923 | 0.1585679 | #N/A | 0.04793783 | 0.3812209 | 0.2869283 | #N/A | 0.03973713 | #N/A | #N/A | #N/A | #N/A | #N/A | #N/A
1690_French_Anonymous_Casket_Getty_88_DA-111_BrassMarquetry_Top_Xrf3.csv | -0.0005266539 | ± | 0.01964789 | * | 0.003940461 | ± | 0.01022981 | * | 0.1867483 | ± | 0.02713607 |  | 0.008258701 | ± | 0.02108032 | * | 0.08541785 | ± | 0.02649203 |  | 66.6572 | ± | 1.019052 | 32.12527 | ± | 0.2916586 |  | #N/A | ± | #N/A | #N/A | 0.02038559 | ± | 0.03353212 | * | -0.001339106 | ± | 0.01498746 | * | 0.04328843 | ± | 0.018281 |  | -7.442117e-05 | ± | 0.01786624 | * | 0.02299069 | ± | 0.1582082 | * | #N/A | ± | #N/A | #N/A | -0.0007218057 | ± | 0.05904654 | * | 0.004896754 | ± | 0.4419684 |  | 0.921498 | ± | 0.3326503 |  | #N/A | ± | #N/A | #N/A | -0.004557704 | ± | 0.02841543 | * | #N/A | ± | #N/A | #N/A | #N/A | ± | #N/A | #N/A | #N/A | ± | #N/A | #N/A | #N/A | ± | #N/A | #N/A | #N/A | ± | #N/A | #N/A | #N/A | ± | #N/A | #N/A | 100.0727 |  | ††† | 0.3373362 |  | 107.1169 | 104.7703 | -3.737615 | R | 88.DA.111 | Boulle marquetry casket | Anonymous | 1 |  |  | The J. Paul Getty Museum |  | 1670 | 1710 | 1690 | 20 |  |  | France | 2 | Furniture | Marquetry Sheet Brass |  |  | 1904-01-01 | ED-XRF | CHARMed PyMca | 336 | Yannick Chastang |  | Bruker Tracer 5i | Getty5i_CuAlloy_2020.4.0_quant.cfg | 60 | 50 | 7 | 392 | µm | Al | 33 | µm | Ti | µm | 0 | [12 empty] | 1690_French_Anonymous_Casket_Getty_88_DA-111_BrassMarquetry_Top_Xrf3.csv | 0.01964789 | 0.01022981 | 0.02713607 | 0.02108032 | 0.02649203 | 1.019052 | 0.2916586 | #N/A | 0.03353212 | 0.01498746 | 0.018281 | 0.01786624 | 0.1582082 | #N/A | 0.05904654 | 0.4419684 | 0.3326503 | #N/A | 0.02841543 | #N/A | #N/A | #N/A | #N/A | #N/A | #N/A
1690_French_Anonymous_Casket_Getty_88_DA-111_BrassMarquetry_Top_Xrf2.csv | -0.0001760253 | ± | 0.01976855 | * | 0.003052182 | ± | 0.01021001 | * | 0.187993 | ± | 0.02714526 |  | 0.007069707 | ± | 0.02106892 | * | 0.08549807 | ± | 0.02649232 |  | 66.43717 | ± | 1.020596 | 32.24418 | ± | 0.2922926 |  | #N/A | ± | #N/A | #N/A | 0.03303647 | ± | 0.0336347 |  | -9.337238e-05 | ± | 0.01506745 | * | 0.05470113 | ± | 0.01837092 |  | -0.0009892682 | ± | 0.01784143 | * | 0.01703549 | ± | 0.1581879 | * | #N/A | ± | #N/A | #N/A | -0.002090456 | ± | 0.05903234 | * | 0.01708323 | ± | 0.4447315 |  | 0.9942229 | ± | 0.3347299 |  | #N/A | ± | #N/A | #N/A | 0.003399551 | ± | 0.02871326 | * | #N/A | ± | #N/A | #N/A | #N/A | ± | #N/A | #N/A | #N/A | ± | #N/A | #N/A | #N/A | ± | #N/A | #N/A | #N/A | ± | #N/A | #N/A | #N/A | ± | #N/A | #N/A | 100.0811 |  | ††† | 0.3405805 |  | 107.1169 | 105.0439 | -3.65163 | R | 88.DA.111 | Boulle marquetry casket | Anonymous | 1 |  |  | The J. Paul Getty Museum |  | 1670 | 1710 | 1690 | 20 |  |  | France | 2 | Furniture | Marquetry Sheet Brass |  |  | 1904-01-01 | ED-XRF | CHARMed PyMca | 336 | Yannick Chastang |  | Bruker Tracer 5i | Getty5i_CuAlloy_2020.4.0_quant.cfg | 60 | 50 | 7 | 392 | µm | Al | 33 | µm | Ti | µm | 0 | [12 empty] | 1690_French_Anonymous_Casket_Getty_88_DA-111_BrassMarquetry_Top_Xrf2.csv | 0.01976855 | 0.01021001 | 0.02714526 | 0.02106892 | 0.02649232 | 1.020596 | 0.2922926 | #N/A | 0.0336347 | 0.01506745 | 0.01837092 | 0.01784143 | 0.1581879 | #N/A | 0.05903234 | 0.4447315 | 0.3347299 | #N/A | 0.02871326 | #N/A | #N/A | #N/A | #N/A | #N/A | #N/A
1690_French_Anonymous_Casket_Getty_88_DA-111_BrassMarquetry_Top_Xrf1.csv | -0.00552038 | ± | 0.01794073 | * | 0.001477176 | ± | 0.010175 | * | 0.1847845 | ± | 0.02712162 |  | 0.006616525 | ± | 0.02106459 | * | 0.07981643 | ± | 0.02647173 |  | 66.75206 | ± | 1.018395 | 31.97171 | ± | 0.2908424 |  | #N/A | ± | #N/A | #N/A | 0.0336374 | ± | 0.0336396 |  | -0.0006206149 | ± | 0.01503357 | * | 0.04848492 | ± | 0.01832186 |  | -0.006378436 | ± | 0.01769721 | * | 0.02883724 | ± | 0.1582282 | * | #N/A | ± | #N/A | #N/A | -0.0001210995 | ± | 0.05905277 | * | 0.004600439 | ± | 0.4439736 |  | 0.9743228 | ± | 0.3341595 |  | #N/A | ± | #N/A | #N/A | -0.002313585 | ± | 0.02849907 | * | #N/A | ± | #N/A | #N/A | #N/A | ± | #N/A | #N/A | #N/A | ± | #N/A | #N/A | #N/A | ± | #N/A | #N/A | #N/A | ± | #N/A | #N/A | #N/A | ± | #N/A | #N/A | 100.0714 | #VALUE! | ††† | 0.307442 |  | 107.1169 | 104.8864 | -3.701139 | R | 88.DA.111 | Boulle marquetry casket | Anonymous | 1 |  |  | The J. Paul Getty Museum |  | 1670 | 1710 | 1690 | 20 |  |  | France | 2 | Furniture | Marquetry Sheet Brass |  |  | 1904-01-01 | ED-XRF | CHARMed PyMca | 336 | Yannick Chastang |  | Bruker Tracer 5i | Getty5i_CuAlloy_2020.4.0_quant.cfg | 60 | 50 | 7 | 392 | µm | Al | 33 | µm | Ti | µm | 0 | [12 empty] | 1690_French_Anonymous_Casket_Getty_88_DA-111_BrassMarquetry_Top_Xrf1.csv | 0.01794073 | 0.010175 | 0.02712162 | 0.02106459 | 0.02647173 | 1.018395 | 0.2908424 | #N/A | 0.0336396 | 0.01503357 | 0.01832186 | 0.01769721 | 0.1582282 | #N/A | 0.05905277 | 0.4439736 | 0.3341595 | #N/A | 0.02849907 | #N/A | #N/A | #N/A | #N/A | #N/A | #N/A
1690_French_Boulle_Wrotham_Cabinet_InsideDrawer_BrassMarquetry_Front_Unprepared_Xrf1.csv | 0.006301608 | ± | 0.01574461 | * | 0.009051493 | ± | 0.007154379 |  | 0.2676343 | ± | 0.01878044 |  | -0.00445972 | ± | 0.02067881 | * | 0.01859413 | ± | 0.02167077 |  | 66.74451 | ± | 1.016393 | 31.61615 | ± | 0.3223232 |  | #N/A | ± | #N/A | #N/A | 0.03073633 | ± | 0.04818629 | * | -0.0007959369 | ± | 0.01239923 | * | 0.09143887 | ± | 0.02914175 |  | 0.005774061 | ± | 0.01921401 | * | 0.02412866 | ± | 0.1583043 | * | #N/A | ± | #N/A | #N/A | 0.02444946 | ± | 0.04800787 | * | -0.009904686 | ± | 0.27149 |  | 0.7939195 | ± | 0.2043386 |  | #N/A | ± | #N/A | #N/A | 0.001121471 | ± | 0.03921862 | * | #N/A | ± | #N/A | #N/A | #N/A | ± | #N/A | #N/A | #N/A | ± | #N/A | #N/A | #N/A | ± | #N/A | #N/A | #N/A | ± | #N/A | #N/A | #N/A | ± | #N/A | #N/A | 99.61864 | †† |  | 0.8939477 |  | 91.74348 | 95.43673 | -1.365602 | R | 0 | Cabinet on stand, Wrotham house, Fitzwilliam Museum. Modified in England 19th century. Original interior drawer. Brass marquetry | Boulle | 3 |  |  | Fitzwilliam Museum |  | 1670 | 1670 | 1680 | 10 | Paris | 3 | France | 3 | Furniture | Marquetry Sheet Brass |  |  | 1904-01-01 | ED-XRF | CHARMed PyMca | 133 | Yannick Chastang |  | Bruker Tracer III-SD | YannickConfig1.0quant.cfg | 60 | 40 | 12 | 33 | µm | Ti | 0 | µm | 0 | µm | 0 | [12 empty] | 1690_French_Boulle_Wrotham_Cabinet_InsideDrawer_BrassMarquetry_Front_Unprepared_Xrf1.csv | 0.01574461 | 0.007154379 | 0.01878044 | 0.02067881 | 0.02167077 | 1.016393 | 0.3223232 | #N/A | 0.04818629 | 0.01239923 | 0.02914175 | 0.01921401 | 0.1583043 | #N/A | 0.04800787 | 0.27149 | 0.2043386 | #N/A | 0.03921862 | #N/A | #N/A | #N/A | #N/A | #N/A | #N/A
1690_French_Boulle_Wrotham_Cabinet_InsideDrawer_BrassMarquetry_Front_Unprepared_Xrf2.csv | 0.004369742 | ± | 0.01528031 | * | 0.008709231 | ± | 0.007145482 |  | 0.2700106 | ± | 0.0187944 |  | -0.00550687 | ± | 0.02067078 | * | 0.02113554 | ± | 0.0216771 |  | 66.60677 | ± | 1.017472 | 31.59897 | ± | 0.3222235 |  | #N/A | ± | #N/A | #N/A | 0.06238558 | ± | 0.04848364 |  | 0.0006813724 | ± | 0.01243118 | * | 0.08389658 | ± | 0.02898375 |  | -0.001470702 | ± | 0.0191524 | * | 0.03017088 | ± | 0.1583084 | * | #N/A | ± | #N/A | #N/A | 0.01687468 | ± | 0.04792732 | * | -0.009267447 | ± | 0.2752168 |  | 0.9214171 | ± | 0.2071436 |  | #N/A | ± | #N/A | #N/A | 0.001689639 | ± | 0.03923211 | * | #N/A | ± | #N/A | #N/A | #N/A | ± | #N/A | #N/A | #N/A | ± | #N/A | #N/A | #N/A | ± | #N/A | #N/A | #N/A | ± | #N/A | #N/A | #N/A | ± | #N/A | #N/A | 99.61084 | †† |  | 0.8803932 |  | 91.74348 | 95.62364633 | -1.282884 | R | 0 | Cabinet on stand, Wrotham house, Fitzwilliam Museum. Modified in England 19th century. Original interior drawer. Brass marquetry | Boulle | 3 |  |  | Fitzwilliam Museum |  | 1670 | 1670 | 1680 | 10 | Paris | 3 | France | 3 | Furniture | Marquetry Sheet Brass |  |  | 1904-01-01 | ED-XRF | CHARMed PyMca | 133 | Yannick Chastang |  | Bruker Tracer III-SD | YannickConfig1.0quant.cfg | 60 | 40 | 12 | 33 | µm | Ti | 0 | µm | 0 | µm | 0 | [12 empty] | 1690_French_Boulle_Wrotham_Cabinet_InsideDrawer_BrassMarquetry_Front_Unprepared_Xrf2.csv | 0.01528031 | 0.007145482 | 0.0187944 | 0.02067078 | 0.0216771 | 1.017472 | 0.3222235 | #N/A | 0.04848364 | 0.01243118 | 0.02898375 | 0.0191524 | 0.1583084 | #N/A | 0.04792732 | 0.2752168 | 0.2071436 | #N/A | 0.03923211 | #N/A | #N/A | #N/A | #N/A | #N/A | #N/A
1690_French_Boulle_Wrotham_Cabinet_InsideDrawer_BrassMarquetry_GlueSide_Prepared_Xrf1.csv | -0.002629787 | ± | 0.0136287 | * | 0.006957423 | ± | 0.007100022 |  | 0.2100998 | ± | 0.01846095 |  | -0.00339512 | ± | 0.02068703 | * | 0.01763237 | ± | 0.02166838 | * | 69.4167 | ± | 0.9977552 | 29.2673 | ± | 0.3090434 |  | #N/A | ± | #N/A | #N/A | 0.002101973 | ± | 0.04792173 | * | -0.0002993937 | ± | 0.01240994 | * | 0.0973736 | ± | 0.02926668 |  | 0.009579072 | ± | 0.01924841 | * | 0.02620705 | ± | 0.1583057 | * | #N/A | ± | #N/A | #N/A | 0.004453683 | ± | 0.04779599 | * | 0.006861497 | ± | 0.2667032 |  | 0.6274938 | ± | 0.2007358 |  | #N/A | ± | #N/A | #N/A | -0.003833211 | ± | 0.03910204 | * | #N/A | ± | #N/A | #N/A | #N/A | ± | #N/A | #N/A | #N/A | ± | #N/A | #N/A | #N/A | ± | #N/A | #N/A | #N/A | ± | #N/A | #N/A | #N/A | ± | #N/A | #N/A | 99.6826 | †† |  | 1.167811 |  | 91.74348 | 96.70739548 | -0.8032856 | R | 0 | Cabinet on stand, Wrotham house, Fitzwilliam Museum. Modified in England 19th century. Original interior drawer. Brass marquetry | Boulle | 3 |  |  | Fitzwilliam Museum |  | 1670 | 1670 | 1680 | 10 | Paris | 3 | France | 3 | Furniture | Marquetry Sheet Brass |  | P | 1904-01-01 | ED-XRF | CHARMed PyMca | 133 | Yannick Chastang |  | Bruker Tracer III-SD | YannickConfig1.0quant.cfg | 60 | 40 | 12 | 33 | µm | Ti | 0 | µm | 0 | µm | 0 | [12 empty] | 1690_French_Boulle_Wrotham_Cabinet_InsideDrawer_BrassMarquetry_GlueSide_Prepared_Xrf1.csv | 0.0136287 | 0.007100022 | 0.01846095 | 0.02068703 | 0.02166838 | 0.9977552 | 0.3090434 | #N/A | 0.04792173 | 0.01240994 | 0.02926668 | 0.01924841 | 0.1583057 | #N/A | 0.04779599 | 0.2667032 | 0.2007358 | #N/A | 0.03910204 | #N/A | #N/A | #N/A | #N/A | #N/A | #N/A
1690_French_Boulle_Wrotham_Cabinet_InsideDrawer_BrassMarquetry_GlueSide_Prepared_Xrf2.csv | 0.005144549 | ± | 0.01546608 | * | 0.007773943 | ± | 0.007121195 |  | 0.2256196 | ± | 0.01854364 |  | -0.005900665 | ± | 0.02066777 | * | 0.02084867 | ± | 0.02167638 |  | 67.5515 | ± | 1.010305 | 31.12333 | ± | 0.3194783 |  | #N/A | ± | #N/A | #N/A | -0.00389858 | ± | 0.04786683 | * | 0.001280776 | ± | 0.01244421 | * | 0.08992079 | ± | 0.02910988 |  | 0.003501244 | ± | 0.01919413 | * | 0.02065703 | ± | 0.158302 | * | #N/A | ± | #N/A | #N/A | 0.01415253 | ± | 0.04789845 | * | 0.001316376 | ± | 0.2658007 |  | 0.5957715 | ± | 0.2000566 |  | #N/A | ± | #N/A | #N/A | 0.0005313731 | ± | 0.03920465 | * | #N/A | ± | #N/A | #N/A | #N/A | ± | #N/A | #N/A | #N/A | ± | #N/A | #N/A | #N/A | ± | #N/A | #N/A | #N/A | ± | #N/A | #N/A | #N/A | ± | #N/A | #N/A | 99.65155 | †† |  | 1.306704 |  | 91.74348 | 95.78277687 | -1.212463 | R | 0 | Cabinet on stand, Wrotham house, Fitzwilliam Museum. Modified in England 19th century. Original interior drawer. Brass marquetry | Boulle | 3 |  |  | Fitzwilliam Museum |  | 1670 | 1670 | 1680 | 10 | Paris | 3 | France | 3 | Furniture | Marquetry Sheet Brass |  | P | 1904-01-01 | ED-XRF | CHARMed PyMca | 133 | Yannick Chastang |  | Bruker Tracer III-SD | YannickConfig1.0quant.cfg | 60 | 40 | 12 | 33 | µm | Ti | 0 | µm | 0 | µm | 0 | [12 empty] | 1690_French_Boulle_Wrotham_Cabinet_InsideDrawer_BrassMarquetry_GlueSide_Prepared_Xrf2.csv | 0.01546608 | 0.007121195 | 0.01854364 | 0.02066777 | 0.02167638 | 1.010305 | 0.3194783 | #N/A | 0.04786683 | 0.01244421 | 0.02910988 | 0.01919413 | 0.158302 | #N/A | 0.04789845 | 0.2658007 | 0.2000566 | #N/A | 0.03920465 | #N/A | #N/A | #N/A | #N/A | #N/A | #N/A
1690_French_BVRB_Desk_Getty_Gradin_2009_6_Top_BrassMarquetry_Xrf5.csv | -0.001083968 | ± | 0.01945632 | * | 0.003056479 | ± | 0.01021011 | * | 0.1739572 | ± | 0.02704316 |  | 0.005828039 | ± | 0.02105708 | * | 0.05635085 | ± | 0.02638973 |  | 65.33433 | ± | 1.028736 | 33.19455 | ± | 0.2974185 |  | #N/A | ± | #N/A | #N/A | 0.03136867 | ± | 0.03362112 |  | -0.001128703 | ± | 0.01500095 | * | 0.05077323 | ± | 0.0183399 |  | -0.001735647 | ± | 0.01782126 | * | 0.2137395 | ± | 0.1588725 |  | #N/A | ± | #N/A | #N/A | 0.005039671 | ± | 0.05910642 | * | -0.001754249 | ± | 0.4447833 |  | 0.995581 | ± | 0.3347689 |  | #N/A | ± | #N/A | #N/A | -0.0006902452 | ± | 0.02855974 | * | #N/A | ± | #N/A | #N/A | #N/A | ± | #N/A | #N/A | #N/A | ± | #N/A | #N/A | #N/A | ± | #N/A | #N/A | #N/A | ± | #N/A | #N/A | #N/A | ± | #N/A | #N/A | 100.0582 |  | ††† | 0.2294477 |  | 107.1169 | 102.7758 | -4.364544 | R | 87.DA.77 | Bureau mazarin and removable gradin. BRASS / COPPER MARQUETRY | BVRB I | 2 |  |  | The J. Paul Getty Museum |  | 1680 | 1700 | 1690 | 10 |  |  | France | 3 | Furniture | Marquetry Sheet Brass |  |  | 1904-01-01 | ED-XRF | CHARMed PyMca | 343 | Yannick Chastang |  | Bruker Tracer 5i | Getty5i_CuAlloy_2020.4.0_quant.cfg | 60 | 50 | 7 | 392 | µm | Al | 33 | µm | Ti | µm | 0 | [12 empty] | 1690_French_BVRB_Desk_Getty_Gradin_2009_6_Top_BrassMarquetry_Xrf5.csv | 0.01945632 | 0.01021011 | 0.02704316 | 0.02105708 | 0.02638973 | 1.028736 | 0.2974185 | #N/A | 0.03362112 | 0.01500095 | 0.0183399 | 0.01782126 | 0.1588725 | #N/A | 0.05910642 | 0.4447833 | 0.3347689 | #N/A | 0.02855974 | #N/A | #N/A | #N/A | #N/A | #N/A | #N/A
1690_French_BVRB_Desk_Getty_Gradin_2009_6_Top_BrassMarquetry_Xrf6.csv | -0.005355713 | ± | 0.01799669 | * | 0.0007878946 | ± | 0.01015971 | * | 0.1715155 | ± | 0.02702574 |  | 0.003890415 | ± | 0.02103873 | * | 0.05341137 | ± | 0.0263798 |  | 65.18029 | ± | 1.029926 | 33.27757 | ± | 0.2978712 |  | #N/A | ± | #N/A | #N/A | 0.05375082 | ± | 0.03380486 |  | -0.001136804 | ± | 0.01500043 | * | 0.05366335 | ± | 0.01836272 |  | -0.005418132 | ± | 0.01772267 | * | 0.233847 | ± | 0.1589441 |  | #N/A | ± | #N/A | #N/A | 0.006045566 | ± | 0.0591169 | * | -0.003048762 | ± | 0.446334 |  | 1.036179 | ± | 0.3359361 |  | #N/A | ± | #N/A | #N/A | -0.001561285 | ± | 0.02852717 | * | #N/A | ± | #N/A | #N/A | #N/A | ± | #N/A | #N/A | #N/A | ± | #N/A | #N/A | #N/A | ± | #N/A | #N/A | #N/A | ± | #N/A | #N/A | #N/A | ± | #N/A | #N/A | 100.0544 |  | ††† | 0.1851217 |  | 107.1169 | 102.6299 | -4.410432 | R | 87.DA.77 | Bureau mazarin and removable gradin. BRASS / COPPER MARQUETRY | BVRB I | 2 |  |  | The J. Paul Getty Museum |  | 1680 | 1700 | 1690 | 10 |  |  | France | 3 | Furniture | Marquetry Sheet Brass |  |  | 1904-01-01 | ED-XRF | CHARMed PyMca | 343 | Yannick Chastang |  | Bruker Tracer 5i | Getty5i_CuAlloy_2020.4.0_quant.cfg | 60 | 50 | 7 | 392 | µm | Al | 33 | µm | Ti | µm | 0 | [12 empty] | 1690_French_BVRB_Desk_Getty_Gradin_2009_6_Top_BrassMarquetry_Xrf6.csv | 0.01799669 | 0.01015971 | 0.02702574 | 0.02103873 | 0.0263798 | 1.029926 | 0.2978712 | #N/A | 0.03380486 | 0.01500043 | 0.01836272 | 0.01772267 | 0.1589441 | #N/A | 0.0591169 | 0.446334 | 0.3359361 | #N/A | 0.02852717 | #N/A | #N/A | #N/A | #N/A | #N/A | #N/A
1690_French_BVRB_Desk_Getty_Gradin_2009_6_Top_BrassMarquetry_Xrf7.csv | -0.002726709 | ± | 0.01889318 | * | 0.00377806 | ± | 0.01022619 | * | 0.1707576 | ± | 0.02702035 |  | 0.005277645 | ± | 0.02105185 | * | 0.05155311 | ± | 0.02637356 |  | 65.22371 | ± | 1.02959 | 33.23701 | ± | 0.2976499 |  | #N/A | ± | #N/A | #N/A | 0.05498799 | ± | 0.03381511 |  | -0.001452232 | ± | 0.0149802 | * | 0.05382577 | ± | 0.018364 |  | -4.405532e-05 | ± | 0.01786707 | * | 0.229477 | ± | 0.1589285 |  | #N/A | ± | #N/A | #N/A | -0.00148724 | ± | 0.0590386 | * | 0.007853329 | ± | 0.4462689 |  | 1.034477 | ± | 0.335887 |  | #N/A | ± | #N/A | #N/A | -0.0007585032 | ± | 0.02855719 | * | #N/A | ± | #N/A | #N/A | #N/A | ± | #N/A | #N/A | #N/A | ± | #N/A | #N/A | #N/A | ± | #N/A | #N/A | #N/A | ± | #N/A | #N/A | #N/A | ± | #N/A | #N/A | 100.0662 |  | ††† | 0.1948744 |  | 107.1169 | 103.4539 | -4.151416 | R | 87.DA.77 | Bureau mazarin and removable gradin. BRASS / COPPER MARQUETRY | BVRB I | 2 |  |  | The J. Paul Getty Museum |  | 1680 | 1700 | 1690 | 10 |  |  | France | 3 | Furniture | Marquetry Sheet Brass |  |  | 1904-01-01 | ED-XRF | CHARMed PyMca | 343 | Yannick Chastang |  | Bruker Tracer 5i | Getty5i_CuAlloy_2020.4.0_quant.cfg | 60 | 50 | 7 | 392 | µm | Al | 33 | µm | Ti | µm | 0 | [12 empty] | 1690_French_BVRB_Desk_Getty_Gradin_2009_6_Top_BrassMarquetry_Xrf7.csv | 0.01889318 | 0.01022619 | 0.02702035 | 0.02105185 | 0.02637356 | 1.02959 | 0.2976499 | #N/A | 0.03381511 | 0.0149802 | 0.018364 | 0.01786707 | 0.1589285 | #N/A | 0.0590386 | 0.4462689 | 0.335887 | #N/A | 0.02855719 | #N/A | #N/A | #N/A | #N/A | #N/A | #N/A
1690_French_BVRB_Desk_Getty_Gradin_2009_6_Top_BrassMarquetry_Xrf8.csv | -0.00363589 | ± | 0.01858249 | * | 0.00299375 | ± | 0.01020871 | * | 0.1741743 | ± | 0.02704471 |  | 0.003108301 | ± | 0.02103137 | * | 0.05307416 | ± | 0.02637867 |  | 65.48678 | ± | 1.027571 | 33.04886 | ± | 0.2966259 |  | #N/A | ± | #N/A | #N/A | 0.05017585 | ± | 0.0337753 |  | -0.0007950391 | ± | 0.01502237 | * | 0.04978366 | ± | 0.0183321 |  | -0.001929259 | ± | 0.01781604 | * | 0.2175636 | ± | 0.1588861 |  | #N/A | ± | #N/A | #N/A | 0.0007870177 | ± | 0.0590622 | * | 0.001653478 | ± | 0.4442723 |  | 0.98217 | ± | 0.3343843 |  | #N/A | ± | #N/A | #N/A | -0.0007953678 | ± | 0.02855581 | * | #N/A | ± | #N/A | #N/A | #N/A | ± | #N/A | #N/A | #N/A | ± | #N/A | #N/A | #N/A | ± | #N/A | #N/A | #N/A | ± | #N/A | #N/A | #N/A | ± | #N/A | #N/A | 100.064 |  | ††† | 0.1988476 |  | 107.1169 | 104.0103 | -3.976498 | R | 87.DA.77 | Bureau mazarin and removable gradin. BRASS / COPPER MARQUETRY | BVRB I | 2 |  |  | The J. Paul Getty Museum |  | 1680 | 1700 | 1690 | 10 |  |  | France | 3 | Furniture | Marquetry Sheet Brass |  |  | 1904-01-01 | ED-XRF | CHARMed PyMca | 343 | Yannick Chastang |  | Bruker Tracer 5i | Getty5i_CuAlloy_2020.4.0_quant.cfg | 60 | 50 | 7 | 392 | µm | Al | 33 | µm | Ti | µm | 0 | [12 empty] | 1690_French_BVRB_Desk_Getty_Gradin_2009_6_Top_BrassMarquetry_Xrf8.csv | 0.01858249 | 0.01020871 | 0.02704471 | 0.02103137 | 0.02637867 | 1.027571 | 0.2966259 | #N/A | 0.0337753 | 0.01502237 | 0.0183321 | 0.01781604 | 0.1588861 | #N/A | 0.0590622 | 0.4442723 | 0.3343843 | #N/A | 0.02855581 | #N/A | #N/A | #N/A | #N/A | #N/A | #N/A
1690_French_BVRB_Desk_Getty_87_DA_77_Top_BrassMarquetry_Xrf1.csv | -0.004142373 | ± | 0.01840971 | * | 0.00617734 | ± | 0.01027981 | * | 0.06471992 | ± | 0.02636271 |  | 0.001442528 | ± | 0.02101576 | * | 0.2810699 | ± | 0.02737634 |  | 64.35733 | ± | 1.036507 | 32.91798 | ± | 0.2959159 |  | #N/A | ± | #N/A | #N/A | 0.09328999 | ± | 0.03413719 |  | 0.0004496825 | ± | 0.01510237 | * | 0.01367841 | ± | 0.01805078 | * | -0.00677304 | ± | 0.01768679 | * | -0.04049822 | ± | 0.1579929 | * | #N/A | ± | #N/A | #N/A | 0.01475844 | ± | 0.05920785 | * | 0.009918703 | ± | 0.4977269 |  | 2.305125 | ± | 0.3746172 |  | #N/A | ± | #N/A | #N/A | 0.00605471 | ± | 0.02881343 | * | #N/A | ± | #N/A | #N/A | #N/A | ± | #N/A | #N/A | #N/A | ± | #N/A | #N/A | #N/A | ± | #N/A | #N/A | #N/A | ± | #N/A | #N/A | #N/A | ± | #N/A | #N/A | 100.0206 |  | ††† | 0.6543496 |  | 107.1169 | 104.4043 | -3.852663 | R | 87.DA.77 | Bureau mazarin and removable gradin. BRASS / COPPER MARQUETRY | BVRB I | 2 |  |  | The J. Paul Getty Museum |  | 1680 | 1700 | 1690 | 10 |  |  | France | 3 | Furniture | Marquetry Sheet Brass |  |  | 1904-01-01 | ED-XRF | CHARMed PyMca | 343 | Yannick Chastang |  | Bruker Tracer 5i | Getty5i_CuAlloy_2020.4.0_quant.cfg | 60 | 50 | 7 | 392 | µm | Al | 33 | µm | Ti | µm | 0 | [12 empty] | 1690_French_BVRB_Desk_Getty_87_DA_77_Top_BrassMarquetry_Xrf1.csv | 0.01840971 | 0.01027981 | 0.02636271 | 0.02101576 | 0.02737634 | 1.036507 | 0.2959159 | #N/A | 0.03413719 | 0.01510237 | 0.01805078 | 0.01768679 | 0.1579929 | #N/A | 0.05920785 | 0.4977269 | 0.3746172 | #N/A | 0.02881343 | #N/A | #N/A | #N/A | #N/A | #N/A | #N/A
1690_French_BVRB_Desk_Getty_87_DA_77_Top_BrassMarquetry_Xrf2.csv | -0.003089393 | ± | 0.01876916 | * | 0.00488486 | ± | 0.01025089 | * | 0.06597736 | ± | 0.02636939 |  | -0.001954399 | ± | 0.02098428 | * | 0.279585 | ± | 0.02736834 |  | 64.82988 | ± | 1.032683 | 32.7506 | ± | 0.2950109 |  | #N/A | ± | #N/A | #N/A | 0.06125542 | ± | 0.03386718 |  | -0.001875958 | ± | 0.01495303 | * | 0.01646253 | ± | 0.01807223 |  | -0.001959688 | ± | 0.01781521 | * | -0.03438594 | ± | 0.1580135 | * | #N/A | ± | #N/A | #N/A | 0.02183375 | ± | 0.05928202 | * | 0.01373107 | ± | 0.486312 |  | 2.034995 | ± | 0.3660257 |  | #N/A | ± | #N/A | #N/A | 0.000503879 | ± | 0.02860447 | * | #N/A | ± | #N/A | #N/A | #N/A | ± | #N/A | #N/A | #N/A | ± | #N/A | #N/A | #N/A | ± | #N/A | #N/A | #N/A | ± | #N/A | #N/A | #N/A | ± | #N/A | #N/A | 100.0364 |  | ††† | 0.690447 |  | 107.1169 | 105.4471 | -3.524877 | R | 87.DA.77 | Bureau mazarin and removable gradin. BRASS / COPPER MARQUETRY | BVRB I | 2 |  |  | The J. Paul Getty Museum |  | 1680 | 1700 | 1690 | 10 |  |  | France | 3 | Furniture | Marquetry Sheet Brass |  |  | 1904-01-01 | ED-XRF | CHARMed PyMca | 343 | Yannick Chastang |  | Bruker Tracer 5i | Getty5i_CuAlloy_2020.4.0_quant.cfg | 60 | 50 | 7 | 392 | µm | Al | 33 | µm | Ti | µm | 0 | [12 empty] | 1690_French_BVRB_Desk_Getty_87_DA_77_Top_BrassMarquetry_Xrf2.csv | 0.01876916 | 0.01025089 | 0.02636939 | 0.02098428 | 0.02736834 | 1.032683 | 0.2950109 | #N/A | 0.03386718 | 0.01495303 | 0.01807223 | 0.01781521 | 0.1580135 | #N/A | 0.05928202 | 0.486312 | 0.3660257 | #N/A | 0.02860447 | #N/A | #N/A | #N/A | #N/A | #N/A | #N/A
1690_French_BVRB_Desk_Getty_87_DA_77_Top_BrassMarquetry_Xrf3.csv | 0.0007505892 | ± | 0.02008791 | * | 0.006545205 | ± | 0.01028805 | * | 0.06671331 | ± | 0.02637331 |  | 0.0002101401 | ± | 0.02100429 | * | 0.2810296 | ± | 0.02737612 |  | 64.69077 | ± | 1.033796 | 32.91058 | ± | 0.2958758 |  | #N/A | ± | #N/A | #N/A | 0.07126342 | ± | 0.03395084 |  | 0.0008390947 | ± | 0.01512744 | * | 0.01590268 | ± | 0.01806792 |  | -0.002358304 | ± | 0.01780448 | * | -0.0424969 | ± | 0.1579862 | * | #N/A | ± | #N/A | #N/A | 0.01328692 | ± | 0.05919246 | * | 0.009598843 | ± | 0.4850503 |  | 2.004759 | ± | 0.3650761 |  | #N/A | ± | #N/A | #N/A | 0.005046993 | ± | 0.02877537 | * | #N/A | ± | #N/A | #N/A | #N/A | ± | #N/A | #N/A | #N/A | ± | #N/A | #N/A | #N/A | ± | #N/A | #N/A | #N/A | ± | #N/A | #N/A | #N/A | ± | #N/A | #N/A | 100.0324 |  | ††† | 0.7831413 |  | 107.1169 | 104.7669 | -3.738685 | R | 87.DA.77 | Bureau mazarin and removable gradin. BRASS / COPPER MARQUETRY | BVRB I | 2 |  |  | The J. Paul Getty Museum |  | 1680 | 1700 | 1690 | 10 |  |  | France | 3 | Furniture | Marquetry Sheet Brass |  |  | 1904-01-01 | ED-XRF | CHARMed PyMca | 343 | Yannick Chastang |  | Bruker Tracer 5i | Getty5i_CuAlloy_2020.4.0_quant.cfg | 60 | 50 | 7 | 392 | µm | Al | 33 | µm | Ti | µm | 0 | [12 empty] | 1690_French_BVRB_Desk_Getty_87_DA_77_Top_BrassMarquetry_Xrf3.csv | 0.02008791 | 0.01028805 | 0.02637331 | 0.02100429 | 0.02737612 | 1.033796 | 0.2958758 | #N/A | 0.03395084 | 0.01512744 | 0.01806792 | 0.01780448 | 0.1579862 | #N/A | 0.05919246 | 0.4850503 | 0.3650761 | #N/A | 0.02877537 | #N/A | #N/A | #N/A | #N/A | #N/A | #N/A
1690_French_BVRB_Desk_Getty_87_DA_77_Top_BrassMarquetry_Xrf4.csv | -0.002008778 | ± | 0.01913901 | * | 0.005067947 | ± | 0.01025499 | * | 0.0671476 | ± | 0.02637563 |  | 0.0002484467 | ± | 0.02100464 | * | 0.2754143 | ± | 0.02734599 |  | 64.74922 | ± | 1.033327 | 32.77995 | ± | 0.2951694 |  | #N/A | ± | #N/A | #N/A | 0.07489439 | ± | 0.03398134 |  | -0.0008962603 | ± | 0.01501587 | * | 0.01066311 | ± | 0.01802758 | * | -0.006063106 | ± | 0.01770556 | * | -0.03620916 | ± | 0.1580074 | * | #N/A | ± | #N/A | #N/A | 0.01484839 | ± | 0.05920879 | * | 0.005677081 | ± | 0.4884058 |  | 2.085002 | ± | 0.3676016 |  | #N/A | ± | #N/A | #N/A | 0.00448701 | ± | 0.02875424 | * | #N/A | ± | #N/A | #N/A | #N/A | ± | #N/A | #N/A | #N/A | ± | #N/A | #N/A | #N/A | ± | #N/A | #N/A | #N/A | ± | #N/A | #N/A | #N/A | ± | #N/A | #N/A | 100.0274 |  | ††† | 0.5401999 |  | 107.1169 | 105.2325 | -3.592335 | R | 87.DA.77 | Bureau mazarin and removable gradin. BRASS / COPPER MARQUETRY | BVRB I | 2 |  |  | The J. Paul Getty Museum |  | 1680 | 1700 | 1690 | 10 |  |  | France | 3 | Furniture | Marquetry Sheet Brass |  |  | 1904-01-01 | ED-XRF | CHARMed PyMca | 343 | Yannick Chastang |  | Bruker Tracer 5i | Getty5i_CuAlloy_2020.4.0_quant.cfg | 60 | 50 | 7 | 392 | µm | Al | 33 | µm | Ti | µm | 0 | [12 empty] | 1690_French_BVRB_Desk_Getty_87_DA_77_Top_BrassMarquetry_Xrf4.csv | 0.01913901 | 0.01025499 | 0.02637563 | 0.02100464 | 0.02734599 | 1.033327 | 0.2951694 | #N/A | 0.03398134 | 0.01501587 | 0.01802758 | 0.01770556 | 0.1580074 | #N/A | 0.05920879 | 0.4884058 | 0.3676016 | #N/A | 0.02875424 | #N/A | #N/A | #N/A | #N/A | #N/A | #N/A
1690_French_BVRB_Desk_Getty_87_DA_77_Top_CopperMarquetry_Xrf9.csv | -0.004521693 | ± | 0.01828046 | * | 0.002331502 | ± | 0.01019398 | * | 0.007308851 | ± | 0.02608619 | * | -0.001002191 | ± | 0.02099306 | * | 0.2020335 | ± | 0.02697808 |  | 98.85387 | ± | 1.080577 | 0.07808151 | ± | 0.1807774 | * | #N/A | ± | #N/A | #N/A | 0.06681096 | ± | 0.03391354 |  | -0.002128002 | ± | 0.01493688 | * | 0.06173481 | ± | 0.01842666 |  | 0.003807995 | ± | 0.01797261 | * | -0.05374473 | ± | 0.1579484 | * | #N/A | ± | #N/A | #N/A | 0.3336141 | ± | 0.06282446 |  | -0.00210451 | ± | 0.4364038 |  | 0.7735239 | ± | 0.3284621 |  | #N/A | ± | #N/A | #N/A | 0.005238567 | ± | 0.0287826 | * | #N/A | ± | #N/A | #N/A | #N/A | ± | #N/A | #N/A | #N/A | ± | #N/A | #N/A | #N/A | ± | #N/A | #N/A | #N/A | ± | #N/A | #N/A | #N/A | ± | #N/A | #N/A | 100.3249 |  | ††† | 1.673751 |  | 107.1169 | 101.4448 | -4.782947 | R | 87.DA.77 | Bureau mazarin and removable gradin. BRASS / COPPER MARQUETRY | BVRB I | 2 |  |  | The J. Paul Getty Museum |  | 1680 | 1700 | 1690 | 10 |  |  | France | 3 | Furniture | Marquetry Sheet Brass |  |  | 1904-01-01 | ED-XRF | CHARMed PyMca | 343 | Yannick Chastang |  | Bruker Tracer 5i | Getty5i_CuAlloy_2020.4.0_quant.cfg | 60 | 50 | 7 | 392 | µm | Al | 33 | µm | Ti | µm | 0 | [12 empty] | 1690_French_BVRB_Desk_Getty_87_DA_77_Top_CopperMarquetry_Xrf9.csv | 0.01828046 | 0.01019398 | 0.02608619 | 0.02099306 | 0.02697808 | 1.080577 | 0.1807774 | #N/A | 0.03391354 | 0.01493688 | 0.01842666 | 0.01797261 | 0.1579484 | #N/A | 0.06282446 | 0.4364038 | 0.3284621 | #N/A | 0.0287826 | #N/A | #N/A | #N/A | #N/A | #N/A | #N/A
1690_French_BVRB_Desk_Getty_87_DA_77_Top_CopperMarquetry_Xrf10.csv | -0.002993951 | ± | 0.01880179 | * | 0.002330294 | ± | 0.01019395 | * | 0.01919051 | ± | 0.02613883 | * | -0.001100014 | ± | 0.02099215 | * | 0.1777176 | ± | 0.02686675 |  | 98.18415 | ± | 1.073482 | 0.2142188 | ± | 0.1809957 |  | #N/A | ± | #N/A | #N/A | 0.09475669 | ± | 0.03414971 |  | -0.001810939 | ± | 0.0149572 | * | 0.08743817 | ± | 0.01863249 |  | -0.0002589834 | ± | 0.01786123 | * | -0.05142955 | ± | 0.1579562 | * | #N/A | ± | #N/A | #N/A | 0.4143052 | ± | 0.0638286 |  | -0.007109899 | ± | 0.4512528 |  | 1.16396 | ± | 0.3396382 |  | #N/A | ± | #N/A | #N/A | 0.01142992 | ± | 0.02901744 | * | #N/A | ± | #N/A | #N/A | #N/A | ± | #N/A | #N/A | #N/A | ± | #N/A | #N/A | #N/A | ± | #N/A | #N/A | #N/A | ± | #N/A | #N/A | #N/A | ± | #N/A | #N/A | 100.3048 | #VALUE! | ††† | 1.455386 |  | 107.1169 | 101.0266 | -4.91438 | R | 87.DA.77 | Bureau mazarin and removable gradin. BRASS / COPPER MARQUETRY | BVRB I | 2 |  |  | The J. Paul Getty Museum |  | 1680 | 1700 | 1690 | 10 |  |  | France | 3 | Furniture | Marquetry Sheet Brass |  |  | 1904-01-01 | ED-XRF | CHARMed PyMca | 343 | Yannick Chastang |  | Bruker Tracer 5i | Getty5i_CuAlloy_2020.4.0_quant.cfg | 60 | 50 | 7 | 392 | µm | Al | 33 | µm | Ti | µm | 0 | [12 empty] | 1690_French_BVRB_Desk_Getty_87_DA_77_Top_CopperMarquetry_Xrf10.csv | 0.01880179 | 0.01019395 | 0.02613883 | 0.02099215 | 0.02686675 | 1.073482 | 0.1809957 | #N/A | 0.03414971 | 0.0149572 | 0.01863249 | 0.01786123 | 0.1579562 | #N/A | 0.0638286 | 0.4512528 | 0.3396382 | #N/A | 0.02901744 | #N/A | #N/A | #N/A | #N/A | #N/A | #N/A
1690_French_Oppenord_MazarinDesk_Chapel_Bowhill_MarquetryBrass_FrontDrawer_Xrf1.csv | 0.002440032 | ± | 0.01482018 | * | 0.006827732 | ± | 0.007096661 |  | 0.2832079 | ± | 0.01887303 |  | -0.003195296 | ± | 0.02068858 | * | 0.05567706 | ± | 0.02176804 |  | 67.37911 | ± | 1.011572 | 30.19011 | ± | 0.3141763 |  | #N/A | ± | #N/A | #N/A | 0.2979832 | ± | 0.05086001 |  | 0.01229842 | ± | 0.01268937 |  | 0.0428859 | ± | 0.02813949 |  | 0.02009292 | ± | 0.01935073 |  | 0.0617336 | ± | 0.1583302 | * | #N/A | ± | #N/A | #N/A | 0.06303883 | ± | 0.04842366 |  | -0.006999731 | ± | 0.2824015 |  | 1.162378 | ± | 0.2125512 |  | #N/A | ± | #N/A | #N/A | 0.03211832 | ± | 0.03998826 |  | #N/A | ± | #N/A | #N/A | #N/A | ± | #N/A | #N/A | #N/A | ± | #N/A | #N/A | #N/A | ± | #N/A | #N/A | #N/A | ± | #N/A | #N/A | #N/A | ± | #N/A | #N/A | 99.5997 | †† | ††† | 3.176255 |  | 91.74348 | 53.0025085 | -20.1443 | R | 0 | Mazarin desk. BRASS MARQUETRY | Oppenordt | 2 |  |  | Duke of Buccleuch and Queensberry, Bowhill | clearly a difference between marquetry and straight border strip. Border strip replaced? Or simply different material for different place? | 1680 | 1700 | 1690 | 10 |  |  | France | 2 | Furniture | Marquetry Sheet Brass |  |  | 1904-01-01 | ED-XRF | CHARMed PyMca | 114 | Yannick Chastang |  | Bruker Tracer III-SD | YannickConfig1.0quant.cfg | 60 | 40 | 12 | 33 | µm | Ti | 0 | µm | 0 | µm | 0 | [12 empty] | 1690_French_Oppenord_MazarinDesk_Chapel_Bowhill_MarquetryBrass_FrontDrawer_Xrf1.csv | 0.01482018 | 0.007096661 | 0.01887303 | 0.02068858 | 0.02176804 | 1.011572 | 0.3141763 | #N/A | 0.05086001 | 0.01268937 | 0.02813949 | 0.01935073 | 0.1583302 | #N/A | 0.04842366 | 0.2824015 | 0.2125512 | #N/A | 0.03998826 | #N/A | #N/A | #N/A | #N/A | #N/A | #N/A
1690_French_Oppenord_MazarinDesk_Chapel_Bowhill_MarquetryBrass_FrontDrawer_Xrf2.csv | 0.0005608457 | ± | 0.0143756 | * | -0.0007694996 | ± | 0.006901003 | * | 0.1706744 | ± | 0.01826252 |  | -0.002868911 | ± | 0.02069111 | * | 0.06629044 | ± | 0.0217978 |  | 67.9056 | ± | 1.007759 | 30.54751 | ± | 0.3161937 |  | #N/A | ± | #N/A | #N/A | 0.02905133 | ± | 0.0481706 | * | 0.0006111433 | ± | 0.01242966 | * | 0.04471302 | ± | 0.02817657 |  | 0.001529459 | ± | 0.0191773 | * | 0.04354144 | ± | 0.1583176 | * | #N/A | ± | #N/A | #N/A | 0.004047369 | ± | 0.04779171 | * | 0.002626111 | ± | 0.2727465 |  | 0.8371034 | ± | 0.2052843 |  | #N/A | ± | #N/A | #N/A | -0.006722939 | ± | 0.03903487 | * | #N/A | ± | #N/A | #N/A | #N/A | ± | #N/A | #N/A | #N/A | ± | #N/A | #N/A | #N/A | ± | #N/A | #N/A | #N/A | ± | #N/A | #N/A | #N/A | ± | #N/A | #N/A | 99.6435 | †† | ††† | 0.7723972 |  | 91.74348 | 93.63354499 | -2.163577 | R | 0 | Mazarin desk. BRASS MARQUETRY | Oppenordt | 2 |  |  | Duke of Buccleuch and Queensberry, Bowhill | clearly a difference between marquetry and straight border strip. Border strip replaced? Or simply different material for different place? | 1680 | 1700 | 1690 | 10 |  |  | France | 2 | Furniture | Marquetry Sheet Brass |  |  | 1904-01-01 | ED-XRF | CHARMed PyMca | 114 | Yannick Chastang |  | Bruker Tracer III-SD | YannickConfig1.0quant.cfg | 60 | 40 | 12 | 33 | µm | Ti | 0 | µm | 0 | µm | 0 | [12 empty] | 1690_French_Oppenord_MazarinDesk_Chapel_Bowhill_MarquetryBrass_FrontDrawer_Xrf2.csv | 0.0143756 | 0.006901003 | 0.01826252 | 0.02069111 | 0.0217978 | 1.007759 | 0.3161937 | #N/A | 0.0481706 | 0.01242966 | 0.02817657 | 0.0191773 | 0.1583176 | #N/A | 0.04779171 | 0.2727465 | 0.2052843 | #N/A | 0.03903487 | #N/A | #N/A | #N/A | #N/A | #N/A | #N/A
1690_French_Oppenord_MazarinDesk_Chapel_Bowhill_MarquetryBrass_SemiCircularMoulding.csv | 0.002960056 | ± | 0.01494382 | * | -0.002123682 | ± | 0.006866376 | * | 0.04691452 | ± | 0.01774793 |  | -0.00743611 | ± | 0.0206561 | * | 0.06537996 | ± | 0.02179521 |  | 70.05954 | ± | 0.9939226 | 27.36531 | ± | 0.2988084 |  | #N/A | ± | #N/A | #N/A | 0.01270546 | ± | 0.0480192 | * | -0.001399261 | ± | 0.01238623 | * | 0.04340465 | ± | 0.02815001 |  | -0.001684267 | ± | 0.01915066 | * | -0.007515549 | ± | 0.1582833 | * | #N/A | ± | #N/A | #N/A | 0.04067282 | ± | 0.04818156 |  | -0.009768974 | ± | 0.309285 |  | 2.014307 | ± | 0.2327852 |  | #N/A | ± | #N/A | #N/A | -0.00578193 | ± | 0.03905668 | * | #N/A | ± | #N/A | #N/A | #N/A | ± | #N/A | #N/A | #N/A | ± | #N/A | #N/A | #N/A | ± | #N/A | #N/A | #N/A | ± | #N/A | #N/A | #N/A | ± | #N/A | #N/A | 99.61548 | †† | ††† | 2.122901 |  | 91.74348 | 94.05605 | -1.976605 | R | 0 | Mazarin desk. BRASS MARQUETRY | Oppenordt | 1 |  |  | Duke of Buccleuch and Queensberry, Bowhill | clearly a difference between marquetry and straight border strip. Border strip replaced? Or simply different material for different place? | 1680 | 1700 | 1690 | 10 |  |  | France | 2 | Furniture | Marquetry Sheet Brass |  |  | 1904-01-01 | ED-XRF | CHARMed PyMca | 114 | Yannick Chastang |  | Bruker Tracer III-SD | YannickConfig1.0quant.cfg | 60 | 40 | 12 | 33 | µm | Ti | 0 | µm | 0 | µm | 0 | [12 empty] | 1690_French_Oppenord_MazarinDesk_Chapel_Bowhill_MarquetryBrass_SemiCircularMoulding.csv | 0.01494382 | 0.006866376 | 0.01774793 | 0.0206561 | 0.02179521 | 0.9939226 | 0.2988084 | #N/A | 0.0480192 | 0.01238623 | 0.02815001 | 0.01915066 | 0.1582833 | #N/A | 0.04818156 | 0.309285 | 0.2327852 | #N/A | 0.03905668 | #N/A | #N/A | #N/A | #N/A | #N/A | #N/A
1690_French_Oppenord_MazarinDesk_Chapel_Bowhill_MarquetryBrass_SideBorderStrip_GlueSide_Prepared_Xrf3.csv | -0.004444849 | ± | 0.01320827 | * | -0.00165781 | ± | 0.00687828 | * | 0.2589018 | ± | 0.01872967 |  | -0.00555548 | ± | 0.02067041 | * | 0.03273799 | ± | 0.02170664 |  | 72.32295 | ± | 0.9824372 | 25.89175 | ± | 0.2911978 |  | #N/A | ± | #N/A | #N/A | 0.03021387 | ± | 0.04818142 | * | -0.0006410693 | ± | 0.01240257 | * | 0.07815398 | ± | 0.02886401 |  | -1.41089e-05 | ± | 0.01916438 | * | 0.2724025 | ± | 0.1584915 |  | #N/A | ± | #N/A | #N/A | 0.02780637 | ± | 0.04804368 | * | -0.003949571 | ± | 0.2722906 |  | 0.8214587 | ± | 0.2049412 |  | #N/A | ± | #N/A | #N/A | 0.001547678 | ± | 0.03922874 | * | #N/A | ± | #N/A | #N/A | #N/A | ± | #N/A | #N/A | #N/A | ± | #N/A | #N/A | #N/A | ± | #N/A | #N/A | #N/A | ± | #N/A | #N/A | #N/A | ± | #N/A | #N/A | 99.72166 | †† |  | 0.3457139 |  | 91.74348 | 98.14837 | -0.1656025 | R | 0 | Mazarin desk. BRASS MARQUETRY | Oppenordt | 1 |  |  | Duke of Buccleuch and Queensberry, Bowhill | clearly a difference between marquetry and straight border strip. Border strip replaced? Or simply different material for different place? | 1680 | 1700 | 1690 | 10 |  |  | France | 2 | Furniture | Marquetry Sheet Brass |  | P | 1904-01-01 | ED-XRF | CHARMed PyMca | 114 | Yannick Chastang |  | Bruker Tracer III-SD | YannickConfig1.0quant.cfg | 60 | 40 | 12 | 33 | µm | Ti | 0 | µm | 0 | µm | 0 | [12 empty] | 1690_French_Oppenord_MazarinDesk_Chapel_Bowhill_MarquetryBrass_SideBorderStrip_GlueSide_Prepared_Xrf3.csv | 0.01320827 | 0.00687828 | 0.01872967 | 0.02067041 | 0.02170664 | 0.9824372 | 0.2911978 | #N/A | 0.04818142 | 0.01240257 | 0.02886401 | 0.01916438 | 0.1584915 | #N/A | 0.04804368 | 0.2722906 | 0.2049412 | #N/A | 0.03922874 | #N/A | #N/A | #N/A | #N/A | #N/A | #N/A
1690_French_Oppenord_MazarinDesk_Chapel_Bowhill_MarquetryBrass_SideBorderStrip_Xrf3.csv | -0.0005702761 | ± | 0.01410967 | * | 0.0003943598 | ± | 0.006930824 | * | 0.2582682 | ± | 0.01872601 |  | -0.00837462 | ± | 0.02064902 | * | 0.03287403 | ± | 0.02170699 |  | 71.17137 | ± | 0.9878896 | 26.88256 | ± | 0.2962844 |  | #N/A | ± | #N/A | #N/A | 0.01923062 | ± | 0.04807947 | * | 5.851328e-05 | ± | 0.01241768 | * | 0.08345852 | ± | 0.02897459 |  | 0.006754146 | ± | 0.01922274 | * | 0.2849107 | ± | 0.1585019 |  | #N/A | ± | #N/A | #N/A | 0.0139357 | ± | 0.04789616 | * | 0.003896015 | ± | 0.2761764 |  | 0.9539611 | ± | 0.2078659 |  | #N/A | ± | #N/A | #N/A | -2.031023e-05 | ± | 0.0391916 | * | #N/A | ± | #N/A | #N/A | #N/A | ± | #N/A | #N/A | #N/A | ± | #N/A | #N/A | #N/A | ± | #N/A | #N/A | #N/A | ± | #N/A | #N/A | #N/A | ± | #N/A | #N/A | 99.70271 | †† |  | 0.4188876 |  | 91.74348 | 97.26972 | -0.5544357 | R | 0 | Mazarin desk. BRASS MARQUETRY | Oppenordt | 1 |  |  | Duke of Buccleuch and Queensberry, Bowhill | clearly a difference between marquetry and straight border strip. Border strip replaced? Or simply different material for different place? | 1680 | 1700 | 1690 | 10 |  |  | France | 2 | Furniture | Marquetry Sheet Brass |  |  | 1904-01-01 | ED-XRF | CHARMed PyMca | 114 | Yannick Chastang |  | Bruker Tracer III-SD | YannickConfig1.0quant.cfg | 60 | 40 | 12 | 33 | µm | Ti | 0 | µm | 0 | µm | 0 | [12 empty] | 1690_French_Oppenord_MazarinDesk_Chapel_Bowhill_MarquetryBrass_SideBorderStrip_Xrf3.csv | 0.01410967 | 0.006930824 | 0.01872601 | 0.02064902 | 0.02170699 | 0.9878896 | 0.2962844 | #N/A | 0.04807947 | 0.01241768 | 0.02897459 | 0.01922274 | 0.1585019 | #N/A | 0.04789616 | 0.2761764 | 0.2078659 | #N/A | 0.0391916 | #N/A | #N/A | #N/A | #N/A | #N/A | #N/A
gerritjensenmarquetrybrassXrf1.csv | -0.003005131 | ± | 0.01354149 | * | 0.01096749 | ± | 0.00720427 |  | 0.09493035 | ± | 0.01792807 |  | -0.008379063 | ± | 0.02064899 | * | 0.005612226 | ± | 0.02163918 | * | 59.20298 | ± | 1.09252 | 29.79263 | ± | 0.3119521 |  | #N/A | ± | #N/A | #N/A | 0.03629626 | ± | 0.04823815 | * | -0.0007880264 | ± | 0.0123994 | * | 0.06660116 | ± | 0.02862463 |  | 0.01211559 | ± | 0.01927211 | * | 9.15405 | ± | 0.1910014 |  | #N/A | ± | #N/A | #N/A | 0.01387008 | ± | 0.04789546 | * | -0.008284933 | ± | 0.2842513 |  | 1.223433 | ± | 0.2139435 |  | #N/A | ± | #N/A | #N/A | 0.0008247184 | ± | 0.03921159 | * | #N/A | ± | #N/A | #N/A | #N/A | ± | #N/A | #N/A | #N/A | ± | #N/A | #N/A | #N/A | ± | #N/A | #N/A | #N/A | ± | #N/A | #N/A | #N/A | ± | #N/A | #N/A | 99.59386 | †† |  | 0.2273847 |  | 91.74348 | 104.2932 | 2.55369 |  | 0 | One of three small desk (one in Royal Collection, two at Boughton House). BRASS MARQUETRY | Gerrit Jensen | 3 |  |  | Duke of Buccleuch, Boughton House | Unusually high tin, probably done the Xrf too close to a tin marquetry element. Not an obvious repair. | 1680 | 1700 | 1690 | 10 |  |  | English | 3 | Furniture | Marquetry Sheet Brass |  |  | 1904-01-01 | ED-XRF | CHARMed PyMca | 48 | Yannick Chastang |  | Bruker Tracer III-SD | YannickConfig1.0quant.cfg | 60 | 40 | 12 | 33 | µm | Ti | 0 | µm | 0 | µm | 0 | [12 empty] | gerritjensenmarquetrybrassXrf1.csv | 0.01354149 | 0.00720427 | 0.01792807 | 0.02064899 | 0.02163918 | 1.09252 | 0.3119521 | #N/A | 0.04823815 | 0.0123994 | 0.02862463 | 0.01927211 | 0.1910014 | #N/A | 0.04789546 | 0.2842513 | 0.2139435 | #N/A | 0.03921159 | #N/A | #N/A | #N/A | #N/A | #N/A | #N/A
gerritjensenmarquetrybrassXrf2.csv | 0.0005048704 | ± | 0.01436241 | * | 0.006881994 | ± | 0.007098067 |  | 0.06936558 | ± | 0.01782908 |  | -0.00822107 | ± | 0.02065018 | * | 0.007502775 | ± | 0.0216437 | * | 64.61657 | ± | 1.034354 | 33.33417 | ± | 0.3324844 |  | #N/A | ± | #N/A | #N/A | 0.007964575 | ± | 0.04797555 | * | -0.001224778 | ± | 0.01238999 | * | 0.07905526 | ± | 0.02888277 |  | 0.004848409 | ± | 0.01920586 | * | 0.02113464 | ± | 0.1583023 | * | #N/A | ± | #N/A | #N/A | 0.01162575 | ± | 0.0478717 | * | -0.009879361 | ± | 0.2904499 |  | 1.425239 | ± | 0.2186089 |  | #N/A | ± | #N/A | #N/A | 0.001258368 | ± | 0.03922187 | * | #N/A | ± | #N/A | #N/A | #N/A | ± | #N/A | #N/A | #N/A | ± | #N/A | #N/A | #N/A | ± | #N/A | #N/A | #N/A | ± | #N/A | #N/A | #N/A | ± | #N/A | #N/A | 99.5668 | †† |  | 1.404324 |  | 91.74348 | 98.83684 | 0.1390716 | R | 0 | One of three small desk (one in Royal Collection, two at Boughton House). BRASS MARQUETRY | Gerrit Jensen | 3 |  |  | Duke of Buccleuch, Boughton House |  | 1680 | 1700 | 1690 | 10 |  |  | English | 3 | Furniture | Marquetry Sheet Brass |  |  | 1904-01-01 | ED-XRF | CHARMed PyMca | 48 | Yannick Chastang |  | Bruker Tracer III-SD | YannickConfig1.0quant.cfg | 60 | 40 | 12 | 33 | µm | Ti | 0 | µm | 0 | µm | 0 | [12 empty] | gerritjensenmarquetrybrassXrf2.csv | 0.01436241 | 0.007098067 | 0.01782908 | 0.02065018 | 0.0216437 | 1.034354 | 0.3324844 | #N/A | 0.04797555 | 0.01238999 | 0.02888277 | 0.01920586 | 0.1583023 | #N/A | 0.0478717 | 0.2904499 | 0.2186089 | #N/A | 0.03922187 | #N/A | #N/A | #N/A | #N/A | #N/A | #N/A
gerritjensenmarquetrybrassXrf3.csv | -0.005793131 | ± | 0.01289804 | * | 0.006149661 | ± | 0.007079102 |  | 0.1761854 | ± | 0.01828926 |  | -0.005186326 | ± | 0.02067323 | * | 0.03646753 | ± | 0.02171635 |  | 64.19233 | ± | 1.038266 | 32.4569 | ± | 0.3272486 |  | #N/A | ± | #N/A | #N/A | 0.07096788 | ± | 0.04856516 |  | 0.0006807274 | ± | 0.01243117 | * | 0.08103755 | ± | 0.02892407 |  | -0.009773464 | ± | 0.01908803 | * | 0.1050167 | ± | 0.158361 | * | #N/A | ± | #N/A | #N/A | 0.02709493 | ± | 0.04803608 | * | -0.00923874 | ± | 0.3216747 |  | 2.384147 | ± | 0.2421105 |  | #N/A | ± | #N/A | #N/A | 0.004209544 | ± | 0.03929218 | * | #N/A | ± | #N/A | #N/A | #N/A | ± | #N/A | #N/A | #N/A | ± | #N/A | #N/A | #N/A | ± | #N/A | #N/A | #N/A | ± | #N/A | #N/A | #N/A | ± | #N/A | #N/A | 99.5112 | †† |  | 0.7116701 |  | 91.74348 | 98.56362561 | 0.0181641 | R | 0 | One of three small desk (one in Royal Collection, two at Boughton House). BRASS MARQUETRY | Gerrit Jensen | 3 |  |  | Duke of Buccleuch, Boughton House |  | 1680 | 1700 | 1690 | 10 |  |  | English | 3 | Furniture | Marquetry Sheet Brass |  |  | 1904-01-01 | ED-XRF | CHARMed PyMca | 48 | Yannick Chastang |  | Bruker Tracer III-SD | YannickConfig1.0quant.cfg | 60 | 40 | 12 | 33 | µm | Ti | 0 | µm | 0 | µm | 0 | [12 empty] | gerritjensenmarquetrybrassXrf3.csv | 0.01289804 | 0.007079102 | 0.01828926 | 0.02067323 | 0.02171635 | 1.038266 | 0.3272486 | #N/A | 0.04856516 | 0.01243117 | 0.02892407 | 0.01908803 | 0.158361 | #N/A | 0.04803608 | 0.3216747 | 0.2421105 | #N/A | 0.03929218 | #N/A | #N/A | #N/A | #N/A | #N/A | #N/A
gerritjensenmarquetrybrassXrf4.csv | -0.004629029 | ± | 0.01316578 | * | 0.01404828 | ± | 0.007284807 |  | 0.07056451 | ± | 0.01783357 |  | -0.007688006 | ± | 0.0206542 | * | 0.006514314 | ± | 0.02164133 | * | 64.49225 | ± | 1.035489 | 33.40013 | ± | 0.3328821 |  | #N/A | ± | #N/A | #N/A | 0.04276764 | ± | 0.04829871 |  | -0.0002107354 | ± | 0.01241186 | * | 0.07819823 | ± | 0.02886493 |  | 0.0008583982 | ± | 0.01917165 | * | 0.1064898 | ± | 0.1583621 | * | #N/A | ± | #N/A | #N/A | 0.01949837 | ± | 0.04795518 | * | -0.009270962 | ± | 0.2886261 |  | 1.366297 | ± | 0.2172362 |  | #N/A | ± | #N/A | #N/A | -0.002985622 | ± | 0.03912186 | * | #N/A | ± | #N/A | #N/A | #N/A | ± | #N/A | #N/A | #N/A | ± | #N/A | #N/A | #N/A | ± | #N/A | #N/A | #N/A | ± | #N/A | #N/A | #N/A | ± | #N/A | #N/A | 99.57283 | †† |  | 0.7665267 |  | 91.74348 | 96.56273 | -0.8673047 | R | 0 | One of three small desk (one in Royal Collection, two at Boughton House). BRASS MARQUETRY | Gerrit Jensen | 3 |  |  | Duke of Buccleuch, Boughton House |  | 1680 | 1700 | 1690 | 10 |  |  | English | 3 | Furniture | Marquetry Sheet Brass |  |  | 1904-01-01 | ED-XRF | CHARMed PyMca | 48 | Yannick Chastang |  | Bruker Tracer III-SD | YannickConfig1.0quant.cfg | 60 | 40 | 12 | 33 | µm | Ti | 0 | µm | 0 | µm | 0 | [12 empty] | gerritjensenmarquetrybrassXrf4.csv | 0.01316578 | 0.007284807 | 0.01783357 | 0.0206542 | 0.02164133 | 1.035489 | 0.3328821 | #N/A | 0.04829871 | 0.01241186 | 0.02886493 | 0.01917165 | 0.1583621 | #N/A | 0.04795518 | 0.2886261 | 0.2172362 | #N/A | 0.03912186 | #N/A | #N/A | #N/A | #N/A | #N/A | #N/A
Gerritjensenmirrorbrassmarquetry1.csv | -0.001368356 | ± | 0.0139228 | * | 0.0004316715 | ± | 0.006931781 | * | 0.088701 | ± | 0.01790331 |  | -0.008207171 | ± | 0.02065028 | * | 0.04753438 | ± | 0.02174579 |  | 63.53588 | ± | 1.044536 | 30.61497 | ± | 0.3165763 |  | #N/A | ± | #N/A | #N/A | 0.08625734 | ± | 0.04871134 |  | -0.0008282389 | ± | 0.01239853 | * | 0.02533374 | ± | 0.02778584 |  | 0.0178394 | ± | 0.0193279 |  | 0.2498121 | ± | 0.1584728 |  | #N/A | ± | #N/A | #N/A | 0.01095875 | ± | 0.04786465 | * | 0.02008994 | ± | 0.4089132 |  | 4.694182 | ± | 0.3077711 |  | #N/A | ± | #N/A | #N/A | 0.04744418 | ± | 0.04039447 |  | #N/A | ± | #N/A | #N/A | #N/A | ± | #N/A | #N/A | #N/A | ± | #N/A | #N/A | #N/A | ± | #N/A | #N/A | #N/A | ± | #N/A | #N/A | #N/A | ± | #N/A | #N/A | 99.42903 | †† |  | 1.783752 |  | 91.74348 | 96.41942 | -0.9307238 | R | 0 | Boulle marquetry mirror with monogram | Gerrit Jensen | 3 |  |  | Duke of Buccleuch, Boughton House |  | 1680 | 1700 | 1690 | 10 |  |  | English | 3 | Furniture | Marquetry Sheet Brass |  |  | 1904-01-01 | ED-XRF | CHARMed PyMca | 574 | Yannick Chastang |  | Bruker Tracer III-SD | YannickConfig1.0quant.cfg | 60 | 40 | 12 | 33 | µm | Ti | 0 | µm | 0 | µm | 0 | [12 empty] | Gerritjensenmirrorbrassmarquetry1.csv | 0.0139228 | 0.006931781 | 0.01790331 | 0.02065028 | 0.02174579 | 1.044536 | 0.3165763 | #N/A | 0.04871134 | 0.01239853 | 0.02778584 | 0.0193279 | 0.1584728 | #N/A | 0.04786465 | 0.4089132 | 0.3077711 | #N/A | 0.04039447 | #N/A | #N/A | #N/A | #N/A | #N/A | #N/A
Gerritjensenmirrorbrassmarquetry2.csv | 0.005732026 | ± | 0.01560734 | * | 0.007147867 | ± | 0.007104958 |  | 0.1137045 | ± | 0.01800524 |  | -0.008345398 | ± | 0.02064924 | * | 0.0572584 | ± | 0.02177242 |  | 63.696 | ± | 1.042982 | 30.56942 | ± | 0.3163179 |  | #N/A | ± | #N/A | #N/A | 0.07655537 | ± | 0.04861844 |  | -0.0008344185 | ± | 0.0123984 | * | 0.03015898 | ± | 0.0278826 |  | 0.01763334 | ± | 0.01932584 |  | 0.17507 | ± | 0.1584134 |  | #N/A | ± | #N/A | #N/A | 0.02060449 | ± | 0.04796694 | * | -0.009524218 | ± | 0.4049959 |  | 4.599308 | ± | 0.3048226 |  | #N/A | ± | #N/A | #N/A | 0.05577712 | ± | 0.04062247 |  | #N/A | ± | #N/A | #N/A | #N/A | ± | #N/A | #N/A | #N/A | ± | #N/A | #N/A | #N/A | ± | #N/A | #N/A | #N/A | ± | #N/A | #N/A | #N/A | ± | #N/A | #N/A | 99.40567 | †† |  | 1.114987 |  | 91.74348 | 95.64643 | -1.272801 | R | 0 | Boulle marquetry mirror with monogram | Gerrit Jensen | 3 |  |  | Duke of Buccleuch, Boughton House |  | 1680 | 1700 | 1690 | 10 |  |  | English | 3 | Furniture | Marquetry Sheet Brass |  |  | 1904-01-01 | ED-XRF | CHARMed PyMca | 574 | Yannick Chastang |  | Bruker Tracer III-SD | YannickConfig1.0quant.cfg | 60 | 40 | 12 | 33 | µm | Ti | 0 | µm | 0 | µm | 0 | [12 empty] | Gerritjensenmirrorbrassmarquetry2.csv | 0.01560734 | 0.007104958 | 0.01800524 | 0.02064924 | 0.02177242 | 1.042982 | 0.3163179 | #N/A | 0.04861844 | 0.0123984 | 0.0278826 | 0.01932584 | 0.1584134 | #N/A | 0.04796694 | 0.4049959 | 0.3048226 | #N/A | 0.04062247 | #N/A | #N/A | #N/A | #N/A | #N/A | #N/A
Oppenordt_desk_Brass_2.csv | 0.006228393 | ± | 0.01572695 | * | 0.003701318 | ± | 0.007015858 | * | 0.4880788 | ± | 0.0203332 |  | -0.006922713 | ± | 0.02065999 | * | 0.02038559 | ± | 0.02167523 |  | 70.16532 | ± | 0.9933161 | 27.94546 | ± | 0.3018811 |  | #N/A | ± | #N/A | #N/A | 0.06040841 | ± | 0.04846491 |  | -0.0003732437 | ± | 0.01240835 | * | 0.07818559 | ± | 0.02886467 |  | -0.00059587 | ± | 0.01915957 | * | 0.06419911 | ± | 0.1583319 | * | #N/A | ± | #N/A | #N/A | 0.02595256 | ± | 0.04802389 | * | 0.005060104 | ± | 0.2716494 |  | 0.7994098 | ± | 0.2044586 |  | #N/A | ± | #N/A | #N/A | 0.005501398 | ± | 0.03932316 | * | #N/A | ± | #N/A | #N/A | #N/A | ± | #N/A | #N/A | #N/A | ± | #N/A | #N/A | #N/A | ± | #N/A | #N/A | #N/A | ± | #N/A | #N/A | #N/A | ± | #N/A | #N/A | 99.66 | †† | ††† | 1.994803 |  | 91.74348 | 82.84567 | -6.937607 | R | 0 | Bureau Mazarin, Boulle marquetry, BRASS MARQUETRY | Oppenordt | 1 |  |  | Chatsworth House, Duke of Devonshire |  | 1680 | 1720 | 1700 | 20 | Paris | 2 | France | 2 | Furniture | Marquetry Sheet Brass |  |  | 1904-01-01 | ED-XRF | CHARMed PyMca | 295 | Yannick Chastang |  | Bruker Tracer III-SD | YannickConfig1.0quant.cfg | 60 | 40 | 12 | 33 | µm | Ti | 0 | µm | 0 | µm | 0 | [12 empty] | Oppenordt_desk_Brass_2.csv | 0.01572695 | 0.007015858 | 0.0203332 | 0.02065999 | 0.02167523 | 0.9933161 | 0.3018811 | #N/A | 0.04846491 | 0.01240835 | 0.02886467 | 0.01915957 | 0.1583319 | #N/A | 0.04802389 | 0.2716494 | 0.2044586 | #N/A | 0.03932316 | #N/A | #N/A | #N/A | #N/A | #N/A | #N/A
Oppenordt_desk_Brass_3.csv | -0.003838171 | ± | 0.01334844 | * | 0.007663129 | ± | 0.00711832 |  | 0.3313593 | ± | 0.01917575 |  | -0.005113172 | ± | 0.02067379 | * | 0.02318676 | ± | 0.02168225 |  | 70.42202 | ± | 0.9918727 | 28.02662 | ± | 0.3023144 |  | #N/A | ± | #N/A | #N/A | 0.03727577 | ± | 0.0482473 | * | 0.00032737 | ± | 0.01242351 | * | 0.0825987 | ± | 0.02895664 |  | -0.0005241092 | ± | 0.01916016 | * | 0.05893872 | ± | 0.1583282 | * | #N/A | ± | #N/A | #N/A | 0.01042708 | ± | 0.04785903 | * | -0.00988305 | ± | 0.2684118 |  | 0.687252 | ± | 0.2020218 |  | #N/A | ± | #N/A | #N/A | -0.001578699 | ± | 0.03915487 | * | #N/A | ± | #N/A | #N/A | #N/A | ± | #N/A | #N/A | #N/A | ± | #N/A | #N/A | #N/A | ± | #N/A | #N/A | #N/A | ± | #N/A | #N/A | #N/A | ± | #N/A | #N/A | 99.66673 | †† | ††† | 1.147889 |  | 91.74348 | 90.24215555 | -3.664391 | R | 0 | Bureau Mazarin, Boulle marquetry, BRASS MARQUETRY | Oppenordt | 1 |  |  | Chatsworth House, Duke of Devonshire |  | 1680 | 1720 | 1700 | 20 | Paris | 2 | France | 2 | Furniture | Marquetry Sheet Brass |  |  | 1904-01-01 | ED-XRF | CHARMed PyMca | 295 | Yannick Chastang |  | Bruker Tracer III-SD | YannickConfig1.0quant.cfg | 60 | 40 | 12 | 33 | µm | Ti | 0 | µm | 0 | µm | 0 | [12 empty] | Oppenordt_desk_Brass_3.csv | 0.01334844 | 0.00711832 | 0.01917575 | 0.02067379 | 0.02168225 | 0.9918727 | 0.3023144 | #N/A | 0.0482473 | 0.01242351 | 0.02895664 | 0.01916016 | 0.1583282 | #N/A | 0.04785903 | 0.2684118 | 0.2020218 | #N/A | 0.03915487 | #N/A | #N/A | #N/A | #N/A | #N/A | #N/A
Oppenordt_desk_Brass.csv | -0.002957732 | ± | 0.0135525 | * | 0.003550535 | ± | 0.007011971 | * | 0.1892489 | ± | 0.01835393 |  | -0.004083066 | ± | 0.02068171 | * | 0.01755678 | ± | 0.0216682 | * | 68.93713 | ± | 1.000779 | 29.61762 | ± | 0.3109791 |  | #N/A | ± | #N/A | #N/A | 0.01827 | ± | 0.04807059 | * | -0.0008868947 | ± | 0.01239726 | * | 0.0640742 | ± | 0.02857254 |  | 0.001975816 | ± | 0.01918107 | * | 0.04071532 | ± | 0.1583156 | * | #N/A | ± | #N/A | #N/A | 0.0281561 | ± | 0.04804741 | * | -0.001460958 | ± | 0.2706117 |  | 0.763612 | ± | 0.2036776 |  | #N/A | ± | #N/A | #N/A | -0.007894547 | ± | 0.03900781 | * | #N/A | ± | #N/A | #N/A | #N/A | ± | #N/A | #N/A | #N/A | ± | #N/A | #N/A | #N/A | ± | #N/A | #N/A | #N/A | ± | #N/A | #N/A | #N/A | ± | #N/A | #N/A | 99.66463 | †† |  | 0.9236656 |  | 91.74348 | 97.3063 | -0.5382498 | R | 0 | Bureau Mazarin, Boulle marquetry, BRASS MARQUETRY | Oppenordt | 1 |  |  | Chatsworth House, Duke of Devonshire |  | 1680 | 1720 | 1700 | 20 | Paris | 2 | France | 2 | Furniture | Marquetry Sheet Brass |  |  | 1904-01-01 | ED-XRF | CHARMed PyMca | 295 | Yannick Chastang |  | Bruker Tracer III-SD | YannickConfig1.0quant.cfg | 60 | 40 | 12 | 33 | µm | Ti | 0 | µm | 0 | µm | 0 | [12 empty] | Oppenordt_desk_Brass.csv | 0.0135525 | 0.007011971 | 0.01835393 | 0.02068171 | 0.0216682 | 1.000779 | 0.3109791 | #N/A | 0.04807059 | 0.01239726 | 0.02857254 | 0.01918107 | 0.1583156 | #N/A | 0.04804741 | 0.2706117 | 0.2036776 | #N/A | 0.03900781 | #N/A | #N/A | #N/A | #N/A | #N/A | #N/A
1700_BoulleCoffer_1_C93K2_BrassMarquetry_Front_Xrf1.csv | -0.004569377 | ± | 0.01317954 | * | 0.001435046 | ± | 0.006957535 | * | 0.1660812 | ± | 0.01824049 |  | -0.008046493 | ± | 0.02065149 | * | 0.01216787 | ± | 0.02165497 | * | 66.07765 | ± | 1.021724 | 32.18661 | ± | 0.3256552 |  | #N/A | ± | #N/A | #N/A | 0.0483555 | ± | 0.04835118 |  | 0.006935956 | ± | 0.01256867 | * | 0.08458977 | ± | 0.02899823 |  | -0.00193503 | ± | 0.01914862 | * | 0.1567016 | ± | 0.1583994 |  | #N/A | ± | #N/A | #N/A | 0.01752808 | ± | 0.04793425 | * | -0.009937242 | ± | 0.2738515 |  | 0.8749133 | ± | 0.206116 |  | #N/A | ± | #N/A | #N/A | 0.005234217 | ± | 0.03931674 | * | #N/A | ± | #N/A | #N/A | #N/A | ± | #N/A | #N/A | #N/A | ± | #N/A | #N/A | #N/A | ± | #N/A | #N/A | #N/A | ± | #N/A | #N/A | #N/A | ± | #N/A | #N/A | 99.61371 | †† | ††† | 0.3741828 |  | 91.74348 | 91.62534 | -3.052281 | R | C93K2. Coffer 1 | Boulle marquetry coffer on stand. BRASS MARQUETRY | Attributed to A.C. Boulle | 2 |  |  | Sotheby's Paris. Al Thani Collection, hotel Lambert | Probably mid to late 18th century, based on construction and date prediction of bronzes | 1650 | 1790 | 1720 | 70 |  |  | France | 3 | Furniture | Marquetry Sheet Brass |  |  | 1904-01-01 | ED-XRF | CHARMed PyMca | 1763 | Yannick Chastang |  | Bruker Tracer III-SD | YannickConfig1.0quant.cfg | 60 | 40 | 12 | 33 | µm | Ti | 0 | µm | 0 | µm | 0 | [12 empty] | 1700_BoulleCoffer_1_C93K2_BrassMarquetry_Front_Xrf1.csv | 0.01317954 | 0.006957535 | 0.01824049 | 0.02065149 | 0.02165497 | 1.021724 | 0.3256552 | #N/A | 0.04835118 | 0.01256867 | 0.02899823 | 0.01914862 | 0.1583994 | #N/A | 0.04793425 | 0.2738515 | 0.206116 | #N/A | 0.03931674 | #N/A | #N/A | #N/A | #N/A | #N/A | #N/A
1700_BoulleCoffer_1_C93K2_BrassMarquetry_Front_Xrf2.csv | 0.002222837 | ± | 0.01476862 | * | 0.001749555 | ± | 0.006965617 | * | 0.1739759 | ± | 0.0182785 |  | -0.005919603 | ± | 0.02066762 | * | 0.01426843 | ± | 0.0216601 | * | 66.20895 | ± | 1.020653 | 32.09611 | ± | 0.3251239 |  | #N/A | ± | #N/A | #N/A | 0.05809001 | ± | 0.04844297 |  | 0.005595865 | ± | 0.01253892 | * | 0.07601514 | ± | 0.02881954 |  | -0.005487977 | ± | 0.01912042 | * | 0.1372053 | ± | 0.1583847 |  | #N/A | ± | #N/A | #N/A | 0.01897197 | ± | 0.04794958 | * | 0.005480362 | ± | 0.272706 |  | 0.8357141 | ± | 0.2052538 |  | #N/A | ± | #N/A | #N/A | 0.0100974 | ± | 0.03943435 | * | #N/A | ± | #N/A | #N/A | #N/A | ± | #N/A | #N/A | #N/A | ± | #N/A | #N/A | #N/A | ± | #N/A | #N/A | #N/A | ± | #N/A | #N/A | #N/A | ± | #N/A | #N/A | 99.63304 | †† | ††† | 0.5071598 |  | 91.74348 | 89.24211939 | -4.106943 | R | C93K2. Coffer 1 | Boulle marquetry coffer on stand. BRASS MARQUETRY | Attributed to A.C. Boulle | 2 |  |  | Sotheby's Paris. Al Thani Collection, hotel Lambert | Probably mid to late 18th century, based on construction and date prediction of bronzes | 1650 | 1790 | 1720 | 70 |  |  | France | 3 | Furniture | Marquetry Sheet Brass |  |  | 1904-01-01 | ED-XRF | CHARMed PyMca | 1763 | Yannick Chastang |  | Bruker Tracer III-SD | YannickConfig1.0quant.cfg | 60 | 40 | 12 | 33 | µm | Ti | 0 | µm | 0 | µm | 0 | [12 empty] | 1700_BoulleCoffer_1_C93K2_BrassMarquetry_Front_Xrf2.csv | 0.01476862 | 0.006965617 | 0.0182785 | 0.02066762 | 0.0216601 | 1.020653 | 0.3251239 | #N/A | 0.04844297 | 0.01253892 | 0.02881954 | 0.01912042 | 0.1583847 | #N/A | 0.04794958 | 0.272706 | 0.2052538 | #N/A | 0.03943435 | #N/A | #N/A | #N/A | #N/A | #N/A | #N/A
1700_BoulleCoffer_1_C93K2_BrassMarquetry_Front_Xrf3.csv | -0.002675235 | ± | 0.01361813 | * | 0.004090313 | ± | 0.00702589 | * | 0.1676903 | ± | 0.01824818 |  | -0.004590143 | ± | 0.02067781 | * | 0.0159292 | ± | 0.02166418 | * | 66.1735 | ± | 1.020941 | 32.0888 | ± | 0.325081 |  | #N/A | ± | #N/A | #N/A | 0.04082767 | ± | 0.04828053 |  | 0.004434914 | ± | 0.01251327 | * | 0.0869157 | ± | 0.02904689 |  | 0.009158051 | ± | 0.01924453 | * | 0.1607075 | ± | 0.1584024 |  | #N/A | ± | #N/A | #N/A | 0.03777857 | ± | 0.04815046 | * | 0.006010693 | ± | 0.2727598 |  | 0.8375587 | ± | 0.2052943 |  | #N/A | ± | #N/A | #N/A | 0.009224758 | ± | 0.03941312 | * | #N/A | ± | #N/A | #N/A | #N/A | ± | #N/A | #N/A | #N/A | ± | #N/A | #N/A | #N/A | ± | #N/A | #N/A | #N/A | ± | #N/A | #N/A | #N/A | ± | #N/A | #N/A | 99.63536 | †† | ††† | 0.4814475 |  | 91.74348 | 89.6005092 | -3.948343 | R | C93K2. Coffer 1 | Boulle marquetry coffer on stand. BRASS MARQUETRY | Attributed to A.C. Boulle | 2 |  |  | Sotheby's Paris. Al Thani Collection, hotel Lambert | Probably mid to late 18th century, based on construction and date prediction of bronzes | 1650 | 1790 | 1720 | 70 |  |  | France | 3 | Furniture | Marquetry Sheet Brass |  |  | 1904-01-01 | ED-XRF | CHARMed PyMca | 1763 | Yannick Chastang |  | Bruker Tracer III-SD | YannickConfig1.0quant.cfg | 60 | 40 | 12 | 33 | µm | Ti | 0 | µm | 0 | µm | 0 | [12 empty] | 1700_BoulleCoffer_1_C93K2_BrassMarquetry_Front_Xrf3.csv | 0.01361813 | 0.00702589 | 0.01824818 | 0.02067781 | 0.02166418 | 1.020941 | 0.325081 | #N/A | 0.04828053 | 0.01251327 | 0.02904689 | 0.01924453 | 0.1584024 | #N/A | 0.04815046 | 0.2727598 | 0.2052943 | #N/A | 0.03941312 | #N/A | #N/A | #N/A | #N/A | #N/A | #N/A
1700_BoulleCoffer_1_C93K2_BrassMarquetry_Top_Xrf4.csv | -0.002083174 | ± | 0.01375595 | * | -0.0004380821 | ± | 0.006909489 | * | 0.1339951 | ± | 0.01809288 |  | -0.006308064 | ± | 0.02066466 | * | 0.01504501 | ± | 0.021662 | * | 70.51549 | ± | 0.9913572 | 27.81061 | ± | 0.301163 |  | #N/A | ± | #N/A | #N/A | 0.06440651 | ± | 0.0485028 |  | 0.002490121 | ± | 0.01247058 | * | 0.102782 | ± | 0.02938098 |  | 0.02065754 | ± | 0.01935653 |  | 0.02741453 | ± | 0.1583066 | * | #N/A | ± | #N/A | #N/A | 0.02278874 | ± | 0.04799018 | * | -0.005665475 | ± | 0.2766809 |  | 0.9710274 | ± | 0.2082456 |  | #N/A | ± | #N/A | #N/A | 0.008124614 | ± | 0.03938643 | * | #N/A | ± | #N/A | #N/A | #N/A | ± | #N/A | #N/A | #N/A | ± | #N/A | #N/A | #N/A | ± | #N/A | #N/A | #N/A | ± | #N/A | #N/A | #N/A | ± | #N/A | #N/A | 99.68034 | †† | ††† | 1.119861 |  | 91.74348 | 92.59001643 | -2.625376 | R | C93K2. Coffer 1 | Boulle marquetry coffer on stand. BRASS MARQUETRY | Attributed to A.C. Boulle | 2 |  |  | Sotheby's Paris. Al Thani Collection, hotel Lambert | Probably mid to late 18th century, based on construction and date prediction of bronzes | 1650 | 1790 | 1720 | 70 |  |  | France | 3 | Furniture | Marquetry Sheet Brass |  |  | 1904-01-01 | ED-XRF | CHARMed PyMca | 1763 | Yannick Chastang |  | Bruker Tracer III-SD | YannickConfig1.0quant.cfg | 60 | 40 | 12 | 33 | µm | Ti | 0 | µm | 0 | µm | 0 | [12 empty] | 1700_BoulleCoffer_1_C93K2_BrassMarquetry_Top_Xrf4.csv | 0.01375595 | 0.006909489 | 0.01809288 | 0.02066466 | 0.021662 | 0.9913572 | 0.301163 | #N/A | 0.0485028 | 0.01247058 | 0.02938098 | 0.01935653 | 0.1583066 | #N/A | 0.04799018 | 0.2766809 | 0.2082456 | #N/A | 0.03938643 | #N/A | #N/A | #N/A | #N/A | #N/A | #N/A
1700_BoulleCoffer_1_C93K2_BrassMarquetry_Top_Xrf5.csv | 0.001418904 | ± | 0.01457817 | * | -0.002458624 | ± | 0.006857823 | * | 0.1392319 | ± | 0.01811622 |  | -0.005599323 | ± | 0.02067007 | * | 0.01458177 | ± | 0.02166087 | * | 70.61336 | ± | 0.9908231 | 27.76082 | ± | 0.3008985 |  | #N/A | ± | #N/A | #N/A | 0.03185043 | ± | 0.04819667 | * | 0.000832198 | ± | 0.01243446 | * | 0.1005306 | ± | 0.02933335 |  | 0.008927948 | ± | 0.01924242 | * | 0.04790998 | ± | 0.1583206 | * | #N/A | ± | #N/A | #N/A | 0.03808948 | ± | 0.0481538 | * | -0.009794618 | ± | 0.2757894 |  | 0.9408507 | ± | 0.2075746 |  | #N/A | ± | #N/A | #N/A | -0.002039223 | ± | 0.03914405 | * | #N/A | ± | #N/A | #N/A | #N/A | ± | #N/A | #N/A | #N/A | ± | #N/A | #N/A | #N/A | ± | #N/A | #N/A | #N/A | ± | #N/A | #N/A | #N/A | ± | #N/A | #N/A | 99.67851 | †† | ††† | 0.8103586 |  | 91.74348 | 92.38912 | -2.714282 | R | C93K2. Coffer 1 | Boulle marquetry coffer on stand. BRASS MARQUETRY | Attributed to A.C. Boulle | 2 |  |  | Sotheby's Paris. Al Thani Collection, hotel Lambert | Probably mid to late 18th century, based on construction and date prediction of bronzes | 1650 | 1790 | 1720 | 70 |  |  | France | 3 | Furniture | Marquetry Sheet Brass |  |  | 1904-01-01 | ED-XRF | CHARMed PyMca | 1763 | Yannick Chastang |  | Bruker Tracer III-SD | YannickConfig1.0quant.cfg | 60 | 40 | 12 | 33 | µm | Ti | 0 | µm | 0 | µm | 0 | [12 empty] | 1700_BoulleCoffer_1_C93K2_BrassMarquetry_Top_Xrf5.csv | 0.01457817 | 0.006857823 | 0.01811622 | 0.02067007 | 0.02166087 | 0.9908231 | 0.3008985 | #N/A | 0.04819667 | 0.01243446 | 0.02933335 | 0.01924242 | 0.1583206 | #N/A | 0.0481538 | 0.2757894 | 0.2075746 | #N/A | 0.03914405 | #N/A | #N/A | #N/A | #N/A | #N/A | #N/A
1700_BoulleCoffer_2_C93K2_BrassMarquetry_Front_Xrf1.csv | -0.0008068222 | ± | 0.01405422 | * | 0.004609975 | ± | 0.007039301 | * | 0.1788106 | ± | 0.01830211 |  | -0.003973179 | ± | 0.02068256 | * | 0.01017322 | ± | 0.02165013 | * | 67.52399 | ± | 1.010506 | 30.53905 | ± | 0.3161457 |  | #N/A | ± | #N/A | #N/A | 0.03005852 | ± | 0.04817997 | * | 0.004865655 | ± | 0.01252277 | * | 0.08929842 | ± | 0.02909682 |  | 0.01377312 | ± | 0.01928794 | * | 0.03585998 | ± | 0.1583123 | * | #N/A | ± | #N/A | #N/A | 0.002992098 | ± | 0.0477806 | * | 0.005348732 | ± | 0.2832211 |  | 1.189478 | ± | 0.2131681 |  | #N/A | ± | #N/A | #N/A | 0.001230771 | ± | 0.03922122 | * | #N/A | ± | #N/A | #N/A | #N/A | ± | #N/A | #N/A | #N/A | ± | #N/A | #N/A | #N/A | ± | #N/A | #N/A | #N/A | ± | #N/A | #N/A | #N/A | ± | #N/A | #N/A | 99.62476 | †† | ††† | 0.905034 |  | 91.74348 | 93.47561584 | -2.233466 |  | C93K2. Coffer 2 (with pewter inlays) | Boulle marquetry coffer on stand. BRASS MARQUETRY | Attributed to A.C. Boulle |  |  |  | Sotheby's Paris. |  | 1550 | 1850 | 1700 | 150 |  |  | France | [5 empty] | 1904-01-01 | ED-XRF | CHARMed PyMca | 1764 | Yannick Chastang |  | Bruker Tracer III-SD | YannickConfig1.0quant.cfg | 60 | 40 | 12 | 33 | µm | Ti | 0 | µm | 0 | µm | 0 | [12 empty] | 1700_BoulleCoffer_2_C93K2_BrassMarquetry_Front_Xrf1.csv | 0.01405422 | 0.007039301 | 0.01830211 | 0.02068256 | 0.02165013 | 1.010506 | 0.3161457 | #N/A | 0.04817997 | 0.01252277 | 0.02909682 | 0.01928794 | 0.1583123 | #N/A | 0.0477806 | 0.2832211 | 0.2131681 | #N/A | 0.03922122 | #N/A | #N/A | #N/A | #N/A | #N/A | #N/A
1700_BoulleCoffer_2_C93K2_BrassMarquetry_Front_Xrf2.csv | -1.358638e-05 | ± | 0.0142404 | * | 0.006462238 | ± | 0.007087194 |  | 0.1761976 | ± | 0.01828932 |  | -0.003921999 | ± | 0.02068296 | * | 0.01124636 | ± | 0.02165273 | * | 68.05494 | ± | 1.006708 | 30.05963 | ± | 0.313444 |  | #N/A | ± | #N/A | #N/A | 0.01849306 | ± | 0.04807265 | * | -0.0007378432 | ± | 0.01240048 | * | 0.09907299 | ± | 0.02930255 |  | -0.001564521 | ± | 0.01915163 | * | 0.02433225 | ± | 0.1583045 | * | #N/A | ± | #N/A | #N/A | 0.01368375 | ± | 0.04789349 | * | -0.009857199 | ± | 0.2826993 |  | 1.172234 | ± | 0.2127754 |  | #N/A | ± | #N/A | #N/A | 0.0006468792 | ± | 0.03920738 | * | #N/A | ± | #N/A | #N/A | #N/A | ± | #N/A | #N/A | #N/A | ± | #N/A | #N/A | #N/A | ± | #N/A | #N/A | #N/A | ± | #N/A | #N/A | #N/A | ± | #N/A | #N/A | 99.62084 | †† | ††† | 1.207002 |  | 91.74348 | 93.78105 | -2.098299 |  | C93K2. Coffer 2 (with pewter inlays) | Boulle marquetry coffer on stand. BRASS MARQUETRY | Attributed to A.C. Boulle |  |  |  | Sotheby's Paris. |  | 1550 | 1850 | 1700 | 150 |  |  | France | [5 empty] | 1904-01-01 | ED-XRF | CHARMed PyMca | 1764 | Yannick Chastang |  | Bruker Tracer III-SD | YannickConfig1.0quant.cfg | 60 | 40 | 12 | 33 | µm | Ti | 0 | µm | 0 | µm | 0 | [12 empty] | 1700_BoulleCoffer_2_C93K2_BrassMarquetry_Front_Xrf2.csv | 0.0142404 | 0.007087194 | 0.01828932 | 0.02068296 | 0.02165273 | 1.006708 | 0.313444 | #N/A | 0.04807265 | 0.01240048 | 0.02930255 | 0.01915163 | 0.1583045 | #N/A | 0.04789349 | 0.2826993 | 0.2127754 | #N/A | 0.03920738 | #N/A | #N/A | #N/A | #N/A | #N/A | #N/A
1700_BoulleCoffer_2_C93K2_BrassMarquetry_Front_Xrf3.csv | 0.006161173 | ± | 0.01571074 | * | 0.007088199 | ± | 0.007103411 |  | 0.1818272 | ± | 0.01831696 |  | -0.005468972 | ± | 0.02067107 | * | 0.01042344 | ± | 0.02165073 | * | 69.34757 | ± | 0.9981824 | 28.83066 | ± | 0.3066527 |  | #N/A | ± | #N/A | #N/A | 0.008798119 | ± | 0.04798321 | * | 0.001015466 | ± | 0.01243844 | * | 0.09983197 | ± | 0.02931858 |  | 0.00488513 | ± | 0.01920618 | * | 0.03017674 | ± | 0.1583084 | * | #N/A | ± | #N/A | #N/A | 0.02968033 | ± | 0.0480637 | * | -0.009734064 | ± | 0.2806055 |  | 1.102719 | ± | 0.2111994 |  | #N/A | ± | #N/A | #N/A | 0.00168987 | ± | 0.03923211 | * | #N/A | ± | #N/A | #N/A | #N/A | ± | #N/A | #N/A | #N/A | ± | #N/A | #N/A | #N/A | ± | #N/A | #N/A | #N/A | ± | #N/A | #N/A | #N/A | ± | #N/A | #N/A | 99.64733 | †† | ††† | 1.096022 |  | 91.74348 | 93.44960728 | -2.244976 |  | C93K2. Coffer 2 (with pewter inlays) | Boulle marquetry coffer on stand. BRASS MARQUETRY | Attributed to A.C. Boulle |  |  |  | Sotheby's Paris. |  | 1550 | 1850 | 1700 | 150 |  |  | France | [5 empty] | 1904-01-01 | ED-XRF | CHARMed PyMca | 1764 | Yannick Chastang |  | Bruker Tracer III-SD | YannickConfig1.0quant.cfg | 60 | 40 | 12 | 33 | µm | Ti | 0 | µm | 0 | µm | 0 | [12 empty] | 1700_BoulleCoffer_2_C93K2_BrassMarquetry_Front_Xrf3.csv | 0.01571074 | 0.007103411 | 0.01831696 | 0.02067107 | 0.02165073 | 0.9981824 | 0.3066527 | #N/A | 0.04798321 | 0.01243844 | 0.02931858 | 0.01920618 | 0.1583084 | #N/A | 0.0480637 | 0.2806055 | 0.2111994 | #N/A | 0.03923211 | #N/A | #N/A | #N/A | #N/A | #N/A | #N/A
1700_BoulleCoffer_2_C93K2_BrassMarquetry_Side_Xrf4.csv | 0.0008272824 | ± | 0.01443843 | * | 0.009182967 | ± | 0.007157797 |  | 0.1825677 | ± | 0.01832063 |  | -0.002059581 | ± | 0.02069741 | * | 0.01103578 | ± | 0.02165222 | * | 67.38789 | ± | 1.011507 | 30.52199 | ± | 0.3160491 |  | #N/A | ± | #N/A | #N/A | 0.03820732 | ± | 0.04825601 | * | 0.001239741 | ± | 0.01244331 | * | 0.08790325 | ± | 0.02906758 |  | 0.00804919 | ± | 0.01923441 | * | 0.06593468 | ± | 0.1583331 | * | #N/A | ± | #N/A | #N/A | 0.02971597 | ± | 0.04806408 | * | -0.008909064 | ± | 0.2857249 |  | 1.271792 | ± | 0.2150526 |  | #N/A | ± | #N/A | #N/A | 0.008540936 | ± | 0.03939652 | * | #N/A | ± | #N/A | #N/A | #N/A | ± | #N/A | #N/A | #N/A | ± | #N/A | #N/A | #N/A | ± | #N/A | #N/A | #N/A | ± | #N/A | #N/A | #N/A | ± | #N/A | #N/A | 99.61391 | †† | ††† | 0.8410189 |  | 91.74348 | 93.99735626 | -2.002577 |  | C93K2. Coffer 2 (with pewter inlays) | Boulle marquetry coffer on stand. BRASS MARQUETRY | Attributed to A.C. Boulle |  |  |  | Sotheby's Paris. |  | 1550 | 1850 | 1700 | 150 |  |  | France | [5 empty] | 1904-01-01 | ED-XRF | CHARMed PyMca | 1764 | Yannick Chastang |  | Bruker Tracer III-SD | YannickConfig1.0quant.cfg | 60 | 40 | 12 | 33 | µm | Ti | 0 | µm | 0 | µm | 0 | [12 empty] | 1700_BoulleCoffer_2_C93K2_BrassMarquetry_Side_Xrf4.csv | 0.01443843 | 0.007157797 | 0.01832063 | 0.02069741 | 0.02165222 | 1.011507 | 0.3160491 | #N/A | 0.04825601 | 0.01244331 | 0.02906758 | 0.01923441 | 0.1583331 | #N/A | 0.04806408 | 0.2857249 | 0.2150526 | #N/A | 0.03939652 | #N/A | #N/A | #N/A | #N/A | #N/A | #N/A
1700_BoulleCoffer_2_C93K2_BrassMarquetry_Side_Xrf5.csv | -0.00147303 | ± | 0.01389834 | * | 0.006872277 | ± | 0.007097815 |  | 0.1828717 | ± | 0.01832213 |  | -0.006496842 | ± | 0.02066323 | * | 0.009842781 | ± | 0.02164933 | * | 67.5233 | ± | 1.010511 | 30.4831 | ± | 0.3158289 |  | #N/A | ± | #N/A | #N/A | 0.0137917 | ± | 0.04802922 | * | 0.001997324 | ± | 0.01245982 | * | 0.09011452 | ± | 0.02911395 |  | 0.003180669 | ± | 0.01919137 | * | 0.0275178 | ± | 0.1583066 | * | #N/A | ± | #N/A | #N/A | 0.01694395 | ± | 0.04792805 | * | -0.009518807 | ± | 0.2853616 |  | 1.259893 | ± | 0.2147792 |  | #N/A | ± | #N/A | #N/A | 0.004497329 | ± | 0.03929907 | * | #N/A | ± | #N/A | #N/A | #N/A | ± | #N/A | #N/A | #N/A | ± | #N/A | #N/A | #N/A | ± | #N/A | #N/A | #N/A | ± | #N/A | #N/A | #N/A | ± | #N/A | #N/A | 99.60644 | †† | ††† | #VALUE! |  | 91.74348 | 91.73732224 | -3.002725 |  | C93K2. Coffer 2 (with pewter inlays) | Boulle marquetry coffer on stand. BRASS MARQUETRY | Attributed to A.C. Boulle |  |  |  | Sotheby's Paris. |  | 1550 | 1850 | 1700 | 150 |  |  | France | [5 empty] | 1904-01-01 | ED-XRF | CHARMed PyMca | 1764 | Yannick Chastang |  | Bruker Tracer III-SD | YannickConfig1.0quant.cfg | 60 | 40 | 12 | 33 | µm | Ti | 0 | µm | 0 | µm | 0 | [12 empty] | 1700_BoulleCoffer_2_C93K2_BrassMarquetry_Side_Xrf5.csv | 0.01389834 | 0.007097815 | 0.01832213 | 0.02066323 | 0.02164933 | 1.010511 | 0.3158289 | #N/A | 0.04802922 | 0.01245982 | 0.02911395 | 0.01919137 | 0.1583066 | #N/A | 0.04792805 | 0.2853616 | 0.2147792 | #N/A | 0.03929907 | #N/A | #N/A | #N/A | #N/A | #N/A | #N/A
1700_French_Boulle_BoughtonHouse_Coffer2_Base_drawerfront_Xrf5_front.csv | -0.004047052 | ± | 0.01330013 | * | 0.002129865 | ± | 0.006975394 | * | 0.1582882 | ± | 0.01820362 |  | -0.007502905 | ± | 0.0206556 | * | 0.009251381 | ± | 0.0216479 | * | 65.2885 | ± | 1.028384 | 33.07826 | ± | 0.3309469 |  | #N/A | ± | #N/A | #N/A | -0.005419833 | ± | 0.04785294 | * | 0.001064603 | ± | 0.01243951 | * | 0.09026926 | ± | 0.02911719 |  | 0.006496568 | ± | 0.01922043 | * | 0.07530427 | ± | 0.1583397 | * | #N/A | ± | #N/A | #N/A | 0.02830574 | ± | 0.04804901 | * | -0.0003284374 | ± | 0.2744041 |  | 0.8937648 | ± | 0.206532 |  | #N/A | ± | #N/A | #N/A | -0.005337971 | ± | 0.03906699 | * | #N/A | ± | #N/A | #N/A | #N/A | ± | #N/A | #N/A | #N/A | ± | #N/A | #N/A | #N/A | ± | #N/A | #N/A | #N/A | ± | #N/A | #N/A | #N/A | ± | #N/A | #N/A | 99.609 | †† |  | 0.8788182 |  | 91.74348 | 98.02408 | -0.2206048 | R | 0 | Pair of coffers on stand (second coffer), stand. BRASS MARQUETRY, front and glue side | Boulle | 3 |  |  | Duke of Buccleuch, Boughton House |  | 1690 | 1710 | 1700 | 10 |  | 3 | France | 3 | Furniture | Marquetry Sheet Brass |  |  | 1904-01-01 | ED-XRF | CHARMed PyMca | 56 | Yannick Chastang |  | Bruker Tracer III-SD | YannickConfig1.0quant.cfg | 60 | 40 | 12 | 33 | µm | Ti | 0 | µm | 0 | µm | 0 | [12 empty] | 1700_French_Boulle_BoughtonHouse_Coffer2_Base_drawerfront_Xrf5_front.csv | 0.01330013 | 0.006975394 | 0.01820362 | 0.0206556 | 0.0216479 | 1.028384 | 0.3309469 | #N/A | 0.04785294 | 0.01243951 | 0.02911719 | 0.01922043 | 0.1583397 | #N/A | 0.04804901 | 0.2744041 | 0.206532 | #N/A | 0.03906699 | #N/A | #N/A | #N/A | #N/A | #N/A | #N/A
1700_French_Boulle_BoughtonHouse_Coffer2_Base_Xrf1_front.csv | -0.0007243053 | ± | 0.01407356 | * | 0.004619878 | ± | 0.007039557 | * | 0.1325588 | ± | 0.01808653 |  | -0.006766701 | ± | 0.02066118 | * | 0.009005977 | ± | 0.02164731 | * | 65.06152 | ± | 1.03037 | 33.1734 | ± | 0.3315175 |  | #N/A | ± | #N/A | #N/A | 0.02621607 | ± | 0.04814424 | * | 0.001038207 | ± | 0.01243893 | * | 0.09336521 | ± | 0.02918224 |  | 0.0007278095 | ± | 0.01917056 | * | 0.08145257 | ± | 0.1583441 | * | #N/A | ± | #N/A | #N/A | 0.02139592 | ± | 0.04797535 | * | -0.008760144 | ± | 0.2776696 |  | 1.004377 | ± | 0.2089897 |  | #N/A | ± | #N/A | #N/A | 0.003311497 | ± | 0.03927072 | * | #N/A | ± | #N/A | #N/A | #N/A | ± | #N/A | #N/A | #N/A | ± | #N/A | #N/A | #N/A | ± | #N/A | #N/A | #N/A | ± | #N/A | #N/A | #N/A | ± | #N/A | #N/A | 99.59674 | †† |  | 1.911516 |  | 91.74348 | 96.57162471 | -0.8633692 | R | 0 | Pair of coffers on stand (second coffer), stand. BRASS MARQUETRY, front and glue side | Boulle | 3 |  |  | Duke of Buccleuch, Boughton House |  | 1690 | 1710 | 1700 | 10 |  | 3 | France | 3 | Furniture | Marquetry Sheet Brass |  |  | 1904-01-01 | ED-XRF | CHARMed PyMca | 56 | Yannick Chastang |  | Bruker Tracer III-SD | YannickConfig1.0quant.cfg | 60 | 40 | 12 | 33 | µm | Ti | 0 | µm | 0 | µm | 0 | [12 empty] | 1700_French_Boulle_BoughtonHouse_Coffer2_Base_Xrf1_front.csv | 0.01407356 | 0.007039557 | 0.01808653 | 0.02066118 | 0.02164731 | 1.03037 | 0.3315175 | #N/A | 0.04814424 | 0.01243893 | 0.02918224 | 0.01917056 | 0.1583441 | #N/A | 0.04797535 | 0.2776696 | 0.2089897 | #N/A | 0.03927072 | #N/A | #N/A | #N/A | #N/A | #N/A | #N/A
1700_French_Boulle_BoughtonHouse_Coffer2_Base_Xrf1_glueside.csv | 0.0005094832 | ± | 0.0143635 | * | 0.002093584 | ± | 0.006974461 | * | 0.114435 | ± | 0.01800831 |  | -0.006422239 | ± | 0.02066379 | * | 0.009583848 | ± | 0.0216487 | * | 65.82809 | ± | 1.023789 | 32.70145 | ± | 0.3286982 |  | #N/A | ± | #N/A | #N/A | 0.0284109 | ± | 0.04816464 | * | 0.002278367 | ± | 0.01246595 | * | 0.09716497 | ± | 0.02926228 |  | 0.0059807 | ± | 0.01921584 | * | 0.0744 | ± | 0.1583391 | * | #N/A | ± | #N/A | #N/A | 0.02303863 | ± | 0.04799284 | * | -0.009394267 | ± | 0.2703371 |  | 0.7541136 | ± | 0.2034709 |  | #N/A | ± | #N/A | #N/A | -0.002042241 | ± | 0.03914398 | * | #N/A | ± | #N/A | #N/A | #N/A | ± | #N/A | #N/A | #N/A | ± | #N/A | #N/A | #N/A | ± | #N/A | #N/A | #N/A | ± | #N/A | #N/A | #N/A | ± | #N/A | #N/A | 99.62369 | †† |  | 0.5420527 |  | 91.74348 | 99.19169266 | 0.2961067 | R | 0 | Pair of coffers on stand (second coffer), stand. BRASS MARQUETRY, front and glue side | Boulle | 3 |  |  | Duke of Buccleuch, Boughton House |  | 1690 | 1710 | 1700 | 10 |  | 3 | France | 3 | Furniture | Marquetry Sheet Brass |  | P | 1904-01-01 | ED-XRF | CHARMed PyMca | 56 | Yannick Chastang |  | Bruker Tracer III-SD | YannickConfig1.0quant.cfg | 60 | 40 | 12 | 33 | µm | Ti | 0 | µm | 0 | µm | 0 | [12 empty] | 1700_French_Boulle_BoughtonHouse_Coffer2_Base_Xrf1_glueside.csv | 0.0143635 | 0.006974461 | 0.01800831 | 0.02066379 | 0.0216487 | 1.023789 | 0.3286982 | #N/A | 0.04816464 | 0.01246595 | 0.02926228 | 0.01921584 | 0.1583391 | #N/A | 0.04799284 | 0.2703371 | 0.2034709 | #N/A | 0.03914398 | #N/A | #N/A | #N/A | #N/A | #N/A | #N/A
1700_French_Boulle_BoughtonHouse_Coffer2_Base_Xrf2_front.csv | 0.0009762254 | ± | 0.01447358 | * | 0.004448117 | ± | 0.007035123 | * | 0.1379558 | ± | 0.0181105 |  | -0.008381064 | ± | 0.02064898 | * | 0.01052278 | ± | 0.02165098 | * | 65.45627 | ± | 1.026936 | 32.89929 | ± | 0.3298766 |  | #N/A | ± | #N/A | #N/A | -0.002192996 | ± | 0.04788241 | * | -0.001045639 | ± | 0.01239384 | * | 0.09021729 | ± | 0.0291161 |  | 0.009790867 | ± | 0.01925036 | * | 0.06386872 | ± | 0.1583317 | * | #N/A | ± | #N/A | #N/A | -0.003414839 | ± | 0.04771328 | * | -0.009754795 | ± | 0.2761128 |  | 0.9518079 | ± | 0.207818 |  | #N/A | ± | #N/A | #N/A | -0.003175025 | ± | 0.03911743 | * | #N/A | ± | #N/A | #N/A | #N/A | ± | #N/A | #N/A | #N/A | ± | #N/A | #N/A | #N/A | ± | #N/A | #N/A | #N/A | ± | #N/A | #N/A | #N/A | ± | #N/A | #N/A | 99.59719 | †† |  | 1.8474 |  | 91.74348 | 98.14201 | -0.168418 | R | 0 | Pair of coffers on stand (second coffer), stand. BRASS MARQUETRY, front and glue side | Boulle | 3 |  |  | Duke of Buccleuch, Boughton House |  | 1690 | 1710 | 1700 | 10 |  | 3 | France | 3 | Furniture | Marquetry Sheet Brass |  |  | 1904-01-01 | ED-XRF | CHARMed PyMca | 56 | Yannick Chastang |  | Bruker Tracer III-SD | YannickConfig1.0quant.cfg | 60 | 40 | 12 | 33 | µm | Ti | 0 | µm | 0 | µm | 0 | [12 empty] | 1700_French_Boulle_BoughtonHouse_Coffer2_Base_Xrf2_front.csv | 0.01447358 | 0.007035123 | 0.0181105 | 0.02064898 | 0.02165098 | 1.026936 | 0.3298766 | #N/A | 0.04788241 | 0.01239384 | 0.0291161 | 0.01925036 | 0.1583317 | #N/A | 0.04771328 | 0.2761128 | 0.207818 | #N/A | 0.03911743 | #N/A | #N/A | #N/A | #N/A | #N/A | #N/A
1700_French_Boulle_BoughtonHouse_Coffer2_Base_Xrf2_glueside.csv | -1.105373e-05 | ± | 0.01424099 | * | 0.00239584 | ± | 0.006982236 | * | 0.1160056 | ± | 0.01801495 |  | -0.005847958 | ± | 0.02066817 | * | 0.009318403 | ± | 0.02164806 | * | 65.82353 | ± | 1.023827 | 32.78934 | ± | 0.3292211 |  | #N/A | ± | #N/A | #N/A | 0.0211362 | ± | 0.04809712 | * | 0.001706914 | ± | 0.01245348 | * | 0.09891418 | ± | 0.02929919 |  | 0.004715933 | ± | 0.01920469 | * | 0.07102667 | ± | 0.1583367 | * | #N/A | ± | #N/A | #N/A | 0.02451681 | ± | 0.04800858 | * | 0.006980522 | ± | 0.2681223 |  | 0.6771531 | ± | 0.2018039 |  | #N/A | ± | #N/A | #N/A | 0.004016004 | ± | 0.03928755 | * | #N/A | ± | #N/A | #N/A | #N/A | ± | #N/A | #N/A | #N/A | ± | #N/A | #N/A | #N/A | ± | #N/A | #N/A | #N/A | ± | #N/A | #N/A | #N/A | ± | #N/A | #N/A | 99.6449 | †† |  | 0.6807495 |  | 91.74348 | 98.75497644 | 0.1028438 | R | 0 | Pair of coffers on stand (second coffer), stand. BRASS MARQUETRY, front and glue side | Boulle | 3 |  |  | Duke of Buccleuch, Boughton House |  | 1690 | 1710 | 1700 | 10 |  | 3 | France | 3 | Furniture | Marquetry Sheet Brass |  | P | 1904-01-01 | ED-XRF | CHARMed PyMca | 56 | Yannick Chastang |  | Bruker Tracer III-SD | YannickConfig1.0quant.cfg | 60 | 40 | 12 | 33 | µm | Ti | 0 | µm | 0 | µm | 0 | [12 empty] | 1700_French_Boulle_BoughtonHouse_Coffer2_Base_Xrf2_glueside.csv | 0.01424099 | 0.006982236 | 0.01801495 | 0.02066817 | 0.02164806 | 1.023827 | 0.3292211 | #N/A | 0.04809712 | 0.01245348 | 0.02929919 | 0.01920469 | 0.1583367 | #N/A | 0.04800858 | 0.2681223 | 0.2018039 | #N/A | 0.03928755 | #N/A | #N/A | #N/A | #N/A | #N/A | #N/A
1700_French_Boulle_BoughtonHouse_Coffer2_Base_Xrf3_front.csv | -0.00283862 | ± | 0.01358016 | * | 0.007271144 | ± | 0.007108154 |  | 0.1315514 | ± | 0.01808209 |  | -0.008017331 | ± | 0.02065171 | * | 0.006595765 | ± | 0.02164152 | * | 65.31804 | ± | 1.028128 | 32.99713 | ± | 0.3304612 |  | #N/A | ± | #N/A | #N/A | 0.0146996 | ± | 0.0480376 | * | -0.001364341 | ± | 0.01238698 | * | 0.09120773 | ± | 0.0291369 |  | 0.005114697 | ± | 0.01920819 | * | 0.06533746 | ± | 0.1583327 | * | #N/A | ± | #N/A | #N/A | 0.01198377 | ± | 0.04787549 | * | -0.009786528 | ± | 0.2767447 |  | 0.9731812 | ± | 0.2082936 |  | #N/A | ± | #N/A | #N/A | -0.002302727 | ± | 0.03913787 | * | #N/A | ± | #N/A | #N/A | #N/A | ± | #N/A | #N/A | #N/A | ± | #N/A | #N/A | #N/A | ± | #N/A | #N/A | #N/A | ± | #N/A | #N/A | #N/A | ± | #N/A | #N/A | 99.59781 | †† |  | 1.824069 |  | 91.74348 | 97.96242 | -0.2478909 | R | 0 | Pair of coffers on stand (second coffer), stand. BRASS MARQUETRY, front and glue side | Boulle | 3 |  |  | Duke of Buccleuch, Boughton House |  | 1690 | 1710 | 1700 | 10 |  | 3 | France | 3 | Furniture | Marquetry Sheet Brass |  |  | 1904-01-01 | ED-XRF | CHARMed PyMca | 56 | Yannick Chastang |  | Bruker Tracer III-SD | YannickConfig1.0quant.cfg | 60 | 40 | 12 | 33 | µm | Ti | 0 | µm | 0 | µm | 0 | [12 empty] | 1700_French_Boulle_BoughtonHouse_Coffer2_Base_Xrf3_front.csv | 0.01358016 | 0.007108154 | 0.01808209 | 0.02065171 | 0.02164152 | 1.028128 | 0.3304612 | #N/A | 0.0480376 | 0.01238698 | 0.0291369 | 0.01920819 | 0.1583327 | #N/A | 0.04787549 | 0.2767447 | 0.2082936 | #N/A | 0.03913787 | #N/A | #N/A | #N/A | #N/A | #N/A | #N/A
1700_French_Boulle_BoughtonHouse_Coffer2_Base_Xrf3_glueside.csv | 0.001290213 | ± | 0.01454774 | * | -0.0008784982 | ± | 0.006898213 | * | 0.1164834 | ± | 0.01801698 |  | -0.007944293 | ± | 0.02065227 | * | 0.009466672 | ± | 0.02164842 | * | 66.74779 | ± | 1.016367 | 31.89756 | ± | 0.3239617 |  | #N/A | ± | #N/A | #N/A | 0.01728313 | ± | 0.04806146 | * | -0.001096533 | ± | 0.01239275 | * | 0.1062367 | ± | 0.02945423 |  | 0.004779094 | ± | 0.01920525 | * | 0.08656958 | ± | 0.1583477 | * | #N/A | ± | #N/A | #N/A | 0.02057462 | ± | 0.04796662 | * | -0.009460881 | ± | 0.2675785 |  | 0.6581572 | ± | 0.2013946 |  | #N/A | ± | #N/A | #N/A | -0.003541051 | ± | 0.03910887 | * | #N/A | ± | #N/A | #N/A | #N/A | ± | #N/A | #N/A | #N/A | ± | #N/A | #N/A | #N/A | ± | #N/A | #N/A | #N/A | ± | #N/A | #N/A | #N/A | ± | #N/A | #N/A | 99.64327 | †† |  | 0.4499932 |  | 91.74348 | 99.45820225 | 0.414047 | R | 0 | Pair of coffers on stand (second coffer), stand. BRASS MARQUETRY, front and glue side | Boulle | 3 |  |  | Duke of Buccleuch, Boughton House |  | 1690 | 1710 | 1700 | 10 |  | 3 | France | 3 | Furniture | Marquetry Sheet Brass |  | P | 1904-01-01 | ED-XRF | CHARMed PyMca | 56 | Yannick Chastang |  | Bruker Tracer III-SD | YannickConfig1.0quant.cfg | 60 | 40 | 12 | 33 | µm | Ti | 0 | µm | 0 | µm | 0 | [12 empty] | 1700_French_Boulle_BoughtonHouse_Coffer2_Base_Xrf3_glueside.csv | 0.01454774 | 0.006898213 | 0.01801698 | 0.02065227 | 0.02164842 | 1.016367 | 0.3239617 | #N/A | 0.04806146 | 0.01239275 | 0.02945423 | 0.01920525 | 0.1583477 | #N/A | 0.04796662 | 0.2675785 | 0.2013946 | #N/A | 0.03910887 | #N/A | #N/A | #N/A | #N/A | #N/A | #N/A
1700_French_Boulle_BoughtonHouse_Coffer2_Base_Xrf4_front.csv | -0.00247382 | ± | 0.01366498 | * | 0.003763836 | ± | 0.00701747 | * | 0.1422868 | ± | 0.01812997 |  | -0.005678905 | ± | 0.02066946 | * | 0.01044979 | ± | 0.0216508 | * | 65.19002 | ± | 1.029242 | 33.06185 | ± | 0.3308486 |  | #N/A | ± | #N/A | #N/A | 0.0392381 | ± | 0.04826565 | * | 0.002957739 | ± | 0.01248081 | * | 0.0892427 | ± | 0.02909566 |  | 0.006407093 | ± | 0.01921964 | * | 0.07222037 | ± | 0.1583375 | * | #N/A | ± | #N/A | #N/A | 0.01096946 | ± | 0.04786476 | * | -0.009897078 | ± | 0.2769658 |  | 0.980649 | ± | 0.20846 |  | #N/A | ± | #N/A | #N/A | 0.005219803 | ± | 0.0393164 | * | #N/A | ± | #N/A | #N/A | #N/A | ± | #N/A | #N/A | #N/A | ± | #N/A | #N/A | #N/A | ± | #N/A | #N/A | #N/A | ± | #N/A | #N/A | #N/A | ± | #N/A | #N/A | 99.59723 | †† |  | 2.448863 |  | 91.74348 | 97.86348578 | -0.2916734 | R | 0 | Pair of coffers on stand (second coffer), stand. BRASS MARQUETRY, front and glue side | Boulle | 3 |  |  | Duke of Buccleuch, Boughton House |  | 1690 | 1710 | 1700 | 10 |  | 3 | France | 3 | Furniture | Marquetry Sheet Brass |  |  | 1904-01-01 | ED-XRF | CHARMed PyMca | 56 | Yannick Chastang |  | Bruker Tracer III-SD | YannickConfig1.0quant.cfg | 60 | 40 | 12 | 33 | µm | Ti | 0 | µm | 0 | µm | 0 | [12 empty] | 1700_French_Boulle_BoughtonHouse_Coffer2_Base_Xrf4_front.csv | 0.01366498 | 0.00701747 | 0.01812997 | 0.02066946 | 0.0216508 | 1.029242 | 0.3308486 | #N/A | 0.04826565 | 0.01248081 | 0.02909566 | 0.01921964 | 0.1583375 | #N/A | 0.04786476 | 0.2769658 | 0.20846 | #N/A | 0.0393164 | #N/A | #N/A | #N/A | #N/A | #N/A | #N/A
1700_French_Boulle_BoughtonHouse_Coffer2_Base_Xrf4_glueside.csv | -0.005734425 | ± | 0.01291151 | * | 0.000575917 | ± | 0.006935481 | * | 0.1157366 | ± | 0.01801381 |  | -0.004700644 | ± | 0.02067696 | * | 0.01047607 | ± | 0.02165086 | * | 66.84079 | ± | 1.015646 | 31.83377 | ± | 0.3235894 |  | #N/A | ± | #N/A | #N/A | 0.01186985 | ± | 0.0480115 | * | 0.0001482232 | ± | 0.01241963 | * | 0.09160271 | ± | 0.02914519 |  | 7.990179e-05 | ± | 0.01916516 | * | 0.0872348 | ± | 0.1583482 | * | #N/A | ± | #N/A | #N/A | 0.03208124 | ± | 0.04808938 | * | -0.00962031 | ± | 0.2671619 |  | 0.6435785 | ± | 0.2010811 |  | #N/A | ± | #N/A | #N/A | -0.006016178 | ± | 0.03905124 | * | #N/A | ± | #N/A | #N/A | #N/A | ± | #N/A | #N/A | #N/A | ± | #N/A | #N/A | #N/A | ± | #N/A | #N/A | #N/A | ± | #N/A | #N/A | #N/A | ± | #N/A | #N/A | 99.64187 | †† |  | 0.6173923 |  | 91.74348 | 97.90230903 | -0.2744927 | R | 0 | Pair of coffers on stand (second coffer), stand. BRASS MARQUETRY, front and glue side | Boulle | 3 |  |  | Duke of Buccleuch, Boughton House |  | 1690 | 1710 | 1700 | 10 |  | 3 | France | 3 | Furniture | Marquetry Sheet Brass |  | P | 1904-01-01 | ED-XRF | CHARMed PyMca | 56 | Yannick Chastang |  | Bruker Tracer III-SD | YannickConfig1.0quant.cfg | 60 | 40 | 12 | 33 | µm | Ti | 0 | µm | 0 | µm | 0 | [12 empty] | 1700_French_Boulle_BoughtonHouse_Coffer2_Base_Xrf4_glueside.csv | 0.01291151 | 0.006935481 | 0.01801381 | 0.02067696 | 0.02165086 | 1.015646 | 0.3235894 | #N/A | 0.0480115 | 0.01241963 | 0.02914519 | 0.01916516 | 0.1583482 | #N/A | 0.04808938 | 0.2671619 | 0.2010811 | #N/A | 0.03905124 | #N/A | #N/A | #N/A | #N/A | #N/A | #N/A
1700_French_Boulle_BoughtonHouse_Coffer2_Base_Xrf6_front.csv | -0.003097966 | ± | 0.01351994 | * | 0.007186098 | ± | 0.007105949 |  | 0.1433315 | ± | 0.01813469 |  | -0.008140878 | ± | 0.02065078 | * | 0.009020626 | ± | 0.02164735 | * | 65.34296 | ± | 1.027912 | 32.97817 | ± | 0.3303478 |  | #N/A | ± | #N/A | #N/A | 0.007825668 | ± | 0.04797427 | * | -0.00134702 | ± | 0.01238735 | * | 0.09299906 | ± | 0.02917454 |  | 0.00747017 | ± | 0.01922917 | * | 0.07624787 | ± | 0.1583404 | * | #N/A | ± | #N/A | #N/A | 0.009305486 | ± | 0.04784717 | * | -0.009478768 | ± | 0.2759452 |  | 0.9461316 | ± | 0.2076919 |  | #N/A | ± | #N/A | #N/A | 0.0002756953 | ± | 0.0391986 | * | #N/A | ± | #N/A | #N/A | #N/A | ± | #N/A | #N/A | #N/A | ± | #N/A | #N/A | #N/A | ± | #N/A | #N/A | #N/A | ± | #N/A | #N/A | #N/A | ± | #N/A | #N/A | 99.59886 | †† |  | 1.899222 |  | 91.74348 | 97.44829 | -0.4754133 | R | 0 | Pair of coffers on stand (second coffer), stand. BRASS MARQUETRY, front and glue side | Boulle | 3 |  |  | Duke of Buccleuch, Boughton House |  | 1690 | 1710 | 1700 | 10 |  | 3 | France | 3 | Furniture | Marquetry Sheet Brass |  |  | 1904-01-01 | ED-XRF | CHARMed PyMca | 56 | Yannick Chastang |  | Bruker Tracer III-SD | YannickConfig1.0quant.cfg | 60 | 40 | 12 | 33 | µm | Ti | 0 | µm | 0 | µm | 0 | [12 empty] | 1700_French_Boulle_BoughtonHouse_Coffer2_Base_Xrf6_front.csv | 0.01351994 | 0.007105949 | 0.01813469 | 0.02065078 | 0.02164735 | 1.027912 | 0.3303478 | #N/A | 0.04797427 | 0.01238735 | 0.02917454 | 0.01922917 | 0.1583404 | #N/A | 0.04784717 | 0.2759452 | 0.2076919 | #N/A | 0.0391986 | #N/A | #N/A | #N/A | #N/A | #N/A | #N/A
1700_French_Boulle_BoughtonHouse_Coffer2_Base_Xrf6_Glueside.csv | 0.00442171 | ± | 0.01529275 | * | 0.006141573 | ± | 0.007078893 |  | 0.1241887 | ± | 0.01804997 |  | -0.006121079 | ± | 0.02066609 | * | 0.01027853 | ± | 0.02165038 | * | 65.99825 | ± | 1.022377 | 32.56266 | ± | 0.3278745 |  | #N/A | ± | #N/A | #N/A | 0.02879734 | ± | 0.04816824 | * | 0.0006199751 | ± | 0.01242985 | * | 0.09562717 | ± | 0.02922986 |  | 0.007233786 | ± | 0.01922704 | * | 0.06810918 | ± | 0.1583346 | * | #N/A | ± | #N/A | #N/A | 0.02258943 | ± | 0.04798806 | * | -0.006137658 | ± | 0.2693074 |  | 0.7184144 | ± | 0.2026958 |  | #N/A | ± | #N/A | #N/A | -0.006234357 | ± | 0.03904618 | * | #N/A | ± | #N/A | #N/A | #N/A | ± | #N/A | #N/A | #N/A | ± | #N/A | #N/A | #N/A | ± | #N/A | #N/A | #N/A | ± | #N/A | #N/A | #N/A | ± | #N/A | #N/A | 99.62883 | †† |  | 0.7891359 |  | 91.74348 | 97.83435662 | -0.3045641 | R | 0 | Pair of coffers on stand (second coffer), stand. BRASS MARQUETRY, front and glue side | Boulle | 3 |  |  | Duke of Buccleuch, Boughton House |  | 1690 | 1710 | 1700 | 10 |  | 3 | France | 3 | Furniture | Marquetry Sheet Brass |  | P | 1904-01-01 | ED-XRF | CHARMed PyMca | 56 | Yannick Chastang |  | Bruker Tracer III-SD | YannickConfig1.0quant.cfg | 60 | 40 | 12 | 33 | µm | Ti | 0 | µm | 0 | µm | 0 | [12 empty] | 1700_French_Boulle_BoughtonHouse_Coffer2_Base_Xrf6_Glueside.csv | 0.01529275 | 0.007078893 | 0.01804997 | 0.02066609 | 0.02165038 | 1.022377 | 0.3278745 | #N/A | 0.04816824 | 0.01242985 | 0.02922986 | 0.01922704 | 0.1583346 | #N/A | 0.04798806 | 0.2693074 | 0.2026958 | #N/A | 0.03904618 | #N/A | #N/A | #N/A | #N/A | #N/A | #N/A
1700_French_Boulle_BoughtonHouse_Coffer2_Base_Xrf7_front.csv | 0.003125665 | ± | 0.01498325 | * | 0.003363639 | ± | 0.007007154 | * | 0.1340344 | ± | 0.01809305 |  | -0.006040131 | ± | 0.0206667 | * | 0.007949845 | ± | 0.02164477 | * | 65.25811 | ± | 1.028648 | 33.03983 | ± | 0.3307167 |  | #N/A | ± | #N/A | #N/A | 0.003384286 | ± | 0.04793348 | * | 0.002053114 | ± | 0.01246103 | * | 0.1001363 | ± | 0.02932501 |  | 0.002493448 | ± | 0.01918548 | * | 0.0752576 | ± | 0.1583397 | * | #N/A | ± | #N/A | #N/A | 0.02739123 | ± | 0.04803924 | * | -0.006480213 | ± | 0.2762942 |  | 0.9579507 | ± | 0.2079546 |  | #N/A | ± | #N/A | #N/A | 0.003923622 | ± | 0.03928534 | * | #N/A | ± | #N/A | #N/A | #N/A | ± | #N/A | #N/A | #N/A | ± | #N/A | #N/A | #N/A | ± | #N/A | #N/A | #N/A | ± | #N/A | #N/A | #N/A | ± | #N/A | #N/A | 99.60648 | †† |  | 1.450271 |  | 91.74348 | 98.274681 | -0.1097045 | R | 0 | Pair of coffers on stand (second coffer), stand. BRASS MARQUETRY, front and glue side | Boulle | 3 |  |  | Duke of Buccleuch, Boughton House |  | 1690 | 1710 | 1700 | 10 |  | 3 | France | 3 | Furniture | Marquetry Sheet Brass |  |  | 1904-01-01 | ED-XRF | CHARMed PyMca | 56 | Yannick Chastang |  | Bruker Tracer III-SD | YannickConfig1.0quant.cfg | 60 | 40 | 12 | 33 | µm | Ti | 0 | µm | 0 | µm | 0 | [12 empty] | 1700_French_Boulle_BoughtonHouse_Coffer2_Base_Xrf7_front.csv | 0.01498325 | 0.007007154 | 0.01809305 | 0.0206667 | 0.02164477 | 1.028648 | 0.3307167 | #N/A | 0.04793348 | 0.01246103 | 0.02932501 | 0.01918548 | 0.1583397 | #N/A | 0.04803924 | 0.2762942 | 0.2079546 | #N/A | 0.03928534 | #N/A | #N/A | #N/A | #N/A | #N/A | #N/A
1700_French_Boulle_BoughtonHouse_Coffer2_Base_Xrf7_Glueside.csv | 0.002829842 | ± | 0.01491283 | * | 0.003706057 | ± | 0.00701598 | * | 0.1202868 | ± | 0.01803318 |  | -0.005815073 | ± | 0.02066842 | * | 0.0119069 | ± | 0.02165433 | * | 65.83951 | ± | 1.023694 | 32.75907 | ± | 0.3290409 |  | #N/A | ± | #N/A | #N/A | 0.01344638 | ± | 0.04802603 | * | 0.002137261 | ± | 0.01246287 | * | 0.0862688 | ± | 0.02903335 |  | -0.003275758 | ± | 0.01913784 | * | 0.07757815 | ± | 0.1583413 | * | #N/A | ± | #N/A | #N/A | 0.02800731 | ± | 0.04804582 | * | -0.005131181 | ± | 0.2686907 |  | 0.6969697 | ± | 0.2022318 |  | #N/A | ± | #N/A | #N/A | 0.005127722 | ± | 0.03931419 | * | #N/A | ± | #N/A | #N/A | #N/A | ± | #N/A | #N/A | #N/A | ± | #N/A | #N/A | #N/A | ± | #N/A | #N/A | #N/A | ± | #N/A | #N/A | #N/A | ± | #N/A | #N/A | 99.63262 | †† |  | 0.8786761 |  | 91.74348 | 99.2794653 | 0.3349493 | R | 0 | Pair of coffers on stand (second coffer), stand. BRASS MARQUETRY, front and glue side | Boulle | 3 |  |  | Duke of Buccleuch, Boughton House |  | 1690 | 1710 | 1700 | 10 |  | 3 | France | 3 | Furniture | Marquetry Sheet Brass |  | P | 1904-01-01 | ED-XRF | CHARMed PyMca | 56 | Yannick Chastang |  | Bruker Tracer III-SD | YannickConfig1.0quant.cfg | 60 | 40 | 12 | 33 | µm | Ti | 0 | µm | 0 | µm | 0 | [12 empty] | 1700_French_Boulle_BoughtonHouse_Coffer2_Base_Xrf7_Glueside.csv | 0.01491283 | 0.00701598 | 0.01803318 | 0.02066842 | 0.02165433 | 1.023694 | 0.3290409 | #N/A | 0.04802603 | 0.01246287 | 0.02903335 | 0.01913784 | 0.1583413 | #N/A | 0.04804582 | 0.2686907 | 0.2022318 | #N/A | 0.03931419 | #N/A | #N/A | #N/A | #N/A | #N/A | #N/A
1700_French_Boulle_BoughtonHouse_Coffer2_Base_Xrf8_front.csv | 0.0005075017 | ± | 0.01436303 | * | 0.002212506 | ± | 0.00697752 | * | 0.3034371 | ± | 0.01899718 |  | -0.004225516 | ± | 0.02068062 | * | 0.01292247 | ± | 0.02165681 | * | 62.12576 | ± | 1.058893 | 35.9158 | ± | 0.3484652 |  | #N/A | ± | #N/A | #N/A | 0.01698704 | ± | 0.04805872 | * | 0.001603227 | ± | 0.01245123 | * | 0.07453167 | ± | 0.02878874 |  | -0.0009021139 | ± | 0.01915705 | * | 0.05705693 | ± | 0.1583269 | * | #N/A | ± | #N/A | #N/A | 0.02069482 | ± | 0.0479679 | * | -0.009678361 | ± | 0.2780021 |  | 1.015569 | ± | 0.20924 |  | #N/A | ± | #N/A | #N/A | 0.0006425169 | ± | 0.03920728 | * | #N/A | ± | #N/A | #N/A | #N/A | ± | #N/A | #N/A | #N/A | ± | #N/A | #N/A | #N/A | ± | #N/A | #N/A | #N/A | ± | #N/A | #N/A | #N/A | ± | #N/A | #N/A | 99.53292 | †† |  | 1.179908 |  | 91.74348 | 97.012287 | -0.66836 | R | 0 | Pair of coffers on stand (second coffer), stand. BRASS MARQUETRY, front and glue side | Boulle | 3 |  |  | Duke of Buccleuch, Boughton House |  | 1690 | 1710 | 1700 | 10 |  | 3 | France | 3 | Furniture | Marquetry Sheet Brass |  |  | 1904-01-01 | ED-XRF | CHARMed PyMca | 56 | Yannick Chastang |  | Bruker Tracer III-SD | YannickConfig1.0quant.cfg | 60 | 40 | 12 | 33 | µm | Ti | 0 | µm | 0 | µm | 0 | [12 empty] | 1700_French_Boulle_BoughtonHouse_Coffer2_Base_Xrf8_front.csv | 0.01436303 | 0.00697752 | 0.01899718 | 0.02068062 | 0.02165681 | 1.058893 | 0.3484652 | #N/A | 0.04805872 | 0.01245123 | 0.02878874 | 0.01915705 | 0.1583269 | #N/A | 0.0479679 | 0.2780021 | 0.20924 | #N/A | 0.03920728 | #N/A | #N/A | #N/A | #N/A | #N/A | #N/A
1700_French_Boulle_BoughtonHouse_Coffer2_Base_Xrf8_Glueside.csv | -0.0009801962 | ± | 0.01401361 | * | 0.007284904 | ± | 0.00710851 |  | 0.2952974 | ± | 0.0189467 |  | -0.005589535 | ± | 0.02067015 | * | 0.01325244 | ± | 0.02165761 | * | 64.35946 | ± | 1.036712 | 33.99424 | ± | 0.3364891 |  | #N/A | ± | #N/A | #N/A | 0.001115998 | ± | 0.04791269 | * | -0.0005242284 | ± | 0.01240509 | * | 0.08685805 | ± | 0.02904568 |  | 0.007162452 | ± | 0.0192264 | * | 0.0605016 | ± | 0.1583293 | * | #N/A | ± | #N/A | #N/A | -0.0002937993 | ± | 0.04774604 | * | -0.009634581 | ± | 0.2707096 |  | 0.766994 | ± | 0.2037512 |  | #N/A | ± | #N/A | #N/A | -0.0002777313 | ± | 0.03918552 | * | #N/A | ± | #N/A | #N/A | #N/A | ± | #N/A | #N/A | #N/A | ± | #N/A | #N/A | #N/A | ± | #N/A | #N/A | #N/A | ± | #N/A | #N/A | #N/A | ± | #N/A | #N/A | 99.57487 | †† | ††† | 0.7154174 |  | 91.74348 | 94.64122 | -1.717643 | R | 0 | Pair of coffers on stand (second coffer), stand. BRASS MARQUETRY, front and glue side | Boulle | 3 |  |  | Duke of Buccleuch, Boughton House |  | 1690 | 1710 | 1700 | 10 |  | 3 | France | 3 | Furniture | Marquetry Sheet Brass |  | P | 1904-01-01 | ED-XRF | CHARMed PyMca | 56 | Yannick Chastang |  | Bruker Tracer III-SD | YannickConfig1.0quant.cfg | 60 | 40 | 12 | 33 | µm | Ti | 0 | µm | 0 | µm | 0 | [12 empty] | 1700_French_Boulle_BoughtonHouse_Coffer2_Base_Xrf8_Glueside.csv | 0.01401361 | 0.00710851 | 0.0189467 | 0.02067015 | 0.02165761 | 1.036712 | 0.3364891 | #N/A | 0.04791269 | 0.01240509 | 0.02904568 | 0.0192264 | 0.1583293 | #N/A | 0.04774604 | 0.2707096 | 0.2037512 | #N/A | 0.03918552 | #N/A | #N/A | #N/A | #N/A | #N/A | #N/A
1700_French_Boulle_BoughtonHouse_Coffer2_Base_Xrf9_front.csv | 0.008082595 | ± | 0.01617589 | * | 0.01072299 | ± | 0.007197895 |  | 0.3063625 | ± | 0.0190155 |  | -0.005295328 | ± | 0.0206724 | * | 0.0149751 | ± | 0.02166183 | * | 62.65827 | ± | 1.053328 | 35.45155 | ± | 0.3455284 |  | #N/A | ± | #N/A | #N/A | 0.003281306 | ± | 0.04793254 | * | 0.0002125274 | ± | 0.01242102 | * | 0.08201449 | ± | 0.02894445 |  | -0.01005693 | ± | 0.01908595 | * | 0.06331075 | ± | 0.1583313 | * | #N/A | ± | #N/A | #N/A | 0.004210468 | ± | 0.04779343 | * | -0.006287518 | ± | 0.2764172 |  | 0.96211 | ± | 0.2080471 |  | #N/A | ± | #N/A | #N/A | 0.003891848 | ± | 0.03928458 | * | #N/A | ± | #N/A | #N/A | #N/A | ± | #N/A | #N/A | #N/A | ± | #N/A | #N/A | #N/A | ± | #N/A | #N/A | #N/A | ± | #N/A | #N/A | #N/A | ± | #N/A | #N/A | 99.54736 | †† |  | 1.28125 |  | 91.74348 | 96.74668558 | -0.7858983 | R | 0 | Pair of coffers on stand (second coffer), stand. BRASS MARQUETRY, front and glue side | Boulle | 3 |  |  | Duke of Buccleuch, Boughton House |  | 1690 | 1710 | 1700 | 10 |  | 3 | France | 3 | Furniture | Marquetry Sheet Brass |  |  | 1904-01-01 | ED-XRF | CHARMed PyMca | 56 | Yannick Chastang |  | Bruker Tracer III-SD | YannickConfig1.0quant.cfg | 60 | 40 | 12 | 33 | µm | Ti | 0 | µm | 0 | µm | 0 | [12 empty] | 1700_French_Boulle_BoughtonHouse_Coffer2_Base_Xrf9_front.csv | 0.01617589 | 0.007197895 | 0.0190155 | 0.0206724 | 0.02166183 | 1.053328 | 0.3455284 | #N/A | 0.04793254 | 0.01242102 | 0.02894445 | 0.01908595 | 0.1583313 | #N/A | 0.04779343 | 0.2764172 | 0.2080471 | #N/A | 0.03928458 | #N/A | #N/A | #N/A | #N/A | #N/A | #N/A
1700_French_Boulle_BoughtonHouse_Coffer2_Base_Xrf9_Glueside.csv | -0.003538173 | ± | 0.01341788 | * | 0.004252182 | ± | 0.007030066 | * | 0.2946275 | ± | 0.01894258 |  | -0.001857266 | ± | 0.02069899 | * | 0.01141433 | ± | 0.02165314 | * | 62.96261 | ± | 1.050226 | 35.35256 | ± | 0.3449057 |  | #N/A | ± | #N/A | #N/A | 0.01380638 | ± | 0.04802935 | * | 0.001352254 | ± | 0.01244576 | * | 0.07769599 | ± | 0.02885448 |  | -0.001737049 | ± | 0.01915023 | * | 0.04725812 | ± | 0.1583201 | * | #N/A | ± | #N/A | #N/A | 0.01549498 | ± | 0.04791268 | * | -0.008871373 | ± | 0.2713756 |  | 0.7899778 | ± | 0.2042525 |  | #N/A | ± | #N/A | #N/A | -0.001084202 | ± | 0.03916651 | * | #N/A | ± | #N/A | #N/A | #N/A | ± | #N/A | #N/A | #N/A | ± | #N/A | #N/A | #N/A | ± | #N/A | #N/A | #N/A | ± | #N/A | #N/A | #N/A | ± | #N/A | #N/A | 99.55396 | †† | ††† | 1.038372 |  | 91.74348 | 94.12477009 | -1.946192 | R | 0 | Pair of coffers on stand (second coffer), stand. BRASS MARQUETRY, front and glue side | Boulle | 3 |  |  | Duke of Buccleuch, Boughton House |  | 1690 | 1710 | 1700 | 10 |  | 3 | France | 3 | Furniture | Marquetry Sheet Brass |  | P | 1904-01-01 | ED-XRF | CHARMed PyMca | 56 | Yannick Chastang |  | Bruker Tracer III-SD | YannickConfig1.0quant.cfg | 60 | 40 | 12 | 33 | µm | Ti | 0 | µm | 0 | µm | 0 | [12 empty] | 1700_French_Boulle_BoughtonHouse_Coffer2_Base_Xrf9_Glueside.csv | 0.01341788 | 0.007030066 | 0.01894258 | 0.02069899 | 0.02165314 | 1.050226 | 0.3449057 | #N/A | 0.04802935 | 0.01244576 | 0.02885448 | 0.01915023 | 0.1583201 | #N/A | 0.04791268 | 0.2713756 | 0.2042525 | #N/A | 0.03916651 | #N/A | #N/A | #N/A | #N/A | #N/A | #N/A
boulleclockmontagumonogramcrown.csv | 0.0009702267 | ± | 0.01447216 | * | 0.002643302 | ± | 0.006988604 | * | 0.1447863 | ± | 0.01814129 |  | -0.008225523 | ± | 0.02065015 | * | 0.04059082 | ± | 0.02172721 |  | 67.70634 | ± | 1.009182 | 30.83406 | ± | 0.3178229 |  | #N/A | ± | #N/A | #N/A | 0.1482353 | ± | 0.0493163 |  | 0.002364482 | ± | 0.01246783 | * | 0.05787426 | ± | 0.02844513 |  | 0.03664753 | ± | 0.01953354 |  | 0.02736785 | ± | 0.1583065 | * | #N/A | ± | #N/A | #N/A | 0.02731047 | ± | 0.04803838 | * | -0.009962368 | ± | 0.265384 |  | 0.581085 | ± | 0.1997429 |  | #N/A | ± | #N/A | #N/A | 0.09195702 | ± | 0.0416706 |  | #N/A | ± | #N/A | #N/A | #N/A | ± | #N/A | #N/A | #N/A | ± | #N/A | #N/A | #N/A | ± | #N/A | #N/A | #N/A | ± | #N/A | #N/A | #N/A | ± | #N/A | #N/A | 99.68405 | †† |  | 1.935537 |  | 91.74348 | 96.63921 | -0.8334593 | R | 0 | Clock by Boulle with Monogram for Duke of Montagu, monogram later than clock? | Boulle | 1 |  |  | Duke of Buccleuch, Boughton House | ENGLISH?A. C. Boulle or Baldock (according to Crispin, Archivist, monogram was added later during 19th century, paid to Baldock) | 1700 | 1850 | 1700 | 150 | LONDON | 1 | France | 1 | Furniture | Marquetry Sheet Brass |  |  | 1904-01-01 | ED-XRF | CHARMed PyMca | 48 | Yannick Chastang |  | Bruker Tracer III-SD | YannickConfig1.0quant.cfg | 60 | 40 | 12 | 33 | µm | Ti | 0 | µm | 0 | µm | 0 | [12 empty] | boulleclockmontagumonogramcrown.csv | 0.01447216 | 0.006988604 | 0.01814129 | 0.02065015 | 0.02172721 | 1.009182 | 0.3178229 | #N/A | 0.0493163 | 0.01246783 | 0.02844513 | 0.01953354 | 0.1583065 | #N/A | 0.04803838 | 0.265384 | 0.1997429 | #N/A | 0.0416706 | #N/A | #N/A | #N/A | #N/A | #N/A | #N/A
boulleclockwithmontagumonogramboullebrass.csv | 0.002111892 | ± | 0.0147423 | * | 0.008103743 | ± | 0.007129755 |  | 0.4347205 | ± | 0.01990955 |  | -0.005726394 | ± | 0.0206691 | * | 0.03276941 | ± | 0.02170672 |  | 66.53159 | ± | 1.018066 | 30.75097 | ± | 0.3173494 |  | #N/A | ± | #N/A | #N/A | 0.07837089 | ± | 0.04863579 |  | 0.000171417 | ± | 0.01242013 | * | 0.07579236 | ± | 0.02881492 |  | 0.00443679 | ± | 0.01920226 | * | 0.4871528 | ± | 0.158685 |  | #N/A | ± | #N/A | #N/A | 0.02485938 | ± | 0.04801224 | * | -0.009612306 | ± | 0.2832731 |  | 1.191193 | ± | 0.2132072 |  | #N/A | ± | #N/A | #N/A | -0.005691385 | ± | 0.03905878 | * | #N/A | ± | #N/A | #N/A | #N/A | ± | #N/A | #N/A | #N/A | ± | #N/A | #N/A | #N/A | ± | #N/A | #N/A | #N/A | ± | #N/A | #N/A | #N/A | ± | #N/A | #N/A | 99.60121 | †† | ††† | 0.9133507 |  | 91.74348 | 91.12563613 | -3.273418 |  | 0 | Clock by Boulle with Monogram for Duke of Montagu, monogram later than clock? | Boulle | 1 |  |  | Duke of Buccleuch, Boughton House | ANALYSIS NOT RELIABLE, COMPARE WITH OTHER BOULLE BRASS MARQUETRYA. C. Boulle or Baldock (according to Crispin, Archivist, monogram was added later during 19th century, paid to Baldock) | 1700 | 1850 | 1700 | 150 | PARIS | 1 | France | 1 | Furniture | Marquetry Sheet Brass |  |  | 1904-01-01 | ED-XRF | CHARMed PyMca | 48 | Yannick Chastang |  | Bruker Tracer III-SD | YannickConfig1.0quant.cfg | 60 | 40 | 12 | 33 | µm | Ti | 0 | µm | 0 | µm | 0 | [12 empty] | boulleclockwithmontagumonogramboullebrass.csv | 0.0147423 | 0.007129755 | 0.01990955 | 0.0206691 | 0.02170672 | 1.018066 | 0.3173494 | #N/A | 0.04863579 | 0.01242013 | 0.02881492 | 0.01920226 | 0.158685 | #N/A | 0.04801224 | 0.2832731 | 0.2132072 | #N/A | 0.03905878 | #N/A | #N/A | #N/A | #N/A | #N/A | #N/A
1700_BoulleStand_3_C93K2_BrassMarquetry_BackPanel_Xrf5.csv | 0.006278974 | ± | 0.01573915 | * | 0.0004871234 | ± | 0.006933203 | * | 0.1462201 | ± | 0.01814782 |  | -0.007844804 | ± | 0.02065302 | * | 0.0613365 | ± | 0.0217838 |  | 64.86735 | ± | 1.032094 | 33.40865 | ± | 0.3329335 |  | #N/A | ± | #N/A | #N/A | 0.03721841 | ± | 0.04824676 | * | 0.001328779 | ± | 0.01244525 | * | 0.06330868 | ± | 0.02855677363 |  | 0.01305718 | ± | 0.01928107 | * | 0.09258697 | ± | 0.158352 | * | #N/A | ± | #N/A | #N/A | 0.02221718 | ± | 0.04798409 | * | -0.0007263715 | ± | 0.2742949 |  | 0.890043 | ± | 0.2064498 |  | #N/A | ± | #N/A | #N/A | -0.002606609 | ± | 0.03913074 | * | #N/A | ± | #N/A | #N/A | #N/A | ± | #N/A | #N/A | #N/A | ± | #N/A | #N/A | #N/A | ± | #N/A | #N/A | #N/A | ± | #N/A | #N/A | #N/A | ± | #N/A | #N/A | 99.59891 | †† | ††† | 0.970201 |  | 91.74348 | 89.32322345 | -4.071052 | R | C93K2. Stand 3 (premiere partie). Al Thani Collcetion, Hotel Lambert | Boulle marquetry coffer on stand. BRASS MARQUETRY | Attributed to A.C. Boulle | 2 |  |  | Sotheby's Paris. | Probably mid to late 18th century, based on construction and bronzes date prediction | 1650 | 1790 | 1720 | 70 |  |  | France | 3 | Furniture | Marquetry Sheet Brass |  |  | 1904-01-01 | ED-XRF | CHARMed PyMca | 1763 | Yannick Chastang |  | Bruker Tracer III-SD | YannickConfig1.0quant.cfg | 60 | 40 | 12 | 33 | µm | Ti | 0 | µm | 0 | µm | 0 | [12 empty] | 1700_BoulleStand_3_C93K2_BrassMarquetry_BackPanel_Xrf5.csv | 0.01573915 | 0.006933203 | 0.01814782 | 0.02065302 | 0.0217838 | 1.032094 | 0.3329335 | #N/A | 0.04824676 | 0.01244525 | 0.02855677363 | 0.01928107 | 0.158352 | #N/A | 0.04798409 | 0.2742949 | 0.2064498 | #N/A | 0.03913074 | #N/A | #N/A | #N/A | #N/A | #N/A | #N/A
1700_BoulleStand_3_C93K2_BrassMarquetry_FlatBasePanel_Xrf3.csv | 0.002535157 | ± | 0.01484277 | * | 0.00116056 | ± | 0.006950486 | * | 0.1419592 | ± | 0.01812849 |  | -0.005935866 | ± | 0.0206675 | * | 0.06337844 | ± | 0.02178955 |  | 64.6105 | ± | 1.03441 | 33.6579 | ± | 0.3344415 |  | #N/A | ± | #N/A | #N/A | 0.01757336 | ± | 0.04806414 | * | 0.00214403 | ± | 0.01246302 | * | 0.05021699 | ± | 0.02828856 |  | 0.01329375 | ± | 0.01928334 | * | 0.08455309 | ± | 0.1583463 | * | #N/A | ± | #N/A | #N/A | 0.02586284 | ± | 0.04802294 | * | -0.005600343 | ± | 0.275348 |  | 0.9258742 | ± | 0.2072424 |  | #N/A | ± | #N/A | #N/A | 0.005409177 | ± | 0.03932095 | * | #N/A | ± | #N/A | #N/A | #N/A | ± | #N/A | #N/A | #N/A | ± | #N/A | #N/A | #N/A | ± | #N/A | #N/A | #N/A | ± | #N/A | #N/A | #N/A | ± | #N/A | #N/A | 99.59082 | †† | ††† | 1.033957 |  | 91.74348 | 92.31193231 | -2.748439 |  | C93K2. Stand 3 (premiere partie). Al Thani Collcetion, Hotel Lambert | Boulle marquetry coffer on stand. BRASS MARQUETRY | Attributed to A.C. Boulle | 2 |  |  | Sotheby's Paris. | Probably mid to late 18th century, based on construction and bronzes date prediction | 1650 | 1790 | 1720 | 70 |  |  | France | 3 | Furniture | Marquetry Sheet Brass |  |  | 1904-01-01 | ED-XRF | CHARMed PyMca | 1763 | Yannick Chastang |  | Bruker Tracer III-SD | YannickConfig1.0quant.cfg | 60 | 40 | 12 | 33 | µm | Ti | 0 | µm | 0 | µm | 0 | [12 empty] | 1700_BoulleStand_3_C93K2_BrassMarquetry_FlatBasePanel_Xrf3.csv | 0.01484277 | 0.006950486 | 0.01812849 | 0.0206675 | 0.02178955 | 1.03441 | 0.3344415 | #N/A | 0.04806414 | 0.01246302 | 0.02828856 | 0.01928334 | 0.1583463 | #N/A | 0.04802294 | 0.275348 | 0.2072424 | #N/A | 0.03932095 | #N/A | #N/A | #N/A | #N/A | #N/A | #N/A
1700_BoulleStand_3_C93K2_BrassMarquetry_FlatBasePanel_Xrf4.csv | -0.004247722 | ± | 0.01325377 | * | 0.0009436087 | ± | 0.006944916 | * | 0.1406453 | ± | 0.01812257 |  | -0.005033439 | ± | 0.0206744 | * | 0.06395614 | ± | 0.02179118 |  | 64.47034 | ± | 1.03569 | 33.69421 | ± | 0.3346619 |  | #N/A | ± | #N/A | #N/A | 0.06382921 | ± | 0.04849732 |  | 0.007177373 | ± | 0.01257405 | * | 0.07672516 | ± | 0.0288343 |  | 0.0217298 | ± | 0.01936763 |  | 0.1071207 | ± | 0.1583625 | * | #N/A | ± | #N/A | #N/A | 0.02118266 | ± | 0.04797308 | * | -0.005386457 | ± | 0.2753695 |  | 0.9266031 | ± | 0.2072586 |  | #N/A | ± | #N/A | #N/A | 0.01171391 | ± | 0.03947381 | * | #N/A | ± | #N/A | #N/A | #N/A | ± | #N/A | #N/A | #N/A | ± | #N/A | #N/A | #N/A | ± | #N/A | #N/A | #N/A | ± | #N/A | #N/A | #N/A | ± | #N/A | #N/A | 99.59152 | †† | ††† | 0.8927705 |  | 91.74348 | 91.70179707 | -3.018446 |  | C93K2. Stand 3 (premiere partie). Al Thani Collcetion, Hotel Lambert | Boulle marquetry coffer on stand. BRASS MARQUETRY | Attributed to A.C. Boulle | 2 |  |  | Sotheby's Paris. | Probably mid to late 18th century, based on construction and bronzes date prediction | 1650 | 1790 | 1720 | 70 |  |  | France | 3 | Furniture | Marquetry Sheet Brass |  |  | 1904-01-01 | ED-XRF | CHARMed PyMca | 1763 | Yannick Chastang |  | Bruker Tracer III-SD | YannickConfig1.0quant.cfg | 60 | 40 | 12 | 33 | µm | Ti | 0 | µm | 0 | µm | 0 | [12 empty] | 1700_BoulleStand_3_C93K2_BrassMarquetry_FlatBasePanel_Xrf4.csv | 0.01325377 | 0.006944916 | 0.01812257 | 0.0206744 | 0.02179118 | 1.03569 | 0.3346619 | #N/A | 0.04849732 | 0.01257405 | 0.0288343 | 0.01936763 | 0.1583625 | #N/A | 0.04797308 | 0.2753695 | 0.2072586 | #N/A | 0.03947381 | #N/A | #N/A | #N/A | #N/A | #N/A | #N/A
1700_BoulleStand_3_C93K2_BrassMarquetry_FrontDrawer_Xrf1.csv | -0.003579762 | ± | 0.01340825 | * | 0.003305241 | ± | 0.00700565 | * | 0.1494056 | ± | 0.0181624 |  | -0.002447516 | ± | 0.02069439 | * | 0.05919165 | ± | 0.0217778 |  | 64.61594 | ± | 1.03436 | 33.64179 | ± | 0.3343439 |  | #N/A | ± | #N/A | #N/A | 0.038872 | ± | 0.04826223 | * | 0.001426221 | ± | 0.01244737 | * | 0.06368876 | ± | 0.0285646 |  | -3.724302e-05 | ± | 0.01916418 | * | 0.0888571 | ± | 0.1583493 | * | #N/A | ± | #N/A | #N/A | 0.0369006 | ± | 0.04814103 | * | 0.006900985 | ± | 0.2746667 |  | 0.9027092 | ± | 0.2067296 |  | #N/A | ± | #N/A | #N/A | 0.001093516 | ± | 0.03921796 | * | #N/A | ± | #N/A | #N/A | #N/A | ± | #N/A | #N/A | #N/A | ± | #N/A | #N/A | #N/A | ± | #N/A | #N/A | #N/A | ± | #N/A | #N/A | #N/A | ± | #N/A | #N/A | 99.60403 | †† | ††† | 0.9882139 |  | 91.74348 | 90.41991073 | -3.585728 |  | C93K2. Stand 3 (premiere partie). Al Thani Collcetion, Hotel Lambert | Boulle marquetry coffer on stand. BRASS MARQUETRY | Attributed to A.C. Boulle | 2 |  |  | Sotheby's Paris. | Probably mid to late 18th century, based on construction and bronzes date prediction | 1650 | 1790 | 1720 | 70 |  |  | France | 3 | Furniture | Marquetry Sheet Brass |  |  | 1904-01-01 | ED-XRF | CHARMed PyMca | 1763 | Yannick Chastang |  | Bruker Tracer III-SD | YannickConfig1.0quant.cfg | 60 | 40 | 12 | 33 | µm | Ti | 0 | µm | 0 | µm | 0 | [12 empty] | 1700_BoulleStand_3_C93K2_BrassMarquetry_FrontDrawer_Xrf1.csv | 0.01340825 | 0.00700565 | 0.0181624 | 0.02069439 | 0.0217778 | 1.03436 | 0.3343439 | #N/A | 0.04826223 | 0.01244737 | 0.0285646 | 0.01916418 | 0.1583493 | #N/A | 0.04814103 | 0.2746667 | 0.2067296 | #N/A | 0.03921796 | #N/A | #N/A | #N/A | #N/A | #N/A | #N/A
1700_BoulleStand_3_C93K2_BrassMarquetry_FrontDrawer_Xrf2.csv | -0.004431233 | ± | 0.01321141 | * | -0.0008564595 | ± | 0.006898777 | * | 0.1447198 | ± | 0.01814099 |  | -0.006894808 | ± | 0.0206602 | * | 0.06313351 | ± | 0.02178886 |  | 64.80832 | ± | 1.032622 | 33.49254 | ± | 0.3334402 |  | #N/A | ± | #N/A | #N/A | 0.04726225 | ± | 0.0483409 |  | 0.0001887054 | ± | 0.0124205 | * | 0.06563161 | ± | 0.02860463 |  | 0.004480434 | ± | 0.01920264 | * | 0.1080264 | ± | 0.1583632 | * | #N/A | ± | #N/A | #N/A | 0.02091288 | ± | 0.04797022 | * | -0.009902946 | ± | 0.273511 |  | 0.86328 | ± | 0.2058598 |  | #N/A | ± | #N/A | #N/A | -0.004691417 | ± | 0.03908203 | * | #N/A | ± | #N/A | #N/A | #N/A | ± | #N/A | #N/A | #N/A | ± | #N/A | #N/A | #N/A | ± | #N/A | #N/A | #N/A | ± | #N/A | #N/A | #N/A | ± | #N/A | #N/A | 99.59173 | †† | ††† | 0.7472977 |  | 91.74348 | 92.96081077 | -2.461286 |  | C93K2. Stand 3 (premiere partie). Al Thani Collcetion, Hotel Lambert | Boulle marquetry coffer on stand. BRASS MARQUETRY | Attributed to A.C. Boulle | 2 |  |  | Sotheby's Paris. | Probably mid to late 18th century, based on construction and bronzes date prediction | 1650 | 1790 | 1720 | 70 |  |  | France | 3 | Furniture | Marquetry Sheet Brass |  |  | 1904-01-01 | ED-XRF | CHARMed PyMca | 1763 | Yannick Chastang |  | Bruker Tracer III-SD | YannickConfig1.0quant.cfg | 60 | 40 | 12 | 33 | µm | Ti | 0 | µm | 0 | µm | 0 | [12 empty] | 1700_BoulleStand_3_C93K2_BrassMarquetry_FrontDrawer_Xrf2.csv | 0.01321141 | 0.006898777 | 0.01814099 | 0.0206602 | 0.02178886 | 1.032622 | 0.3334402 | #N/A | 0.0483409 | 0.0124205 | 0.02860463 | 0.01920264 | 0.1583632 | #N/A | 0.04797022 | 0.273511 | 0.2058598 | #N/A | 0.03908203 | #N/A | #N/A | #N/A | #N/A | #N/A | #N/A
1700_BoulleStand_3_C93K2_BrassMarquetry_BackPanel_Xrf5.csv | 0.006278974 | ± | 0.01573915 | * | 0.0004871234 | ± | 0.006933203 | * | 0.1462201 | ± | 0.01814782 |  | -0.007844804 | ± | 0.02065302 | * | 0.0613365 | ± | 0.0217838 |  | 64.86735 | ± | 1.032094 | 33.40865 | ± | 0.3329335 |  | #N/A | ± | #N/A | #N/A | 0.03721841 | ± | 0.04824676 | * | 0.001328779 | ± | 0.01244525 | * | 0.06330868 | ± | 0.02855677363 |  | 0.01305718 | ± | 0.01928107 | * | 0.09258697 | ± | 0.158352 | * | #N/A | ± | #N/A | #N/A | 0.02221718 | ± | 0.04798409 | * | -0.0007263715 | ± | 0.2742949 |  | 0.890043 | ± | 0.2064498 |  | #N/A | ± | #N/A | #N/A | -0.002606609 | ± | 0.03913074 | * | #N/A | ± | #N/A | #N/A | #N/A | ± | #N/A | #N/A | #N/A | ± | #N/A | #N/A | #N/A | ± | #N/A | #N/A | #N/A | ± | #N/A | #N/A | #N/A | ± | #N/A | #N/A | 99.59891 | †† | ††† | 0.970201 |  | 91.74348 | 89.32322345 | -4.071052 |  | C93K2. Stand 4 (contre partie) | Boulle marquetry coffer on stand. BRASS MARQUETRY | Attributed to A.C. Boulle |  |  |  | Sotheby's Paris. |  | 1550 | 1850 | 1700 | 150 |  |  | France | [5 empty] | 1904-01-01 | ED-XRF | CHARMed PyMca | 1764 | Yannick Chastang |  | Bruker Tracer III-SD | YannickConfig1.0quant.cfg | 60 | 40 | 12 | 33 | µm | Ti | 0 | µm | 0 | µm | 0 | [12 empty] | 1700_BoulleStand_3_C93K2_BrassMarquetry_BackPanel_Xrf5.csv | 0.01573915 | 0.006933203 | 0.01814782 | 0.02065302 | 0.0217838 | 1.032094 | 0.3329335 | #N/A | 0.04824676 | 0.01244525 | 0.02855677363 | 0.01928107 | 0.158352 | #N/A | 0.04798409 | 0.2742949 | 0.2064498 | #N/A | 0.03913074 | #N/A | #N/A | #N/A | #N/A | #N/A | #N/A
1700_BoulleStand_3_C93K2_BrassMarquetry_FlatBasePanel_Xrf3.csv | 0.002535157 | ± | 0.01484277 | * | 0.00116056 | ± | 0.006950486 | * | 0.1419592 | ± | 0.01812849 |  | -0.005935866 | ± | 0.0206675 | * | 0.06337844 | ± | 0.02178955 |  | 64.6105 | ± | 1.03441 | 33.6579 | ± | 0.3344415 |  | #N/A | ± | #N/A | #N/A | 0.01757336 | ± | 0.04806414 | * | 0.00214403 | ± | 0.01246302 | * | 0.05021699 | ± | 0.02828856 |  | 0.01329375 | ± | 0.01928334 | * | 0.08455309 | ± | 0.1583463 | * | #N/A | ± | #N/A | #N/A | 0.02586284 | ± | 0.04802294 | * | -0.005600343 | ± | 0.275348 |  | 0.9258742 | ± | 0.2072424 |  | #N/A | ± | #N/A | #N/A | 0.005409177 | ± | 0.03932095 | * | #N/A | ± | #N/A | #N/A | #N/A | ± | #N/A | #N/A | #N/A | ± | #N/A | #N/A | #N/A | ± | #N/A | #N/A | #N/A | ± | #N/A | #N/A | #N/A | ± | #N/A | #N/A | 99.59082 | †† | ††† | 1.033957 |  | 91.74348 | 92.31193231 | -2.748439 |  | C93K2. Stand 4 (contre partie) | Boulle marquetry coffer on stand. BRASS MARQUETRY | Attributed to A.C. Boulle |  |  |  | Sotheby's Paris. |  | 1550 | 1850 | 1700 | 150 |  |  | France | [5 empty] | 1904-01-01 | ED-XRF | CHARMed PyMca | 1764 | Yannick Chastang |  | Bruker Tracer III-SD | YannickConfig1.0quant.cfg | 60 | 40 | 12 | 33 | µm | Ti | 0 | µm | 0 | µm | 0 | [12 empty] | 1700_BoulleStand_3_C93K2_BrassMarquetry_FlatBasePanel_Xrf3.csv | 0.01484277 | 0.006950486 | 0.01812849 | 0.0206675 | 0.02178955 | 1.03441 | 0.3344415 | #N/A | 0.04806414 | 0.01246302 | 0.02828856 | 0.01928334 | 0.1583463 | #N/A | 0.04802294 | 0.275348 | 0.2072424 | #N/A | 0.03932095 | #N/A | #N/A | #N/A | #N/A | #N/A | #N/A
1700_BoulleStand_3_C93K2_BrassMarquetry_FlatBasePanel_Xrf4.csv | -0.004247722 | ± | 0.01325377 | * | 0.0009436087 | ± | 0.006944916 | * | 0.1406453 | ± | 0.01812257 |  | -0.005033439 | ± | 0.0206744 | * | 0.06395614 | ± | 0.02179118 |  | 64.47034 | ± | 1.03569 | 33.69421 | ± | 0.3346619 |  | #N/A | ± | #N/A | #N/A | 0.06382921 | ± | 0.04849732 |  | 0.007177373 | ± | 0.01257405 | * | 0.07672516 | ± | 0.0288343 |  | 0.0217298 | ± | 0.01936763 |  | 0.1071207 | ± | 0.1583625 | * | #N/A | ± | #N/A | #N/A | 0.02118266 | ± | 0.04797308 | * | -0.005386457 | ± | 0.2753695 |  | 0.9266031 | ± | 0.2072586 |  | #N/A | ± | #N/A | #N/A | 0.01171391 | ± | 0.03947381 | * | #N/A | ± | #N/A | #N/A | #N/A | ± | #N/A | #N/A | #N/A | ± | #N/A | #N/A | #N/A | ± | #N/A | #N/A | #N/A | ± | #N/A | #N/A | #N/A | ± | #N/A | #N/A | 99.59152 | †† | ††† | 0.8927705 |  | 91.74348 | 91.70179707 | -3.018446 |  | C93K2. Stand 4 (contre partie) | Boulle marquetry coffer on stand. BRASS MARQUETRY | Attributed to A.C. Boulle |  |  |  | Sotheby's Paris. |  | 1550 | 1850 | 1700 | 150 |  |  | France | [5 empty] | 1904-01-01 | ED-XRF | CHARMed PyMca | 1764 | Yannick Chastang |  | Bruker Tracer III-SD | YannickConfig1.0quant.cfg | 60 | 40 | 12 | 33 | µm | Ti | 0 | µm | 0 | µm | 0 | [12 empty] | 1700_BoulleStand_3_C93K2_BrassMarquetry_FlatBasePanel_Xrf4.csv | 0.01325377 | 0.006944916 | 0.01812257 | 0.0206744 | 0.02179118 | 1.03569 | 0.3346619 | #N/A | 0.04849732 | 0.01257405 | 0.0288343 | 0.01936763 | 0.1583625 | #N/A | 0.04797308 | 0.2753695 | 0.2072586 | #N/A | 0.03947381 | #N/A | #N/A | #N/A | #N/A | #N/A | #N/A
1700_BoulleStand_3_C93K2_BrassMarquetry_FrontDrawer_Xrf1.csv | -0.003579762 | ± | 0.01340825 | * | 0.003305241 | ± | 0.00700565 | * | 0.1494056 | ± | 0.0181624 |  | -0.002447516 | ± | 0.02069439 | * | 0.05919165 | ± | 0.0217778 |  | 64.61594 | ± | 1.03436 | 33.64179 | ± | 0.3343439 |  | #N/A | ± | #N/A | #N/A | 0.038872 | ± | 0.04826223 | * | 0.001426221 | ± | 0.01244737 | * | 0.06368876 | ± | 0.0285646 |  | -3.724302e-05 | ± | 0.01916418 | * | 0.0888571 | ± | 0.1583493 | * | #N/A | ± | #N/A | #N/A | 0.0369006 | ± | 0.04814103 | * | 0.006900985 | ± | 0.2746667 |  | 0.9027092 | ± | 0.2067296 |  | #N/A | ± | #N/A | #N/A | 0.001093516 | ± | 0.03921796 | * | #N/A | ± | #N/A | #N/A | #N/A | ± | #N/A | #N/A | #N/A | ± | #N/A | #N/A | #N/A | ± | #N/A | #N/A | #N/A | ± | #N/A | #N/A | #N/A | ± | #N/A | #N/A | 99.60403 | †† | ††† | 0.9882139 |  | 91.74348 | 90.41991073 | -3.585728 |  | C93K2. Stand 4 (contre partie) | Boulle marquetry coffer on stand. BRASS MARQUETRY | Attributed to A.C. Boulle |  |  |  | Sotheby's Paris. |  | 1550 | 1850 | 1700 | 150 |  |  | France | [5 empty] | 1904-01-01 | ED-XRF | CHARMed PyMca | 1764 | Yannick Chastang |  | Bruker Tracer III-SD | YannickConfig1.0quant.cfg | 60 | 40 | 12 | 33 | µm | Ti | 0 | µm | 0 | µm | 0 | [12 empty] | 1700_BoulleStand_3_C93K2_BrassMarquetry_FrontDrawer_Xrf1.csv | 0.01340825 | 0.00700565 | 0.0181624 | 0.02069439 | 0.0217778 | 1.03436 | 0.3343439 | #N/A | 0.04826223 | 0.01244737 | 0.0285646 | 0.01916418 | 0.1583493 | #N/A | 0.04814103 | 0.2746667 | 0.2067296 | #N/A | 0.03921796 | #N/A | #N/A | #N/A | #N/A | #N/A | #N/A
1700_BoulleStand_3_C93K2_BrassMarquetry_FrontDrawer_Xrf2.csv | -0.004431233 | ± | 0.01321141 | * | -0.0008564595 | ± | 0.006898777 | * | 0.1447198 | ± | 0.01814099 |  | -0.006894808 | ± | 0.0206602 | * | 0.06313351 | ± | 0.02178886 |  | 64.80832 | ± | 1.032622 | 33.49254 | ± | 0.3334402 |  | #N/A | ± | #N/A | #N/A | 0.04726225 | ± | 0.0483409 |  | 0.0001887054 | ± | 0.0124205 | * | 0.06563161 | ± | 0.02860463 |  | 0.004480434 | ± | 0.01920264 | * | 0.1080264 | ± | 0.1583632 | * | #N/A | ± | #N/A | #N/A | 0.02091288 | ± | 0.04797022 | * | -0.009902946 | ± | 0.273511 |  | 0.86328 | ± | 0.2058598 |  | #N/A | ± | #N/A | #N/A | -0.004691417 | ± | 0.03908203 | * | #N/A | ± | #N/A | #N/A | #N/A | ± | #N/A | #N/A | #N/A | ± | #N/A | #N/A | #N/A | ± | #N/A | #N/A | #N/A | ± | #N/A | #N/A | #N/A | ± | #N/A | #N/A | 99.59173 | †† | ††† | 0.7472977 |  | 91.74348 | 92.96081077 | -2.461286 |  | C93K2. Stand 4 (contre partie) | Boulle marquetry coffer on stand. BRASS MARQUETRY | Attributed to A.C. Boulle |  |  |  | Sotheby's Paris. |  | 1550 | 1850 | 1700 | 150 |  |  | France | [5 empty] | 1904-01-01 | ED-XRF | CHARMed PyMca | 1764 | Yannick Chastang |  | Bruker Tracer III-SD | YannickConfig1.0quant.cfg | 60 | 40 | 12 | 33 | µm | Ti | 0 | µm | 0 | µm | 0 | [12 empty] | 1700_BoulleStand_3_C93K2_BrassMarquetry_FrontDrawer_Xrf2.csv | 0.01321141 | 0.006898777 | 0.01814099 | 0.0206602 | 0.02178886 | 1.032622 | 0.3334402 | #N/A | 0.0483409 | 0.0124205 | 0.02860463 | 0.01920264 | 0.1583632 | #N/A | 0.04797022 | 0.273511 | 0.2058598 | #N/A | 0.03908203 | #N/A | #N/A | #N/A | #N/A | #N/A | #N/A
1770_French_Boulle_ColbertCabinet_BoughtonHouse_DoorInside_BrassMarquetry_Xrf4.csv | 0.0001672599 | ± | 0.01428293 | * | 0.001639081 | ± | 0.006962778 | * | 0.2085315 | ± | 0.01845274 |  | -0.005075295 | ± | 0.02067408 | * | 0.07407688 | ± | 0.02182017 |  | 61.90307 | ± | 1.061271 | 35.92077 | ± | 0.3484968 |  | #N/A | ± | #N/A | #N/A | 0.02806059 | ± | 0.04816138 | * | -0.001305749 | ± | 0.01238824 | * | 0.07772492 | ± | 0.02885509 |  | -0.005818785 | ± | 0.01911786 | * | 0.2109382 | ± | 0.1584415 |  | #N/A | ± | #N/A | #N/A | 0.03687887 | ± | 0.0481408 | * | -0.009627704 | ± | 0.2806653 |  | 1.104712 | ± | 0.2112444 |  | #N/A | ± | #N/A | #N/A | -0.001307787 | ± | 0.03916124 | * | #N/A | ± | #N/A | #N/A | #N/A | ± | #N/A | #N/A | #N/A | ± | #N/A | #N/A | #N/A | ± | #N/A | #N/A | #N/A | ± | #N/A | #N/A | #N/A | ± | #N/A | #N/A | 99.54344 | †† |  | 0.4097669 |  | 91.74348 | 98.09168 | -0.1906878 | R | 0 | Cabinet on stand, made for Arbishop of Toulouse, Colbert, Vente Tallard 1755 | Boulle | 3 |  |  | Duke of Buccleuch and Queensberry, Boughton House |  | 1695 | 1715 | 1705 | 10 |  |  | France | 3 | Furniture | Marquetry Sheet Brass |  |  | 1904-01-01 | ED-XRF | CHARMed PyMca | 142 | Yannick Chastang |  | Bruker Tracer III-SD | YannickConfig1.0quant.cfg | 60 | 40 | 12 | 33 | µm | Ti | 0 | µm | 0 | µm | 0 | [12 empty] | 1770_French_Boulle_ColbertCabinet_BoughtonHouse_DoorInside_BrassMarquetry_Xrf4.csv | 0.01428293 | 0.006962778 | 0.01845274 | 0.02067408 | 0.02182017 | 1.061271 | 0.3484968 | #N/A | 0.04816138 | 0.01238824 | 0.02885509 | 0.01911786 | 0.1584415 | #N/A | 0.0481408 | 0.2806653 | 0.2112444 | #N/A | 0.03916124 | #N/A | #N/A | #N/A | #N/A | #N/A | #N/A
1770_French_Boulle_ColbertCabinet_BoughtonHouse_DoorInside_BrassMarquetry_Xrf5.csv | 0.002754789 | ± | 0.01489498 | * | 0.003601771 | ± | 0.007013292 | * | 0.2097427 | ± | 0.01845908 |  | -0.003145944 | ± | 0.02068896 | * | 0.07562212 | ± | 0.02182467 |  | 61.94514 | ± | 1.06082 | 35.85284 | ± | 0.3480653 |  | #N/A | ± | #N/A | #N/A | 0.04183061 | ± | 0.04828993 |  | 0.0002782607 | ± | 0.01242244 | * | 0.08007571 | ± | 0.02890403 |  | -0.00549702 | ± | 0.01912035 | * | 0.1980612 | ± | 0.1584313 |  | #N/A | ± | #N/A | #N/A | 0.03258922 | ± | 0.04809482 | * | -0.009627844 | ± | 0.2811096 |  | 1.119505 | ± | 0.2115789 |  | #N/A | ± | #N/A | #N/A | -0.0003467867 | ± | 0.03918389 | * | #N/A | ± | #N/A | #N/A | #N/A | ± | #N/A | #N/A | #N/A | ± | #N/A | #N/A | #N/A | ± | #N/A | #N/A | #N/A | ± | #N/A | #N/A | #N/A | ± | #N/A | #N/A | 99.54342 | †† |  | 0.5081526 |  | 91.74348 | 98.08869045 | -0.1920121 | R | 0 | Cabinet on stand, made for Arbishop of Toulouse, Colbert, Vente Tallard 1755 | Boulle | 3 |  |  | Duke of Buccleuch and Queensberry, Boughton House |  | 1695 | 1715 | 1705 | 10 |  |  | France | 3 | Furniture | Marquetry Sheet Brass |  |  | 1904-01-01 | ED-XRF | CHARMed PyMca | 142 | Yannick Chastang |  | Bruker Tracer III-SD | YannickConfig1.0quant.cfg | 60 | 40 | 12 | 33 | µm | Ti | 0 | µm | 0 | µm | 0 | [12 empty] | 1770_French_Boulle_ColbertCabinet_BoughtonHouse_DoorInside_BrassMarquetry_Xrf5.csv | 0.01489498 | 0.007013292 | 0.01845908 | 0.02068896 | 0.02182467 | 1.06082 | 0.3480653 | #N/A | 0.04828993 | 0.01242244 | 0.02890403 | 0.01912035 | 0.1584313 | #N/A | 0.04809482 | 0.2811096 | 0.2115789 | #N/A | 0.03918389 | #N/A | #N/A | #N/A | #N/A | #N/A | #N/A
1770_French_Boulle_ColbertCabinet_BoughtonHouse_DrawerInside_BrassMarquetry_Xrf1.csv | 0.001391871 | ± | 0.01457178 | * | 0.0006165926 | ± | 0.006936524 | * | 0.8078854 | ± | 0.02351236 |  | -0.002138377 | ± | 0.0206968 | * | 0.06555268 | ± | 0.0217957 |  | 63.3506 | ± | 1.046353 | 33.25291 | ± | 0.3319953 |  | #N/A | ± | #N/A | #N/A | 0.04509694 | ± | 0.04832056 |  | 0.0006500608 | ± | 0.0124305 | * | 0.05427317 | ± | 0.02837139 |  | 0.02188277 | ± | 0.01936922 |  | 0.521676 | ± | 0.1587188 |  | #N/A | ± | #N/A | #N/A | 0.0190231 | ± | 0.04795013 | * | -0.009758325 | ± | 0.2891361 |  | 1.382816 | ± | 0.2176201 |  | #N/A | ± | #N/A | #N/A | 0.003334335 | ± | 0.03927127 | * | #N/A | ± | #N/A | #N/A | #N/A | ± | #N/A | #N/A | #N/A | ± | #N/A | #N/A | #N/A | ± | #N/A | #N/A | #N/A | ± | #N/A | #N/A | #N/A | ± | #N/A | #N/A | 99.51581 | †† |  | 0.2705773 |  | 91.74348 | 98.62248954 | 0.04421354 | R | 0 | Cabinet on stand, made for Arbishop of Toulouse, Colbert, Vente Tallard 1755 | Boulle | 3 |  |  | Duke of Buccleuch and Queensberry, Boughton House |  | 1695 | 1715 | 1705 | 10 |  |  | France | 3 | Furniture | Marquetry Sheet Brass |  |  | 1904-01-01 | ED-XRF | CHARMed PyMca | 142 | Yannick Chastang |  | Bruker Tracer III-SD | YannickConfig1.0quant.cfg | 60 | 40 | 12 | 33 | µm | Ti | 0 | µm | 0 | µm | 0 | [12 empty] | 1770_French_Boulle_ColbertCabinet_BoughtonHouse_DrawerInside_BrassMarquetry_Xrf1.csv | 0.01457178 | 0.006936524 | 0.02351236 | 0.0206968 | 0.0217957 | 1.046353 | 0.3319953 | #N/A | 0.04832056 | 0.0124305 | 0.02837139 | 0.01936922 | 0.1587188 | #N/A | 0.04795013 | 0.2891361 | 0.2176201 | #N/A | 0.03927127 | #N/A | #N/A | #N/A | #N/A | #N/A | #N/A
1770_French_Boulle_ColbertCabinet_BoughtonHouse_DrawerInside_BrassMarquetry_Xrf2.csv | -0.002737401 | ± | 0.01360368 | * | -0.001036142 | ± | 0.006894179 | * | 0.8021772 | ± | 0.023446 |  | -0.0007578457 | ± | 0.02070761 | * | 0.06556904 | ± | 0.02179575 |  | 63.39192 | ± | 1.045946 | 33.29682 | ± | 0.3322595 |  | #N/A | ± | #N/A | #N/A | 0.01492219 | ± | 0.04803965 | * | -0.0006745065 | ± | 0.01240184 | * | 0.0583167 | ± | 0.0284542 |  | 0.005025682 | ± | 0.01920741 | * | 0.5154436 | ± | 0.1587127 |  | #N/A | ± | #N/A | #N/A | 0.02108166 | ± | 0.04797201 | * | -0.009965004 | ± | 0.2884867 |  | 1.361778 | ± | 0.2171313 |  | #N/A | ± | #N/A | #N/A | -0.004677943 | ± | 0.03908234 | * | #N/A | ± | #N/A | #N/A | #N/A | ± | #N/A | #N/A | #N/A | ± | #N/A | #N/A | #N/A | ± | #N/A | #N/A | #N/A | ± | #N/A | #N/A | #N/A | ± | #N/A | #N/A | 99.5132 | †† |  | 0.2910935 |  | 91.74348 | 98.17191 | -0.1551823 | R | 0 | Cabinet on stand, made for Arbishop of Toulouse, Colbert, Vente Tallard 1755 | Boulle | 3 |  |  | Duke of Buccleuch and Queensberry, Boughton House |  | 1695 | 1715 | 1705 | 10 |  |  | France | 3 | Furniture | Marquetry Sheet Brass |  |  | 1904-01-01 | ED-XRF | CHARMed PyMca | 142 | Yannick Chastang |  | Bruker Tracer III-SD | YannickConfig1.0quant.cfg | 60 | 40 | 12 | 33 | µm | Ti | 0 | µm | 0 | µm | 0 | [12 empty] | 1770_French_Boulle_ColbertCabinet_BoughtonHouse_DrawerInside_BrassMarquetry_Xrf2.csv | 0.01360368 | 0.006894179 | 0.023446 | 0.02070761 | 0.02179575 | 1.045946 | 0.3322595 | #N/A | 0.04803965 | 0.01240184 | 0.0284542 | 0.01920741 | 0.1587127 | #N/A | 0.04797201 | 0.2884867 | 0.2171313 | #N/A | 0.03908234 | #N/A | #N/A | #N/A | #N/A | #N/A | #N/A
1770_French_Boulle_ColbertCabinet_BoughtonHouse_DrawerInside_BrassMarquetry_Xrf3.csv | -0.003438852 | ± | 0.01344089 | * | -0.0007538611 | ± | 0.006901403 | * | 0.7970267 | ± | 0.02338642 |  | -0.002461896 | ± | 0.02069428 | * | 0.06926372 | ± | 0.02180629 |  | 63.38498 | ± | 1.046014 | 33.27347 | ± | 0.332119 |  | #N/A | ± | #N/A | #N/A | 0.03592893 | ± | 0.04823472 | * | 0.000413989 | ± | 0.01242538 | * | 0.05068762 | ± | 0.02829816 |  | -0.001467732 | ± | 0.01915242 | * | 0.5285348 | ± | 0.1587256 |  | #N/A | ± | #N/A | #N/A | 0.01939156 | ± | 0.04795404 | * | -0.002308345 | ± | 0.2889383 |  | 1.376414 | ± | 0.2174712 |  | #N/A | ± | #N/A | #N/A | -0.00362039 | ± | 0.03910701 | * | #N/A | ± | #N/A | #N/A | #N/A | ± | #N/A | #N/A | #N/A | ± | #N/A | #N/A | #N/A | ± | #N/A | #N/A | #N/A | ± | #N/A | #N/A | #N/A | ± | #N/A | #N/A | 99.52206 | †† |  | 0.2877262 |  | 91.74348 | 98.81938543 | 0.1313472 | R | 0 | Cabinet on stand, made for Arbishop of Toulouse, Colbert, Vente Tallard 1755 | Boulle | 3 |  |  | Duke of Buccleuch and Queensberry, Boughton House |  | 1695 | 1715 | 1705 | 10 |  |  | France | 3 | Furniture | Marquetry Sheet Brass |  |  | 1904-01-01 | ED-XRF | CHARMed PyMca | 142 | Yannick Chastang |  | Bruker Tracer III-SD | YannickConfig1.0quant.cfg | 60 | 40 | 12 | 33 | µm | Ti | 0 | µm | 0 | µm | 0 | [12 empty] | 1770_French_Boulle_ColbertCabinet_BoughtonHouse_DrawerInside_BrassMarquetry_Xrf3.csv | 0.01344089 | 0.006901403 | 0.02338642 | 0.02069428 | 0.02180629 | 1.046014 | 0.332119 | #N/A | 0.04823472 | 0.01242538 | 0.02829816 | 0.01915242 | 0.1587256 | #N/A | 0.04795404 | 0.2889383 | 0.2174712 | #N/A | 0.03910701 | #N/A | #N/A | #N/A | #N/A | #N/A | #N/A
1700_French_Boulle_Candlestands_Getty_87_DA_5_BrassMarquetry_Top_Xrf4.csv | 0.0009338546 | ± | 0.02015116 | * | 0.00202803 | ± | 0.01018723 | * | 0.04592193 | ± | 0.02626602 |  | -0.001953389 | ± | 0.02098429 | * | 0.02456276 | ± | 0.02628646 |  | 66.7395 | ± | 1.018481 | 32.78339 | ± | 0.295188 |  | #N/A | ± | #N/A | #N/A | 0.05596461 | ± | 0.03382321 |  | 0.0004156675 | ± | 0.01510018 | * | 0.03868398 | ± | 0.01824491 |  | 0.02693735 | ± | 0.0186422 |  | -0.03694884 | ± | 0.1580049 | * | #N/A | ± | #N/A | #N/A | -0.0008425377 | ± | 0.05904529 | * | 0.0147044 | ± | 0.4225777 |  | 0.3966062 | ± | 0.3180557 |  | #N/A | ± | #N/A | #N/A | 0.03152281 | ± | 0.0297944 |  | #N/A | ± | #N/A | #N/A | #N/A | ± | #N/A | #N/A | #N/A | ± | #N/A | #N/A | #N/A | ± | #N/A | #N/A | #N/A | ± | #N/A | #N/A | #N/A | ± | #N/A | #N/A | 100.1214 |  | ††† | 1.733654 |  | 107.1169 | 101.4343 | -4.786247 | R | 87.DA.5 | Pair of candlestands (torcheres). BRASS MARQUETRY | Boulle | 3 |  |  | The J. Paul Getty Museum |  | 1680 | 1720 | 1700 | 20 |  |  | France | 3 | Furniture | Marquetry Sheet Brass |  |  | 1904-01-01 | ED-XRF | CHARMed PyMca | 336 | Yannick Chastang |  | Bruker Tracer 5i | Getty5i_CuAlloy_2020.4.0_quant.cfg | 60 | 50 | 7 | 392 | µm | Al | 33 | µm | Ti | µm | 0 | [12 empty] | 1700_French_Boulle_Candlestands_Getty_87_DA_5_BrassMarquetry_Top_Xrf4.csv | 0.02015116 | 0.01018723 | 0.02626602 | 0.02098429 | 0.02628646 | 1.018481 | 0.295188 | #N/A | 0.03382321 | 0.01510018 | 0.01824491 | 0.0186422 | 0.1580049 | #N/A | 0.05904529 | 0.4225777 | 0.3180557 | #N/A | 0.0297944 | #N/A | #N/A | #N/A | #N/A | #N/A | #N/A
1700_French_Boulle_Candlestands_Getty_87_DA_5_BrassMarquetry_Top_Xrf3.csv | -0.004178141 | ± | 0.01839752 | * | 0.007613478 | ± | 0.01031202 | * | 0.324608 | ± | 0.02831345 |  | 0.005298205 | ± | 0.02105205 | * | 0.01670779 | ± | 0.02626233 | * | 64.3759 | ± | 1.036354 | 33.76838 | ± | 0.3005644 |  | #N/A | ± | #N/A | #N/A | 0.03157869 | ± | 0.03362283 |  | 0.00121981 | ± | 0.01515195 | * | 0.07070295 | ± | 0.0184981 |  | -0.002661616 | ± | 0.01779632 | * | -0.004169071 | ± | 0.1581157 | * | #N/A | ± | #N/A | #N/A | -0.005548291 | ± | 0.05899652 | * | 0.01295618 | ± | 0.4616373 |  | 1.428977 | ± | 0.3474541 |  | #N/A | ± | #N/A | #N/A | 0.006193639 | ± | 0.02881869 | * | #N/A | ± | #N/A | #N/A | #N/A | ± | #N/A | #N/A | #N/A | ± | #N/A | #N/A | #N/A | ± | #N/A | #N/A | #N/A | ± | #N/A | #N/A | #N/A | ± | #N/A | #N/A | 100.0336 |  | ††† | 0.645341 |  | 107.1169 | 101.6249 | -4.726313 | R | 87.DA.5 | Pair of candlestands (torcheres). BRASS MARQUETRY | Boulle | 3 |  |  | The J. Paul Getty Museum |  | 1680 | 1720 | 1700 | 20 |  |  | France | 3 | Furniture | Marquetry Sheet Brass |  |  | 1904-01-01 | ED-XRF | CHARMed PyMca | 336 | Yannick Chastang |  | Bruker Tracer 5i | Getty5i_CuAlloy_2020.4.0_quant.cfg | 60 | 50 | 7 | 392 | µm | Al | 33 | µm | Ti | µm | 0 | [12 empty] | 1700_French_Boulle_Candlestands_Getty_87_DA_5_BrassMarquetry_Top_Xrf3.csv | 0.01839752 | 0.01031202 | 0.02831345 | 0.02105205 | 0.02626233 | 1.036354 | 0.3005644 | #N/A | 0.03362283 | 0.01515195 | 0.0184981 | 0.01779632 | 0.1581157 | #N/A | 0.05899652 | 0.4616373 | 0.3474541 | #N/A | 0.02881869 | #N/A | #N/A | #N/A | #N/A | #N/A | #N/A
1700_French_Boulle_Candlestands_Getty_87_DA_5_BrassMarquetry_Top_Xrf2.csv | -0.001987262 | ± | 0.01914639 | * | 0.008188014 | ± | 0.01032493 |  | 0.3343412 | ± | 0.02840875 |  | 0.00592199 | ± | 0.02105798 | * | 0.01817033 | ± | 0.02626678 | * | 64.37248 | ± | 1.036383 | 33.77343 | ± | 0.3005922 |  | #N/A | ± | #N/A | #N/A | 0.02065078 | ± | 0.03353426 | * | -0.001087104 | ± | 0.01500362 | * | 0.07143327 | ± | 0.01850393 |  | -0.004643036 | ± | 0.01774329 | * | -0.01180755 | ± | 0.1580898 | * | #N/A | ± | #N/A | #N/A | -0.003973719 | ± | 0.05901282 | * | 0.006867641 | ± | 0.461987 |  | 1.437793 | ± | 0.3477174 |  | #N/A | ± | #N/A | #N/A | 0.001684374 | ± | 0.02864877 | * | #N/A | ± | #N/A | #N/A | #N/A | ± | #N/A | #N/A | #N/A | ± | #N/A | #N/A | #N/A | ± | #N/A | #N/A | #N/A | ± | #N/A | #N/A | #N/A | ± | #N/A | #N/A | 100.0275 |  | ††† | 0.8599832 |  | 107.1169 | 103.0297944 | -4.28472 | R | 87.DA.5 | Pair of candlestands (torcheres). BRASS MARQUETRY | Boulle | 3 |  |  | The J. Paul Getty Museum |  | 1680 | 1720 | 1700 | 20 |  |  | France | 3 | Furniture | Marquetry Sheet Brass |  |  | 1904-01-01 | ED-XRF | CHARMed PyMca | 336 | Yannick Chastang |  | Bruker Tracer 5i | Getty5i_CuAlloy_2020.4.0_quant.cfg | 60 | 50 | 7 | 392 | µm | Al | 33 | µm | Ti | µm | 0 | [12 empty] | 1700_French_Boulle_Candlestands_Getty_87_DA_5_BrassMarquetry_Top_Xrf2.csv | 0.01914639 | 0.01032493 | 0.02840875 | 0.02105798 | 0.02626678 | 1.036383 | 0.3005922 | #N/A | 0.03353426 | 0.01500362 | 0.01850393 | 0.01774329 | 0.1580898 | #N/A | 0.05901282 | 0.461987 | 0.3477174 | #N/A | 0.02864877 | #N/A | #N/A | #N/A | #N/A | #N/A | #N/A
1700_French_Boulle_Candlestands_Getty_87_DA_5_BrassMarquetry_Top_Xrf1.csv | -0.003151698 | ± | 0.01874787 | * | 0.008881598 | ± | 0.01034054 |  | 0.3324451 | ± | 0.02839006 |  | 0.004596226 | ± | 0.0210454 | * | 0.01484128 | ± | 0.02625667 | * | 64.33741 | ± | 1.036671 | 33.74522 | ± | 0.3004366 |  | #N/A | ± | #N/A | #N/A | 0.05043285 | ± | 0.03377742 |  | 0.001401053 | ± | 0.01516363 | * | 0.07188893 | ± | 0.01850758 |  | -0.00405556 | ± | 0.01775897 | * | -0.0058378 | ± | 0.1581101 | * | #N/A | ± | #N/A | #N/A | -0.002726082 | ± | 0.05902575 | * | 0.02229978 | ± | 0.4628379 |  | 1.459217 | ± | 0.3483578 |  | #N/A | ± | #N/A | #N/A | 0.01021477 | ± | 0.02897118 | * | #N/A | ± | #N/A | #N/A | #N/A | ± | #N/A | #N/A | #N/A | ± | #N/A | #N/A | #N/A | ± | #N/A | #N/A | #N/A | ± | #N/A | #N/A | #N/A | ± | #N/A | #N/A | 100.0431 | #VALUE! | ††† | 0.9772559 |  | 107.1169 | 102.379 | -4.489302 | R | 87.DA.5 | Pair of candlestands (torcheres). BRASS MARQUETRY | Boulle | 3 |  |  | The J. Paul Getty Museum |  | 1680 | 1720 | 1700 | 20 |  |  | France | 3 | Furniture | Marquetry Sheet Brass |  |  | 1904-01-01 | ED-XRF | CHARMed PyMca | 336 | Yannick Chastang |  | Bruker Tracer 5i | Getty5i_CuAlloy_2020.4.0_quant.cfg | 60 | 50 | 7 | 392 | µm | Al | 33 | µm | Ti | µm | 0 | [12 empty] | 1700_French_Boulle_Candlestands_Getty_87_DA_5_BrassMarquetry_Top_Xrf1.csv | 0.01874787 | 0.01034054 | 0.02839006 | 0.0210454 | 0.02625667 | 1.036671 | 0.3004366 | #N/A | 0.03377742 | 0.01516363 | 0.01850758 | 0.01775897 | 0.1581101 | #N/A | 0.05902575 | 0.4628379 | 0.3483578 | #N/A | 0.02897118 | #N/A | #N/A | #N/A | #N/A | #N/A | #N/A
1700_French_Boulle_Coffer_BoughtonHouse_BrassMarquetry_Front_Unprepared_Xrf1.csv | -0.0001149211 | ± | 0.01421658 | * | 0.003683188 | ± | 0.007015391 | * | 0.3709123 | ± | 0.01944302 |  | -0.005061439 | ± | 0.02067419 | * | 0.04397308 | ± | 0.02173622 |  | 69.14001 | ± | 0.9994826 | 28.46648 | ± | 0.3046775 |  | #N/A | ± | #N/A | #N/A | 0.05969433 | ± | 0.04845815 |  | 0.001111406 | ± | 0.01244052 | * | 0.08697849 | ± | 0.02904821 |  | 0.0009321464 | ± | 0.01917227 | * | 0.6043492 | ± | 0.158803 |  | #N/A | ± | #N/A | #N/A | 0.02353904 | ± | 0.04799817 | * | -0.009966148 | ± | 0.2741507 |  | 0.8851254 | ± | 0.2063412 |  | #N/A | ± | #N/A | #N/A | -0.0006178116 | ± | 0.0391775 | * | #N/A | ± | #N/A | #N/A | #N/A | ± | #N/A | #N/A | #N/A | ± | #N/A | #N/A | #N/A | ± | #N/A | #N/A | #N/A | ± | #N/A | #N/A | #N/A | ± | #N/A | #N/A | 99.67103 | †† |  | 0.3322939 |  | 91.74348 | 95.35317066 | -1.40258 | R | 0 | Pair of coffer on stand, coffer number 2. Dendrochronology dated c.1690-1700. BRASS MARQUETRY | Boulle | 3 |  |  | Duke of Buccleuch and Queensberry, Boughton House |  | 1690 | 1710 | 1700 | 10 |  |  | France | 3 | Furniture | Marquetry Sheet Brass |  |  | 1904-01-01 | ED-XRF | CHARMed PyMca | 133 | Yannick Chastang |  | Bruker Tracer III-SD | YannickConfig1.0quant.cfg | 60 | 40 | 12 | 33 | µm | Ti | 0 | µm | 0 | µm | 0 | [12 empty] | 1700_French_Boulle_Coffer_BoughtonHouse_BrassMarquetry_Front_Unprepared_Xrf1.csv | 0.01421658 | 0.007015391 | 0.01944302 | 0.02067419 | 0.02173622 | 0.9994826 | 0.3046775 | #N/A | 0.04845815 | 0.01244052 | 0.02904821 | 0.01917227 | 0.158803 | #N/A | 0.04799817 | 0.2741507 | 0.2063412 | #N/A | 0.0391775 | #N/A | #N/A | #N/A | #N/A | #N/A | #N/A
1700_French_Boulle_Coffer_BoughtonHouse_BrassMarquetry_Front_Unprepared_Xrf2.csv | 0.002398282 | ± | 0.01481026 | * | 0.003117915 | ± | 0.007000824 | * | 0.3740433 | ± | 0.01946489 |  | -0.006713438 | ± | 0.02066158 | * | 0.04826754 | ± | 0.02174777 |  | 69.23504 | ± | 0.9988841 | 28.44639 | ± | 0.304569 |  | #N/A | ± | #N/A | #N/A | 0.02728059 | ± | 0.04815413 | * | -8.163391e-05 | ± | 0.01241465 | * | 0.08381085 | ± | 0.02898195 |  | 0.0066354 | ± | 0.01922167 | * | 0.5861498 | ± | 0.1587841 |  | #N/A | ± | #N/A | #N/A | 0.01099055 | ± | 0.04786499 | * | -0.009827014 | ± | 0.273472 |  | 0.8619472 | ± | 0.2058304 |  | #N/A | ± | #N/A | #N/A | 0.002177943 | ± | 0.03924371 | * | #N/A | ± | #N/A | #N/A | #N/A | ± | #N/A | #N/A | #N/A | ± | #N/A | #N/A | #N/A | ± | #N/A | #N/A | #N/A | ± | #N/A | #N/A | #N/A | ± | #N/A | #N/A | 99.67163 | †† |  | 0.3184915 |  | 91.74348 | 97.52280328 | -0.4424379 | R | 0 | Pair of coffer on stand, coffer number 2. Dendrochronology dated c.1690-1700. BRASS MARQUETRY | Boulle | 3 |  |  | Duke of Buccleuch and Queensberry, Boughton House |  | 1690 | 1710 | 1700 | 10 |  |  | France | 3 | Furniture | Marquetry Sheet Brass |  |  | 1904-01-01 | ED-XRF | CHARMed PyMca | 133 | Yannick Chastang |  | Bruker Tracer III-SD | YannickConfig1.0quant.cfg | 60 | 40 | 12 | 33 | µm | Ti | 0 | µm | 0 | µm | 0 | [12 empty] | 1700_French_Boulle_Coffer_BoughtonHouse_BrassMarquetry_Front_Unprepared_Xrf2.csv | 0.01481026 | 0.007000824 | 0.01946489 | 0.02066158 | 0.02174777 | 0.9988841 | 0.304569 | #N/A | 0.04815413 | 0.01241465 | 0.02898195 | 0.01922167 | 0.1587841 | #N/A | 0.04786499 | 0.273472 | 0.2058304 | #N/A | 0.03924371 | #N/A | #N/A | #N/A | #N/A | #N/A | #N/A
1700_French_Boulle_Coffer_BoughtonHouse_BrassMarquetry_GlueSide_Prepared_Xrf1.csv | -0.006988448 | ± | 0.01262451 | * | 0.001890835 | ± | 0.006969248 | * | 0.3613662 | ± | 0.01937698 |  | -0.004189626 | ± | 0.02068089 | * | 0.04708492 | ± | 0.02174458 |  | 72.375 | ± | 0.9822099 | 25.66201 | ± | 0.2900363 |  | #N/A | ± | #N/A | #N/A | 0.03560942 | ± | 0.04823173 | * | 0.0002899194 | ± | 0.0124227 | * | 0.1039125 | ± | 0.02940493 |  | 0.008131011 | ± | 0.01923515 | * | 0.6302354 | ± | 0.1588302 |  | #N/A | ± | #N/A | #N/A | 0.0161403 | ± | 0.04791953 | * | -0.009462881 | ± | 0.2637198 |  | 0.5221873 | ± | 0.1984903 |  | #N/A | ± | #N/A | #N/A | -0.002130218 | ± | 0.03914191 | * | #N/A | ± | #N/A | #N/A | #N/A | ± | #N/A | #N/A | #N/A | ± | #N/A | #N/A | #N/A | ± | #N/A | #N/A | #N/A | ± | #N/A | #N/A | #N/A | ± | #N/A | #N/A | 99.74109 | †† |  | 0.3907975 |  | 91.74348 | 98.30696459 | -0.09541779 | R | 0 | Pair of coffer on stand, coffer number 2. Dendrochronology dated c.1690-1700. BRASS MARQUETRY | Boulle | 3 |  |  | Duke of Buccleuch and Queensberry, Boughton House |  | 1690 | 1710 | 1700 | 10 |  |  | France | 3 | Furniture | Marquetry Sheet Brass |  | P | 1904-01-01 | ED-XRF | CHARMed PyMca | 133 | Yannick Chastang |  | Bruker Tracer III-SD | YannickConfig1.0quant.cfg | 60 | 40 | 12 | 33 | µm | Ti | 0 | µm | 0 | µm | 0 | [12 empty] | 1700_French_Boulle_Coffer_BoughtonHouse_BrassMarquetry_GlueSide_Prepared_Xrf1.csv | 0.01262451 | 0.006969248 | 0.01937698 | 0.02068089 | 0.02174458 | 0.9822099 | 0.2900363 | #N/A | 0.04823173 | 0.0124227 | 0.02940493 | 0.01923515 | 0.1588302 | #N/A | 0.04791953 | 0.2637198 | 0.1984903 | #N/A | 0.03914191 | #N/A | #N/A | #N/A | #N/A | #N/A | #N/A
1700_French_Boulle_Coffer_BoughtonHouse_BrassMarquetry_GlueSide_Prepared_Xrf2.csv | -0.0002773354 | ± | 0.01417843 | * | -0.001259729 | ± | 0.006888459 | * | 0.3597793 | ± | 0.01936609 |  | -0.0001724434 | ± | 0.02071222 | * | 0.04916747 | ± | 0.02175021 |  | 72.36858 | ± | 0.9822378 | 25.59555 | ± | 0.2897016 |  | #N/A | ± | #N/A | #N/A | 0.04847729 | ± | 0.04835233 |  | 0.0007937367 | ± | 0.01243362 | * | 0.09466748 | ± | 0.02920965 |  | -0.008471542 | ± | 0.01909768 | * | 0.6310538 | ± | 0.1588311 |  | #N/A | ± | #N/A | #N/A | 0.04166957 | ± | 0.04819229 |  | -0.009346863 | ± | 0.2652645 |  | 0.5768682 | ± | 0.199653 |  | #N/A | ± | #N/A | #N/A | -0.003616402 | ± | 0.03910711 | * | #N/A | ± | #N/A | #N/A | #N/A | ± | #N/A | #N/A | #N/A | ± | #N/A | #N/A | #N/A | ± | #N/A | #N/A | #N/A | ± | #N/A | #N/A | #N/A | ± | #N/A | #N/A | 99.74346 | †† |  | 0.4274067 |  | 91.74348 | 98.03745443 | -0.2146859 | R | 0 | Pair of coffer on stand, coffer number 2. Dendrochronology dated c.1690-1700. BRASS MARQUETRY | Boulle | 3 |  |  | Duke of Buccleuch and Queensberry, Boughton House |  | 1690 | 1710 | 1700 | 10 |  |  | France | 3 | Furniture | Marquetry Sheet Brass |  | P | 1904-01-01 | ED-XRF | CHARMed PyMca | 133 | Yannick Chastang |  | Bruker Tracer III-SD | YannickConfig1.0quant.cfg | 60 | 40 | 12 | 33 | µm | Ti | 0 | µm | 0 | µm | 0 | [12 empty] | 1700_French_Boulle_Coffer_BoughtonHouse_BrassMarquetry_GlueSide_Prepared_Xrf2.csv | 0.01417843 | 0.006888459 | 0.01936609 | 0.02071222 | 0.02175021 | 0.9822378 | 0.2897016 | #N/A | 0.04835233 | 0.01243362 | 0.02920965 | 0.01909768 | 0.1588311 | #N/A | 0.04819229 | 0.2652645 | 0.199653 | #N/A | 0.03910711 | #N/A | #N/A | #N/A | #N/A | #N/A | #N/A
88.DA.75.2_Brass_XRF13.csv | -0.0004321298 | ± | 0.01968041 | * | 0.005567887 | ± | 0.01026617 | * | 0.1603149 | ± | 0.02694713 |  | 0.005151565 | ± | 0.02105066 | * | 0.03132808 | ± | 0.02630768 |  | 66.27332 | ± | 1.021763 | 32.33457 | ± | 0.2927756 |  | #N/A | ± | #N/A | #N/A | 0.03974247 | ± | 0.03368949 |  | -0.00161823 | ± | 0.01496955 | * | 0.0934203 | ± | 0.01868087 |  | -0.004376145 | ± | 0.01775041 | * | 0.1218565 | ± | 0.1585492 | * | #N/A | ± | #N/A | #N/A | 0.01574671 | ± | 0.05921819 | * | 0.01265535 | ± | 0.444746 |  | 0.9946026 | ± | 0.3347408 |  | #N/A | ± | #N/A | #N/A | -0.002091551 | ± | 0.02850736 | * | #N/A | ± | #N/A | #N/A | #N/A | ± | #N/A | #N/A | #N/A | ± | #N/A | #N/A | #N/A | ± | #N/A | #N/A | #N/A | ± | #N/A | #N/A | #N/A | ± | #N/A | #N/A | 100.0798 |  | ††† | 0.2121013 |  | 107.1169 | 105.63 | -3.467384 | R | 88.DA.75.1-2 | Pair of gaines / pedestals. BRASS MARQUETRY | Boulle | 2 |  |  | The J. Paul Getty Museum |  | 1690 | 1710 | 1700 | 10 | PARIS | 3 | France | 3 | Furniture | Marquetry Sheet Brass |  |  | 1904-01-01 | ED-XRF | CHARMed PyMca | 330 | Yannick Chastang |  | Bruker Tracer 5i | Getty5i_CuAlloy_2020.4.0_quant.cfg | 60 | 50 | 7 | 392 | µm | Al | 33 | µm | Ti | µm | 0 | [12 empty] | 88.DA.75.2_Brass_XRF13.csv | 0.01968041 | 0.01026617 | 0.02694713 | 0.02105066 | 0.02630768 | 1.021763 | 0.2927756 | #N/A | 0.03368949 | 0.01496955 | 0.01868087 | 0.01775041 | 0.1585492 | #N/A | 0.05921819 | 0.444746 | 0.3347408 | #N/A | 0.02850736 | #N/A | #N/A | #N/A | #N/A | #N/A | #N/A
88.DA.75.2_Brass_XRF12.csv | -0.001819432 | ± | 0.01920392 | * | 0.005972647 | ± | 0.01027523 | * | 0.1638167 | ± | 0.02697148 |  | 0.004264759 | ± | 0.02104226 | * | 0.03103468 | ± | 0.02630675 |  | 66.38583 | ± | 1.02096 | 32.26467 | ± | 0.292402 |  | #N/A | ± | #N/A | #N/A | 0.03498051 | ± | 0.03365056 |  | -0.001345854 | ± | 0.01498702 | * | 0.08747413 | ± | 0.01863278 |  | -0.004862599 | ± | 0.01773744 | * | 0.126808 | ± | 0.1585665 | * | #N/A | ± | #N/A | #N/A | 0.008158436 | ± | 0.05913891 | * | 0.01617772 | ± | 0.4435945 |  | 0.9643553 | ± | 0.3338741 |  | #N/A | ± | #N/A | #N/A | 0.000275961 | ± | 0.02859593 | * | #N/A | ± | #N/A | #N/A | #N/A | ± | #N/A | #N/A | #N/A | ± | #N/A | #N/A | #N/A | ± | #N/A | #N/A | #N/A | ± | #N/A | #N/A | #N/A | ± | #N/A | #N/A | 100.0858 |  | ††† | 0.2292244 |  | 107.1169 | 106.3811853 | -3.231262 | R | 88.DA.75.1-2 | Pair of gaines / pedestals. BRASS MARQUETRY | Boulle | 2 |  |  | The J. Paul Getty Museum |  | 1690 | 1710 | 1700 | 10 | PARIS | 3 | France | 3 | Furniture | Marquetry Sheet Brass |  |  | 1904-01-01 | ED-XRF | CHARMed PyMca | 330 | Yannick Chastang |  | Bruker Tracer 5i | Getty5i_CuAlloy_2020.4.0_quant.cfg | 60 | 50 | 7 | 392 | µm | Al | 33 | µm | Ti | µm | 0 | [12 empty] | 88.DA.75.2_Brass_XRF12.csv | 0.01920392 | 0.01027523 | 0.02697148 | 0.02104226 | 0.02630675 | 1.02096 | 0.292402 | #N/A | 0.03365056 | 0.01498702 | 0.01863278 | 0.01773744 | 0.1585665 | #N/A | 0.05913891 | 0.4435945 | 0.3338741 | #N/A | 0.02859593 | #N/A | #N/A | #N/A | #N/A | #N/A | #N/A
88.DA.75.2_Brass_XRF11.csv | 0.0001355026 | ± | 0.01987584 | * | 0.006533838 | ± | 0.0102878 | * | 0.1697793 | ± | 0.02701341 |  | 0.003633838 | ± | 0.02103631 | * | 0.02919763 | ± | 0.02630095 |  | 66.44841 | ± | 1.020516 | 32.23157 | ± | 0.2922253 |  | #N/A | ± | #N/A | #N/A | 0.03987922 | ± | 0.03369061 |  | -0.0008940503 | ± | 0.01501601 | * | 0.07853296 | ± | 0.0185608 |  | -0.00380403 | ± | 0.01776569 | * | 0.1090625 | ± | 0.1585047 | * | #N/A | ± | #N/A | #N/A | 0.006990244 | ± | 0.05912674 | * | 0.007114637 | ± | 0.4428701 |  | 0.9452836 | ± | 0.3333289 |  | #N/A | ± | #N/A | #N/A | 0.006338044 | ± | 0.02882415 | * | #N/A | ± | #N/A | #N/A | #N/A | ± | #N/A | #N/A | #N/A | ± | #N/A | #N/A | #N/A | ± | #N/A | #N/A | #N/A | ± | #N/A | #N/A | #N/A | ± | #N/A | #N/A | 100.0778 |  | ††† | 0.2780179 |  | 107.1169 | 104.5561 | -3.804941 | R | 88.DA.75.1-2 | Pair of gaines / pedestals. BRASS MARQUETRY | Boulle | 2 |  |  | The J. Paul Getty Museum |  | 1690 | 1710 | 1700 | 10 | PARIS | 3 | France | 3 | Furniture | Marquetry Sheet Brass |  |  | 1904-01-01 | ED-XRF | CHARMed PyMca | 330 | Yannick Chastang |  | Bruker Tracer 5i | Getty5i_CuAlloy_2020.4.0_quant.cfg | 60 | 50 | 7 | 392 | µm | Al | 33 | µm | Ti | µm | 0 | [12 empty] | 88.DA.75.2_Brass_XRF11.csv | 0.01987584 | 0.0102878 | 0.02701341 | 0.02103631 | 0.02630095 | 1.020516 | 0.2922253 | #N/A | 0.03369061 | 0.01501601 | 0.0185608 | 0.01776569 | 0.1585047 | #N/A | 0.05912674 | 0.4428701 | 0.3333289 | #N/A | 0.02882415 | #N/A | #N/A | #N/A | #N/A | #N/A | #N/A
88.DA.75.2_Brass_XRF10.csv | -0.002659865 | ± | 0.01891605 | * | 0.006684974 | ± | 0.01029119 | * | 0.1647445 | ± | 0.02697796 |  | 0.002309995 | ± | 0.02102387 | * | 0.0285052 | ± | 0.02629878 |  | 66.41606 | ± | 1.020745 | 32.25691 | ± | 0.2923605 |  | #N/A | ± | #N/A | #N/A | 0.02442146 | ± | 0.03356473 | * | -0.001060815 | ± | 0.01500531 | * | 0.08404171 | ± | 0.0186051 |  | -0.004673107 | ± | 0.01774249 | * | 0.1327157 | ± | 0.1585871 |  | #N/A | ± | #N/A | #N/A | 0.01620204 | ± | 0.05922296 | * | 0.01275588 | ± | 0.4429364 |  | 0.9470297 | ± | 0.3333788 |  | #N/A | ± | #N/A | #N/A | -0.002518134 | ± | 0.02849143 | * | #N/A | ± | #N/A | #N/A | #N/A | ± | #N/A | #N/A | #N/A | ± | #N/A | #N/A | #N/A | ± | #N/A | #N/A | #N/A | ± | #N/A | #N/A | #N/A | ± | #N/A | #N/A | 100.0815 |  | ††† | 0.216992 |  | 107.1169 | 104.5394 | -3.81021 | R | 88.DA.75.1-2 | Pair of gaines / pedestals. BRASS MARQUETRY | Boulle | 2 |  |  | The J. Paul Getty Museum |  | 1690 | 1710 | 1700 | 10 | PARIS | 3 | France | 3 | Furniture | Marquetry Sheet Brass |  |  | 1904-01-01 | ED-XRF | CHARMed PyMca | 330 | Yannick Chastang |  | Bruker Tracer 5i | Getty5i_CuAlloy_2020.4.0_quant.cfg | 60 | 50 | 7 | 392 | µm | Al | 33 | µm | Ti | µm | 0 | [12 empty] | 88.DA.75.2_Brass_XRF10.csv | 0.01891605 | 0.01029119 | 0.02697796 | 0.02102387 | 0.02629878 | 1.020745 | 0.2923605 | #N/A | 0.03356473 | 0.01500531 | 0.0186051 | 0.01774249 | 0.1585871 | #N/A | 0.05922296 | 0.4429364 | 0.3333788 | #N/A | 0.02849143 | #N/A | #N/A | #N/A | #N/A | #N/A | #N/A
88.DA.75.2_Brass_XRF7.csv | -0.003175912 | ± | 0.01873959 | * | 0.003931992 | ± | 0.01022962 | * | 0.1634711 | ± | 0.02696906 |  | 0.004832084 | ± | 0.02104763 | * | 0.02809241 | ± | 0.02629748 |  | 66.4003 | ± | 1.020857 | 32.30637 | ± | 0.2926248 |  | #N/A | ± | #N/A | #N/A | 0.04590887 | ± | 0.03374012 |  | -0.00142067 | ± | 0.01498222 | * | 0.0822951 | ± | 0.01859104 |  | -0.0007674701 | ± | 0.01784744 | * | 0.1304959 | ± | 0.1585794 |  | #N/A | ± | #N/A | #N/A | 0.009392659 | ± | 0.05915179 | * | 0.004976584 | ± | 0.4409243 |  | 0.8938884 | ± | 0.3318644 |  | #N/A | ± | #N/A | #N/A | -0.003099565 | ± | 0.02846974 | * | #N/A | ± | #N/A | #N/A | #N/A | ± | #N/A | #N/A | #N/A | ± | #N/A | #N/A | #N/A | ± | #N/A | #N/A | #N/A | ± | #N/A | #N/A | #N/A | ± | #N/A | #N/A | 100.0655 |  | ††† | 0.2143971 |  | 107.1169 | 95.1932288 | -6.748022 | R | 88.DA.75.1-2 | Pair of gaines / pedestals. BRASS MARQUETRY | Boulle | 2 |  |  | The J. Paul Getty Museum |  | 1690 | 1710 | 1700 | 10 | PARIS | 3 | France | 3 | Furniture | Marquetry Sheet Brass |  |  | 1904-01-01 | ED-XRF | CHARMed PyMca | 330 | Yannick Chastang |  | Bruker Tracer 5i | Getty5i_CuAlloy_2020.4.0_quant.cfg | 60 | 50 | 7 | 392 | µm | Al | 33 | µm | Ti | µm | 0 | [12 empty] | 88.DA.75.2_Brass_XRF7.csv | 0.01873959 | 0.01022962 | 0.02696906 | 0.02104763 | 0.02629748 | 1.020857 | 0.2926248 | #N/A | 0.03374012 | 0.01498222 | 0.01859104 | 0.01784744 | 0.1585794 | #N/A | 0.05915179 | 0.4409243 | 0.3318644 | #N/A | 0.02846974 | #N/A | #N/A | #N/A | #N/A | #N/A | #N/A
88.DA.75.2_Brass_XRF3.csv | -0.00122238 | ± | 0.01940879 | * | 0.0005382055 | ± | 0.01015417 | * | 0.1342583 | ± | 0.02677247 |  | 0.00422927 | ± | 0.02104193 | * | 0.02858263 | ± | 0.02629902 |  | 65.74621 | ± | 1.025618 | 33.25077 | ± | 0.297725 |  | #N/A | ± | #N/A | #N/A | 0.007286167 | ± | 0.03342696 | * | -0.001754278 | ± | 0.01496083 | * | 0.03592974 | ± | 0.01822337 |  | -0.003355632 | ± | 0.01777769 | * | -0.009287731 | ± | 0.1580984 | * | #N/A | ± | #N/A | #N/A | 0.003338564 | ± | 0.05908872 | * | 0.001797632 | ± | 0.4404305 |  | 0.880806 | ± | 0.3314928 |  | #N/A | ± | #N/A | #N/A | -0.003761308 | ± | 0.02844508 | * | #N/A | ± | #N/A | #N/A | #N/A | ± | #N/A | #N/A | #N/A | ± | #N/A | #N/A | #N/A | ± | #N/A | #N/A | #N/A | ± | #N/A | #N/A | #N/A | ± | #N/A | #N/A | 100.0744 |  | ††† | 0.3742289 |  | 107.1169 | 106.2659 | -3.267505 | R | 88.DA.75.1-2 | Pair of gaines / pedestals. BRASS MARQUETRY | Boulle | 2 |  |  | The J. Paul Getty Museum |  | 1690 | 1710 | 1700 | 10 | PARIS | 3 | France | 3 | Furniture | Marquetry Sheet Brass |  |  | 1904-01-01 | ED-XRF | CHARMed PyMca | 330 | Yannick Chastang |  | Bruker Tracer 5i | Getty5i_CuAlloy_2020.4.0_quant.cfg | 60 | 50 | 7 | 392 | µm | Al | 33 | µm | Ti | µm | 0 | [12 empty] | 88.DA.75.2_Brass_XRF3.csv | 0.01940879 | 0.01015417 | 0.02677247 | 0.02104193 | 0.02629902 | 1.025618 | 0.297725 | #N/A | 0.03342696 | 0.01496083 | 0.01822337 | 0.01777769 | 0.1580984 | #N/A | 0.05908872 | 0.4404305 | 0.3314928 | #N/A | 0.02844508 | #N/A | #N/A | #N/A | #N/A | #N/A | #N/A
88.DA.75.2_Brass_XRF2.csv | 0.001333522 | ± | 0.02028919 | * | 0.008215483 | ± | 0.01032555 |  | 0.1299207 | ± | 0.02674451 |  | 0.001097397 | ± | 0.02101254 | * | 0.02644045 | ± | 0.02629231 |  | 65.67359 | ± | 1.026161 | 33.31789 | ± | 0.2980914 |  | #N/A | ± | #N/A | #N/A | 0.01625983 | ± | 0.03349888 | * | -0.0002718313 | ± | 0.01505598 | * | 0.03350358 | ± | 0.01820443 |  | 0.02431435 | ± | 0.01856317 |  | -0.01460214 | ± | 0.1580804 | * | #N/A | ± | #N/A | #N/A | 0.01236409 | ± | 0.05918281 | * | -0.006662009 | ± | 0.4390605 |  | 0.8444246 | ± | 0.3304616 |  | #N/A | ± | #N/A | #N/A | -0.003586874 | ± | 0.02845158 | * | #N/A | ± | #N/A | #N/A | #N/A | ± | #N/A | #N/A | #N/A | ± | #N/A | #N/A | #N/A | ± | #N/A | #N/A | #N/A | ± | #N/A | #N/A | #N/A | ± | #N/A | #N/A | 100.0642 |  | ††† | 0.084283 |  | 107.1169 | 101.2103 | -4.856656 | R | 88.DA.75.1-2 | Pair of gaines / pedestals. BRASS MARQUETRY | Boulle | 2 |  |  | The J. Paul Getty Museum |  | 1690 | 1710 | 1700 | 10 | PARIS | 3 | France | 3 | Furniture | Marquetry Sheet Brass |  |  | 1904-01-01 | ED-XRF | CHARMed PyMca | 330 | Yannick Chastang |  | Bruker Tracer 5i | Getty5i_CuAlloy_2020.4.0_quant.cfg | 60 | 50 | 7 | 392 | µm | Al | 33 | µm | Ti | µm | 0 | [12 empty] | 88.DA.75.2_Brass_XRF2.csv | 0.02028919 | 0.01032555 | 0.02674451 | 0.02101254 | 0.02629231 | 1.026161 | 0.2980914 | #N/A | 0.03349888 | 0.01505598 | 0.01820443 | 0.01856317 | 0.1580804 | #N/A | 0.05918281 | 0.4390605 | 0.3304616 | #N/A | 0.02845158 | #N/A | #N/A | #N/A | #N/A | #N/A | #N/A
88.DA.75.2_Brass_XRF1.csv | -8.709848e-05 | ± | 0.01979917 | * | 0.004324618 | ± | 0.01023838 | * | 0.1407795 | ± | 0.0268151 |  | 0.004774735 | ± | 0.02104709 | * | 0.02761142 | ± | 0.02629597 |  | 65.43728 | ± | 1.027948 | 33.49618 | ± | 0.2990673 |  | #N/A | ± | #N/A | #N/A | 0.01133187 | ± | 0.03345932 | * | -0.001523943 | ± | 0.0149756 | * | 0.03541226 | ± | 0.01821933 |  | 0.0007219328 | ± | 0.01788792 | * | 0.001456141 | ± | 0.1581348 | * | #N/A | ± | #N/A | #N/A | 0.007614819 | ± | 0.05913325 | * | 0.0003057239 | ± | 0.4414264 |  | 0.9071745 | ± | 0.3322423 |  | #N/A | ± | #N/A | #N/A | -0.00463594 | ± | 0.02841252 | * | #N/A | ± | #N/A | #N/A | #N/A | ± | #N/A | #N/A | #N/A | ± | #N/A | #N/A | #N/A | ± | #N/A | #N/A | #N/A | ± | #N/A | #N/A | #N/A | ± | #N/A | #N/A | 100.0687 |  | ††† | 0.3981648 |  | 107.1169 | 104.7252461 | -3.751781 | R | 88.DA.75.1-2 | Pair of gaines / pedestals. BRASS MARQUETRY | Boulle | 2 |  |  | The J. Paul Getty Museum |  | 1690 | 1710 | 1700 | 10 | PARIS | 3 | France | 3 | Furniture | Marquetry Sheet Brass |  |  | 1904-01-01 | ED-XRF | CHARMed PyMca | 330 | Yannick Chastang |  | Bruker Tracer 5i | Getty5i_CuAlloy_2020.4.0_quant.cfg | 60 | 50 | 7 | 392 | µm | Al | 33 | µm | Ti | µm | 0 | [12 empty] | 88.DA.75.2_Brass_XRF1.csv | 0.01979917 | 0.01023838 | 0.0268151 | 0.02104709 | 0.02629597 | 1.027948 | 0.2990673 | #N/A | 0.03345932 | 0.0149756 | 0.01821933 | 0.01788792 | 0.1581348 | #N/A | 0.05913325 | 0.4414264 | 0.3322423 | #N/A | 0.02841252 | #N/A | #N/A | #N/A | #N/A | #N/A | #N/A
88.DA.75.1_Brass_XRF9.csv | -0.004154738 | ± | 0.0184055 | * | 0.00224811 | ± | 0.01019212 | * | 0.1336584 | ± | 0.02676859 |  | 0.003384668 | ± | 0.02103397 | * | 0.03038864 | ± | 0.02630471 |  | 65.57472 | ± | 1.026905 | 33.42943 | ± | 0.2987015 |  | #N/A | ± | #N/A | #N/A | 0.02226525 | ± | 0.03354729 | * | -0.0004839083 | ± | 0.01504235 | * | 0.02556603 | ± | 0.01814267 |  | 0.003172376 | ± | 0.01795508 | * | -0.005788291 | ± | 0.1581103 | * | #N/A | ± | #N/A | #N/A | 0.001819768 | ± | 0.05907293 | * | 0.007676653 | ± | 0.4391791 |  | 0.8475802 | ± | 0.3305509 |  | #N/A | ± | #N/A | #N/A | -0.00111126 | ± | 0.02854399 | * | #N/A | ± | #N/A | #N/A | #N/A | ± | #N/A | #N/A | #N/A | ± | #N/A | #N/A | #N/A | ± | #N/A | #N/A | #N/A | ± | #N/A | #N/A | #N/A | ± | #N/A | #N/A | 100.0704 |  | ††† | 0.3192517 |  | 107.1169 | 82.76318816 | -10.65521 | R | 88.DA.75.1-2 | Pair of gaines / pedestals. BRASS MARQUETRY | Boulle | 2 |  |  | The J. Paul Getty Museum |  | 1690 | 1710 | 1700 | 10 | PARIS | 3 | France | 3 | Furniture | Marquetry Sheet Brass |  |  | 1904-01-01 | ED-XRF | CHARMed PyMca | 330 | Yannick Chastang |  | Bruker Tracer 5i | Getty5i_CuAlloy_2020.4.0_quant.cfg | 60 | 50 | 7 | 392 | µm | Al | 33 | µm | Ti | µm | 0 | [12 empty] | 88.DA.75.1_Brass_XRF9.csv | 0.0184055 | 0.01019212 | 0.02676859 | 0.02103397 | 0.02630471 | 1.026905 | 0.2987015 | #N/A | 0.03354729 | 0.01504235 | 0.01814267 | 0.01795508 | 0.1581103 | #N/A | 0.05907293 | 0.4391791 | 0.3305509 | #N/A | 0.02854399 | #N/A | #N/A | #N/A | #N/A | #N/A | #N/A
88.DA.75.1_Brass_XRF8.csv | -0.002920404 | ± | 0.01882693 | * | 0.001818446 | ± | 0.01018258 | * | 0.1304402 | ± | 0.02674785 |  | 0.003006258 | ± | 0.02103041 | * | 0.02528644 | ± | 0.02628871 |  | 65.32276 | ± | 1.028825 | 33.69752 | ± | 0.3001738 |  | #N/A | ± | #N/A | #N/A | 0.02445163 | ± | 0.03356498 | * | -0.000499728 | ± | 0.01504134 | * | 0.03273516 | ± | 0.01819844 |  | -0.002797709 | ± | 0.01779266 | * | -0.003497786 | ± | 0.158118 | * | #N/A | ± | #N/A | #N/A | 0.0008976344 | ± | 0.05906335 | * | 0.0001773156 | ± | 0.4390966 |  | 0.8453861 | ± | 0.3304888 |  | #N/A | ± | #N/A | #N/A | -0.003084953 | ± | 0.02847029 | * | #N/A | ± | #N/A | #N/A | #N/A | ± | #N/A | #N/A | #N/A | ± | #N/A | #N/A | #N/A | ± | #N/A | #N/A | #N/A | ± | #N/A | #N/A | #N/A | ± | #N/A | #N/A | 100.0717 |  | ††† | 0.4611273 |  | 107.1169 | 106.6216 | -3.155705 | R | 88.DA.75.1-2 | Pair of gaines / pedestals. BRASS MARQUETRY | Boulle | 2 |  |  | The J. Paul Getty Museum |  | 1690 | 1710 | 1700 | 10 | PARIS | 3 | France | 3 | Furniture | Marquetry Sheet Brass |  |  | 1904-01-01 | ED-XRF | CHARMed PyMca | 330 | Yannick Chastang |  | Bruker Tracer 5i | Getty5i_CuAlloy_2020.4.0_quant.cfg | 60 | 50 | 7 | 392 | µm | Al | 33 | µm | Ti | µm | 0 | [12 empty] | 88.DA.75.1_Brass_XRF8.csv | 0.01882693 | 0.01018258 | 0.02674785 | 0.02103041 | 0.02628871 | 1.028825 | 0.3001738 | #N/A | 0.03356498 | 0.01504134 | 0.01819844 | 0.01779266 | 0.158118 | #N/A | 0.05906335 | 0.4390966 | 0.3304888 | #N/A | 0.02847029 | #N/A | #N/A | #N/A | #N/A | #N/A | #N/A
88.DA.75.1_Brass_XRF6.csv | -0.000276385 | ± | 0.019734 | * | 0.002298808 | ± | 0.01019325 | * | 0.134775 | ± | 0.02677582 |  | 0.0009496426 | ± | 0.02101116 | * | 0.01847999 | ± | 0.02626772 | * | 66.52473 | ± | 1.019978 | 32.43811 | ± | 0.29333 |  | #N/A | ± | #N/A | #N/A | 0.00722821 | ± | 0.0334265 | * | -0.001434177 | ± | 0.01498136 | * | 0.01165329 | ± | 0.01803519 | * | -0.001636837 | ± | 0.01782392 | * | -0.0311369 | ± | 0.1580245 | * | #N/A | ± | #N/A | #N/A | 0.002510358 | ± | 0.05908011 | * | 0.002898553 | ± | 0.4439676 |  | 0.9741655 | ± | 0.334155 |  | #N/A | ± | #N/A | #N/A | -0.003532573 | ± | 0.0284536 | * | #N/A | ± | #N/A | #N/A | #N/A | ± | #N/A | #N/A | #N/A | ± | #N/A | #N/A | #N/A | ± | #N/A | #N/A | #N/A | ± | #N/A | #N/A | #N/A | ± | #N/A | #N/A | 100.0798 |  | ††† | 0.4332898 |  | 107.1169 | 102.2475 | -4.530613 | R | 88.DA.75.1-2 | Pair of gaines / pedestals. BRASS MARQUETRY | Boulle | 2 |  |  | The J. Paul Getty Museum |  | 1690 | 1710 | 1700 | 10 | PARIS | 3 | France | 3 | Furniture | Marquetry Sheet Brass |  |  | 1904-01-01 | ED-XRF | CHARMed PyMca | 330 | Yannick Chastang |  | Bruker Tracer 5i | Getty5i_CuAlloy_2020.4.0_quant.cfg | 60 | 50 | 7 | 392 | µm | Al | 33 | µm | Ti | µm | 0 | [12 empty] | 88.DA.75.1_Brass_XRF6.csv | 0.019734 | 0.01019325 | 0.02677582 | 0.02101116 | 0.02626772 | 1.019978 | 0.29333 | #N/A | 0.0334265 | 0.01498136 | 0.01803519 | 0.01782392 | 0.1580245 | #N/A | 0.05908011 | 0.4439676 | 0.334155 | #N/A | 0.0284536 | #N/A | #N/A | #N/A | #N/A | #N/A | #N/A
88.DA.75.1_Brass_XRF5.csv | -0.004457409 | ± | 0.01830235 | * | 0.004724713 | ± | 0.01024732 | * | 0.1434047 | ± | 0.02683247 |  | 0.003213805 | ± | 0.02103236 | * | 0.01958185 | ± | 0.02627109 | * | 66.32425 | ± | 1.021399 | 32.49645 | ± | 0.293643 |  | #N/A | ± | #N/A | #N/A | 0.009830604 | ± | 0.0334473 | * | 0.0003249968 | ± | 0.01509435 | * | 0.01548691 | ± | 0.01806471 |  | -0.0005290477 | ± | 0.0178539 | * | -0.03737455 | ± | 0.1580034 | * | #N/A | ± | #N/A | #N/A | 3.110618e-06 | ± | 0.05905406 | * | 0.004618469 | ± | 0.4485225 |  | 1.093216 | ± | 0.3375832 |  | #N/A | ± | #N/A | #N/A | 0.001640099 | ± | 0.0286471 | * | #N/A | ± | #N/A | #N/A | #N/A | ± | #N/A | #N/A | #N/A | ± | #N/A | #N/A | #N/A | ± | #N/A | #N/A | #N/A | ± | #N/A | #N/A | #N/A | ± | #N/A | #N/A | 100.0744 |  | ††† | 0.4117894 |  | 107.1169 | 104.6893 | -3.763072 | R | 88.DA.75.1-2 | Pair of gaines / pedestals. BRASS MARQUETRY | Boulle | 2 |  |  | The J. Paul Getty Museum |  | 1690 | 1710 | 1700 | 10 | PARIS | 3 | France | 3 | Furniture | Marquetry Sheet Brass |  |  | 1904-01-01 | ED-XRF | CHARMed PyMca | 330 | Yannick Chastang |  | Bruker Tracer 5i | Getty5i_CuAlloy_2020.4.0_quant.cfg | 60 | 50 | 7 | 392 | µm | Al | 33 | µm | Ti | µm | 0 | [12 empty] | 88.DA.75.1_Brass_XRF5.csv | 0.01830235 | 0.01024732 | 0.02683247 | 0.02103236 | 0.02627109 | 1.021399 | 0.293643 | #N/A | 0.0334473 | 0.01509435 | 0.01806471 | 0.0178539 | 0.1580034 | #N/A | 0.05905406 | 0.4485225 | 0.3375832 | #N/A | 0.0286471 | #N/A | #N/A | #N/A | #N/A | #N/A | #N/A
88.DA.75.1_Brass_XRF4.csv | 0.0006332893 | ± | 0.02004744 | * | 0.002395167 | ± | 0.01019539 | * | 0.2372823 | ± | 0.02753024 |  | 0.009475808 | ± | 0.02109204 | * | 0.1022121 | ± | 0.02655457 |  | 65.23133 | ± | 1.029531 | 33.48008 | ± | 0.298979 |  | #N/A | ± | #N/A | #N/A | 0.06172213 | ± | 0.03387106 |  | 0.0004458617 | ± | 0.01510213 | * | 0.0806872 | ± | 0.0185781 |  | -0.005580584 | ± | 0.01771836 | * | 0.1256673 | ± | 0.1585625 | * | #N/A | ± | #N/A | #N/A | 0.003194147 | ± | 0.05908722 | * | 0.01148752 | ± | 0.4345955 |  | 0.7249904 | ± | 0.327101 |  | #N/A | ± | #N/A | #N/A | -0.003387058 | ± | 0.02845902 | * | #N/A | ± | #N/A | #N/A | #N/A | ± | #N/A | #N/A | #N/A | ± | #N/A | #N/A | #N/A | ± | #N/A | #N/A | #N/A | ± | #N/A | #N/A | #N/A | ± | #N/A | #N/A | 100.0626 |  | ††† | 0.23459 |  | 107.1169 | 98.69929905 | -5.645943 | R | 88.DA.75.1-2 | Pair of gaines / pedestals. BRASS MARQUETRY | Boulle | 2 |  |  | The J. Paul Getty Museum |  | 1690 | 1710 | 1700 | 10 | PARIS | 3 | France | 3 | Furniture | Marquetry Sheet Brass |  |  | 1904-01-01 | ED-XRF | CHARMed PyMca | 330 | Yannick Chastang |  | Bruker Tracer 5i | Getty5i_CuAlloy_2020.4.0_quant.cfg | 60 | 50 | 7 | 392 | µm | Al | 33 | µm | Ti | µm | 0 | [12 empty] | 88.DA.75.1_Brass_XRF4.csv | 0.02004744 | 0.01019539 | 0.02753024 | 0.02109204 | 0.02655457 | 1.029531 | 0.298979 | #N/A | 0.03387106 | 0.01510213 | 0.0185781 | 0.01771836 | 0.1585625 | #N/A | 0.05908722 | 0.4345955 | 0.327101 | #N/A | 0.02845902 | #N/A | #N/A | #N/A | #N/A | #N/A | #N/A
1700_French_Boulle_cofferboughtonhouse1.csv | -0.0006882534 | ± | 0.01408201 | * | 0.005478622 | ± | 0.007061744 | * | 0.1864238 | ± | 0.01833979 |  | -0.004181741 | ± | 0.02068095 | * | 0.01252806 | ± | 0.02165585 | * | 68.12301 | ± | 1.006234 | 30.39774 | ± | 0.3153463 |  | #N/A | ± | #N/A | #N/A | 0.03336179 | ± | 0.04821076 | * | 0.002776414 | ± | 0.01247684 | * | 0.0888129 | ± | 0.02908664 |  | -0.001229104 | ± | 0.01915437 | * | 0.02683816 | ± | 0.1583062 | * | #N/A | ± | #N/A | #N/A | 0.02256319 | ± | 0.04798778 | * | -0.004854063 | ± | 0.2704357 |  | 0.7575254 | ± | 0.2035451 |  | #N/A | ± | #N/A | #N/A | 0.00259233 | ± | 0.03925357 | * | #N/A | ± | #N/A | #N/A | #N/A | ± | #N/A | #N/A | #N/A | ± | #N/A | #N/A | #N/A | ± | #N/A | #N/A | #N/A | ± | #N/A | #N/A | #N/A | ± | #N/A | #N/A | 99.64869 | †† | ††† | 0.938013 |  | 91.74348 | 92.3986023 | -2.710084 | R | 0 | Boulle coffer on stand, coffer 1 only (not stand), BRASS MARQUETRY. | Boulle | 3 |  |  | Duke of Buccleuch, Boughton House |  | 1690 | 1710 | 1700 | 10 |  |  | France | 3 | Furniture | Marquetry Sheet Brass |  | P | 1904-01-01 | ED-XRF | CHARMed PyMca | 0 | Yannick Chastang |  | Bruker Tracer III-SD | YannickConfig1.0quant.cfg | 60 | 40 | 12 | 33 | µm | Ti | 0 | µm | 0 | µm | 0 | [12 empty] | 1700_French_Boulle_cofferboughtonhouse1.csv | 0.01408201 | 0.007061744 | 0.01833979 | 0.02068095 | 0.02165585 | 1.006234 | 0.3153463 | #N/A | 0.04821076 | 0.01247684 | 0.02908664 | 0.01915437 | 0.1583062 | #N/A | 0.04798778 | 0.2704357 | 0.2035451 | #N/A | 0.03925357 | #N/A | #N/A | #N/A | #N/A | #N/A | #N/A
1700_French_Boulle_cofferboughtonhouse2.csv | 0.001012038 | ± | 0.01448203 | * | 0.006270299 | ± | 0.007082225 |  | 0.1878072 | ± | 0.0183467 |  | -0.005468337 | ± | 0.02067107 | * | 0.01093794 | ± | 0.02165198 | * | 68.24683 | ± | 1.005378 | 30.33828 | ± | 0.3150107 |  | #N/A | ± | #N/A | #N/A | -0.0009453827 | ± | 0.04789382 | * | 0.0009448528 | ± | 0.0124369 | * | 0.08803345 | ± | 0.0290703 |  | 0.007670532 | ± | 0.01923098 | * | 0.05009573 | ± | 0.1583221 | * | #N/A | ± | #N/A | #N/A | 0.01805118 | ± | 0.0479398 | * | -0.009906862 | ± | 0.2692356 |  | 0.7159208 | ± | 0.2026418 |  | #N/A | ± | #N/A | #N/A | -0.007681529 | ± | 0.03901272 | * | #N/A | ± | #N/A | #N/A | #N/A | ± | #N/A | #N/A | #N/A | ± | #N/A | #N/A | #N/A | ± | #N/A | #N/A | #N/A | ± | #N/A | #N/A | #N/A | ± | #N/A | #N/A | 99.64785 | †† |  | 0.8629538 |  | 91.74348 | 96.68251575 | -0.8142958 | R | 0 | Boulle coffer on stand, coffer 1 only (not stand), BRASS MARQUETRY. | Boulle | 3 |  |  | Duke of Buccleuch, Boughton House |  | 1690 | 1710 | 1700 | 10 |  |  | France | 3 | Furniture | Marquetry Sheet Brass |  | P | 1904-01-01 | ED-XRF | CHARMed PyMca | 0 | Yannick Chastang |  | Bruker Tracer III-SD | YannickConfig1.0quant.cfg | 60 | 40 | 12 | 33 | µm | Ti | 0 | µm | 0 | µm | 0 | [12 empty] | 1700_French_Boulle_cofferboughtonhouse2.csv | 0.01448203 | 0.007082225 | 0.0183467 | 0.02067107 | 0.02165198 | 1.005378 | 0.3150107 | #N/A | 0.04789382 | 0.0124369 | 0.0290703 | 0.01923098 | 0.1583221 | #N/A | 0.0479398 | 0.2692356 | 0.2026418 | #N/A | 0.03901272 | #N/A | #N/A | #N/A | #N/A | #N/A | #N/A
1700_French_Boulle_cofferboughtonhouse3.csv | -0.003773116 | ± | 0.01336349 | * | 0.007031901 | ± | 0.007101952 |  | 0.1788148 | ± | 0.01830213 |  | -0.006327469 | ± | 0.02066452 | * | 0.009000613 | ± | 0.0216473 | * | 68.16138 | ± | 1.005967 | 30.31353 | ± | 0.3148711 |  | #N/A | ± | #N/A | #N/A | 0.02375681 | ± | 0.04812141 | * | 0.002556275 | ± | 0.01247203 | * | 0.07727626 | ± | 0.02884576 |  | 0.003251108 | ± | 0.01919198 | * | 0.04249302 | ± | 0.1583168 | * | #N/A | ± | #N/A | #N/A | 0.03890974 | ± | 0.04816261 | * | 0.001245227 | ± | 0.2719759 |  | 0.8106447 | ± | 0.2047044 |  | #N/A | ± | #N/A | #N/A | -0.00283107 | ± | 0.03912548 | * | #N/A | ± | #N/A | #N/A | #N/A | ± | #N/A | #N/A | #N/A | ± | #N/A | #N/A | #N/A | ± | #N/A | #N/A | #N/A | ± | #N/A | #N/A | #N/A | ± | #N/A | #N/A | 99.65696 | †† |  | 0.6933866 |  | 91.74348 | 95.76957904 | -1.218304 | R | 0 | Boulle coffer on stand, coffer 1 only (not stand), BRASS MARQUETRY. | Boulle | 3 |  |  | Duke of Buccleuch, Boughton House |  | 1690 | 1710 | 1700 | 10 |  |  | France | 3 | Furniture | Marquetry Sheet Brass |  | P | 1904-01-01 | ED-XRF | CHARMed PyMca | 0 | Yannick Chastang |  | Bruker Tracer III-SD | YannickConfig1.0quant.cfg | 60 | 40 | 12 | 33 | µm | Ti | 0 | µm | 0 | µm | 0 | [12 empty] | 1700_French_Boulle_cofferboughtonhouse3.csv | 0.01336349 | 0.007101952 | 0.01830213 | 0.02066452 | 0.0216473 | 1.005967 | 0.3148711 | #N/A | 0.04812141 | 0.01247203 | 0.02884576 | 0.01919198 | 0.1583168 | #N/A | 0.04816261 | 0.2719759 | 0.2047044 | #N/A | 0.03912548 | #N/A | #N/A | #N/A | #N/A | #N/A | #N/A
1700_French_Boulle_cofferboughtonhouse4.csv | -0.003741948 | ± | 0.0133707 | * | 0.006026629 | ± | 0.007075918 |  | 0.1869445 | ± | 0.01834239 |  | -0.00472633 | ± | 0.02067676 | * | 0.009544266 | ± | 0.02164861 | * | 68.32692 | ± | 1.004829 | 30.23609 | ± | 0.314435 |  | #N/A | ± | #N/A | #N/A | 0.02080937 | ± | 0.04809409 | * | 0.002297526 | ± | 0.01246637 | * | 0.08656851 | ± | 0.02903962 |  | 0.004949756 | ± | 0.01920674 | * | 0.03827804 | ± | 0.1583139 | * | #N/A | ± | #N/A | #N/A | 0.01925653 | ± | 0.04795261 | * | -0.009053765 | ± | 0.2696655 |  | 0.7308472 | ± | 0.2029654 |  | #N/A | ± | #N/A | #N/A | -0.003512631 | ± | 0.03910953 | * | #N/A | ± | #N/A | #N/A | #N/A | ± | #N/A | #N/A | #N/A | ± | #N/A | #N/A | #N/A | ± | #N/A | #N/A | #N/A | ± | #N/A | #N/A | #N/A | ± | #N/A | #N/A | 99.6475 | †† | ††† | 0.690436 |  | 91.74348 | 93.98717352 | -2.007083 | R | 0 | Boulle coffer on stand, coffer 1 only (not stand), BRASS MARQUETRY. | Boulle | 3 |  |  | Duke of Buccleuch, Boughton House |  | 1690 | 1710 | 1700 | 10 |  |  | France | 3 | Furniture | Marquetry Sheet Brass |  | P | 1904-01-01 | ED-XRF | CHARMed PyMca | 0 | Yannick Chastang |  | Bruker Tracer III-SD | YannickConfig1.0quant.cfg | 60 | 40 | 12 | 33 | µm | Ti | 0 | µm | 0 | µm | 0 | [12 empty] | 1700_French_Boulle_cofferboughtonhouse4.csv | 0.0133707 | 0.007075918 | 0.01834239 | 0.02067676 | 0.02164861 | 1.004829 | 0.314435 | #N/A | 0.04809409 | 0.01246637 | 0.02903962 | 0.01920674 | 0.1583139 | #N/A | 0.04795261 | 0.2696655 | 0.2029654 | #N/A | 0.03910953 | #N/A | #N/A | #N/A | #N/A | #N/A | #N/A
1700_French_MazarinDesk_Drumlanrig_BrassMarquetry_FrontDrawer_Unprepared_Xrf1.csv | -0.003463481 | ± | 0.01343519 | * | 0.0002499932 | ± | 0.006927122 | * | 0.1705163 | ± | 0.01826176 |  | -0.004315505 | ± | 0.02067992 | * | 0.05620146 | ± | 0.02176949 |  | 66.58562 | ± | 1.017638 | 31.87667 | ± | 0.3238397 |  | #N/A | ± | #N/A | #N/A | 0.06630518 | ± | 0.04852082 |  | 0.0006916316 | ± | 0.01243141 | * | 0.06967053 | ± | 0.02868804 |  | 0.00134943 | ± | 0.01917578 | * | 0.3139102 | ± | 0.1585266 |  | #N/A | ± | #N/A | #N/A | -0.003505789 | ± | 0.04771233 | * | -0.009823929 | ± | 0.2639595 |  | 0.5306943 | ± | 0.1986707 |  | #N/A | ± | #N/A | #N/A | -0.003039888 | ± | 0.03912059 | * | #N/A | ± | #N/A | #N/A | #N/A | ± | #N/A | #N/A | #N/A | ± | #N/A | #N/A | #N/A | ± | #N/A | #N/A | #N/A | ± | #N/A | #N/A | #N/A | ± | #N/A | #N/A | 99.64773 | †† |  | 0.3370246 |  | 91.74348 | 98.33120918 | -0.08468867 | R | 0 | Bureau Mazarin, brass and black tortoiseshell marquetry, BRASS MARQUETRY | Anonymous | 1 |  |  | Duke of Buccleuch and Queensberry, Drumlanrig Castle |  | 1680 | 1700 | 1690 | 10 |  |  | France | 2 | Furniture | Marquetry Sheet Brass |  |  | 1904-01-01 | ED-XRF | CHARMed PyMca | 111 | Yannick Chastang |  | Bruker Tracer III-SD | YannickConfig1.0quant.cfg | 60 | 40 | 12 | 33 | µm | Ti | 0 | µm | 0 | µm | 0 | [12 empty] | 1700_French_MazarinDesk_Drumlanrig_BrassMarquetry_FrontDrawer_Unprepared_Xrf1.csv | 0.01343519 | 0.006927122 | 0.01826176 | 0.02067992 | 0.02176949 | 1.017638 | 0.3238397 | #N/A | 0.04852082 | 0.01243141 | 0.02868804 | 0.01917578 | 0.1585266 | #N/A | 0.04771233 | 0.2639595 | 0.1986707 | #N/A | 0.03912059 | #N/A | #N/A | #N/A | #N/A | #N/A | #N/A
1700_French_MazarinDesk_Drumlanrig_BrassMarquetry_FrontDrawer_Unprepared_Xrf2.csv | 0.003267066 | ± | 0.01501693 | * | 0.00855707 | ± | 0.007141528 |  | 0.1741882 | ± | 0.01827953 |  | -0.007923166 | ± | 0.02065242 | * | 0.06425663 | ± | 0.02179203 |  | 66.78909 | ± | 1.016046 | 31.6789 | ± | 0.3226877 |  | #N/A | ± | #N/A | #N/A | 0.07348826 | ± | 0.04858917 |  | 0.002150845 | ± | 0.01246317 | * | 0.06786067 | ± | 0.02865063 |  | 0.01250984 | ± | 0.01927586 | * | 0.3354218 | ± | 0.1585452 |  | #N/A | ± | #N/A | #N/A | 0.01622163 | ± | 0.04792039 | * | -0.009829993 | ± | 0.261817 |  | 0.4543624 | ± | 0.1970582 |  | #N/A | ± | #N/A | #N/A | -0.001632619 | ± | 0.0391536 | * | #N/A | ± | #N/A | #N/A | #N/A | ± | #N/A | #N/A | #N/A | ± | #N/A | #N/A | #N/A | ± | #N/A | #N/A | #N/A | ± | #N/A | #N/A | #N/A | ± | #N/A | #N/A | 99.6609 | †† |  | 0.31622 |  | 91.74348 | 98.11603 | -0.179915 | R | 0 | Bureau Mazarin, brass and black tortoiseshell marquetry, BRASS MARQUETRY | Anonymous | 1 |  |  | Duke of Buccleuch and Queensberry, Drumlanrig Castle |  | 1680 | 1700 | 1690 | 10 |  |  | France | 2 | Furniture | Marquetry Sheet Brass |  |  | 1904-01-01 | ED-XRF | CHARMed PyMca | 111 | Yannick Chastang |  | Bruker Tracer III-SD | YannickConfig1.0quant.cfg | 60 | 40 | 12 | 33 | µm | Ti | 0 | µm | 0 | µm | 0 | [12 empty] | 1700_French_MazarinDesk_Drumlanrig_BrassMarquetry_FrontDrawer_Unprepared_Xrf2.csv | 0.01501693 | 0.007141528 | 0.01827953 | 0.02065242 | 0.02179203 | 1.016046 | 0.3226877 | #N/A | 0.04858917 | 0.01246317 | 0.02865063 | 0.01927586 | 0.1585452 | #N/A | 0.04792039 | 0.261817 | 0.1970582 | #N/A | 0.0391536 | #N/A | #N/A | #N/A | #N/A | #N/A | #N/A
1700_French_MazarinDesk_Drumlanrig_BrassMarquetry_ProperLeftSide_Glueside_Prepared_Xrf4.csv | -0.006633974 | ± | 0.01270548 | * | 0.004650081 | ± | 0.007040337 | * | 0.1568428 | ± | 0.01819686 |  | -0.004384965 | ± | 0.02067939 | * | 0.06363745 | ± | 0.02179028 |  | 71.29331 | ± | 0.9872739 | 27.4361 | ± | 0.299181 |  | #N/A | ± | #N/A | #N/A | 0.08885719 | ± | 0.04873632 |  | -0.0004194361 | ± | 0.01240735 | * | 0.06913808 | ± | 0.02867703 |  | -0.003479714 | ± | 0.01913621 | * | 0.3484285 | ± | 0.1585566 |  | #N/A | ± | #N/A | #N/A | 0.009229026 | ± | 0.04784637 | * | -0.00939651 | ± | 0.2575119 |  | 0.2989403 | ± | 0.1938179 |  | #N/A | ± | #N/A | #N/A | -0.009050136 | ± | 0.03898121 | * | #N/A | ± | #N/A | #N/A | #N/A | ± | #N/A | #N/A | #N/A | ± | #N/A | #N/A | #N/A | ± | #N/A | #N/A | #N/A | ± | #N/A | #N/A | #N/A | ± | #N/A | #N/A | 99.73577 | †† |  | 0.7207722 |  | 91.74348 | 97.33124535 | -0.5272092 | R | 0 | Bureau Mazarin, brass and black tortoiseshell marquetry, BRASS MARQUETRY | Anonymous | 1 |  |  | Duke of Buccleuch and Queensberry, Drumlanrig Castle |  | 1680 | 1700 | 1690 | 10 |  |  | France | 2 | Furniture | Marquetry Sheet Brass |  | P | 1904-01-01 | ED-XRF | CHARMed PyMca | 111 | Yannick Chastang |  | Bruker Tracer III-SD | YannickConfig1.0quant.cfg | 60 | 40 | 12 | 33 | µm | Ti | 0 | µm | 0 | µm | 0 | [12 empty] | 1700_French_MazarinDesk_Drumlanrig_BrassMarquetry_ProperLeftSide_Glueside_Prepared_Xrf4.csv | 0.01270548 | 0.007040337 | 0.01819686 | 0.02067939 | 0.02179028 | 0.9872739 | 0.299181 | #N/A | 0.04873632 | 0.01240735 | 0.02867703 | 0.01913621 | 0.1585566 | #N/A | 0.04784637 | 0.2575119 | 0.1938179 | #N/A | 0.03898121 | #N/A | #N/A | #N/A | #N/A | #N/A | #N/A
1700_French_MazarinDesk_Drumlanrig_BrassMarquetry_ProperLeftSide_Unprepared_Xrf3.csv | -0.003456596 | ± | 0.01343678 | * | -0.0006677129 | ± | 0.006903609 | * | 0.1736142 | ± | 0.01827674 |  | -0.004263416 | ± | 0.02068032 | * | 0.06191584 | ± | 0.02178543 |  | 66.54653 | ± | 1.017947 | 31.85837 | ± | 0.3237329 |  | #N/A | ± | #N/A | #N/A | 0.086753 | ± | 0.0487161 |  | 0.002094529 | ± | 0.01246194 | * | 0.07148158 | ± | 0.02872551 |  | 0.009560911 | ± | 0.01924824 | * | 0.3214563 | ± | 0.1585331 |  | #N/A | ± | #N/A | #N/A | 0.02787897 | ± | 0.04804445 | * | -0.002861826 | ± | 0.263419 |  | 0.5114989 | ± | 0.1982639 |  | #N/A | ± | #N/A | #N/A | 0.00354934 | ± | 0.0392764 | * | #N/A | ± | #N/A | #N/A | #N/A | ± | #N/A | #N/A | #N/A | ± | #N/A | #N/A | #N/A | ± | #N/A | #N/A | #N/A | ± | #N/A | #N/A | #N/A | ± | #N/A | #N/A | 99.66345 | †† |  | 0.3475497 |  | 91.74348 | 98.78834068 | 0.1176087 | R | 0 | Bureau Mazarin, brass and black tortoiseshell marquetry, BRASS MARQUETRY | Anonymous | 1 |  |  | Duke of Buccleuch and Queensberry, Drumlanrig Castle |  | 1680 | 1700 | 1690 | 10 |  |  | France | 2 | Furniture | Marquetry Sheet Brass |  |  | 1904-01-01 | ED-XRF | CHARMed PyMca | 111 | Yannick Chastang |  | Bruker Tracer III-SD | YannickConfig1.0quant.cfg | 60 | 40 | 12 | 33 | µm | Ti | 0 | µm | 0 | µm | 0 | [12 empty] | 1700_French_MazarinDesk_Drumlanrig_BrassMarquetry_ProperLeftSide_Unprepared_Xrf3.csv | 0.01343678 | 0.006903609 | 0.01827674 | 0.02068032 | 0.02178543 | 1.017947 | 0.3237329 | #N/A | 0.0487161 | 0.01246194 | 0.02872551 | 0.01924824 | 0.1585331 | #N/A | 0.04804445 | 0.263419 | 0.1982639 | #N/A | 0.0392764 | #N/A | #N/A | #N/A | #N/A | #N/A | #N/A
1700_French_MazarinDesk_Drumlanrig_BrassMarquetry_Stretcher_GlueSide_Prepared_Xrf6.csv | 0.004784742 | ± | 0.01537974 | * | 0.004528211 | ± | 0.00703719 | * | 0.1344433 | ± | 0.01809487 |  | -0.00222081 | ± | 0.02069616 | * | 0.04710086 | ± | 0.02174462 |  | 67.0707 | ± | 1.013884 | 31.69313 | ± | 0.3227704 |  | #N/A | ± | #N/A | #N/A | 0.03948773 | ± | 0.04826799 |  | 0.0002281743 | ± | 0.01242136 | * | 0.06158379 | ± | 0.02852129 |  | 0.0009620466 | ± | 0.01917252 | * | 0.1227186 | ± | 0.1583739 | * | #N/A | ± | #N/A | #N/A | 0.02673839 | ± | 0.04803228 | * | -0.0017595 | ± | 0.2621256 |  | 0.4653997 | ± | 0.1972905 |  | #N/A | ± | #N/A | #N/A | -0.006310456 | ± | 0.03904442 | * | #N/A | ± | #N/A | #N/A | #N/A | ± | #N/A | #N/A | #N/A | ± | #N/A | #N/A | #N/A | ± | #N/A | #N/A | #N/A | ± | #N/A | #N/A | #N/A | ± | #N/A | #N/A | 99.66151 | †† |  | 0.647141 |  | 91.74348 | 95.62761171 | -1.281129 | R | 0 | Bureau Mazarin, brass and black tortoiseshell marquetry, BRASS MARQUETRY | Anonymous | 1 |  |  | Duke of Buccleuch and Queensberry, Drumlanrig Castle |  | 1680 | 1700 | 1690 | 10 |  |  | France | 2 | Furniture | Marquetry Sheet Brass |  | P | 1904-01-01 | ED-XRF | CHARMed PyMca | 111 | Yannick Chastang |  | Bruker Tracer III-SD | YannickConfig1.0quant.cfg | 60 | 40 | 12 | 33 | µm | Ti | 0 | µm | 0 | µm | 0 | [12 empty] | 1700_French_MazarinDesk_Drumlanrig_BrassMarquetry_Stretcher_GlueSide_Prepared_Xrf6.csv | 0.01537974 | 0.00703719 | 0.01809487 | 0.02069616 | 0.02174462 | 1.013884 | 0.3227704 | #N/A | 0.04826799 | 0.01242136 | 0.02852129 | 0.01917252 | 0.1583739 | #N/A | 0.04803228 | 0.2621256 | 0.1972905 | #N/A | 0.03904442 | #N/A | #N/A | #N/A | #N/A | #N/A | #N/A
1700_French_MazarinDesk_Drumlanrig_BrassMarquetry_Stretcher_Unprepared_Xrf5.csv | -0.002380966 | ± | 0.01368659 | * | 0.002745339 | ± | 0.00699123 | * | 0.1405409 | ± | 0.0181221 |  | -0.001538217 | ± | 0.02070149 | * | 0.04342085 | ± | 0.02173474 |  | 66.67868 | ± | 1.016907 | 31.99236 | ± | 0.324516 |  | #N/A | ± | #N/A | #N/A | 0.05337667 | ± | 0.04839847 |  | 0.001865547 | ± | 0.01245694 | * | 0.05768384 | ± | 0.02844122 |  | 0.005378836 | ± | 0.01921052 | * | 0.1280898 | ± | 0.1583779 | * | #N/A | ± | #N/A | #N/A | 0.02438759 | ± | 0.04800721 | * | 0.001437512 | ± | 0.2639775 |  | 0.5313343 | ± | 0.1986843 |  | #N/A | ± | #N/A | #N/A | -0.004256219 | ± | 0.03909217 | * | #N/A | ± | #N/A | #N/A | #N/A | ± | #N/A | #N/A | #N/A | ± | #N/A | #N/A | #N/A | ± | #N/A | #N/A | #N/A | ± | #N/A | #N/A | #N/A | ± | #N/A | #N/A | 99.65312 | †† | ††† | 0.8529964 |  | 91.74348 | 94.24785062 | -1.891724 | R | 0 | Bureau Mazarin, brass and black tortoiseshell marquetry, BRASS MARQUETRY | Anonymous | 1 |  |  | Duke of Buccleuch and Queensberry, Drumlanrig Castle |  | 1680 | 1700 | 1690 | 10 |  |  | France | 2 | Furniture | Marquetry Sheet Brass |  |  | 1904-01-01 | ED-XRF | CHARMed PyMca | 111 | Yannick Chastang |  | Bruker Tracer III-SD | YannickConfig1.0quant.cfg | 60 | 40 | 12 | 33 | µm | Ti | 0 | µm | 0 | µm | 0 | [12 empty] | 1700_French_MazarinDesk_Drumlanrig_BrassMarquetry_Stretcher_Unprepared_Xrf5.csv | 0.01368659 | 0.00699123 | 0.0181221 | 0.02070149 | 0.02173474 | 1.016907 | 0.324516 | #N/A | 0.04839847 | 0.01245694 | 0.02844122 | 0.01921052 | 0.1583779 | #N/A | 0.04800721 | 0.2639775 | 0.1986843 | #N/A | 0.03909217 | #N/A | #N/A | #N/A | #N/A | #N/A | #N/A
Gaine_Brass_Xrf1.csv | 0.002073377 | ± | 0.01473316 | * | 0.0003405984 | ± | 0.006929445 | * | 0.05339922 | ± | 0.01777081 |  | -0.004674648 | ± | 0.02067716 | * | 0.05171874 | ± | 0.02175716 |  | 69.8553 | ± | 0.9951129 | 28.26058 | ± | 0.3035682 |  | #N/A | ± | #N/A | #N/A | 0.04438229 | ± | 0.04831386 |  | -0.0004107293 | ± | 0.01240754 | * | 0.05035618 | ± | 0.0282914 |  | -0.0005100201 | ± | 0.01916027 | * | -0.003088912 | ± | 0.1582862 | * | #N/A | ± | #N/A | #N/A | 0.02674424 | ± | 0.04803234 | * | -0.00971901 | ± | 0.2874106 |  | 1.326816 | ± | 0.2163214 |  | #N/A | ± | #N/A | #N/A | -1.590109e-05 | ± | 0.03919171 | * | #N/A | ± | #N/A | #N/A | #N/A | ± | #N/A | #N/A | #N/A | ± | #N/A | #N/A | #N/A | ± | #N/A | #N/A | #N/A | ± | #N/A | #N/A | #N/A | ± | #N/A | #N/A | 99.65328 | †† |  | 1.829985 |  | 91.74348 | 99.82624114 | 0.5769177 | R | 0 | Pair of pedestals. BRASS MARQUETRY and tortoiseshell. Contre partie pair sold at Christie's Paris, 2019 | Oppenordt | 2 |  |  | Chatsworth, Duke of Devonshire | Currently attributed to A. C. Boulle, more likely Oppenordt. Brass similar to Oppenord, not Boulle. | 1680 | 1720 | 1700 | 20 |  |  | France | 2 | Furniture | Marquetry Sheet Brass |  |  | 1904-01-01 | ED-XRF | CHARMed PyMca | 295 | Yannick Chastang |  | Bruker Tracer III-SD | YannickConfig1.0quant.cfg | 60 | 40 | 12 | 33 | µm | Ti | 0 | µm | 0 | µm | 0 | [12 empty] | Gaine_Brass_Xrf1.csv | 0.01473316 | 0.006929445 | 0.01777081 | 0.02067716 | 0.02175716 | 0.9951129 | 0.3035682 | #N/A | 0.04831386 | 0.01240754 | 0.0282914 | 0.01916027 | 0.1582862 | #N/A | 0.04803234 | 0.2874106 | 0.2163214 | #N/A | 0.03919171 | #N/A | #N/A | #N/A | #N/A | #N/A | #N/A
Gaine_Brass_Xrf2.csv | 0.001885368 | ± | 0.0146886 | * | 0.003676337 | ± | 0.007015214 | * | 0.05829882 | ± | 0.0177884 |  | -0.005699371 | ± | 0.02066931 | * | 0.05259474 | ± | 0.02175956 |  | 69.66271 | ± | 0.9962587 | 28.15662 | ± | 0.3030103 |  | #N/A | ± | #N/A | #N/A | 0.05598701 | ± | 0.0484231 |  | -0.0008266448 | ± | 0.01239856 | * | 0.06222436 | ± | 0.02853446 |  | 0.006450003 | ± | 0.01922002 | * | -0.007607545 | ± | 0.1582832 | * | #N/A | ± | #N/A | #N/A | 0.02452349 | ± | 0.04800866 | * | -0.009200168 | ± | 0.2949822 |  | 1.570191 | ± | 0.2220202 |  | #N/A | ± | #N/A | #N/A | 0.005549099 | ± | 0.03932431 | * | #N/A | ± | #N/A | #N/A | #N/A | ± | #N/A | #N/A | #N/A | ± | #N/A | #N/A | #N/A | ± | #N/A | #N/A | #N/A | ± | #N/A | #N/A | #N/A | ± | #N/A | #N/A | 99.63738 | †† |  | 2.577203 |  | 91.74348 | 95.39714 | -1.383122 | R | 0 | Pair of pedestals. BRASS MARQUETRY and tortoiseshell. Contre partie pair sold at Christie's Paris, 2019 | Oppenordt | 2 |  |  | Chatsworth, Duke of Devonshire | Currently attributed to A. C. Boulle, more likely Oppenordt. Brass similar to Oppenord, not Boulle. | 1680 | 1720 | 1700 | 20 |  |  | France | 2 | Furniture | Marquetry Sheet Brass |  |  | 1904-01-01 | ED-XRF | CHARMed PyMca | 295 | Yannick Chastang |  | Bruker Tracer III-SD | YannickConfig1.0quant.cfg | 60 | 40 | 12 | 33 | µm | Ti | 0 | µm | 0 | µm | 0 | [12 empty] | Gaine_Brass_Xrf2.csv | 0.0146886 | 0.007015214 | 0.0177884 | 0.02066931 | 0.02175956 | 0.9962587 | 0.3030103 | #N/A | 0.0484231 | 0.01239856 | 0.02853446 | 0.01922002 | 0.1582832 | #N/A | 0.04800866 | 0.2949822 | 0.2220202 | #N/A | 0.03932431 | #N/A | #N/A | #N/A | #N/A | #N/A | #N/A
1700_PairTablesenHuche_Boulle_BrassMarquetry_Table1_Front_2.csv | 0.01014177 | ± | 0.01667842 | * | 0.004113453 | ± | 0.007026487 | * | 0.3778842 | ± | 0.01949187 |  | 0.001162631 | ± | 0.02072279 | * | 0.04931216 | ± | 0.0217506 |  | 65.63209 | ± | 1.025438 | 31.12761 | ± | 0.3195029 |  | #N/A | ± | #N/A | #N/A | 0.09420817 | ± | 0.04878784 |  | 0.001452213 | ± | 0.01244794 | * | 0.04190521 | ± | 0.02811961 |  | -0.01027975 | ± | 0.01908432 | * | 0.1983044 | ± | 0.1584315 |  | #N/A | ± | #N/A | #N/A | 0.0457449 | ± | 0.0482362 |  | -0.00946666 | ± | 0.3076793 |  | 1.965405 | ± | 0.2315768 |  | #N/A | ± | #N/A | #N/A | 0.01434431 | ± | 0.03953844 | * | #N/A | ± | #N/A | #N/A | #N/A | ± | #N/A | #N/A | #N/A | ± | #N/A | #N/A | #N/A | ± | #N/A | #N/A | #N/A | ± | #N/A | #N/A | #N/A | ± | #N/A | #N/A | 99.54393 | †† | ††† | 2.341574 |  | 91.74348 | 85.65990554 | -5.692204 | R | 0 | Pair of the tables en Huche, probably an eight legs desk. BRASS MARQUETRY | Boulle | 3 |  |  | Zilka collection, Sotheby's New York, November 2020 sale. |  | 1689 | 1709 | 1699 | 10 |  |  | France | 3 | Furniture | Marquetry Sheet Brass |  |  | 1904-01-01 | ED-XRF | CHARMed PyMca | 580 | Yannick Chastang |  | Bruker Tracer III-SD | YannickConfig1.0quant.cfg | 60 | 40 | 12 | 33 | µm | Ti | 0 | µm | 0 | µm | 0 | [12 empty] | 1700_PairTablesenHuche_Boulle_BrassMarquetry_Table1_Front_2.csv | 0.01667842 | 0.007026487 | 0.01949187 | 0.02072279 | 0.0217506 | 1.025438 | 0.3195029 | #N/A | 0.04878784 | 0.01244794 | 0.02811961 | 0.01908432 | 0.1584315 | #N/A | 0.0482362 | 0.3076793 | 0.2315768 | #N/A | 0.03953844 | #N/A | #N/A | #N/A | #N/A | #N/A | #N/A
1700_PairTablesenHuche_Boulle_BrassMarquetry_Table1_Front_3.csv | 0.005507986 | ± | 0.01555343 | * | 0.0004883465 | ± | 0.006933234 | * | 0.3860134 | ± | 0.01954948 |  | 0.00287194 | ± | 0.02073644 | * | 0.05306692 | ± | 0.02176085 |  | 65.61683 | ± | 1.025567 | 31.12209 | ± | 0.3194712 |  | #N/A | ± | #N/A | #N/A | 0.1081619 | ± | 0.04892288 |  | 5.135056e-05 | ± | 0.01241753 | * | 0.04716315 | ± | 0.02822637 |  | 0.00998335 | ± | 0.01925214 | * | 0.1803919 | ± | 0.1584175 |  | #N/A | ± | #N/A | #N/A | 0.02428967 | ± | 0.04800616 | * | -0.009745079 | ± | 0.3083843 |  | 1.986904 | ± | 0.2321074 |  | #N/A | ± | #N/A | #N/A | -0.003290921 | ± | 0.03911472 | * | #N/A | ± | #N/A | #N/A | #N/A | ± | #N/A | #N/A | #N/A | ± | #N/A | #N/A | #N/A | ± | #N/A | #N/A | #N/A | ± | #N/A | #N/A | #N/A | ± | #N/A | #N/A | 99.53078 | †† | ††† | 2.729205 |  | 91.74348 | 85.2292819 | -5.882771 | R | 0 | Pair of the tables en Huche, probably an eight legs desk. BRASS MARQUETRY | Boulle | 3 |  |  | Zilka collection, Sotheby's New York, November 2020 sale. |  | 1689 | 1709 | 1699 | 10 |  |  | France | 3 | Furniture | Marquetry Sheet Brass |  |  | 1904-01-01 | ED-XRF | CHARMed PyMca | 580 | Yannick Chastang |  | Bruker Tracer III-SD | YannickConfig1.0quant.cfg | 60 | 40 | 12 | 33 | µm | Ti | 0 | µm | 0 | µm | 0 | [12 empty] | 1700_PairTablesenHuche_Boulle_BrassMarquetry_Table1_Front_3.csv | 0.01555343 | 0.006933234 | 0.01954948 | 0.02073644 | 0.02176085 | 1.025567 | 0.3194712 | #N/A | 0.04892288 | 0.01241753 | 0.02822637 | 0.01925214 | 0.1584175 | #N/A | 0.04800616 | 0.3083843 | 0.2321074 | #N/A | 0.03911472 | #N/A | #N/A | #N/A | #N/A | #N/A | #N/A
1700_PairTablesenHuche_Boulle_BrassMarquetry_Table1_Front_4.csv | 0.01073264 | ± | 0.01682339 |  | 0.0110471 | ± | 0.007206346 |  | 0.3363512 | ± | 0.01920856 |  | 0.001062788 | ± | 0.020722 | * | 0.05392318 | ± | 0.02176321 |  | 65.37323 | ± | 1.027651 | 31.21316 | ± | 0.3199945 |  | #N/A | ± | #N/A | #N/A | 0.1857929 | ± | 0.04969257 |  | 0.009945113 | ± | 0.01263608 |  | 0.04538725 | ± | 0.02819026 |  | 0.01277928 | ± | 0.01927842 | * | 0.2106531 | ± | 0.1584413 |  | #N/A | ± | #N/A | #N/A | 0.04872505 | ± | 0.04826837 |  | 0.02975331 | ± | 0.3092169 |  | 2.012238 | ± | 0.232734 |  | #N/A | ± | #N/A | #N/A | 0.03419289 | ± | 0.04004226 |  | #N/A | ± | #N/A | #N/A | #N/A | ± | #N/A | #N/A | #N/A | ± | #N/A | #N/A | #N/A | ± | #N/A | #N/A | #N/A | ± | #N/A | #N/A | #N/A | ± | #N/A | #N/A | 99.58897 | †† | ††† | 2.224079 |  | 91.74348 | 82.51494258 | -7.083965 | R | 0 | Pair of the tables en Huche, probably an eight legs desk. BRASS MARQUETRY | Boulle | 3 |  |  | Zilka collection, Sotheby's New York, November 2020 sale. |  | 1689 | 1709 | 1699 | 10 |  |  | France | 3 | Furniture | Marquetry Sheet Brass |  |  | 1904-01-01 | ED-XRF | CHARMed PyMca | 580 | Yannick Chastang |  | Bruker Tracer III-SD | YannickConfig1.0quant.cfg | 60 | 40 | 12 | 33 | µm | Ti | 0 | µm | 0 | µm | 0 | [12 empty] | 1700_PairTablesenHuche_Boulle_BrassMarquetry_Table1_Front_4.csv | 0.01682339 | 0.007206346 | 0.01920856 | 0.020722 | 0.02176321 | 1.027651 | 0.3199945 | #N/A | 0.04969257 | 0.01263608 | 0.02819026 | 0.01927842 | 0.1584413 | #N/A | 0.04826837 | 0.3092169 | 0.232734 | #N/A | 0.04004226 | #N/A | #N/A | #N/A | #N/A | #N/A | #N/A
1700_PairTablesenHuche_Boulle_BrassMarquetry_Table1_Front_5.csv | 0.001812354 | ± | 0.0146713 | * | 0.007000812 | ± | 0.007101146 |  | 0.4251476 | ± | 0.01983677 |  | 0.0007108654 | ± | 0.0207192 | * | 0.04767232 | ± | 0.02174616 |  | 65.52469 | ± | 1.026351 | 31.08719 | ± | 0.3192709 |  | #N/A | ± | #N/A | #N/A | 0.1192577 | ± | 0.04903098 |  | 0.004520545 | ± | 0.01251516 | * | 0.02201758 | ± | 0.02771954 | * | 0.004344841 | ± | 0.01920145 | * | 0.2118551 | ± | 0.1584422 |  | #N/A | ± | #N/A | #N/A | 0.05227179 | ± | 0.04830673 |  | -0.009610779 | ± | 0.3096571 |  | 2.025608 | ± | 0.2330653 |  | #N/A | ± | #N/A | #N/A | 0.008967388 | ± | 0.03940687 | * | #N/A | ± | #N/A | #N/A | #N/A | ± | #N/A | #N/A | #N/A | ± | #N/A | #N/A | #N/A | ± | #N/A | #N/A | #N/A | ± | #N/A | #N/A | #N/A | ± | #N/A | #N/A | 99.53346 | †† | ††† | 2.377266 |  | 91.74348 | 79.36754567 | -8.476803 | R | 0 | Pair of the tables en Huche, probably an eight legs desk. BRASS MARQUETRY | Boulle | 3 |  |  | Zilka collection, Sotheby's New York, November 2020 sale. |  | 1689 | 1709 | 1699 | 10 |  |  | France | 3 | Furniture | Marquetry Sheet Brass |  |  | 1904-01-01 | ED-XRF | CHARMed PyMca | 580 | Yannick Chastang |  | Bruker Tracer III-SD | YannickConfig1.0quant.cfg | 60 | 40 | 12 | 33 | µm | Ti | 0 | µm | 0 | µm | 0 | [12 empty] | 1700_PairTablesenHuche_Boulle_BrassMarquetry_Table1_Front_5.csv | 0.0146713 | 0.007101146 | 0.01983677 | 0.0207192 | 0.02174616 | 1.026351 | 0.3192709 | #N/A | 0.04903098 | 0.01251516 | 0.02771954 | 0.01920145 | 0.1584422 | #N/A | 0.04830673 | 0.3096571 | 0.2330653 | #N/A | 0.03940687 | #N/A | #N/A | #N/A | #N/A | #N/A | #N/A
1700_PairTablesenHuche_Boulle_BrassMarquetry_Table1_Front.csv | 0.01215534 | ± | 0.01717384 |  | 0.0109293 | ± | 0.007203274 |  | 0.3939521 | ± | 0.01960643 |  | 0.005662118 | ± | 0.020759 | * | 0.05132864 | ± | 0.0217561 |  | 65.35429 | ± | 1.027814 | 31.12552 | ± | 0.3194909 |  | #N/A | ± | #N/A | #N/A | 0.1373406 | ± | 0.04920852 |  | 0.005069103 | ± | 0.01252727 | * | 0.06077658 | ± | 0.0285047 |  | 0.01487606 | ± | 0.01929862 | * | 0.2298367 | ± | 0.1584566 |  | #N/A | ± | #N/A | #N/A | 0.02422273 | ± | 0.04800545 | * | 0.002696846 | ± | 0.3121686 |  | 2.101557 | ± | 0.2349557 |  | #N/A | ± | #N/A | #N/A | 0.003106213 | ± | 0.03926582 | * | #N/A | ± | #N/A | #N/A | #N/A | ± | #N/A | #N/A | #N/A | ± | #N/A | #N/A | #N/A | ± | #N/A | #N/A | #N/A | ± | #N/A | #N/A | #N/A | ± | #N/A | #N/A | 99.53332 | †† | ††† | 2.405346 |  | 91.74348 | 79.05263027 | -8.616165 | R | 0 | Pair of the tables en Huche, probably an eight legs desk. BRASS MARQUETRY | Boulle | 3 |  |  | Zilka collection, Sotheby's New York, November 2020 sale. |  | 1689 | 1709 | 1699 | 10 |  |  | France | 3 | Furniture | Marquetry Sheet Brass |  |  | 1904-01-01 | ED-XRF | CHARMed PyMca | 580 | Yannick Chastang |  | Bruker Tracer III-SD | YannickConfig1.0quant.cfg | 60 | 40 | 12 | 33 | µm | Ti | 0 | µm | 0 | µm | 0 | [12 empty] | 1700_PairTablesenHuche_Boulle_BrassMarquetry_Table1_Front.csv | 0.01717384 | 0.007203274 | 0.01960643 | 0.020759 | 0.0217561 | 1.027814 | 0.3194909 | #N/A | 0.04920852 | 0.01252727 | 0.0285047 | 0.01929862 | 0.1584566 | #N/A | 0.04800545 | 0.3121686 | 0.2349557 | #N/A | 0.03926582 | #N/A | #N/A | #N/A | #N/A | #N/A | #N/A
1700_PairTablesenHuche_Boulle_BrassMarquetry_Table2_Front_2.csv | 0.007619297 | ± | 0.0160634 | * | 0.0002403042 | ± | 0.006926873 | * | 0.2460532 | ± | 0.01865644 |  | 0.00421841 | ± | 0.02074728 | * | 0.05114376 | ± | 0.02175559 |  | 63.3393 | ± | 1.046464 | 30.18582 | ± | 0.3141523 |  | #N/A | ± | #N/A | #N/A | 0.2062878 | ± | 0.04990098 |  | 0.004592771 | ± | 0.01251675 | * | 0.04513533 | ± | 0.02818514 |  | 0.0220921 | ± | 0.0193714 |  | 0.2039615 | ± | 0.158436 |  | #N/A | ± | #N/A | #N/A | 0.09024686 | ± | 0.04872228 |  | -0.009840679 | ± | 0.419161 |  | 4.939162 | ± | 0.3154841 |  | #N/A | ± | #N/A | #N/A | 0.03263582 | ± | 0.0400017 |  | #N/A | ± | #N/A | #N/A | #N/A | ± | #N/A | #N/A | #N/A | ± | #N/A | #N/A | #N/A | ± | #N/A | #N/A | #N/A | ± | #N/A | #N/A | #N/A | ± | #N/A | #N/A | 99.36867 | †† | ††† | 1.530834 |  | 91.74348 | 71.46661731 | -11.97325 | R | 0 | Pair of the tables en Huche, probably an eight legs desk. BRASS MARQUETRY | Boulle | 3 |  |  | Zilka collection, Sotheby's New York, November 2020 sale. |  | 1689 | 1709 | 1699 | 10 |  |  | France | 3 | Furniture | Marquetry Sheet Brass |  |  | 1904-01-01 | ED-XRF | CHARMed PyMca | 580 | Yannick Chastang |  | Bruker Tracer III-SD | YannickConfig1.0quant.cfg | 60 | 40 | 12 | 33 | µm | Ti | 0 | µm | 0 | µm | 0 | [12 empty] | 1700_PairTablesenHuche_Boulle_BrassMarquetry_Table2_Front_2.csv | 0.0160634 | 0.006926873 | 0.01865644 | 0.02074728 | 0.02175559 | 1.046464 | 0.3141523 | #N/A | 0.04990098 | 0.01251675 | 0.02818514 | 0.0193714 | 0.158436 | #N/A | 0.04872228 | 0.419161 | 0.3154841 | #N/A | 0.0400017 | #N/A | #N/A | #N/A | #N/A | #N/A | #N/A
1700_PairTablesenHuche_Boulle_BrassMarquetry_Table2_Front_3.csv | 0.0009336826 | ± | 0.01446353 | * | 0.005410983 | ± | 0.007059995 | * | 0.2532577 | ± | 0.01869728 |  | 0.002635397 | ± | 0.02073454 | * | 0.04716587 | ± | 0.02174479 |  | 65.64595 | ± | 1.02532 | 30.92335 | ± | 0.3183327 |  | #N/A | ± | #N/A | #N/A | 0.075693 | ± | 0.04861021 |  | -7.305402e-05 | ± | 0.01241484 | * | 0.02585655 | ± | 0.02779631 |  | 0.009509734 | ± | 0.01924777 | * | 0.2096765 | ± | 0.1584405 |  | #N/A | ± | #N/A | #N/A | 0.0170809 | ± | 0.0479295 | * | -0.006761179 | ± | 0.3191489 |  | 2.309794 | ± | 0.2402094 |  | #N/A | ± | #N/A | #N/A | 0.0152424 | ± | 0.03956062 | * | #N/A | ± | #N/A | #N/A | #N/A | ± | #N/A | #N/A | #N/A | ± | #N/A | #N/A | #N/A | ± | #N/A | #N/A | #N/A | ± | #N/A | #N/A | #N/A | ± | #N/A | #N/A | 99.53472 | †† | ††† | 1.820678 |  | 91.74348 | 91.25239859 | -3.217321 | R | 0 | Pair of the tables en Huche, probably an eight legs desk. BRASS MARQUETRY | Boulle | 3 |  |  | Zilka collection, Sotheby's New York, November 2020 sale. |  | 1689 | 1709 | 1699 | 10 |  |  | France | 3 | Furniture | Marquetry Sheet Brass |  |  | 1904-01-01 | ED-XRF | CHARMed PyMca | 580 | Yannick Chastang |  | Bruker Tracer III-SD | YannickConfig1.0quant.cfg | 60 | 40 | 12 | 33 | µm | Ti | 0 | µm | 0 | µm | 0 | [12 empty] | 1700_PairTablesenHuche_Boulle_BrassMarquetry_Table2_Front_3.csv | 0.01446353 | 0.007059995 | 0.01869728 | 0.02073454 | 0.02174479 | 1.02532 | 0.3183327 | #N/A | 0.04861021 | 0.01241484 | 0.02779631 | 0.01924777 | 0.1584405 | #N/A | 0.0479295 | 0.3191489 | 0.2402094 | #N/A | 0.03956062 | #N/A | #N/A | #N/A | #N/A | #N/A | #N/A
1700_PairTablesenHuche_Boulle_BrassMarquetry_Table2_Front_4.csv | -4.332202e-05 | ± | 0.01423341 | * | 0.005370806 | ± | 0.007058957 | * | 0.3071936 | ± | 0.01902072 |  | 0.0007839281 | ± | 0.02071978 | * | 0.04118128 | ± | 0.02172878 |  | 64.72875 | ± | 1.033338 | 30.81533 | ± | 0.3177161 |  | #N/A | ± | #N/A | #N/A | 0.1938622 | ± | 0.04977437 |  | 0.007324145 | ± | 0.01257732 | * | 0.03295189 | ± | 0.02793877 |  | -0.003795017 | ± | 0.0191337 | * | 0.2081548 | ± | 0.1584393 |  | #N/A | ± | #N/A | #N/A | 0.06583083 | ± | 0.0484541 |  | -0.009575619 | ± | 0.3457018 |  | 3.067204 | ± | 0.2601946 |  | #N/A | ± | #N/A | #N/A | 0.02370365 | ± | 0.03977246 | * | #N/A | ± | #N/A | #N/A | #N/A | ± | #N/A | #N/A | #N/A | ± | #N/A | #N/A | #N/A | ± | #N/A | #N/A | #N/A | ± | #N/A | #N/A | #N/A | ± | #N/A | #N/A | 99.48422 | †† | ††† | 1.854741 |  | 91.74348 | 78.53035242 | -8.847292 | R | 0 | Pair of the tables en Huche, probably an eight legs desk. BRASS MARQUETRY | Boulle | 3 |  |  | Zilka collection, Sotheby's New York, November 2020 sale. |  | 1689 | 1709 | 1699 | 10 |  |  | France | 3 | Furniture | Marquetry Sheet Brass |  |  | 1904-01-01 | ED-XRF | CHARMed PyMca | 580 | Yannick Chastang |  | Bruker Tracer III-SD | YannickConfig1.0quant.cfg | 60 | 40 | 12 | 33 | µm | Ti | 0 | µm | 0 | µm | 0 | [12 empty] | 1700_PairTablesenHuche_Boulle_BrassMarquetry_Table2_Front_4.csv | 0.01423341 | 0.007058957 | 0.01902072 | 0.02071978 | 0.02172878 | 1.033338 | 0.3177161 | #N/A | 0.04977437 | 0.01257732 | 0.02793877 | 0.0191337 | 0.1584393 | #N/A | 0.0484541 | 0.3457018 | 0.2601946 | #N/A | 0.03977246 | #N/A | #N/A | #N/A | #N/A | #N/A | #N/A
1700_PairTablesenHuche_Boulle_BrassMarquetry_Table2_Front_5.csv | 0.011509 | ± | 0.01701438 |  | 0.007539293 | ± | 0.007115108 |  | 0.3919673 | ± | 0.01959213 |  | 0.00502012 | ± | 0.02075378 | * | 0.04466411 | ± | 0.02173807 |  | 60.27018 | ± | 1.079637 | 29.24551 | ± | 0.3089235 |  | #N/A | ± | #N/A | #N/A | 0.2327404 | ± | 0.05017318 |  | 0.01113679 | ± | 0.01266301 |  | 0.02713707 | ± | 0.02782196 |  | 0.02250299 | ± | 0.0193757 |  | 0.2017495 | ± | 0.1584342 |  | #N/A | ± | #N/A | #N/A | 0.108322 | ± | 0.04892316 |  | 0.05431043 | ± | 0.5898316 |  | 8.502818 | ± | 0.4439404 |  | #N/A | ± | #N/A | #N/A | 0.06875955 | ± | 0.04098768 |  | #N/A | ± | #N/A | #N/A | #N/A | ± | #N/A | #N/A | #N/A | ± | #N/A | #N/A | #N/A | ± | #N/A | #N/A | #N/A | ± | #N/A | #N/A | #N/A | ± | #N/A | #N/A | 99.20586 | †† | ††† | 1.759856 |  | 91.74348 | 71.2839349 | -12.0541 | R | 0 | Pair of the tables en Huche, probably an eight legs desk. BRASS MARQUETRY | Boulle | 3 |  |  | Zilka collection, Sotheby's New York, November 2020 sale. |  | 1689 | 1709 | 1699 | 10 |  |  | France | 3 | Furniture | Marquetry Sheet Brass |  |  | 1904-01-01 | ED-XRF | CHARMed PyMca | 580 | Yannick Chastang |  | Bruker Tracer III-SD | YannickConfig1.0quant.cfg | 60 | 40 | 12 | 33 | µm | Ti | 0 | µm | 0 | µm | 0 | [12 empty] | 1700_PairTablesenHuche_Boulle_BrassMarquetry_Table2_Front_5.csv | 0.01701438 | 0.007115108 | 0.01959213 | 0.02075378 | 0.02173807 | 1.079637 | 0.3089235 | #N/A | 0.05017318 | 0.01266301 | 0.02782196 | 0.0193757 | 0.1584342 | #N/A | 0.04892316 | 0.5898316 | 0.4439404 | #N/A | 0.04098768 | #N/A | #N/A | #N/A | #N/A | #N/A | #N/A
1700_PairTablesenHuche_Boulle_BrassMarquetry_Table2_Front.csv | 0.004019908 | ± | 0.01519662 | * | 0.01075084 | ± | 0.007198621 |  | 0.2613807 | ± | 0.018744 |  | 0.006005181 | ± | 0.0207618 | * | 0.05397451 | ± | 0.02176335 |  | 65.74566 | ± | 1.02448 | 31.15822 | ± | 0.3196787 |  | #N/A | ± | #N/A | #N/A | 0.1140167 | ± | 0.04897984 |  | 0.002854395 | ± | 0.01247855 | * | 0.04451039 | ± | 0.02817245 |  | 0.007706449 | ± | 0.0192313 | * | 0.1999067 | ± | 0.1584328 |  | #N/A | ± | #N/A | #N/A | 0.0363383 | ± | 0.048135 | * | 0.028805 | ± | 0.3061348 |  | 1.918143 | ± | 0.2304142 |  | #N/A | ± | #N/A | #N/A | 0.0006780328 | ± | 0.03920812 | * | #N/A | ± | #N/A | #N/A | #N/A | ± | #N/A | #N/A | #N/A | ± | #N/A | #N/A | #N/A | ± | #N/A | #N/A | #N/A | ± | #N/A | #N/A | #N/A | ± | #N/A | #N/A | 99.59297 | †† | ††† | 1.823173 |  | 91.74348 | 90.97743777 | -3.339001 | R | 0 | Pair of the tables en Huche, probably an eight legs desk. BRASS MARQUETRY | Boulle | 3 |  |  | Zilka collection, Sotheby's New York, November 2020 sale. |  | 1689 | 1709 | 1699 | 10 |  |  | France | 3 | Furniture | Marquetry Sheet Brass |  |  | 1904-01-01 | ED-XRF | CHARMed PyMca | 580 | Yannick Chastang |  | Bruker Tracer III-SD | YannickConfig1.0quant.cfg | 60 | 40 | 12 | 33 | µm | Ti | 0 | µm | 0 | µm | 0 | [12 empty] | 1700_PairTablesenHuche_Boulle_BrassMarquetry_Table2_Front.csv | 0.01519662 | 0.007198621 | 0.018744 | 0.0207618 | 0.02176335 | 1.02448 | 0.3196787 | #N/A | 0.04897984 | 0.01247855 | 0.02817245 | 0.0192313 | 0.1584328 | #N/A | 0.048135 | 0.3061348 | 0.2304142 | #N/A | 0.03920812 | #N/A | #N/A | #N/A | #N/A | #N/A | #N/A
1700_Vienna_BoulleStand_TobiasMeyer_Marquetry_Brass_DrawerFront_FrontSide_Xrf5.csv | -0.001050415 | ± | 0.01399717 | * | 0.004376272 | ± | 0.007033268 | * | 0.2474844 | ± | 0.01866451 |  | -0.008355648 | ± | 0.02064917 | * | 0.19308 | ± | 0.02221929 |  | 66.80733 | ± | 1.015905 | 25.62 | ± | 0.2898246 |  | #N/A | ± | #N/A | #N/A | 0.4008438 | ± | 0.05198759 |  | 0.007467452 | ± | 0.01258052 | * | 0.01180249 | ± | 0.02751635 | * | 0.06013408 | ± | 0.01983842 |  | 1.599735 | ± | 0.1601577 |  | #N/A | ± | #N/A | #N/A | 0.1211258 | ± | 0.04906666 |  | -0.007680856 | ± | 0.3976795 |  | 4.420223 | ± | 0.2993159 |  | #N/A | ± | #N/A | #N/A | 0.06420884 | ± | 0.04085827 |  | #N/A | ± | #N/A | #N/A | #N/A | ± | #N/A | #N/A | #N/A | ± | #N/A | #N/A | #N/A | ± | #N/A | #N/A | #N/A | ± | #N/A | #N/A | #N/A | ± | #N/A | #N/A | 99.54072 | †† | ††† | 0.6028858 |  | 91.74348 | 59.79015 | -17.14052 |  | 0 | Boulle marquetry cabinet stand, probably Vienna. BRASS MARQUETRY | Anonymous |  |  |  | Tobias Meyer |  | 1680 | 1720 | 1700 | 20 |  |  | Austria | 2 | Furniture | Marquetry Sheet Brass |  |  | 1904-01-01 | ED-XRF | CHARMed PyMca | 1453 | Yannick Chastang |  | Bruker Tracer III-SD | YannickConfig1.0quant.cfg | 60 | 40 | 12 | 33 | µm | Ti | 0 | µm | 0 | µm | 0 | [12 empty] | 1700_Vienna_BoulleStand_TobiasMeyer_Marquetry_Brass_DrawerFront_FrontSide_Xrf5.csv | 0.01399717 | 0.007033268 | 0.01866451 | 0.02064917 | 0.02221929 | 1.015905 | 0.2898246 | #N/A | 0.05198759 | 0.01258052 | 0.02751635 | 0.01983842 | 0.1601577 | #N/A | 0.04906666 | 0.3976795 | 0.2993159 | #N/A | 0.04085827 | #N/A | #N/A | #N/A | #N/A | #N/A | #N/A
1700_Vienna_BoulleStand_TobiasMeyer_Marquetry_Brass_DrawerFront_FrontSide_Xrf6.csv | -0.001820215 | ± | 0.01381727 | * | 0.003730429 | ± | 0.007016608 | * | 0.2740475 | ± | 0.01881826 |  | -0.007672798 | ± | 0.02065431 | * | 0.1892222 | ± | 0.02220466 |  | 66.39003 | ± | 1.019193 | 25.24241 | ± | 0.2879324 |  | #N/A | ± | #N/A | #N/A | 0.2563202 | ± | 0.05041887 |  | 0.003994178 | ± | 0.01250357 | * | 0.006974469 | ± | 0.02742086 | * | 0.003172973 | ± | 0.0191913 | * | 2.527962 | ± | 0.1619894 |  | #N/A | ± | #N/A | #N/A | 0.1229134 | ± | 0.04908677 |  | 0.04778529 | ± | 0.4003489 |  | 4.485854 | ± | 0.3013251 |  | #N/A | ± | #N/A | #N/A | 0.07554764 | ± | 0.04118349 |  | #N/A | ± | #N/A | #N/A | #N/A | ± | #N/A | #N/A | #N/A | ± | #N/A | #N/A | #N/A | ± | #N/A | #N/A | #N/A | ± | #N/A | #N/A | #N/A | ± | #N/A | #N/A | 99.62047 | †† | ††† | 0.334615 |  | 91.74348 | 76.53525 | -9.730199 | R | 0 | Boulle marquetry cabinet stand, probably Vienna. BRASS MARQUETRY | Anonymous |  |  |  | Tobias Meyer |  | 1680 | 1720 | 1700 | 20 |  |  | Austria | 2 | Furniture | Marquetry Sheet Brass |  |  | 1904-01-01 | ED-XRF | CHARMed PyMca | 1453 | Yannick Chastang |  | Bruker Tracer III-SD | YannickConfig1.0quant.cfg | 60 | 40 | 12 | 33 | µm | Ti | 0 | µm | 0 | µm | 0 | [12 empty] | 1700_Vienna_BoulleStand_TobiasMeyer_Marquetry_Brass_DrawerFront_FrontSide_Xrf6.csv | 0.01381727 | 0.007016608 | 0.01881826 | 0.02065431 | 0.02220466 | 1.019193 | 0.2879324 | #N/A | 0.05041887 | 0.01250357 | 0.02742086 | 0.0191913 | 0.1619894 | #N/A | 0.04908677 | 0.4003489 | 0.3013251 | #N/A | 0.04118349 | #N/A | #N/A | #N/A | #N/A | #N/A | #N/A
1700_Vienna_BoulleStand_TobiasMeyer_Marquetry_Brass_DrawerFront_FrontSide_Xrf7.csv | 0.01067249 | ± | 0.01680861 |  | 0.002468201 | ± | 0.006984098 | * | 0.2427959 | ± | 0.01863816 |  | -0.004623496 | ± | 0.02067755 | * | 0.2021859 | ± | 0.02225424 |  | 66.9404 | ± | 1.014878 | 25.26593 | ± | 0.2880498 |  | #N/A | ± | #N/A | #N/A | 0.2218737 | ± | 0.05006092 |  | 0.00137281 | ± | 0.01244621 | * | 0.01393651 | ± | 0.02755867 | * | -9.448337e-05 | ± | 0.01916371 | * | 2.470183 | ± | 0.1618594 |  | #N/A | ± | #N/A | #N/A | 0.1053153 | ± | 0.04888961 |  | 0.04175123 | ± | 0.3837549 |  | 4.072241 | ± | 0.2888355 |  | #N/A | ± | #N/A | #N/A | 0.05064958 | ± | 0.04048158 |  | #N/A | ± | #N/A | #N/A | #N/A | ± | #N/A | #N/A | #N/A | ± | #N/A | #N/A | #N/A | ± | #N/A | #N/A | #N/A | ± | #N/A | #N/A | #N/A | ± | #N/A | #N/A | 99.63705 | †† | ††† | 0.2766085 |  | 91.74348 | 84.52243922 | -6.195574 | R | 0 | Boulle marquetry cabinet stand, probably Vienna. BRASS MARQUETRY | Anonymous |  |  |  | Tobias Meyer |  | 1680 | 1720 | 1700 | 20 |  |  | Austria | 2 | Furniture | Marquetry Sheet Brass |  |  | 1904-01-01 | ED-XRF | CHARMed PyMca | 1453 | Yannick Chastang |  | Bruker Tracer III-SD | YannickConfig1.0quant.cfg | 60 | 40 | 12 | 33 | µm | Ti | 0 | µm | 0 | µm | 0 | [12 empty] | 1700_Vienna_BoulleStand_TobiasMeyer_Marquetry_Brass_DrawerFront_FrontSide_Xrf7.csv | 0.01680861 | 0.006984098 | 0.01863816 | 0.02067755 | 0.02225424 | 1.014878 | 0.2880498 | #N/A | 0.05006092 | 0.01244621 | 0.02755867 | 0.01916371 | 0.1618594 | #N/A | 0.04888961 | 0.3837549 | 0.2888355 | #N/A | 0.04048158 | #N/A | #N/A | #N/A | #N/A | #N/A | #N/A
1700_Vienna_BoulleStand_TobiasMeyer_Marquetry_Brass_DrawerFront_FrontSide_Xrf8.csv | 0.01191764 | ± | 0.01711515 |  | 0.01221222 | ± | 0.007236763 |  | 0.267894 | ± | 0.01878197 |  | -0.005712414 | ± | 0.02066921 | * | 0.1957717 | ± | 0.02222955 |  | 56.5489 | ± | 1.127577 | 21.53254 | ± | 0.2703136 |  | #N/A | ± | #N/A | #N/A | 0.8775565 | ± | 0.05792823 |  | 0.01074581 | ± | 0.01265416 |  | 0.03181657 | ± | 0.02791592 |  | 0.3508762 | ± | 0.02803455 |  | 11.90783 | ± | 0.2112821 |  | #N/A | ± | #N/A | #N/A | 0.1532083 | ± | 0.04943062 |  | 0.2772599 | ± | 0.5179276 |  | 7.10211 | ± | 0.3898214 |  | #N/A | ± | #N/A | #N/A | 0.1221357 | ± | 0.0426173 |  | #N/A | ± | #N/A | #N/A | #N/A | ± | #N/A | #N/A | #N/A | ± | #N/A | #N/A | #N/A | ± | #N/A | #N/A | #N/A | ± | #N/A | #N/A | #N/A | ± | #N/A | #N/A | 99.39705 | †† | ††† | 0.165238 |  | 91.74348 | 32.16095465 | -29.36745 |  | 0 | Boulle marquetry cabinet stand, probably Vienna. BRASS MARQUETRY | Anonymous |  |  |  | Tobias Meyer |  | 1680 | 1720 | 1700 | 20 |  |  | Austria | 2 | Furniture | Marquetry Sheet Brass |  |  | 1904-01-01 | ED-XRF | CHARMed PyMca | 1453 | Yannick Chastang |  | Bruker Tracer III-SD | YannickConfig1.0quant.cfg | 60 | 40 | 12 | 33 | µm | Ti | 0 | µm | 0 | µm | 0 | [12 empty] | 1700_Vienna_BoulleStand_TobiasMeyer_Marquetry_Brass_DrawerFront_FrontSide_Xrf8.csv | 0.01711515 | 0.007236763 | 0.01878197 | 0.02066921 | 0.02222955 | 1.127577 | 0.2703136 | #N/A | 0.05792823 | 0.01265416 | 0.02791592 | 0.02803455 | 0.2112821 | #N/A | 0.04943062 | 0.5179276 | 0.3898214 | #N/A | 0.0426173 | #N/A | #N/A | #N/A | #N/A | #N/A | #N/A
1700_Vienna_BoulleStand_TobiasMeyer_Marquetry_Brass_DrawerFront_GlueSide_Xrf1.csv | -0.006555081 | ± | 0.01272352 | * | 0.003058592 | ± | 0.006999296 | * | 0.1177974 | ± | 0.01802256 |  | -0.007657764 | ± | 0.02065443 | * | 0.2002551 | ± | 0.02224678 |  | 69.58083 | ± | 0.9967527 | 26.02494 | ± | 0.2918742 |  | #N/A | ± | #N/A | #N/A | 0.09470456 | ± | 0.04879263 |  | 0.001566588 | ± | 0.01245043 | * | 0.01437842 | ± | 0.02756744 | * | 0.01754629 | ± | 0.01932497 |  | 0.8367446 | ± | 0.1590628 |  | #N/A | ± | #N/A | #N/A | 0.09938421 | ± | 0.04882358 |  | -0.009289084 | ± | 0.3302543 |  | 2.632938 | ± | 0.2485679 |  | #N/A | ± | #N/A | #N/A | 0.02652921 | ± | 0.03984435 | * | #N/A | ± | #N/A | #N/A | #N/A | ± | #N/A | #N/A | #N/A | ± | #N/A | #N/A | #N/A | ± | #N/A | #N/A | #N/A | ± | #N/A | #N/A | #N/A | ± | #N/A | #N/A | 99.62717 | †† | ††† | 0.4222673 |  | 91.74348 | 82.06981 | -7.280951 |  | 0 | Boulle marquetry cabinet stand, probably Vienna. BRASS MARQUETRY | Anonymous |  |  |  | Tobias Meyer |  | 1680 | 1720 | 1700 | 20 |  |  | Austria | 2 | Furniture | Marquetry Sheet Brass |  |  | 1904-01-01 | ED-XRF | CHARMed PyMca | 1453 | Yannick Chastang |  | Bruker Tracer III-SD | YannickConfig1.0quant.cfg | 60 | 40 | 12 | 33 | µm | Ti | 0 | µm | 0 | µm | 0 | [12 empty] | 1700_Vienna_BoulleStand_TobiasMeyer_Marquetry_Brass_DrawerFront_GlueSide_Xrf1.csv | 0.01272352 | 0.006999296 | 0.01802256 | 0.02065443 | 0.02224678 | 0.9967527 | 0.2918742 | #N/A | 0.04879263 | 0.01245043 | 0.02756744 | 0.01932497 | 0.1590628 | #N/A | 0.04882358 | 0.3302543 | 0.2485679 | #N/A | 0.03984435 | #N/A | #N/A | #N/A | #N/A | #N/A | #N/A
1700_Vienna_BoulleStand_TobiasMeyer_Marquetry_Brass_DrawerFront_GlueSide_Xrf2.csv | 0.003679893 | ± | 0.0151154 | * | 0.003181085 | ± | 0.007002451 | * | 0.113807 | ± | 0.01800567 |  | -0.006594789 | ± | 0.02066248 | * | 0.2018568 | ± | 0.02225297 |  | 67.28407 | ± | 1.012278 | 25.27284 | ± | 0.2880843 |  | #N/A | ± | #N/A | #N/A | 0.1214575 | ± | 0.04905249 |  | 0.001093114 | ± | 0.01244013 | * | 0.03136116 | ± | 0.02790676 |  | 0.0209141 | ± | 0.01935918 |  | 2.585405 | ± | 0.1621208 |  | #N/A | ± | #N/A | #N/A | 0.0810293 | ± | 0.04862061 |  | -0.008877972 | ± | 0.3748108 |  | 3.843478 | ± | 0.2821036 |  | #N/A | ± | #N/A | #N/A | 0.05820528 | ± | 0.04068985 |  | #N/A | ± | #N/A | #N/A | #N/A | ± | #N/A | #N/A | #N/A | ± | #N/A | #N/A | #N/A | ± | #N/A | #N/A | #N/A | ± | #N/A | #N/A | #N/A | ± | #N/A | #N/A | 99.60691 | †† | ††† | 0.2933901 |  | 91.74348 | 85.73441064 | -5.659233 |  | 0 | Boulle marquetry cabinet stand, probably Vienna. BRASS MARQUETRY | Anonymous |  |  |  | Tobias Meyer |  | 1680 | 1720 | 1700 | 20 |  |  | Austria | 2 | Furniture | Marquetry Sheet Brass |  |  | 1904-01-01 | ED-XRF | CHARMed PyMca | 1453 | Yannick Chastang |  | Bruker Tracer III-SD | YannickConfig1.0quant.cfg | 60 | 40 | 12 | 33 | µm | Ti | 0 | µm | 0 | µm | 0 | [12 empty] | 1700_Vienna_BoulleStand_TobiasMeyer_Marquetry_Brass_DrawerFront_GlueSide_Xrf2.csv | 0.0151154 | 0.007002451 | 0.01800567 | 0.02066248 | 0.02225297 | 1.012278 | 0.2880843 | #N/A | 0.04905249 | 0.01244013 | 0.02790676 | 0.01935918 | 0.1621208 | #N/A | 0.04862061 | 0.3748108 | 0.2821036 | #N/A | 0.04068985 | #N/A | #N/A | #N/A | #N/A | #N/A | #N/A
1700_Vienna_BoulleStand_TobiasMeyer_Marquetry_Brass_DrawerFront_GlueSide_Xrf3.csv | 0.003112521 | ± | 0.01498012 | * | 0.001299896 | ± | 0.006954064 | * | 0.1039752 | ± | 0.01796478 |  | -0.0083806 | ± | 0.02064898 | * | 0.1974191 | ± | 0.02223587 |  | 69.31172 | ± | 0.9984051 | 25.97277 | ± | 0.291609 |  | #N/A | ± | #N/A | #N/A | 0.07625343 | ± | 0.04861556 |  | 0.001758028 | ± | 0.0124546 | * | 0.0146806 | ± | 0.02757344 | * | 0.002517701 | ± | 0.01918569 | * | 1.246644 | ± | 0.1596049 |  | #N/A | ± | #N/A | #N/A | 0.1014594 | ± | 0.04884666 |  | -0.009722408 | ± | 0.3291554 |  | 2.601389 | ± | 0.2477408 |  | #N/A | ± | #N/A | #N/A | 0.0306511 | ± | 0.03995027 | * | #N/A | ± | #N/A | #N/A | #N/A | ± | #N/A | #N/A | #N/A | ± | #N/A | #N/A | #N/A | ± | #N/A | #N/A | #N/A | ± | #N/A | #N/A | #N/A | ± | #N/A | #N/A | 99.64755 | †† | ††† | 0.420605 |  | 91.74348 | 84.04721 | -6.405879 |  | 0 | Boulle marquetry cabinet stand, probably Vienna. BRASS MARQUETRY | Anonymous |  |  |  | Tobias Meyer |  | 1680 | 1720 | 1700 | 20 |  |  | Austria | 2 | Furniture | Marquetry Sheet Brass |  |  | 1904-01-01 | ED-XRF | CHARMed PyMca | 1453 | Yannick Chastang |  | Bruker Tracer III-SD | YannickConfig1.0quant.cfg | 60 | 40 | 12 | 33 | µm | Ti | 0 | µm | 0 | µm | 0 | [12 empty] | 1700_Vienna_BoulleStand_TobiasMeyer_Marquetry_Brass_DrawerFront_GlueSide_Xrf3.csv | 0.01498012 | 0.006954064 | 0.01796478 | 0.02064898 | 0.02223587 | 0.9984051 | 0.291609 | #N/A | 0.04861556 | 0.0124546 | 0.02757344 | 0.01918569 | 0.1596049 | #N/A | 0.04884666 | 0.3291554 | 0.2477408 | #N/A | 0.03995027 | #N/A | #N/A | #N/A | #N/A | #N/A | #N/A
1700_Vienna_BoulleStand_TobiasMeyer_Marquetry_Brass_DrawerFront_GlueSide_Xrf4.csv | -0.001309945 | ± | 0.01393646 | * | 0.006627204 | ± | 0.007091466 |  | 0.1304173 | ± | 0.01807711 |  | -0.005805377 | ± | 0.0206685 | * | 0.1761581 | ± | 0.02215599 |  | 49.11651 | ± | 1.248648 | 17.88254 | ± | 0.2547015 |  | #N/A | ± | #N/A | #N/A | 1.440089 | ± | 0.06645081 |  | -0.0001694823 | ± | 0.01241275 | * | -0.004429458 | ± | 0.02719668 | * | 0.006018625 | ± | 0.01921618 | * | 20.47302 | ± | 0.3052272 | ** | #N/A | ± | #N/A | #N/A | 0.04370666 | ± | 0.04821422 |  | -0.00627598 | ± | 0.5971557 |  | 8.639004 | ± | 0.4494529 |  | #N/A | ± | #N/A | #N/A | 0.272452 | ± | 0.04831382 |  | #N/A | ± | #N/A | #N/A | #N/A | ± | #N/A | #N/A | #N/A | ± | #N/A | #N/A | #N/A | ± | #N/A | #N/A | #N/A | ± | #N/A | #N/A | #N/A | ± | #N/A | #N/A | 98.16856 | †† |  | 0.1809942 |  | 91.74348 | 101.9548 | 1.518904 |  | 0 | Boulle marquetry cabinet stand, probably Vienna. BRASS MARQUETRY | Anonymous |  |  |  | Tobias Meyer |  | 1680 | 1720 | 1700 | 20 |  |  | Austria | 2 | Furniture | Marquetry Sheet Brass |  |  | 1904-01-01 | ED-XRF | CHARMed PyMca | 1453 | Yannick Chastang |  | Bruker Tracer III-SD | YannickConfig1.0quant.cfg | 60 | 40 | 12 | 33 | µm | Ti | 0 | µm | 0 | µm | 0 | [12 empty] | 1700_Vienna_BoulleStand_TobiasMeyer_Marquetry_Brass_DrawerFront_GlueSide_Xrf4.csv | 0.01393646 | 0.007091466 | 0.01807711 | 0.0206685 | 0.02215599 | 1.248648 | 0.2547015 | #N/A | 0.06645081 | 0.01241275 | 0.02719668 | 0.01921618 | 0.3052272 | #N/A | 0.04821422 | 0.5971557 | 0.4494529 | #N/A | 0.04831382 | #N/A | #N/A | #N/A | #N/A | #N/A | #N/A
1700_Vienna_BoulleStand_TobiasMeyer_Marquetry_Brass_SidePanel_FrontSide_Xrf4.csv | 0.004985359 | ± | 0.01542787 | * | 0.00291945 | ± | 0.006995713 | * | 0.1130072 | ± | 0.0180023 |  | -0.007829321 | ± | 0.02065313 | * | 0.05022028 | ± | 0.02175307 |  | 65.75379 | ± | 1.024411 | 27.07513 | ± | 0.2972876 |  | #N/A | ± | #N/A | #N/A | 0.3191776 | ± | 0.05108787 |  | 0.003169632 | ± | 0.01248546 | * | 0.02640133 | ± | 0.02780722 |  | -0.009593107 | ± | 0.01908936 | * | 3.481235 | ± | 0.1644417 |  | #N/A | ± | #N/A | #N/A | 0.0319743 | ± | 0.04808823 | * | 0.02831513 | ± | 0.3364774 |  | 2.809922 | ± | 0.2532518 |  | #N/A | ± | #N/A | #N/A | 0.01732155 | ± | 0.0396122 | * | #N/A | ± | #N/A | #N/A | #N/A | ± | #N/A | #N/A | #N/A | ± | #N/A | #N/A | #N/A | ± | #N/A | #N/A | #N/A | ± | #N/A | #N/A | #N/A | ± | #N/A | #N/A | 99.70014 | †† | ††† | 0.1960908 |  | 91.74348 | 92.43946 | -2.692004 |  | 0 | Boulle marquetry cabinet stand, probably Vienna. BRASS MARQUETRY | Anonymous |  |  |  | Tobias Meyer |  | 1680 | 1720 | 1700 | 20 |  |  | Austria | 2 | Furniture | Marquetry Sheet Brass |  |  | 1904-01-01 | ED-XRF | CHARMed PyMca | 1453 | Yannick Chastang |  | Bruker Tracer III-SD | YannickConfig1.0quant.cfg | 60 | 40 | 12 | 33 | µm | Ti | 0 | µm | 0 | µm | 0 | [12 empty] | 1700_Vienna_BoulleStand_TobiasMeyer_Marquetry_Brass_SidePanel_FrontSide_Xrf4.csv | 0.01542787 | 0.006995713 | 0.0180023 | 0.02065313 | 0.02175307 | 1.024411 | 0.2972876 | #N/A | 0.05108787 | 0.01248546 | 0.02780722 | 0.01908936 | 0.1644417 | #N/A | 0.04808823 | 0.3364774 | 0.2532518 | #N/A | 0.0396122 | #N/A | #N/A | #N/A | #N/A | #N/A | #N/A
1700_Vienna_BoulleStand_TobiasMeyer_Marquetry_Brass_SidePanel_FrontSide_Xrf5.csv | 0.002938494 | ± | 0.01493868 | * | 0.00242093 | ± | 0.006982881 | * | 0.179104 | ± | 0.01830355 |  | -0.007077754 | ± | 0.02065882 | * | 0.05251316 | ± | 0.02175934 |  | 62.84516 | ± | 1.051417 | 26.01622 | ± | 0.2918299 |  | #N/A | ± | #N/A | #N/A | 0.4646772 | ± | 0.05271487 |  | 0.004080513 | ± | 0.01250547 | * | 0.02833111 | ± | 0.0278459 |  | 0.007892288 | ± | 0.01923299 | * | 5.920089 | ± | 0.1733492 |  | #N/A | ± | #N/A | #N/A | 0.03366994 | ± | 0.04810639 | * | 0.06180388 | ± | 0.3809368 |  | 4.000623 | ± | 0.2867145 |  | #N/A | ± | #N/A | #N/A | 0.04797344 | ± | 0.0404088 |  | #N/A | ± | #N/A | #N/A | #N/A | ± | #N/A | #N/A | #N/A | ± | #N/A | #N/A | #N/A | ± | #N/A | #N/A | #N/A | ± | #N/A | #N/A | #N/A | ± | #N/A | #N/A | 99.66042 | †† | ††† | 0.1549028 |  | 91.74348 | 91.64320641 | -3.044375 |  | 0 | Boulle marquetry cabinet stand, probably Vienna. BRASS MARQUETRY | Anonymous |  |  |  | Tobias Meyer |  | 1680 | 1720 | 1700 | 20 |  |  | Austria | 2 | Furniture | Marquetry Sheet Brass |  |  | 1904-01-01 | ED-XRF | CHARMed PyMca | 1453 | Yannick Chastang |  | Bruker Tracer III-SD | YannickConfig1.0quant.cfg | 60 | 40 | 12 | 33 | µm | Ti | 0 | µm | 0 | µm | 0 | [12 empty] | 1700_Vienna_BoulleStand_TobiasMeyer_Marquetry_Brass_SidePanel_FrontSide_Xrf5.csv | 0.01493868 | 0.006982881 | 0.01830355 | 0.02065882 | 0.02175934 | 1.051417 | 0.2918299 | #N/A | 0.05271487 | 0.01250547 | 0.0278459 | 0.01923299 | 0.1733492 | #N/A | 0.04810639 | 0.3809368 | 0.2867145 | #N/A | 0.0404088 | #N/A | #N/A | #N/A | #N/A | #N/A | #N/A
1700_Vienna_BoulleStand_TobiasMeyer_Marquetry_Brass_SidePanel_FrontSide_Xrf6.csv | -0.001191618 | ± | 0.01396413 | * | 0.002264509 | ± | 0.006978857 | * | 0.132904 | ± | 0.01808806 |  | -0.008279868 | ± | 0.02064974 | * | 0.07283659 | ± | 0.02181658 |  | 65.56904 | ± | 1.025973 | 27.57367 | ± | 0.299907 |  | #N/A | ± | #N/A | #N/A | 0.3004342 | ± | 0.05088624 |  | -0.001281681 | ± | 0.01238876 | * | 0.03963082 | ± | 0.02807356 |  | 0.002076929 | ± | 0.01918193 | * | 2.388068 | ± | 0.1616783 |  | #N/A | ± | #N/A | #N/A | 0.06207466 | ± | 0.04841316 |  | 0.03028826 | ± | 0.3601707 |  | 3.45945 | ± | 0.2710847 |  | #N/A | ± | #N/A | #N/A | 0.01294073 | ± | 0.0395039 | * | #N/A | ± | #N/A | #N/A | #N/A | ± | #N/A | #N/A | #N/A | ± | #N/A | #N/A | #N/A | ± | #N/A | #N/A | #N/A | ± | #N/A | #N/A | #N/A | ± | #N/A | #N/A | 99.63493 | †† | ††† | 0.2268869 |  | 91.74348 | 92.52231 | -2.655341 | R | 0 | Boulle marquetry cabinet stand, probably Vienna. BRASS MARQUETRY | Anonymous |  |  |  | Tobias Meyer |  | 1680 | 1720 | 1700 | 20 |  |  | Austria | 2 | Furniture | Marquetry Sheet Brass |  |  | 1904-01-01 | ED-XRF | CHARMed PyMca | 1453 | Yannick Chastang |  | Bruker Tracer III-SD | YannickConfig1.0quant.cfg | 60 | 40 | 12 | 33 | µm | Ti | 0 | µm | 0 | µm | 0 | [12 empty] | 1700_Vienna_BoulleStand_TobiasMeyer_Marquetry_Brass_SidePanel_FrontSide_Xrf6.csv | 0.01396413 | 0.006978857 | 0.01808806 | 0.02064974 | 0.02181658 | 1.025973 | 0.299907 | #N/A | 0.05088624 | 0.01238876 | 0.02807356 | 0.01918193 | 0.1616783 | #N/A | 0.04841316 | 0.3601707 | 0.2710847 | #N/A | 0.0395039 | #N/A | #N/A | #N/A | #N/A | #N/A | #N/A
1700_Vienna_BoulleStand_TobiasMeyer_Marquetry_Brass_SidePanel_GlueSide_Xrf1.csv | 0.007403774 | ± | 0.01601114 | * | -0.0007766606 | ± | 0.00690082 | * | 0.0744978 | ± | 0.01784839 |  | -0.007918626 | ± | 0.02065246 | * | 0.0451936 | ± | 0.02173949 |  | 63.10835 | ± | 1.04876 | 24.86963 | ± | 0.2860823 |  | #N/A | ± | #N/A | #N/A | 0.5457659 | ± | 0.05366916 |  | -0.001178719 | ± | 0.01239098 | * | 0.04459151 | ± | 0.0281741 |  | 0.01412419 | ± | 0.01929133 | * | 7.241315 | ± | 0.1797564 |  | #N/A | ± | #N/A | #N/A | 0.04217334 | ± | 0.04819771 |  | -0.008515012 | ± | 0.3658494 |  | 3.609877 | ± | 0.2753588 |  | #N/A | ± | #N/A | #N/A | 0.03628426 | ± | 0.040097 |  | #N/A | ± | #N/A | #N/A | #N/A | ± | #N/A | #N/A | #N/A | ± | #N/A | #N/A | #N/A | ± | #N/A | #N/A | #N/A | ± | #N/A | #N/A | #N/A | ± | #N/A | #N/A | 99.62081 | †† |  | 0.1184151 |  | 91.74348 | 101.3076 | 1.232474 |  | 0 | Boulle marquetry cabinet stand, probably Vienna. BRASS MARQUETRY | Anonymous |  |  |  | Tobias Meyer |  | 1680 | 1720 | 1700 | 20 |  |  | Austria | 2 | Furniture | Marquetry Sheet Brass |  |  | 1904-01-01 | ED-XRF | CHARMed PyMca | 1453 | Yannick Chastang |  | Bruker Tracer III-SD | YannickConfig1.0quant.cfg | 60 | 40 | 12 | 33 | µm | Ti | 0 | µm | 0 | µm | 0 | [12 empty] | 1700_Vienna_BoulleStand_TobiasMeyer_Marquetry_Brass_SidePanel_GlueSide_Xrf1.csv | 0.01601114 | 0.00690082 | 0.01784839 | 0.02065246 | 0.02173949 | 1.04876 | 0.2860823 | #N/A | 0.05366916 | 0.01239098 | 0.0281741 | 0.01929133 | 0.1797564 | #N/A | 0.04819771 | 0.3658494 | 0.2753588 | #N/A | 0.040097 | #N/A | #N/A | #N/A | #N/A | #N/A | #N/A
1700_Vienna_BoulleStand_TobiasMeyer_Marquetry_Brass_SidePanel_GlueSide_Xrf2.csv | 0.002752155 | ± | 0.01489435 | * | 0.001110655 | ± | 0.006949204 | * | 0.07641672 | ± | 0.01785569 |  | -0.008382945 | ± | 0.02064896 | * | 0.04809061 | ± | 0.02174729 |  | 65.8714 | ± | 1.023428 | 27.01063 | ± | 0.2969511 |  | #N/A | ± | #N/A | #N/A | 0.199359 | ± | 0.04983028 |  | -0.001184748 | ± | 0.01239085 | * | 0.02490447 | ± | 0.02777725 |  | -0.005425228 | ± | 0.01912091 | * | 3.139631 | ± | 0.1634964 |  | #N/A | ± | #N/A | #N/A | 0.05178607 | ± | 0.04830148 |  | -0.008710923 | ± | 0.3508558 |  | 3.208456 | ± | 0.2640738 |  | #N/A | ± | #N/A | #N/A | 0.0265306 | ± | 0.03984439 | * | #N/A | ± | #N/A | #N/A | #N/A | ± | #N/A | #N/A | #N/A | ± | #N/A | #N/A | #N/A | ± | #N/A | #N/A | #N/A | ± | #N/A | #N/A | #N/A | ± | #N/A | #N/A | 99.63736 | †† | ††† | 0.2013186 |  | 91.74348 | 93.28525 | -2.31771 |  | 0 | Boulle marquetry cabinet stand, probably Vienna. BRASS MARQUETRY | Anonymous |  |  |  | Tobias Meyer |  | 1680 | 1720 | 1700 | 20 |  |  | Austria | 2 | Furniture | Marquetry Sheet Brass |  |  | 1904-01-01 | ED-XRF | CHARMed PyMca | 1453 | Yannick Chastang |  | Bruker Tracer III-SD | YannickConfig1.0quant.cfg | 60 | 40 | 12 | 33 | µm | Ti | 0 | µm | 0 | µm | 0 | [12 empty] | 1700_Vienna_BoulleStand_TobiasMeyer_Marquetry_Brass_SidePanel_GlueSide_Xrf2.csv | 0.01489435 | 0.006949204 | 0.01785569 | 0.02064896 | 0.02174729 | 1.023428 | 0.2969511 | #N/A | 0.04983028 | 0.01239085 | 0.02777725 | 0.01912091 | 0.1634964 | #N/A | 0.04830148 | 0.3508558 | 0.2640738 | #N/A | 0.03984439 | #N/A | #N/A | #N/A | #N/A | #N/A | #N/A
1700_Vienna_BoulleStand_TobiasMeyer_Marquetry_Brass_SidePanel_GlueSide_Xrf3.csv | 0.0008044276 | ± | 0.01443303 | * | 0.00489587 | ± | 0.007046684 | * | 0.0655437 | ± | 0.01781489 |  | -0.005839202 | ± | 0.02066824 | * | 0.04952507 | ± | 0.02175118 |  | 64.71012 | ± | 1.033507 | 26.7656 | ± | 0.2956774 |  | #N/A | ± | #N/A | #N/A | 0.3111565 | ± | 0.05100136 |  | -0.001062445 | ± | 0.01239348 | * | 0.02047024 | ± | 0.02768866 | * | 0.0002293253 | ± | 0.0191664 | * | 4.398576 | ± | 0.1673478 |  | #N/A | ± | #N/A | #N/A | 0.02374175 | ± | 0.04800033 | * | -0.008613873 | ± | 0.3537166 |  | 3.286118 | ± | 0.266227 |  | #N/A | ± | #N/A | #N/A | 0.01867285 | ± | 0.03964588 | * | #N/A | ± | #N/A | #N/A | #N/A | ± | #N/A | #N/A | #N/A | ± | #N/A | #N/A | #N/A | ± | #N/A | #N/A | #N/A | ± | #N/A | #N/A | #N/A | ± | #N/A | #N/A | 99.63994 | †† | ††† | 0.1166889 |  | 91.74348 | 94.51101 | -1.775265 |  | 0 | Boulle marquetry cabinet stand, probably Vienna. BRASS MARQUETRY | Anonymous |  |  |  | Tobias Meyer |  | 1680 | 1720 | 1700 | 20 |  |  | Austria | 2 | Furniture | Marquetry Sheet Brass |  |  | 1904-01-01 | ED-XRF | CHARMed PyMca | 1453 | Yannick Chastang |  | Bruker Tracer III-SD | YannickConfig1.0quant.cfg | 60 | 40 | 12 | 33 | µm | Ti | 0 | µm | 0 | µm | 0 | [12 empty] | 1700_Vienna_BoulleStand_TobiasMeyer_Marquetry_Brass_SidePanel_GlueSide_Xrf3.csv | 0.01443303 | 0.007046684 | 0.01781489 | 0.02066824 | 0.02175118 | 1.033507 | 0.2956774 | #N/A | 0.05100136 | 0.01239348 | 0.02768866 | 0.0191664 | 0.1673478 | #N/A | 0.04800033 | 0.3537166 | 0.266227 | #N/A | 0.03964588 | #N/A | #N/A | #N/A | #N/A | #N/A | #N/A
1680_Vienna_CabinetStand_Brass_BoulleMarquetry_TMeyer_Xrf1.csv | -0.004090133 | ± | 0.01329018 | * | 0.005018039 | ± | 0.00704984 | * | 0.05907929 | ± | 0.01779123 |  | -0.005302147 | ± | 0.02067234 | * | 0.06266741 | ± | 0.02178755 |  | 68.9537 | ± | 1.000672 | 28.6015 | ± | 0.3054078 |  | #N/A | ± | #N/A | #N/A | 0.03965276 | ± | 0.04826953 |  | 0.001406425 | ± | 0.01244694 | * | 0.02563924 | ± | 0.02779195 |  | 0.006373587 | ± | 0.01921934 | * | 0.05758491 | ± | 0.1583273 | * | #N/A | ± | #N/A | #N/A | 0.02388433 | ± | 0.04800185 | * | -0.001780548 | ± | 0.3022279 |  | 1.797612 | ± | 0.2274737 |  | #N/A | ± | #N/A | #N/A | -0.004402204 | ± | 0.03908877 | * | #N/A | ± | #N/A | #N/A | #N/A | ± | #N/A | #N/A | #N/A | ± | #N/A | #N/A | #N/A | ± | #N/A | #N/A | #N/A | ± | #N/A | #N/A | #N/A | ± | #N/A | #N/A | 99.61855 | †† |  | 0.9079707 |  | 91.74348 | 96.61523804 | -0.8440687 |  | 0 | Boulle marquetry cabinet stand. Probably Vienna. BRASS MARQUETRY | Anonymous |  |  |  | Tobias Meyer |  | 1680 | 1720 | 1700 | 20 |  |  | Austria | 2 | Furniture | Marquetry Sheet Brass |  |  | 1904-01-01 | ED-XRF | CHARMed PyMca | 806 | Yannick Chastang |  | Bruker Tracer III-SD | YannickConfig1.0quant.cfg | 60 | 40 | 12 | 33 | µm | Ti | 0 | µm | 0 | µm | 0 | [12 empty] | 1680_Vienna_CabinetStand_Brass_BoulleMarquetry_TMeyer_Xrf1.csv | 0.01329018 | 0.00704984 | 0.01779123 | 0.02067234 | 0.02178755 | 1.000672 | 0.3054078 | #N/A | 0.04826953 | 0.01244694 | 0.02779195 | 0.01921934 | 0.1583273 | #N/A | 0.04800185 | 0.3022279 | 0.2274737 | #N/A | 0.03908877 | #N/A | #N/A | #N/A | #N/A | #N/A | #N/A
1680_Vienna_CabinetStand_Brass_BoulleMarquetry_TMeyer_Xrf2.csv | -0.002632023 | ± | 0.01362818 | * | 0.0001973441 | ± | 0.006925772 | * | 0.1044329 | ± | 0.01796666 |  | -0.001989127 | ± | 0.02069796 | * | 0.06202755 | ± | 0.02178574 |  | 64.10221 | ± | 1.039111 | 26.56246 | ± | 0.2946273 |  | #N/A | ± | #N/A | #N/A | 0.5136232 | ± | 0.05328682 |  | -0.001113686 | ± | 0.01239238 | * | 0.01788842 | ± | 0.02763722 | * | 0.00110395 | ± | 0.01917371 | * | 4.498934 | ± | 0.1676982 |  | #N/A | ± | #N/A | #N/A | 0.003065909 | ± | 0.04778137 | * | -0.008779141 | ± | 0.3709815 |  | 3.744213 | ± | 0.2792216 |  | #N/A | ± | #N/A | #N/A | 0.01672471 | ± | 0.03959736 | * | #N/A | ± | #N/A | #N/A | #N/A | ± | #N/A | #N/A | #N/A | ± | #N/A | #N/A | #N/A | ± | #N/A | #N/A | #N/A | ± | #N/A | #N/A | #N/A | ± | #N/A | #N/A | 99.61237 | †† |  | 0.2216868 |  | 91.74348 | 97.74136786 | -0.345715 | R | 0 | Boulle marquetry cabinet stand. Probably Vienna. BRASS MARQUETRY | Anonymous |  |  |  | Tobias Meyer |  | 1680 | 1720 | 1700 | 20 |  |  | Austria | 2 | Furniture | Marquetry Sheet Brass |  |  | 1904-01-01 | ED-XRF | CHARMed PyMca | 806 | Yannick Chastang |  | Bruker Tracer III-SD | YannickConfig1.0quant.cfg | 60 | 40 | 12 | 33 | µm | Ti | 0 | µm | 0 | µm | 0 | [12 empty] | 1680_Vienna_CabinetStand_Brass_BoulleMarquetry_TMeyer_Xrf2.csv | 0.01362818 | 0.006925772 | 0.01796666 | 0.02069796 | 0.02178574 | 1.039111 | 0.2946273 | #N/A | 0.05328682 | 0.01239238 | 0.02763722 | 0.01917371 | 0.1676982 | #N/A | 0.04778137 | 0.3709815 | 0.2792216 | #N/A | 0.03959736 | #N/A | #N/A | #N/A | #N/A | #N/A | #N/A
1680_Vienna_CabinetStand_Brass_BoulleMarquetry_TMeyer_Xrf3.csv | 0.01188856 | ± | 0.01710797 |  | -0.0008322051 | ± | 0.006899398 | * | 0.1304937 | ± | 0.01807744 |  | -0.008223 | ± | 0.02065017 | * | 0.05535677 | ± | 0.02176716 |  | 68.69959 | ± | 1.002329 | 26.52766 | ± | 0.2944479 |  | #N/A | ± | #N/A | #N/A | 0.1581966 | ± | 0.04941539 |  | -0.001172191 | ± | 0.01239112 | * | 0.03924281 | ± | 0.02806571 |  | 0.001215443 | ± | 0.01917465 | * | 0.8072684 | ± | 0.1590279 |  | #N/A | ± | #N/A | #N/A | 0.05779904 | ± | 0.04836667 |  | -0.009363644 | ± | 0.3471522 |  | 3.10713 | ± | 0.2612863 |  | #N/A | ± | #N/A | #N/A | 0.01231551 | ± | 0.03948855 | * | #N/A | ± | #N/A | #N/A | #N/A | ± | #N/A | #N/A | #N/A | ± | #N/A | #N/A | #N/A | ± | #N/A | #N/A | #N/A | ± | #N/A | #N/A | #N/A | ± | #N/A | #N/A | 99.58856 | †† | ††† | 0.6705602 |  | 91.74348 | 86.75579 | -5.207237 |  | 0 | Boulle marquetry cabinet stand. Probably Vienna. BRASS MARQUETRY | Anonymous |  |  |  | Tobias Meyer |  | 1680 | 1720 | 1700 | 20 |  |  | Austria | 2 | Furniture | Marquetry Sheet Brass |  |  | 1904-01-01 | ED-XRF | CHARMed PyMca | 806 | Yannick Chastang |  | Bruker Tracer III-SD | YannickConfig1.0quant.cfg | 60 | 40 | 12 | 33 | µm | Ti | 0 | µm | 0 | µm | 0 | [12 empty] | 1680_Vienna_CabinetStand_Brass_BoulleMarquetry_TMeyer_Xrf3.csv | 0.01710797 | 0.006899398 | 0.01807744 | 0.02065017 | 0.02176716 | 1.002329 | 0.2944479 | #N/A | 0.04941539 | 0.01239112 | 0.02806571 | 0.01917465 | 0.1590279 | #N/A | 0.04836667 | 0.3471522 | 0.2612863 | #N/A | 0.03948855 | #N/A | #N/A | #N/A | #N/A | #N/A | #N/A
1680_Vienna_CabinetStand_Brass_BoulleMarquetry_TMeyer_Xrf4_GlueSide.csv | -0.0005277949 | ± | 0.01411964 | * | 0.005928078 | ± | 0.007073368 |  | 0.06124573 | ± | 0.01779911 |  | -0.00784258 | ± | 0.02065303 | * | 0.06257251 | ± | 0.02178728 |  | 68.21818 | ± | 1.005575 | 28.62142 | ± | 0.3055158 |  | #N/A | ± | #N/A | #N/A | 0.180672 | ± | 0.04964084 |  | 0.01289223 | ± | 0.0127029 |  | 0.04838858 | ± | 0.02825131 |  | 0.01136266 | ± | 0.01926501 | * | 0.05894265 | ± | 0.1583282 | * | #N/A | ± | #N/A | #N/A | 0.1214693 | ± | 0.04907052 |  | 0.02081049 | ± | 0.3137331 |  | 2.148589 | ± | 0.2361332 |  | #N/A | ± | #N/A | #N/A | 0.04777219 | ± | 0.04040335 |  | #N/A | ± | #N/A | #N/A | #N/A | ± | #N/A | #N/A | #N/A | ± | #N/A | #N/A | #N/A | ± | #N/A | #N/A | #N/A | ± | #N/A | #N/A | #N/A | ± | #N/A | #N/A | 99.61187 | †† | ††† | 4.669137 |  | 91.74348 | 55.14642 | -19.19554 |  | 0 | Boulle marquetry cabinet stand. Probably Vienna. BRASS MARQUETRY | Anonymous |  |  |  | Tobias Meyer |  | 1680 | 1720 | 1700 | 20 |  |  | Austria | 2 | Furniture | Marquetry Sheet Brass |  |  | 1904-01-01 | ED-XRF | CHARMed PyMca | 806 | Yannick Chastang |  | Bruker Tracer III-SD | YannickConfig1.0quant.cfg | 60 | 40 | 12 | 33 | µm | Ti | 0 | µm | 0 | µm | 0 | [12 empty] | 1680_Vienna_CabinetStand_Brass_BoulleMarquetry_TMeyer_Xrf4_GlueSide.csv | 0.01411964 | 0.007073368 | 0.01779911 | 0.02065303 | 0.02178728 | 1.005575 | 0.3055158 | #N/A | 0.04964084 | 0.0127029 | 0.02825131 | 0.01926501 | 0.1583282 | #N/A | 0.04907052 | 0.3137331 | 0.2361332 | #N/A | 0.04040335 | #N/A | #N/A | #N/A | #N/A | #N/A | #N/A
1680_Vienna_CabinetStand_Brass_BoulleMarquetry_TMeyer_Xrf4.csv | 0.004948033 | ± | 0.01541891 | * | 0.00275047 | ± | 0.006991362 | * | 0.1044475 | ± | 0.01796672 |  | -0.006492708 | ± | 0.02066326 | * | 0.06106374 | ± | 0.02178304 |  | 67.80233 | ± | 1.008493 | 28.21445 | ± | 0.3033205 |  | #N/A | ± | #N/A | #N/A | 0.2503297 | ± | 0.05035617 |  | 0.002242672 | ± | 0.01246517 | * | 0.02259236 | ± | 0.02773102 |  | 0.01610713 | ± | 0.01931068 |  | 0.4576982 | ± | 0.1586567 |  | #N/A | ± | #N/A | #N/A | 0.09444818 | ± | 0.04876879 |  | -0.004730392 | ± | 0.3276528 |  | 2.558102 | ± | 0.2466099 |  | #N/A | ± | #N/A | #N/A | 0.01254308 | ± | 0.03949413 | * | #N/A | ± | #N/A | #N/A | #N/A | ± | #N/A | #N/A | #N/A | ± | #N/A | #N/A | #N/A | ± | #N/A | #N/A | #N/A | ± | #N/A | #N/A | #N/A | ± | #N/A | #N/A | 99.59283 | †† | ††† | 1.987431 |  | 91.74348 | 64.69764047 | -14.96877 |  | 0 | Boulle marquetry cabinet stand. Probably Vienna. BRASS MARQUETRY | Anonymous |  |  |  | Tobias Meyer |  | 1680 | 1720 | 1700 | 20 |  |  | Austria | [5 empty] | 1904-01-01 | ED-XRF | CHARMed PyMca | 806 | Yannick Chastang |  | Bruker Tracer III-SD | YannickConfig1.0quant.cfg | 60 | 40 | 12 | 33 | µm | Ti | 0 | µm | 0 | µm | 0 | [12 empty] | 1680_Vienna_CabinetStand_Brass_BoulleMarquetry_TMeyer_Xrf4.csv | 0.01541891 | 0.006991362 | 0.01796672 | 0.02066326 | 0.02178304 | 1.008493 | 0.3033205 | #N/A | 0.05035617 | 0.01246517 | 0.02773102 | 0.01931068 | 0.1586567 | #N/A | 0.04876879 | 0.3276528 | 0.2466099 | #N/A | 0.03949413 | #N/A | #N/A | #N/A | #N/A | #N/A | #N/A
1701_French_Boulle_MenagerieTables_Bowhill_ContrePartieTop_Xrf1.csv | 0.0002817874 | ± | 0.01430988 | * | 0.00761015 | ± | 0.007116946 |  | 0.124895 | ± | 0.01805303 |  | -0.002278377 | ± | 0.02069571 | * | 0.03633235 | ± | 0.021716 |  | 66.20788 | ± | 1.020662 | 31.875 | ± | 0.32383 |  | #N/A | ± | #N/A | #N/A | 0.05977998 | ± | 0.04845896 |  | 0.0003573624 | ± | 0.01242416 | * | 0.05026446 | ± | 0.02828953 |  | 0.005014094 | ± | 0.01920731 | * | 0.02015424 | ± | 0.1583017 | * | #N/A | ± | #N/A | #N/A | 0.01243615 | ± | 0.04788028 | * | 0.000613345 | ± | 0.2838757 |  | 1.211068 | ± | 0.2136608 |  | #N/A | ± | #N/A | #N/A | -0.002324982 | ± | 0.03913734 | * | #N/A | ± | #N/A | #N/A | #N/A | ± | #N/A | #N/A | #N/A | ± | #N/A | #N/A | #N/A | ± | #N/A | #N/A | #N/A | ± | #N/A | #N/A | #N/A | ± | #N/A | #N/A | 99.60708 | †† |  | 0.9909003 |  | 91.74348 | 98.80513189 | 0.1250395 | R | 0 | Pair of Boulle marquetry tables. BRASS MARQUETRY | Boulle | 3 |  |  | Duke of Buccleuch and Queensberry, Bowhill | Delivered for the Menagerie Royale at Versailles in 1701 | 1690 | 1710 | 1700 | 10 |  |  | France | 3 | Furniture | Marquetry Sheet Brass |  |  | 1904-01-01 | ED-XRF | CHARMed PyMca | 114 | Yannick Chastang |  | Bruker Tracer III-SD | YannickConfig1.0quant.cfg | 60 | 40 | 12 | 33 | µm | Ti | 0 | µm | 0 | µm | 0 | [12 empty] | 1701_French_Boulle_MenagerieTables_Bowhill_ContrePartieTop_Xrf1.csv | 0.01430988 | 0.007116946 | 0.01805303 | 0.02069571 | 0.021716 | 1.020662 | 0.32383 | #N/A | 0.04845896 | 0.01242416 | 0.02828953 | 0.01920731 | 0.1583017 | #N/A | 0.04788028 | 0.2838757 | 0.2136608 | #N/A | 0.03913734 | #N/A | #N/A | #N/A | #N/A | #N/A | #N/A
1701_French_Boulle_MenagerieTables_Bowhill_ContrePartieTop_Xrf2.csv | -0.003780293 | ± | 0.01336183 | * | 0.006374377 | ± | 0.007084919 |  | 0.1264674 | ± | 0.01805985 |  | -0.006820219 | ± | 0.02066077 | * | 0.03880121 | ± | 0.02172248 |  | 66.37351 | ± | 1.019325 | 31.78504 | ± | 0.3233053 |  | #N/A | ± | #N/A | #N/A | 0.05676835 | ± | 0.04843048 |  | -0.0007862817 | ± | 0.01239943 | * | 0.03990193 | ± | 0.02807904 |  | -0.002188037 | ± | 0.01914657 | * | 0.03772104 | ± | 0.1583136 | * | #N/A | ± | #N/A | #N/A | 0.01022912 | ± | 0.04785694 | * | 3.318594e-05 | ± | 0.2820836 |  | 1.151845 | ± | 0.2123119 |  | #N/A | ± | #N/A | #N/A | -0.002445157 | ± | 0.03913452 | * | #N/A | ± | #N/A | #N/A | #N/A | ± | #N/A | #N/A | #N/A | ± | #N/A | #N/A | #N/A | ± | #N/A | #N/A | #N/A | ± | #N/A | #N/A | #N/A | ± | #N/A | #N/A | 99.61067 | †† |  | 1.03948 |  | 91.74348 | 97.82556 | -0.3084564 | R | 0 | Pair of Boulle marquetry tables. BRASS MARQUETRY | Boulle | 3 |  |  | Duke of Buccleuch and Queensberry, Bowhill | Delivered for the Menagerie Royale at Versailles in 1701 | 1690 | 1710 | 1700 | 10 |  |  | France | 3 | Furniture | Marquetry Sheet Brass |  |  | 1904-01-01 | ED-XRF | CHARMed PyMca | 114 | Yannick Chastang |  | Bruker Tracer III-SD | YannickConfig1.0quant.cfg | 60 | 40 | 12 | 33 | µm | Ti | 0 | µm | 0 | µm | 0 | [12 empty] | 1701_French_Boulle_MenagerieTables_Bowhill_ContrePartieTop_Xrf2.csv | 0.01336183 | 0.007084919 | 0.01805985 | 0.02066077 | 0.02172248 | 1.019325 | 0.3233053 | #N/A | 0.04843048 | 0.01239943 | 0.02807904 | 0.01914657 | 0.1583136 | #N/A | 0.04785694 | 0.2820836 | 0.2123119 | #N/A | 0.03913452 | #N/A | #N/A | #N/A | #N/A | #N/A | #N/A
1701_French_Boulle_MenagerieTables_Bowhill_ContrePartieTop_Xrf3.csv | -0.002948491 | ± | 0.01355464 | * | 0.001147258 | ± | 0.006950144 | * | 0.1297396 | ± | 0.01807413 |  | -0.001418199 | ± | 0.02070243 | * | 0.03933633 | ± | 0.02172389 |  | 66.36937 | ± | 1.019359 | 31.76741 | ± | 0.3232026 |  | #N/A | ± | #N/A | #N/A | 0.06929327 | ± | 0.04854922 |  | 0.00058792 | ± | 0.01242916 | * | 0.04636312 | ± | 0.0282101 |  | -0.004035393 | ± | 0.0191318 | * | 0.02936489 | ± | 0.1583079 | * | #N/A | ± | #N/A | #N/A | 0.02178066 | ± | 0.04797945 | * | -0.00031203 | ± | 0.2818209 |  | 1.143134 | ± | 0.2121143 |  | #N/A | ± | #N/A | #N/A | 0.006791454 | ± | 0.03935421 | * | #N/A | ± | #N/A | #N/A | #N/A | ± | #N/A | #N/A | #N/A | ± | #N/A | #N/A | #N/A | ± | #N/A | #N/A | #N/A | ± | #N/A | #N/A | #N/A | ± | #N/A | #N/A | 99.6156 | †† |  | 0.9543277 |  | 91.74348 | 98.55650729 | 0.01501398 | R | 0 | Pair of Boulle marquetry tables. BRASS MARQUETRY | Boulle | 3 |  |  | Duke of Buccleuch and Queensberry, Bowhill | Delivered for the Menagerie Royale at Versailles in 1701 | 1690 | 1710 | 1700 | 10 |  |  | France | 3 | Furniture | Marquetry Sheet Brass |  |  | 1904-01-01 | ED-XRF | CHARMed PyMca | 114 | Yannick Chastang |  | Bruker Tracer III-SD | YannickConfig1.0quant.cfg | 60 | 40 | 12 | 33 | µm | Ti | 0 | µm | 0 | µm | 0 | [12 empty] | 1701_French_Boulle_MenagerieTables_Bowhill_ContrePartieTop_Xrf3.csv | 0.01355464 | 0.006950144 | 0.01807413 | 0.02070243 | 0.02172389 | 1.019359 | 0.3232026 | #N/A | 0.04854922 | 0.01242916 | 0.0282101 | 0.0191318 | 0.1583079 | #N/A | 0.04797945 | 0.2818209 | 0.2121143 | #N/A | 0.03935421 | #N/A | #N/A | #N/A | #N/A | #N/A | #N/A
1701_French_Boulle_MenagerieTables_Bowhill_PremierPartieTop_Xrf1.csv | 0.004861814 | ± | 0.01539823 | * | 0.004820804 | ± | 0.007044745 | * | 0.1229251 | ± | 0.01804452 |  | -0.00614332 | ± | 0.02066592 | * | 0.03680194 | ± | 0.02171723 |  | 66.48118 | ± | 1.018466 | 31.71654 | ± | 0.3229066 |  | #N/A | ± | #N/A | #N/A | 0.06119708 | ± | 0.04847238 |  | -0.0005035137 | ± | 0.01240554 | * | 0.03985296 | ± | 0.02807805 |  | -0.0002174499 | ± | 0.01916269 | * | 0.0227133 | ± | 0.1583034 | * | #N/A | ± | #N/A | #N/A | 0.02396381 | ± | 0.04800269 | * | 0.01427297 | ± | 0.2807834 |  | 1.108647 | ± | 0.2113334 |  | #N/A | ± | #N/A | #N/A | 0.004279824 | ± | 0.03929387 | * | #N/A | ± | #N/A | #N/A | #N/A | ± | #N/A | #N/A | #N/A | ± | #N/A | #N/A | #N/A | ± | #N/A | #N/A | #N/A | ± | #N/A | #N/A | #N/A | ± | #N/A | #N/A | 99.6352 | †† |  | 1.153675 |  | 91.74348 | 99.41489427 | 0.3948816 | R | 0 | Pair of Boulle marquetry tables. BRASS MARQUETRY | Boulle | 3 |  |  | Duke of Buccleuch and Queensberry, Bowhill | Delivered for the Menagerie Royale at Versailles in 1701 | 1690 | 1710 | 1700 | 10 |  |  | France | 3 | Furniture | Marquetry Sheet Brass |  |  | 1904-01-01 | ED-XRF | CHARMed PyMca | 114 | Yannick Chastang |  | Bruker Tracer III-SD | YannickConfig1.0quant.cfg | 60 | 40 | 12 | 33 | µm | Ti | 0 | µm | 0 | µm | 0 | [12 empty] | 1701_French_Boulle_MenagerieTables_Bowhill_PremierPartieTop_Xrf1.csv | 0.01539823 | 0.007044745 | 0.01804452 | 0.02066592 | 0.02171723 | 1.018466 | 0.3229066 | #N/A | 0.04847238 | 0.01240554 | 0.02807805 | 0.01916269 | 0.1583034 | #N/A | 0.04800269 | 0.2807834 | 0.2113334 | #N/A | 0.03929387 | #N/A | #N/A | #N/A | #N/A | #N/A | #N/A
1701_French_Boulle_MenagerieTables_Bowhill_PremierPartieTop_Xrf2.csv | -0.001533871 | ± | 0.01388412 | * | 0.002455828 | ± | 0.006983779 | * | 0.2070216 | ± | 0.01844486 |  | -0.005571891 | ± | 0.02067028 | * | 0.03495039 | ± | 0.02171239 |  | 66.28622 | ± | 1.020027 | 31.74119 | ± | 0.32305 |  | #N/A | ± | #N/A | #N/A | 0.06561193 | ± | 0.04851424 |  | -0.0001260586 | ± | 0.01241369 | * | 0.0416685 | ± | 0.02811481 |  | -0.008040892 | ± | 0.01910091 | * | 0.02525047 | ± | 0.1583051 | * | #N/A | ± | #N/A | #N/A | 0.008768171 | ± | 0.0478415 | * | -0.008701475 | ± | 0.283724 |  | 1.206068 | ± | 0.2135466 |  | #N/A | ± | #N/A | #N/A | -0.004232522 | ± | 0.03909272 | * | #N/A | ± | #N/A | #N/A | #N/A | ± | #N/A | #N/A | #N/A | ± | #N/A | #N/A | #N/A | ± | #N/A | #N/A | #N/A | ± | #N/A | #N/A | #N/A | ± | #N/A | #N/A | 99.591 | †† |  | 2.251822 |  | 91.74348 | 98.12865199 | -0.1743276 | R | 0 | Pair of Boulle marquetry tables. BRASS MARQUETRY | Boulle | 3 |  |  | Duke of Buccleuch and Queensberry, Bowhill | Delivered for the Menagerie Royale at Versailles in 1701 | 1690 | 1710 | 1700 | 10 |  |  | France | 3 | Furniture | Marquetry Sheet Brass |  |  | 1904-01-01 | ED-XRF | CHARMed PyMca | 114 | Yannick Chastang |  | Bruker Tracer III-SD | YannickConfig1.0quant.cfg | 60 | 40 | 12 | 33 | µm | Ti | 0 | µm | 0 | µm | 0 | [12 empty] | 1701_French_Boulle_MenagerieTables_Bowhill_PremierPartieTop_Xrf2.csv | 0.01388412 | 0.006983779 | 0.01844486 | 0.02067028 | 0.02171239 | 1.020027 | 0.32305 | #N/A | 0.04851424 | 0.01241369 | 0.02811481 | 0.01910091 | 0.1583051 | #N/A | 0.0478415 | 0.283724 | 0.2135466 | #N/A | 0.03909272 | #N/A | #N/A | #N/A | #N/A | #N/A | #N/A
1701_French_Boulle_MenagerieTables_Bowhill_PremierPartieTop_Xrf3.csv | 0.002803448 | ± | 0.01490655 | * | 0.001595801 | ± | 0.006961666 | * | 0.2327504 | ± | 0.0185825 |  | -0.004090218 | ± | 0.02068166 | * | 0.03894511 | ± | 0.02172286 |  | 66.08335 | ± | 1.021677 | 31.84235 | ± | 0.3236394 |  | #N/A | ± | #N/A | #N/A | 0.09658284 | ± | 0.04881075 |  | -0.0005311827 | ± | 0.01240494 | * | 0.0326615 | ± | 0.02793292 |  | -0.005799991 | ± | 0.019118 | * | 0.02196056 | ± | 0.1583029 | * | #N/A | ± | #N/A | #N/A | 0.01841815 | ± | 0.0479437 | * | -0.006528686 | ± | 0.2847395 |  | 1.239482 | ± | 0.214311 |  | #N/A | ± | #N/A | #N/A | -0.005059572 | ± | 0.03907346 | * | #N/A | ± | #N/A | #N/A | #N/A | ± | #N/A | #N/A | #N/A | ± | #N/A | #N/A | #N/A | ± | #N/A | #N/A | #N/A | ± | #N/A | #N/A | #N/A | ± | #N/A | #N/A | 99.58889 | †† |  | 2.606223 |  | 91.74348 | 96.67166 | -0.8191 | R | 0 | Pair of Boulle marquetry tables. BRASS MARQUETRY | Boulle | 3 |  |  | Duke of Buccleuch and Queensberry, Bowhill | Delivered for the Menagerie Royale at Versailles in 1701 | 1690 | 1710 | 1700 | 10 |  |  | France | 3 | Furniture | Marquetry Sheet Brass |  |  | 1904-01-01 | ED-XRF | CHARMed PyMca | 114 | Yannick Chastang |  | Bruker Tracer III-SD | YannickConfig1.0quant.cfg | 60 | 40 | 12 | 33 | µm | Ti | 0 | µm | 0 | µm | 0 | [12 empty] | 1701_French_Boulle_MenagerieTables_Bowhill_PremierPartieTop_Xrf3.csv | 0.01490655 | 0.006961666 | 0.0185825 | 0.02068166 | 0.02172286 | 1.021677 | 0.3236394 | #N/A | 0.04881075 | 0.01240494 | 0.02793292 | 0.019118 | 0.1583029 | #N/A | 0.0479437 | 0.2847395 | 0.214311 | #N/A | 0.03907346 | #N/A | #N/A | #N/A | #N/A | #N/A | #N/A
1710_French_Oppenordt_Getty_Clock_Boullemarquetry_72.DB.40_TopClock_Front_BrassMarquetry_Xrf10.csv | -0.001171374 | ± | 0.0194263 | * | 0.003248104 | ± | 0.01021438 | * | 0.1569732 | ± | 0.02692408 |  | 0.0009416224 | ± | 0.02101109 | * | 0.03297967 | ± | 0.02631293 |  | 65.91531 | ± | 1.024364 | 31.70661 | ± | 0.2894397 |  | #N/A | ± | #N/A | #N/A | 0.04171687 | ± | 0.03370568 |  | -0.001142917 | ± | 0.01500004 | * | 0.07864007 | ± | 0.01856166 |  | 0.002033979 | ± | 0.01792379 | * | 0.1864661 | ± | 0.1587759 |  | #N/A | ± | #N/A | #N/A | 0.00898848 | ± | 0.05914757 | * | 0.005059301 | ± | 0.4807104 |  | 1.900162 | ± | 0.3618096 |  | #N/A | ± | #N/A | #N/A | 0.003294161 | ± | 0.0287093 | * | #N/A | ± | #N/A | #N/A | #N/A | ± | #N/A | #N/A | #N/A | ± | #N/A | #N/A | #N/A | ± | #N/A | #N/A | #N/A | ± | #N/A | #N/A | #N/A | ± | #N/A | #N/A | 100.0401 |  | ††† | 0.230865 |  | 107.1169 | 104.2425 | -3.903525 | R | 72.DB.40 | Boulle marquetry clock. BRASS MARQUETRY | Oppenordt | 3 |  |  | The J. Paul Getty Museum |  | 1700 | 1720 | 1710 | 10 | PARIS | 3 | France | 3 | Furniture | Marquetry Sheet Brass |  |  | 1904-01-01 | ED-XRF | CHARMed PyMca | 330 | Yannick Chastang |  | Bruker Tracer 5i | Getty5i_CuAlloy_2020.4.0_quant.cfg | 60 | 50 | 7 | 392 | µm | Al | 33 | µm | Ti | µm | 0 | [12 empty] | 1710_French_Oppenordt_Getty_Clock_Boullemarquetry_72.DB.40_TopClock_Front_BrassMarquetry_Xrf10.csv | 0.0194263 | 0.01021438 | 0.02692408 | 0.02101109 | 0.02631293 | 1.024364 | 0.2894397 | #N/A | 0.03370568 | 0.01500004 | 0.01856166 | 0.01792379 | 0.1587759 | #N/A | 0.05914757 | 0.4807104 | 0.3618096 | #N/A | 0.0287093 | #N/A | #N/A | #N/A | #N/A | #N/A | #N/A
1710_French_Oppenordt_Getty_Clock_Boullemarquetry_72.DB.40_TopClock_Front_BrassMarquetry_Xrf9.csv | -0.002784602 | ± | 0.01887338 | * | 0.004658351 | ± | 0.01024583 | * | 0.1539984 | ± | 0.02690373 |  | 0.004019068 | ± | 0.02103994 | * | 0.03471623 | ± | 0.02631847 |  | 65.95006 | ± | 1.024109 | 31.79071 | ± | 0.2898838 |  | #N/A | ± | #N/A | #N/A | 0.02685504 | ± | 0.03358445 | * | -0.0004867666 | ± | 0.01504217 | * | 0.07770444 | ± | 0.01855415 |  | -0.006801154 | ± | 0.01768604 | * | 0.1889905 | ± | 0.1587848 |  | #N/A | ± | #N/A | #N/A | 0.005740418 | ± | 0.05911372 | * | 0.00525216 | ± | 0.4768793 |  | 1.807047 | ± | 0.3589261 |  | #N/A | ± | #N/A | #N/A | 0.002876407 | ± | 0.02869357 | * | #N/A | ± | #N/A | #N/A | #N/A | ± | #N/A | #N/A | #N/A | ± | #N/A | #N/A | #N/A | ± | #N/A | #N/A | #N/A | ± | #N/A | #N/A | #N/A | ± | #N/A | #N/A | 100.0425 |  | ††† | 0.1908998 |  | 107.1169 | 103.4345 | -4.157519 | R | 72.DB.40 | Boulle marquetry clock. BRASS MARQUETRY | Oppenordt | 3 |  |  | The J. Paul Getty Museum |  | 1700 | 1720 | 1710 | 10 | PARIS | 3 | France | 3 | Furniture | Marquetry Sheet Brass |  |  | 1904-01-01 | ED-XRF | CHARMed PyMca | 330 | Yannick Chastang |  | Bruker Tracer 5i | Getty5i_CuAlloy_2020.4.0_quant.cfg | 60 | 50 | 7 | 392 | µm | Al | 33 | µm | Ti | µm | 0 | [12 empty] | 1710_French_Oppenordt_Getty_Clock_Boullemarquetry_72.DB.40_TopClock_Front_BrassMarquetry_Xrf9.csv | 0.01887338 | 0.01024583 | 0.02690373 | 0.02103994 | 0.02631847 | 1.024109 | 0.2898838 | #N/A | 0.03358445 | 0.01504217 | 0.01855415 | 0.01768604 | 0.1587848 | #N/A | 0.05911372 | 0.4768793 | 0.3589261 | #N/A | 0.02869357 | #N/A | #N/A | #N/A | #N/A | #N/A | #N/A
1710_French_Oppenordt_Getty_Clock_Boullemarquetry_72.DB.40_TopClock_Front_BrassMarquetry_Xrf8.csv | -0.001080852 | ± | 0.01945739 | * | 0.003540585 | ± | 0.01022089 | * | 0.1581455 | ± | 0.02693215 |  | 0.003726703 | ± | 0.02103719 | * | 0.03397076 | ± | 0.02631608 |  | 65.98967 | ± | 1.023818 | 31.79533 | ± | 0.2899082 |  | #N/A | ± | #N/A | #N/A | 0.0362698 | ± | 0.03366108 |  | -0.001158168 | ± | 0.01499906 | * | 0.07916919 | ± | 0.01856591 |  | 0.0001900683 | ± | 0.01787343 | * | 0.1874053 | ± | 0.1587792 |  | #N/A | ± | #N/A | #N/A | 0.01010215 | ± | 0.05915919 | * | 0.01760539 | ± | 0.4741851 |  | 1.741116 | ± | 0.3568983 |  | #N/A | ± | #N/A | #N/A | 0.004602827 | ± | 0.02875861 | * | #N/A | ± | #N/A | #N/A | #N/A | ± | #N/A | #N/A | #N/A | ± | #N/A | #N/A | #N/A | ± | #N/A | #N/A | #N/A | ± | #N/A | #N/A | #N/A | ± | #N/A | #N/A | 100.0586 |  | ††† | 0.1822417 |  | 107.1169 | 104.3846 | -3.858849 | R | 72.DB.40 | Boulle marquetry clock. BRASS MARQUETRY | Oppenordt | 3 |  |  | The J. Paul Getty Museum |  | 1700 | 1720 | 1710 | 10 | PARIS | 3 | France | 3 | Furniture | Marquetry Sheet Brass |  |  | 1904-01-01 | ED-XRF | CHARMed PyMca | 330 | Yannick Chastang |  | Bruker Tracer 5i | Getty5i_CuAlloy_2020.4.0_quant.cfg | 60 | 50 | 7 | 392 | µm | Al | 33 | µm | Ti | µm | 0 | [12 empty] | 1710_French_Oppenordt_Getty_Clock_Boullemarquetry_72.DB.40_TopClock_Front_BrassMarquetry_Xrf8.csv | 0.01945739 | 0.01022089 | 0.02693215 | 0.02103719 | 0.02631608 | 1.023818 | 0.2899082 | #N/A | 0.03366108 | 0.01499906 | 0.01856591 | 0.01787343 | 0.1587792 | #N/A | 0.05915919 | 0.4741851 | 0.3568983 | #N/A | 0.02875861 | #N/A | #N/A | #N/A | #N/A | #N/A | #N/A
1710_French_Oppenordt_Getty_Clock_Boullemarquetry_72.DB.40_Base_Side_BrassMarquetry_Xrf6.csv | -0.003166217 | ± | 0.01874291 | * | 0.003309849 | ± | 0.01021575 | * | 0.158367 | ± | 0.02693367 |  | 0.002874787 | ± | 0.02102917 | * | 0.03107179 | ± | 0.02630687 |  | 66.06009 | ± | 1.023304 | 31.75357 | ± | 0.2896876 |  | #N/A | ± | #N/A | #N/A | 0.04051715 | ± | 0.03369584 |  | 7.91613e-05 | ± | 0.01507854 | * | 0.07797251 | ± | 0.0185563 |  | -0.005162927 | ± | 0.01772945 | * | 0.1877374 | ± | 0.1587804 |  | #N/A | ± | #N/A | #N/A | 0.01403764 | ± | 0.05920031 | * | 0.01612082 | ± | 0.4730428 |  | 1.713049 | ± | 0.3560386 |  | #N/A | ± | #N/A | #N/A | 0.00400541 | ± | 0.02873609 | * | #N/A | ± | #N/A | #N/A | #N/A | ± | #N/A | #N/A | #N/A | ± | #N/A | #N/A | #N/A | ± | #N/A | #N/A | #N/A | ± | #N/A | #N/A | #N/A | ± | #N/A | #N/A | 100.0545 |  | ††† | 0.2026292 |  | 107.1169 | 99.87507233 | -5.276357 | R | 72.DB.40 | Boulle marquetry clock. BRASS MARQUETRY | Oppenordt | 3 |  |  | The J. Paul Getty Museum |  | 1700 | 1720 | 1710 | 10 | PARIS | 3 | France | 3 | Furniture | Marquetry Sheet Brass |  |  | 1904-01-01 | ED-XRF | CHARMed PyMca | 330 | Yannick Chastang |  | Bruker Tracer 5i | Getty5i_CuAlloy_2020.4.0_quant.cfg | 60 | 50 | 7 | 392 | µm | Al | 33 | µm | Ti | µm | 0 | [12 empty] | 1710_French_Oppenordt_Getty_Clock_Boullemarquetry_72.DB.40_Base_Side_BrassMarquetry_Xrf6.csv | 0.01874291 | 0.01021575 | 0.02693367 | 0.02102917 | 0.02630687 | 1.023304 | 0.2896876 | #N/A | 0.03369584 | 0.01507854 | 0.0185563 | 0.01772945 | 0.1587804 | #N/A | 0.05920031 | 0.4730428 | 0.3560386 | #N/A | 0.02873609 | #N/A | #N/A | #N/A | #N/A | #N/A | #N/A
1710_French_Oppenordt_Getty_Clock_Boullemarquetry_72.DB.40_Base_Side_BrassMarquetry_Xrf5.csv | 0.000572306 | ± | 0.02002641 | * | 0.002507567 | ± | 0.01019789 | * | 0.1608804 | ± | 0.02695104 |  | 0.007316582 | ± | 0.02107128 | * | 0.05100917 | ± | 0.02637175 |  | 68.27981 | ± | 1.00849 | 30.55522 | ± | 0.2834424 |  | #N/A | ± | #N/A | #N/A | 0.0661867 | ± | 0.03390832 |  | -0.001496058 | ± | 0.01497739 | * | 0.03649952 | ± | 0.01822783 |  | -0.0004794893 | ± | 0.01785524 | * | 0.06470496 | ± | 0.1583512 | * | #N/A | ± | #N/A | #N/A | 0.002375189 | ± | 0.05907871 | * | 0.008964368 | ± | 0.4397738 |  | 0.8633823 | ± | 0.3309985 |  | #N/A | ± | #N/A | #N/A | -0.001810964 | ± | 0.02851784 | * | #N/A | ± | #N/A | #N/A | #N/A | ± | #N/A | #N/A | #N/A | ± | #N/A | #N/A | #N/A | ± | #N/A | #N/A | #N/A | ± | #N/A | #N/A | #N/A | ± | #N/A | #N/A | 100.0956 |  | ††† | 0.3186766 |  | 107.1169 | 100.2315696 | -5.164298 | R | 72.DB.40 | Boulle marquetry clock. BRASS MARQUETRY | Oppenordt | 3 |  |  | The J. Paul Getty Museum |  | 1700 | 1720 | 1710 | 10 | PARIS | 3 | France | 3 | Furniture | Marquetry Sheet Brass |  |  | 1904-01-01 | ED-XRF | CHARMed PyMca | 330 | Yannick Chastang |  | Bruker Tracer 5i | Getty5i_CuAlloy_2020.4.0_quant.cfg | 60 | 50 | 7 | 392 | µm | Al | 33 | µm | Ti | µm | 0 | [12 empty] | 1710_French_Oppenordt_Getty_Clock_Boullemarquetry_72.DB.40_Base_Side_BrassMarquetry_Xrf5.csv | 0.02002641 | 0.01019789 | 0.02695104 | 0.02107128 | 0.02637175 | 1.00849 | 0.2834424 | #N/A | 0.03390832 | 0.01497739 | 0.01822783 | 0.01785524 | 0.1583512 | #N/A | 0.05907871 | 0.4397738 | 0.3309985 | #N/A | 0.02851784 | #N/A | #N/A | #N/A | #N/A | #N/A | #N/A
1710_French_Oppenordt_Getty_Clock_Boullemarquetry_72.DB.40_Base_FrontFlute_BrassMarquetry_Xrf7.csv | -0.00454889 | ± | 0.0182712 | * | 0.001540203 | ± | 0.0101764 | * | 0.153263 | ± | 0.02689872 |  | 0.002091842 | ± | 0.02102183 | * | 0.03542208 | ± | 0.02632072 |  | 65.80635 | ± | 1.02517 | 31.79067 | ± | 0.2898836 |  | #N/A | ± | #N/A | #N/A | 0.04746936 | ± | 0.03375298 |  | -0.001122546 | ± | 0.01500135 | * | 0.08164013 | ± | 0.01858577 |  | -0.008153423 | ± | 0.01765045 | * | 0.1923779 | ± | 0.1587968 |  | #N/A | ± | #N/A | #N/A | 0.01347562 | ± | 0.05919443 | * | 0.003006483 | ± | 0.4815094 |  | 1.919489 | ± | 0.362411 |  | #N/A | ± | #N/A | #N/A | 0.002876509 | ± | 0.02869358 | * | #N/A | ± | #N/A | #N/A | #N/A | ± | #N/A | #N/A | #N/A | ± | #N/A | #N/A | #N/A | ± | #N/A | #N/A | #N/A | ± | #N/A | #N/A | #N/A | ± | #N/A | #N/A | 100.0358 |  | ††† | 0.2419401 |  | 107.1169 | 103.2908 | -4.202664 | R | 72.DB.40 | Boulle marquetry clock. BRASS MARQUETRY | Oppenordt | 3 |  |  | The J. Paul Getty Museum |  | 1700 | 1720 | 1710 | 10 | PARIS | 3 | France | 3 | Furniture | Marquetry Sheet Brass |  |  | 1904-01-01 | ED-XRF | CHARMed PyMca | 330 | Yannick Chastang |  | Bruker Tracer 5i | Getty5i_CuAlloy_2020.4.0_quant.cfg | 60 | 50 | 7 | 392 | µm | Al | 33 | µm | Ti | µm | 0 | [12 empty] | 1710_French_Oppenordt_Getty_Clock_Boullemarquetry_72.DB.40_Base_FrontFlute_BrassMarquetry_Xrf7.csv | 0.0182712 | 0.0101764 | 0.02689872 | 0.02102183 | 0.02632072 | 1.02517 | 0.2898836 | #N/A | 0.03375298 | 0.01500135 | 0.01858577 | 0.01765045 | 0.1587968 | #N/A | 0.05919443 | 0.4815094 | 0.362411 | #N/A | 0.02869358 | #N/A | #N/A | #N/A | #N/A | #N/A | #N/A
1710_French_Oppenordt_Getty_Clock_Boullemarquetry_72.DB.40_Base_Front_BrassMarquetry_Xrf4.csv | -0.004880611 | ± | 0.01815827 | * | 0.005892165 | ± | 0.01027342 | * | 0.1558923 | ± | 0.02691667 |  | 0.003366769 | ± | 0.0210338 | * | 0.03346208 | ± | 0.02631446 |  | 65.92414 | ± | 1.024299 | 31.72887 | ± | 0.2895572 |  | #N/A | ± | #N/A | #N/A | 0.03834309 | ± | 0.03367804 |  | 0.0003154403 | ± | 0.01509374 | * | 0.07561733 | ± | 0.01853742 |  | -0.004273251 | ± | 0.01775315 | * | 0.1956283 | ± | 0.1588083 |  | #N/A | ± | #N/A | #N/A | 0.008122511 | ± | 0.05913854 | * | 0.01277866 | ± | 0.4793635 |  | 1.867511 | ± | 0.3607959 |  | #N/A | ± | #N/A | #N/A | 0.004706864 | ± | 0.02876253 | * | #N/A | ± | #N/A | #N/A | #N/A | ± | #N/A | #N/A | #N/A | ± | #N/A | #N/A | #N/A | ± | #N/A | #N/A | #N/A | ± | #N/A | #N/A | #N/A | ± | #N/A | #N/A | 100.0455 | †† | ††† | 0.2134769 |  | 107.1169 | 100.7489925 | -5.001654 | R | 72.DB.40 | Boulle marquetry clock. BRASS MARQUETRY | Oppenordt | 3 |  |  | The J. Paul Getty Museum |  | 1700 | 1720 | 1710 | 10 | PARIS | 3 | France | 3 | Furniture | Marquetry Sheet Brass |  |  | 1904-01-01 | ED-XRF | CHARMed PyMca | 330 | Yannick Chastang |  | Bruker Tracer 5i | Getty5i_CuAlloy_2020.4.0_quant.cfg | 60 | 50 | 7 | 392 | µm | Al | 33 | µm | Ti | µm | 0 | [12 empty] | 1710_French_Oppenordt_Getty_Clock_Boullemarquetry_72.DB.40_Base_Front_BrassMarquetry_Xrf4.csv | 0.01815827 | 0.01027342 | 0.02691667 | 0.0210338 | 0.02631446 | 1.024299 | 0.2895572 | #N/A | 0.03367804 | 0.01509374 | 0.01853742 | 0.01775315 | 0.1588083 | #N/A | 0.05913854 | 0.4793635 | 0.3607959 | #N/A | 0.02876253 | #N/A | #N/A | #N/A | #N/A | #N/A | #N/A
1710_French_Oppenordt_Getty_Clock_Boullemarquetry_72.DB.40_Base_Front_BrassMarquetry_Xrf3.csv | -0.0022931 | ± | 0.01904161 | * | 0.00045782 | ± | 0.01015239 | * | 0.3668108 | ± | 0.02873829 |  | 0.006168714 | ± | 0.02106033 | * | 0.08671421 | ± | 0.02649677 |  | 67.09978 | ± | 1.016027 | 31.32175 | ± | 0.2874179 |  | #N/A | ± | #N/A | #N/A | 0.05507655 | ± | 0.03381584 |  | -0.000845097 | ± | 0.01501916 | * | 0.04812841 | ± | 0.01831905 |  | -0.002847897 | ± | 0.01779132 | * | 0.6623133 | ± | 0.1605388 |  | #N/A | ± | #N/A | #N/A | 0.003482753 | ± | 0.05909022 | * | 0.01309443 | ± | 0.4238985 |  | 0.4332087 | ± | 0.3190498 |  | #N/A | ± | #N/A | #N/A | -0.002471274 | ± | 0.02849318 | * | #N/A | ± | #N/A | #N/A | #N/A | ± | #N/A | #N/A | #N/A | ± | #N/A | #N/A | #N/A | ± | #N/A | #N/A | #N/A | ± | #N/A | #N/A | #N/A | ± | #N/A | #N/A | 100.0885 |  | ††† | 0.1631934 |  | 107.1169 | 103.321 | -4.193172 | R | 72.DB.40 | Boulle marquetry clock. BRASS MARQUETRY | Oppenordt | 3 |  |  | The J. Paul Getty Museum |  | 1700 | 1720 | 1710 | 10 | PARIS | 3 | France | 3 | Furniture | Marquetry Sheet Brass |  |  | 1904-01-01 | ED-XRF | CHARMed PyMca | 330 | Yannick Chastang |  | Bruker Tracer 5i | Getty5i_CuAlloy_2020.4.0_quant.cfg | 60 | 50 | 7 | 392 | µm | Al | 33 | µm | Ti | µm | 0 | [12 empty] | 1710_French_Oppenordt_Getty_Clock_Boullemarquetry_72.DB.40_Base_Front_BrassMarquetry_Xrf3.csv | 0.01904161 | 0.01015239 | 0.02873829 | 0.02106033 | 0.02649677 | 1.016027 | 0.2874179 | #N/A | 0.03381584 | 0.01501916 | 0.01831905 | 0.01779132 | 0.1605388 | #N/A | 0.05909022 | 0.4238985 | 0.3190498 | #N/A | 0.02849318 | #N/A | #N/A | #N/A | #N/A | #N/A | #N/A
1710_French_Oppenordt_Getty_Clock_Boullemarquetry_72.DB.40_Base_Front_BrassMarquetry_Xrf2.csv | -0.00609569 | ± | 0.0177454 | * | 0.005444784 | ± | 0.01026341 | * | 1.151021 | ± | 0.04212616 |  | 0.006586789 | ± | 0.02106431 | * | 0.3227864 | ± | 0.02760896 |  | 65.40672 | ± | 1.028181 | 30.0795 | ± | 0.2810095 |  | #N/A | ± | #N/A | #N/A | 0.08199206 | ± | 0.03404122 |  | -0.0009528051 | ± | 0.01501224 | * | 0.02884494 | ± | 0.01816815 |  | 0.001442548 | ± | 0.0179076 | * | 0.4506313 | ± | 0.1597343 |  | #N/A | ± | #N/A | #N/A | 0.03072307 | ± | 0.05937559 | * | 0.01183249 | ± | 0.4996121 |  | 2.349162 | ± | 0.3760361 |  | #N/A | ± | #N/A | #N/A | 0.001442279 | ± | 0.02863967 | * | #N/A | ± | #N/A | #N/A | #N/A | ± | #N/A | #N/A | #N/A | ± | #N/A | #N/A | #N/A | ± | #N/A | #N/A | #N/A | ± | #N/A | #N/A | #N/A | ± | #N/A | #N/A | 99.92108 | †† | ††† | 0.1456521 |  | 107.1169 | 89.23618 | -8.620526 | R | 72.DB.40 | Boulle marquetry clock. BRASS MARQUETRY | Oppenordt | 3 |  |  | The J. Paul Getty Museum |  | 1700 | 1720 | 1710 | 10 | PARIS | 3 | France | 3 | Furniture | Marquetry Sheet Brass |  |  | 1904-01-01 | ED-XRF | CHARMed PyMca | 330 | Yannick Chastang |  | Bruker Tracer 5i | Getty5i_CuAlloy_2020.4.0_quant.cfg | 60 | 50 | 7 | 392 | µm | Al | 33 | µm | Ti | µm | 0 | [12 empty] | 1710_French_Oppenordt_Getty_Clock_Boullemarquetry_72.DB.40_Base_Front_BrassMarquetry_Xrf2.csv | 0.0177454 | 0.01026341 | 0.04212616 | 0.02106431 | 0.02760896 | 1.028181 | 0.2810095 | #N/A | 0.03404122 | 0.01501224 | 0.01816815 | 0.0179076 | 0.1597343 | #N/A | 0.05937559 | 0.4996121 | 0.3760361 | #N/A | 0.02863967 | #N/A | #N/A | #N/A | #N/A | #N/A | #N/A
1710_French_Oppenordt_Getty_Clock_Boullemarquetry_72.DB.40_Base_Front_BrassMarquetry_Xrf1.csv | -0.002083013 | ± | 0.01911358 | * | 0.001021316 | ± | 0.01016488 | * | 0.3805041 | ± | 0.02888263 |  | 0.004645144 | ± | 0.02104586 | * | 0.09031425 | ± | 0.02651 |  | 67.27276 | ± | 1.014875 | 31.18725 | ± | 0.2867154 |  | #N/A | ± | #N/A | #N/A | 0.03391204 | ± | 0.03364184 |  | -0.001977205 | ± | 0.01494655 | * | 0.05003718 | ± | 0.01833409 |  | 0.001421079 | ± | 0.01790701 | * | 0.6390624 | ± | 0.1604488 |  | #N/A | ± | #N/A | #N/A | 0.01140247 | ± | 0.05917277 | * | 0.007290359 | ± | 0.4230323 |  | 0.4092193 | ± | 0.3183979 |  | #N/A | ± | #N/A | #N/A | -0.003687746 | ± | 0.02844782 | * | #N/A | ± | #N/A | #N/A | #N/A | ± | #N/A | #N/A | #N/A | ± | #N/A | #N/A | #N/A | ± | #N/A | #N/A | #N/A | ± | #N/A | #N/A | #N/A | ± | #N/A | #N/A | 100.0811 |  | ††† | 0.1704207 |  | 107.1169 | 100.4434 | -5.097707 | R | 72.DB.40 | Boulle marquetry clock. BRASS MARQUETRY | Oppenordt | 3 |  |  | The J. Paul Getty Museum |  | 1700 | 1720 | 1710 | 10 | PARIS | 3 | France | 3 | Furniture | Marquetry Sheet Brass |  |  | 1904-01-01 | ED-XRF | CHARMed PyMca | 330 | Yannick Chastang |  | Bruker Tracer 5i | Getty5i_CuAlloy_2020.4.0_quant.cfg | 60 | 50 | 7 | 392 | µm | Al | 33 | µm | Ti | µm | 0 | [12 empty] | 1710_French_Oppenordt_Getty_Clock_Boullemarquetry_72.DB.40_Base_Front_BrassMarquetry_Xrf1.csv | 0.01911358 | 0.01016488 | 0.02888263 | 0.02104586 | 0.02651 | 1.014875 | 0.2867154 | #N/A | 0.03364184 | 0.01494655 | 0.01833409 | 0.01790701 | 0.1604488 | #N/A | 0.05917277 | 0.4230323 | 0.3183979 | #N/A | 0.02844782 | #N/A | #N/A | #N/A | #N/A | #N/A | #N/A
1710_German_Puchwisercoffer.csv | -0.002711699 | ± | 0.01360966 | * | 0.002449658 | ± | 0.00698362 | * | 0.03941015 | ± | 0.01772201 |  | -0.00638021 | ± | 0.02066411 | * | 0.1853536 | ± | 0.02219012 |  | 70.84306 | ± | 0.9895925 | 27.13584 | ± | 0.2976049 |  | #N/A | ± | #N/A | #N/A | 0.08563354 | ± | 0.04870536 |  | -0.001019668 | ± | 0.0123944 | * | 0.04945232 | ± | 0.02827298 |  | 0.01090339 | ± | 0.01926071 | * | -0.01526644 | ± | 0.1582783 | * | #N/A | ± | #N/A | #N/A | 0.06384115 | ± | 0.0484324 |  | -0.008565001 | ± | 0.2863955 |  | 1.29372 | ± | 0.2155574 |  | #N/A | ± | #N/A | #N/A | -0.00159601 | ± | 0.03915446 | * | #N/A | ± | #N/A | #N/A | #N/A | ± | #N/A | #N/A | #N/A | ± | #N/A | #N/A | #N/A | ± | #N/A | #N/A | #N/A | ± | #N/A | #N/A | #N/A | ± | #N/A | #N/A | 99.67412 | †† |  | 1.885495 |  | 91.74348 | 98.68344 | 0.0711855 | R | 0 | Small medal cabinet. BRASS MARQUETRY | Johann Puchwiser | 3 |  |  | sold Sotheby's July 2018 Treasures sale, London, USA private buyer(?) |  | 1680 | 1720 | 1700 | 20 |  |  | Germany | 3 | Furniture | Marquetry Sheet Brass |  | P | 1904-01-01 | ED-XRF | CHARMed PyMca | 0 | Yannick Chastang |  | Bruker Tracer III-SD | YannickConfig1.0quant.cfg | 60 | 40 | 12 | 33 | µm | Ti | 0 | µm | 0 | µm | 0 | [12 empty] | 1710_German_Puchwisercoffer.csv | 0.01360966 | 0.00698362 | 0.01772201 | 0.02066411 | 0.02219012 | 0.9895925 | 0.2976049 | #N/A | 0.04870536 | 0.0123944 | 0.02827298 | 0.01926071 | 0.1582783 | #N/A | 0.0484324 | 0.2863955 | 0.2155574 | #N/A | 0.03915446 | #N/A | #N/A | #N/A | #N/A | #N/A | #N/A
1710_German_Puchwisercoffer2.csv | -0.001047969 | ± | 0.01399775 | * | -0.0006887505 | ± | 0.00690307 | * | 0.03829743 | ± | 0.01771822 |  | -0.004936879 | ± | 0.02067514 | * | 0.1804602 | ± | 0.02217188 |  | 69.94262 | ± | 0.9946009 | 27.79723 | ± | 0.3010919 |  | #N/A | ± | #N/A | #N/A | 0.0951384 | ± | 0.04879681 |  | 0.003756521 | ± | 0.01249834 | * | 0.0551272 | ± | 0.02838886 |  | 0.003714624 | ± | 0.01919598 | * | -0.00561122 | ± | 0.1582846 | * | #N/A | ± | #N/A | #N/A | 0.05803955 | ± | 0.04836928 |  | -0.00322925 | ± | 0.292635 |  | 1.49539 | ± | 0.2202536 |  | #N/A | ± | #N/A | #N/A | 0.00236236 | ± | 0.0392481 | * | #N/A | ± | #N/A | #N/A | #N/A | ± | #N/A | #N/A | #N/A | ± | #N/A | #N/A | #N/A | ± | #N/A | #N/A | #N/A | ± | #N/A | #N/A | #N/A | ± | #N/A | #N/A | 99.65662 | †† |  | 2.276624 |  | 91.74348 | 98.45760462 | -0.02875407 | R | 0 | Small medal cabinet. BRASS MARQUETRY | Johann Puchwiser | 3 |  |  | sold Sotheby's July 2018 Treasures sale, London, USA private buyer(?) |  | 1680 | 1720 | 1700 | 20 |  |  | Germany | 3 | Furniture | Marquetry Sheet Brass |  | P | 1904-01-01 | ED-XRF | CHARMed PyMca | 0 | Yannick Chastang |  | Bruker Tracer III-SD | YannickConfig1.0quant.cfg | 60 | 40 | 12 | 33 | µm | Ti | 0 | µm | 0 | µm | 0 | [12 empty] | 1710_German_Puchwisercoffer2.csv | 0.01399775 | 0.00690307 | 0.01771822 | 0.02067514 | 0.02217188 | 0.9946009 | 0.3010919 | #N/A | 0.04879681 | 0.01249834 | 0.02838886 | 0.01919598 | 0.1582846 | #N/A | 0.04836928 | 0.292635 | 0.2202536 | #N/A | 0.0392481 | #N/A | #N/A | #N/A | #N/A | #N/A | #N/A
1710_MentmoreBoulleDesk_BrassMarquetry_Xrf1.csv | -0.005733616 | ± | 0.0129117 | * | 0.000856047 | ± | 0.006942669 | * | 0.1208877 | ± | 0.01803576 |  | -0.003079788 | ± | 0.02068947 | * | 0.05994256 | ± | 0.0217799 |  | 67.00533 | ± | 1.014382 | 31.35784 | ± | 0.3208282 |  | #N/A | ± | #N/A | #N/A | 0.07995515 | ± | 0.04865094 |  | 0.001371086 | ± | 0.01244617 | * | 0.07621938 | ± | 0.02882379 |  | 0.0120168 | ± | 0.01927118 | * | 0.1175053 | ± | 0.1583701 | * | #N/A | ± | #N/A | #N/A | 0.01763478 | ± | 0.04793538 | * | -0.009735947 | ± | 0.2716753 |  | 0.8003003 | ± | 0.2044781 |  | #N/A | ± | #N/A | #N/A | 0.0001158677 | ± | 0.03919482 | * | #N/A | ± | #N/A | #N/A | #N/A | ± | #N/A | #N/A | #N/A | ± | #N/A | #N/A | #N/A | ± | #N/A | #N/A | #N/A | ± | #N/A | #N/A | #N/A | ± | #N/A | #N/A | 99.63143 | †† | ††† | 0.6985543 |  | 91.74348 | 90.49943589 | -3.550535 |  | 0 | Boulle marquetry desk. Blue Horn. BRASS MARQUETRY | Anonymous, in the style of A.C. Boulle. Ex Mentmore sale |  |  |  | Christie's Paris. |  | 1680 | 1780 | 1730 | 50 |  |  | France | [5 empty] | 1904-01-01 | ED-XRF | CHARMed PyMca | 1644 | Yannick Chastang |  | Bruker Tracer III-SD | YannickConfig1.0quant.cfg | 60 | 40 | 12 | 33 | µm | Ti | 0 | µm | 0 | µm | 0 | [12 empty] | 1710_MentmoreBoulleDesk_BrassMarquetry_Xrf1.csv | 0.0129117 | 0.006942669 | 0.01803576 | 0.02068947 | 0.0217799 | 1.014382 | 0.3208282 | #N/A | 0.04865094 | 0.01244617 | 0.02882379 | 0.01927118 | 0.1583701 | #N/A | 0.04793538 | 0.2716753 | 0.2044781 | #N/A | 0.03919482 | #N/A | #N/A | #N/A | #N/A | #N/A | #N/A
1710_MentmoreBoulleDesk_BrassMarquetry_Xrf2.csv | -0.001121432 | ± | 0.01398055 | * | 0.005129323 | ± | 0.007052716 | * | 0.1201296 | ± | 0.01803251 |  | -0.00277032 | ± | 0.02069188 | * | 0.06096149 | ± | 0.02178275 |  | 66.77703 | ± | 1.01614 | 31.54969 | ± | 0.3219377 |  | #N/A | ± | #N/A | #N/A | 0.06695183 | ± | 0.04852696 |  | 0.00153757 | ± | 0.0124498 | * | 0.0791471 | ± | 0.02888468 |  | 0.02138329 | ± | 0.01936403 |  | 0.1302996 | ± | 0.1583796 |  | #N/A | ± | #N/A | #N/A | 0.004958361 | ± | 0.04780131 | * | -0.009931588 | ± | 0.2722913 |  | 0.8214837 | ± | 0.2049418 |  | #N/A | ± | #N/A | #N/A | -0.000246383 | ± | 0.03918626 | * | #N/A | ± | #N/A | #N/A | #N/A | ± | #N/A | #N/A | #N/A | ± | #N/A | #N/A | #N/A | ± | #N/A | #N/A | #N/A | ± | #N/A | #N/A | #N/A | ± | #N/A | #N/A | 99.62463 | †† | ††† | 0.7102831 |  | 91.74348 | 89.80910123 | -3.856033 |  | 0 | Boulle marquetry desk. Blue Horn. BRASS MARQUETRY | Anonymous, in the style of A.C. Boulle. Ex Mentmore sale |  |  |  | Christie's Paris. |  | 1680 | 1780 | 1730 | 50 |  |  | France | [5 empty] | 1904-01-01 | ED-XRF | CHARMed PyMca | 1644 | Yannick Chastang |  | Bruker Tracer III-SD | YannickConfig1.0quant.cfg | 60 | 40 | 12 | 33 | µm | Ti | 0 | µm | 0 | µm | 0 | [12 empty] | 1710_MentmoreBoulleDesk_BrassMarquetry_Xrf2.csv | 0.01398055 | 0.007052716 | 0.01803251 | 0.02069188 | 0.02178275 | 1.01614 | 0.3219377 | #N/A | 0.04852696 | 0.0124498 | 0.02888468 | 0.01936403 | 0.1583796 | #N/A | 0.04780131 | 0.2722913 | 0.2049418 | #N/A | 0.03918626 | #N/A | #N/A | #N/A | #N/A | #N/A | #N/A
1710_MentmoreBoulleDesk_BrassMarquetry_Xrf3.csv | 0.007295806 | ± | 0.01598498 | * | 0.002495998 | ± | 0.006984813 | * | 0.1158065 | ± | 0.01801411 |  | -0.004843027 | ± | 0.02067587 | * | 0.06298432 | ± | 0.02178844 |  | 66.63053 | ± | 1.017285 | 31.60559 | ± | 0.3222619 |  | #N/A | ± | #N/A | #N/A | 0.08662129 | ± | 0.04871484 |  | 0.004535793 | ± | 0.01251549 | * | 0.07382969 | ± | 0.02877418 |  | -0.0005659781 | ± | 0.01915981 | * | 0.1370175 | ± | 0.1583846 |  | #N/A | ± | #N/A | #N/A | 0.02384994 | ± | 0.04800148 | * | -0.009892524 | ± | 0.2742197 |  | 0.8874775 | ± | 0.2063931 |  | #N/A | ± | #N/A | #N/A | 0.004441509 | ± | 0.03929774 | * | #N/A | ± | #N/A | #N/A | #N/A | ± | #N/A | #N/A | #N/A | ± | #N/A | #N/A | #N/A | ± | #N/A | #N/A | #N/A | ± | #N/A | #N/A | #N/A | ± | #N/A | #N/A | 99.62717 | †† | ††† | 0.6491577 |  | 91.74348 | 89.63974037 | -3.930982 |  | 0 | Boulle marquetry desk. Blue Horn. BRASS MARQUETRY | Anonymous, in the style of A.C. Boulle. Ex Mentmore sale |  |  |  | Christie's Paris. |  | 1680 | 1780 | 1730 | 50 |  |  | France | [5 empty] | 1904-01-01 | ED-XRF | CHARMed PyMca | 1644 | Yannick Chastang |  | Bruker Tracer III-SD | YannickConfig1.0quant.cfg | 60 | 40 | 12 | 33 | µm | Ti | 0 | µm | 0 | µm | 0 | [12 empty] | 1710_MentmoreBoulleDesk_BrassMarquetry_Xrf3.csv | 0.01598498 | 0.006984813 | 0.01801411 | 0.02067587 | 0.02178844 | 1.017285 | 0.3222619 | #N/A | 0.04871484 | 0.01251549 | 0.02877418 | 0.01915981 | 0.1583846 | #N/A | 0.04800148 | 0.2742197 | 0.2063931 | #N/A | 0.03929774 | #N/A | #N/A | #N/A | #N/A | #N/A | #N/A
1710_MentmoreBoulleDesk_BrassMarquetry_Xrf4.csv | 0.0008615659 | ± | 0.01444651 | * | 0.0008110064 | ± | 0.006941513 | * | 0.1114094 | ± | 0.0179956 |  | -0.007219332 | ± | 0.02065774 | * | 0.0570727 | ± | 0.02177191 |  | 66.46604 | ± | 1.018586 | 31.75489 | ± | 0.3231297 |  | #N/A | ± | #N/A | #N/A | 0.09309019 | ± | 0.04877706 |  | 0.002456367 | ± | 0.01246984 | * | 0.08323596 | ± | 0.02896995 |  | 0.01470999 | ± | 0.01929701 | * | 0.1338965 | ± | 0.1583822 |  | #N/A | ± | #N/A | #N/A | 0.01349054 | ± | 0.04789144 | * | 0.002514922 | ± | 0.2744428 |  | 0.895081 | ± | 0.206561 |  | #N/A | ± | #N/A | #N/A | 0.01115745 | ± | 0.03946021 | * | #N/A | ± | #N/A | #N/A | #N/A | ± | #N/A | #N/A | #N/A | ± | #N/A | #N/A | #N/A | ± | #N/A | #N/A | #N/A | ± | #N/A | #N/A | #N/A | ± | #N/A | #N/A | 99.63349 | †† | ††† | 0.5814781 |  | 91.74348 | 87.3002921 | -4.966273 |  | 0 | Boulle marquetry desk. Blue Horn. BRASS MARQUETRY | Anonymous, in the style of A.C. Boulle. Ex Mentmore sale |  |  |  | Christie's Paris. |  | 1680 | 1780 | 1730 | 50 |  |  | France | [5 empty] | 1904-01-01 | ED-XRF | CHARMed PyMca | 1644 | Yannick Chastang |  | Bruker Tracer III-SD | YannickConfig1.0quant.cfg | 60 | 40 | 12 | 33 | µm | Ti | 0 | µm | 0 | µm | 0 | [12 empty] | 1710_MentmoreBoulleDesk_BrassMarquetry_Xrf4.csv | 0.01444651 | 0.006941513 | 0.0179956 | 0.02065774 | 0.02177191 | 1.018586 | 0.3231297 | #N/A | 0.04877706 | 0.01246984 | 0.02896995 | 0.01929701 | 0.1583822 | #N/A | 0.04789144 | 0.2744428 | 0.206561 | #N/A | 0.03946021 | #N/A | #N/A | #N/A | #N/A | #N/A | #N/A
1710_MentmoreBoulleDesk_BrassMarquetry_Xrf5.csv | 0.001925184 | ± | 0.01469803 | * | 0.001039023 | ± | 0.006947365 | * | 0.02905114 | ± | 0.01768722 |  | -0.008299842 | ± | 0.02064959 | * | 0.002545521 | ± | 0.0216319 | * | 57.98578 | ± | 1.108064 | 39.17818 | ± | 0.3698823 |  | #N/A | ± | #N/A | #N/A | 0.02197738 | ± | 0.04810491 | * | 0.005782869 | ± | 0.01254306 | * | 0.01002874 | ± | 0.02748123 | * | 0.02395432 | ± | 0.019391 |  | 0.02646118 | ± | 0.1583059 | * | #N/A | ± | #N/A | #N/A | 0.02977641 | ± | 0.04806472 | * | -0.009874328 | ± | 0.31266 |  | 2.116351 | ± | 0.2353255 |  | #N/A | ± | #N/A | #N/A | 0.01465034 | ± | 0.039546 | * | #N/A | ± | #N/A | #N/A | #N/A | ± | #N/A | #N/A | #N/A | ± | #N/A | #N/A | #N/A | ± | #N/A | #N/A | #N/A | ± | #N/A | #N/A | #N/A | ± | #N/A | #N/A | 99.42932 | †† | ††† | 1.839869 |  | 91.74348 | 77.17638 | -9.446473 |  | 0 | Boulle marquetry desk. Blue Horn. BRASS MARQUETRY | Anonymous, in the style of A.C. Boulle. Ex Mentmore sale |  |  |  | Christie's Paris. |  | 1680 | 1780 | 1730 | 50 |  |  | France | [5 empty] | 1904-01-01 | ED-XRF | CHARMed PyMca | 1644 | Yannick Chastang |  | Bruker Tracer III-SD | YannickConfig1.0quant.cfg | 60 | 40 | 12 | 33 | µm | Ti | 0 | µm | 0 | µm | 0 | [12 empty] | 1710_MentmoreBoulleDesk_BrassMarquetry_Xrf5.csv | 0.01469803 | 0.006947365 | 0.01768722 | 0.02064959 | 0.0216319 | 1.108064 | 0.3698823 | #N/A | 0.04810491 | 0.01254306 | 0.02748123 | 0.019391 | 0.1583059 | #N/A | 0.04806472 | 0.31266 | 0.2353255 | #N/A | 0.039546 | #N/A | #N/A | #N/A | #N/A | #N/A | #N/A
1710_MentmoreBoulleDesk_BrassMarquetry_Xrf6.csv | 0.001292956 | ± | 0.01454839 | * | -0.0008277957 | ± | 0.006899511 | * | 0.1544079 | ± | 0.01818551 |  | -0.008324677 | ± | 0.0206494 | * | 0.05566413 | ± | 0.02176801 |  | 66.04426 | ± | 1.021998 | 32.01822 | ± | 0.3246674 |  | #N/A | ± | #N/A | #N/A | 0.1015535 | ± | 0.0488588 |  | 0.005770199 | ± | 0.01254278 | * | 0.07578958 | ± | 0.02881486 |  | 0.03362609 | ± | 0.0194982 |  | 0.1333684 | ± | 0.1583818 |  | #N/A | ± | #N/A | #N/A | 0.0310447 | ± | 0.04807829 | * | -0.002749866 | ± | 0.2759036 |  | 0.9447225 | ± | 0.2076606 |  | #N/A | ± | #N/A | #N/A | 0.0196405 | ± | 0.03967009 | * | #N/A | ± | #N/A | #N/A | #N/A | ± | #N/A | #N/A | #N/A | ± | #N/A | #N/A | #N/A | ± | #N/A | #N/A | #N/A | ± | #N/A | #N/A | #N/A | ± | #N/A | #N/A | 99.60747 | †† | ††† | 0.6265911 |  | 91.74348 | 75.5137 | -10.18227 |  | 0 | Boulle marquetry desk. Blue Horn. BRASS MARQUETRY | Anonymous, in the style of A.C. Boulle. Ex Mentmore sale |  |  |  | Christie's Paris. |  | 1680 | 1780 | 1730 | 50 |  |  | France | [5 empty] | 1904-01-01 | ED-XRF | CHARMed PyMca | 1644 | Yannick Chastang |  | Bruker Tracer III-SD | YannickConfig1.0quant.cfg | 60 | 40 | 12 | 33 | µm | Ti | 0 | µm | 0 | µm | 0 | [12 empty] | 1710_MentmoreBoulleDesk_BrassMarquetry_Xrf6.csv | 0.01454839 | 0.006899511 | 0.01818551 | 0.0206494 | 0.02176801 | 1.021998 | 0.3246674 | #N/A | 0.0488588 | 0.01254278 | 0.02881486 | 0.0194982 | 0.1583818 | #N/A | 0.04807829 | 0.2759036 | 0.2076606 | #N/A | 0.03967009 | #N/A | #N/A | #N/A | #N/A | #N/A | #N/A
1715_Boulle_Desk_Sothebys_NewYork_2020_BrassMarquetry_CentralDrawer_Xrf1.csv | -0.004100717 | ± | 0.01328773 | * | 0.004581725 | ± | 0.007038572 | * | 0.1744933 | ± | 0.01828101 |  | -0.001029176 | ± | 0.02070548 | * | 0.04053016 | ± | 0.02172705 |  | 66.86709 | ± | 1.015442 | 31.43782 | ± | 0.3212902 |  | #N/A | ± | #N/A | #N/A | 0.0195291 | ± | 0.04808223 | * | 0.0009983693 | ± | 0.01243807 | * | 0.06501417 | ± | 0.0285919 |  | 0.00562142 | ± | 0.01921266 | * | 0.0945482 | ± | 0.1583534 | * | #N/A | ± | #N/A | #N/A | 0.0301603 | ± | 0.04806883 | * | -0.003827037 | ± | 0.274539 |  | 0.898361 | ± | 0.2066335 |  | #N/A | ± | #N/A | #N/A | 0.0003019941 | ± | 0.03919922 | * | #N/A | ± | #N/A | #N/A | #N/A | ± | #N/A | #N/A | #N/A | ± | #N/A | #N/A | #N/A | ± | #N/A | #N/A | #N/A | ± | #N/A | #N/A | #N/A | ± | #N/A | #N/A | 99.63009 | †† |  | 0.7160324 |  | 91.74348 | 98.70783318 | 0.08198122 | R | 0 | Bureau plat, model Prince de Condé. BRASS MARQUETRY | Boulle | 3 |  |  | Sotheby's, Zilka Collection, New York, November 2020 sale |  | 1710 | 1730 | 1720 | 10 |  |  | France | 3 | Furniture | Marquetry Sheet Brass |  |  | 1904-01-01 | ED-XRF | CHARMed PyMca | 580 | Yannick Chastang |  | Bruker Tracer III-SD | YannickConfig1.0quant.cfg | 60 | 40 | 12 | 33 | µm | Ti | 0 | µm | 0 | µm | 0 | [12 empty] | 1715_Boulle_Desk_Sothebys_NewYork_2020_BrassMarquetry_CentralDrawer_Xrf1.csv | 0.01328773 | 0.007038572 | 0.01828101 | 0.02070548 | 0.02172705 | 1.015442 | 0.3212902 | #N/A | 0.04808223 | 0.01243807 | 0.0285919 | 0.01921266 | 0.1583534 | #N/A | 0.04806883 | 0.274539 | 0.2066335 | #N/A | 0.03919922 | #N/A | #N/A | #N/A | #N/A | #N/A | #N/A
1715_Boulle_Desk_Sothebys_NewYork_2020_BrassMarquetry_CentralDrawer_Xrf2.csv | 0.00332121 | ± | 0.01502984 | * | 0.000731539 | ± | 0.006939473 | * | 0.1748391 | ± | 0.01828269 |  | -0.002388215 | ± | 0.02069485 | * | 0.0413155 | ± | 0.02172913 |  | 66.89751 | ± | 1.015208 | 31.4219 | ± | 0.3211982 |  | #N/A | ± | #N/A | #N/A | 0.0546481 | ± | 0.04841046 |  | 0.0004650291 | ± | 0.01242649 | * | 0.07966413 | ± | 0.02889545 |  | 0.01008101 | ± | 0.01925305 | * | 0.0844908 | ± | 0.1583462 | * | #N/A | ± | #N/A | #N/A | 0.01389816 | ± | 0.04789576 | * | -0.006088542 | ± | 0.2734218 |  | 0.8602275 | ± | 0.2057926 |  | #N/A | ± | #N/A | #N/A | -0.002784361 | ± | 0.03912657 | * | #N/A | ± | #N/A | #N/A | #N/A | ± | #N/A | #N/A | #N/A | ± | #N/A | #N/A | #N/A | ± | #N/A | #N/A | #N/A | ± | #N/A | #N/A | #N/A | ± | #N/A | #N/A | 99.63183 | †† |  | 0.902852 |  | 91.74348 | 99.73351485 | 0.5358829 | R | 0 | Bureau plat, model Prince de Condé. BRASS MARQUETRY | Boulle | 3 |  |  | Sotheby's, Zilka Collection, New York, November 2020 sale |  | 1710 | 1730 | 1720 | 10 |  |  | France | 3 | Furniture | Marquetry Sheet Brass |  |  | 1904-01-01 | ED-XRF | CHARMed PyMca | 580 | Yannick Chastang |  | Bruker Tracer III-SD | YannickConfig1.0quant.cfg | 60 | 40 | 12 | 33 | µm | Ti | 0 | µm | 0 | µm | 0 | [12 empty] | 1715_Boulle_Desk_Sothebys_NewYork_2020_BrassMarquetry_CentralDrawer_Xrf2.csv | 0.01502984 | 0.006939473 | 0.01828269 | 0.02069485 | 0.02172913 | 1.015208 | 0.3211982 | #N/A | 0.04841046 | 0.01242649 | 0.02889545 | 0.01925305 | 0.1583462 | #N/A | 0.04789576 | 0.2734218 | 0.2057926 | #N/A | 0.03912657 | #N/A | #N/A | #N/A | #N/A | #N/A | #N/A
1715_Boulle_Desk_Sothebys_NewYork_2020_BrassMarquetry_sideDrawer_Xrf3.csv | 0.0005262177 | ± | 0.01436744 | * | 0.002671447 | ± | 0.006989328 | * | 0.1627708 | ± | 0.01822475 |  | -0.0007989489 | ± | 0.02070729 | * | 0.02687054 | ± | 0.02169157 |  | 67.5543 | ± | 1.010284 | 30.57352 | ± | 0.3163411 |  | #N/A | ± | #N/A | #N/A | 0.02986737 | ± | 0.0481782 | * | -0.0003043852 | ± | 0.01240984 | * | 0.06060352 | ± | 0.02850114 |  | 0.003915526 | ± | 0.01919772 | * | 0.1574508 | ± | 0.1583999 |  | #N/A | ± | #N/A | #N/A | 0.02705673 | ± | 0.04803567 | * | -0.00979873 | ± | 0.2788599 |  | 1.044373 | ± | 0.2098856 |  | #N/A | ± | #N/A | #N/A | -0.000943783 | ± | 0.03916981 | * | #N/A | ± | #N/A | #N/A | #N/A | ± | #N/A | #N/A | #N/A | ± | #N/A | #N/A | #N/A | ± | #N/A | #N/A | #N/A | ± | #N/A | #N/A | #N/A | ± | #N/A | #N/A | 99.63208 | †† |  | 0.5771829 |  | 91.74348 | 98.36232912 | -0.07091696 | R | 0 | Bureau plat, model Prince de Condé. BRASS MARQUETRY | Boulle | 3 |  |  | Sotheby's, Zilka Collection, New York, November 2020 sale |  | 1710 | 1730 | 1720 | 10 |  |  | France | 3 | Furniture | Marquetry Sheet Brass |  |  | 1904-01-01 | ED-XRF | CHARMed PyMca | 580 | Yannick Chastang |  | Bruker Tracer III-SD | YannickConfig1.0quant.cfg | 60 | 40 | 12 | 33 | µm | Ti | 0 | µm | 0 | µm | 0 | [12 empty] | 1715_Boulle_Desk_Sothebys_NewYork_2020_BrassMarquetry_sideDrawer_Xrf3.csv | 0.01436744 | 0.006989328 | 0.01822475 | 0.02070729 | 0.02169157 | 1.010284 | 0.3163411 | #N/A | 0.0481782 | 0.01240984 | 0.02850114 | 0.01919772 | 0.1583999 | #N/A | 0.04803567 | 0.2788599 | 0.2098856 | #N/A | 0.03916981 | #N/A | #N/A | #N/A | #N/A | #N/A | #N/A
1715_Boulle_Desk_Sothebys_NewYork_2020_BrassMarquetry_sideDrawer_Xrf4.csv | 0.005291836 | ± | 0.01550147 | * | 0.003288247 | ± | 0.007005212 | * | 0.1659703 | ± | 0.01823996 |  | 0.001252103 | ± | 0.0207235 | * | 0.0309297 | ± | 0.02170197 |  | 67.70047 | ± | 1.009224 | 30.43974 | ± | 0.3155837 |  | #N/A | ± | #N/A | #N/A | 0.0254616 | ± | 0.04813723 | * | -0.0002902815 | ± | 0.01241014 | * | 0.05532683 | ± | 0.02839294 |  | 0.001538174 | ± | 0.01917737 | * | 0.1677122 | ± | 0.1584078 |  | #N/A | ± | #N/A | #N/A | 0.02068577 | ± | 0.0479678 | * | -0.009590142 | ± | 0.2783221 |  | 1.026323 | ± | 0.2094808 |  | #N/A | ± | #N/A | #N/A | 0.0002957209 | ± | 0.03919907 | * | #N/A | ± | #N/A | #N/A | #N/A | ± | #N/A | #N/A | #N/A | ± | #N/A | #N/A | #N/A | ± | #N/A | #N/A | #N/A | ± | #N/A | #N/A | #N/A | ± | #N/A | #N/A | 99.63441 | †† |  | 0.5138052 |  | 91.74348 | 96.84918152 | -0.7405401 | R | 0 | Bureau plat, model Prince de Condé. BRASS MARQUETRY | Boulle | 3 |  |  | Sotheby's, Zilka Collection, New York, November 2020 sale |  | 1710 | 1730 | 1720 | 10 |  |  | France | 3 | Furniture | Marquetry Sheet Brass |  |  | 1904-01-01 | ED-XRF | CHARMed PyMca | 580 | Yannick Chastang |  | Bruker Tracer III-SD | YannickConfig1.0quant.cfg | 60 | 40 | 12 | 33 | µm | Ti | 0 | µm | 0 | µm | 0 | [12 empty] | 1715_Boulle_Desk_Sothebys_NewYork_2020_BrassMarquetry_sideDrawer_Xrf4.csv | 0.01550147 | 0.007005212 | 0.01823996 | 0.0207235 | 0.02170197 | 1.009224 | 0.3155837 | #N/A | 0.04813723 | 0.01241014 | 0.02839294 | 0.01917737 | 0.1584078 | #N/A | 0.0479678 | 0.2783221 | 0.2094808 | #N/A | 0.03919907 | #N/A | #N/A | #N/A | #N/A | #N/A | #N/A
1715_French_Boulle_Desk_Getty_85_DA_23_BrassMarquetry_Xrf5.csv | -0.00452848 | ± | 0.01827815 | * | 0.004330969 | ± | 0.01023852 | * | 0.1946774 | ± | 0.02719505 |  | 0.008248651 | ± | 0.02108022 | * | 0.03684034 | ± | 0.02632528 |  | 63.7748 | ± | 1.041391 | 34.13162 | ± | 0.3025755 |  | #N/A | ± | #N/A | #N/A | 0.1123369 | ± | 0.03430081 |  | -0.001065063 | ± | 0.01500504 | * | 0.05112803 | ± | 0.0183427 |  | -0.004277431 | ± | 0.01775304 | * | -0.02915536 | ± | 0.1580312 | * | #N/A | ± | #N/A | #N/A | 0.003915994 | ± | 0.05909473 | * | 0.01459422 | ± | 0.4740568 |  | 1.737968 | ± | 0.3568018 |  | #N/A | ± | #N/A | #N/A | 0.005517241 | ± | 0.02879313 | * | #N/A | ± | #N/A | #N/A | #N/A | ± | #N/A | #N/A | #N/A | ± | #N/A | #N/A | #N/A | ± | #N/A | #N/A | #N/A | ± | #N/A | #N/A | #N/A | ± | #N/A | #N/A | 100.037 |  | ††† | 0.4535329 |  | 107.1169 | 102.6690799 | -4.398105 | R | 85-DA-23 | Bureau Plat. BRASS MARQUETRY | Boulle | 3 |  |  | The J. Paul Getty Museum |  | 1695 | 1735 | 1715 | 20 |  |  | France | 3 | Furniture | Marquetry Sheet Brass |  |  | 1904-01-01 | ED-XRF | CHARMed PyMca | 337 | Yannick Chastang |  | Bruker Tracer 5i | Getty5i_CuAlloy_2020.4.0_quant.cfg | 60 | 50 | 7 | 392 | µm | Al | 33 | µm | Ti | µm | 0 | [12 empty] | 1715_French_Boulle_Desk_Getty_85_DA_23_BrassMarquetry_Xrf5.csv | 0.01827815 | 0.01023852 | 0.02719505 | 0.02108022 | 0.02632528 | 1.041391 | 0.3025755 | #N/A | 0.03430081 | 0.01500504 | 0.0183427 | 0.01775304 | 0.1580312 | #N/A | 0.05909473 | 0.4740568 | 0.3568018 | #N/A | 0.02879313 | #N/A | #N/A | #N/A | #N/A | #N/A | #N/A
1715_French_Boulle_Desk_Getty_85_DA_23_BrassMarquetry_Xrf4.csv | -0.001380363 | ± | 0.01935455 | * | 0.007146972 | ± | 0.01030155 | * | 0.1969897 | ± | 0.02721245 |  | 0.00982371 | ± | 0.0210954 | * | 0.0393725 | ± | 0.02633345 |  | 63.92302 | ± | 1.04013 | 34.09876 | ± | 0.302393 |  | #N/A | ± | #N/A | #N/A | 0.1197411 | ± | 0.03436503 |  | -0.0009891658 | ± | 0.01500991 | * | 0.04078504 | ± | 0.01826137 |  | -0.00202619 | ± | 0.01781342 | * | -0.03088211 | ± | 0.1580253 | * | #N/A | ± | #N/A | #N/A | -0.004322514 | ± | 0.05900921 | * | 0.006704153 | ± | 0.4695935 |  | 1.627882 | ± | 0.3534425 |  | #N/A | ± | #N/A | #N/A | 0.00382453 | ± | 0.02872927 | * | #N/A | ± | #N/A | #N/A | #N/A | ± | #N/A | #N/A | #N/A | ± | #N/A | #N/A | #N/A | ± | #N/A | #N/A | #N/A | ± | #N/A | #N/A | #N/A | ± | #N/A | #N/A | 100.0345 |  | ††† | 0.4844308 |  | 107.1169 | 102.4616408 | -4.46331 | R | 85-DA-23 | Bureau Plat. BRASS MARQUETRY | Boulle | 3 |  |  | The J. Paul Getty Museum |  | 1695 | 1735 | 1715 | 20 |  |  | France | 3 | Furniture | Marquetry Sheet Brass |  |  | 1904-01-01 | ED-XRF | CHARMed PyMca | 337 | Yannick Chastang |  | Bruker Tracer 5i | Getty5i_CuAlloy_2020.4.0_quant.cfg | 60 | 50 | 7 | 392 | µm | Al | 33 | µm | Ti | µm | 0 | [12 empty] | 1715_French_Boulle_Desk_Getty_85_DA_23_BrassMarquetry_Xrf4.csv | 0.01935455 | 0.01030155 | 0.02721245 | 0.0210954 | 0.02633345 | 1.04013 | 0.302393 | #N/A | 0.03436503 | 0.01500991 | 0.01826137 | 0.01781342 | 0.1580253 | #N/A | 0.05900921 | 0.4695935 | 0.3534425 | #N/A | 0.02872927 | #N/A | #N/A | #N/A | #N/A | #N/A | #N/A
1715_French_Boulle_Desk_Getty_85_DA_23_BrassMarquetry_Xrf2B.csv | -0.002862243 | ± | 0.01884682 | * | 0.008748706 | ± | 0.01033755 |  | 0.1979467 | ± | 0.02721968 |  | 0.01013181 | ± | 0.02109838 | * | 0.03872776 | ± | 0.02633136 |  | 64.01009 | ± | 1.039396 | 34.07644 | ± | 0.302269 |  | #N/A | ± | #N/A | #N/A | 0.09677579 | ± | 0.03416696 |  | -0.002168719 | ± | 0.01493428 | * | 0.04729595 | ± | 0.0183125 |  | -0.001826322 | ± | 0.01781881 | * | -0.02194589 | ± | 0.1580555 | * | #N/A | ± | #N/A | #N/A | -0.00296506 | ± | 0.05902327 | * | -0.004666709 | ± | 0.4675051 |  | 1.576007 | ± | 0.3518706 |  | #N/A | ± | #N/A | #N/A | -0.001782023 | ± | 0.02851892 | * | #N/A | ± | #N/A | #N/A | #N/A | ± | #N/A | #N/A | #N/A | ± | #N/A | #N/A | #N/A | ± | #N/A | #N/A | #N/A | ± | #N/A | #N/A | #N/A | ± | #N/A | #N/A | 100.0239 |  | ††† | 0.540835 |  | 107.1169 | 103.7109 | -4.070625 | R | 85-DA-23 | Bureau Plat. BRASS MARQUETRY | Boulle | 3 |  |  | The J. Paul Getty Museum |  | 1695 | 1735 | 1715 | 20 |  |  | France | 3 | Furniture | Marquetry Sheet Brass |  |  | 1904-01-01 | ED-XRF | CHARMed PyMca | 337 | Yannick Chastang |  | Bruker Tracer 5i | Getty5i_CuAlloy_2020.4.0_quant.cfg | 60 | 50 | 7 | 392 | µm | Al | 33 | µm | Ti | µm | 0 | [12 empty] | 1715_French_Boulle_Desk_Getty_85_DA_23_BrassMarquetry_Xrf2B.csv | 0.01884682 | 0.01033755 | 0.02721968 | 0.02109838 | 0.02633136 | 1.039396 | 0.302269 | #N/A | 0.03416696 | 0.01493428 | 0.0183125 | 0.01781881 | 0.1580555 | #N/A | 0.05902327 | 0.4675051 | 0.3518706 | #N/A | 0.02851892 | #N/A | #N/A | #N/A | #N/A | #N/A | #N/A
1715_French_Boulle_Desk_Getty_85_DA_23_BrassMarquetry_Xrf3.csv | 0.002133547 | ± | 0.0205659 | * | 0.006473211 | ± | 0.01028644 | * | 0.1954338 | ± | 0.02720073 |  | 0.01146179 | ± | 0.0211113 | * | 0.03778942 | ± | 0.02632833 |  | 63.9832 | ± | 1.039622 | 34.07099 | ± | 0.3022388 |  | #N/A | ± | #N/A | #N/A | 0.08870645 | ± | 0.03409816 |  | -0.001601413 | ± | 0.01497063 | * | 0.04227899 | ± | 0.01827308 |  | -0.00523805 | ± | 0.01772745 | * | -0.02696751 | ± | 0.1580386 | * | #N/A | ± | #N/A | #N/A | -0.001095174 | ± | 0.05904266 | * | 0.008219399 | ± | 0.4695039 |  | 1.625661 | ± | 0.353375 |  | #N/A | ± | #N/A | #N/A | 0.0002390031 | ± | 0.02859454 | * | #N/A | ± | #N/A | #N/A | #N/A | ± | #N/A | #N/A | #N/A | ± | #N/A | #N/A | #N/A | ± | #N/A | #N/A | #N/A | ± | #N/A | #N/A | #N/A | ± | #N/A | #N/A | 100.0377 |  | ††† | 0.498093 |  | 107.1169 | 104.8142 | -3.723825 | R | 85-DA-23 | Bureau Plat. BRASS MARQUETRY | Boulle | 3 |  |  | The J. Paul Getty Museum |  | 1695 | 1735 | 1715 | 20 |  |  | France | 3 | Furniture | Marquetry Sheet Brass |  |  | 1904-01-01 | ED-XRF | CHARMed PyMca | 337 | Yannick Chastang |  | Bruker Tracer 5i | Getty5i_CuAlloy_2020.4.0_quant.cfg | 60 | 50 | 7 | 392 | µm | Al | 33 | µm | Ti | µm | 0 | [12 empty] | 1715_French_Boulle_Desk_Getty_85_DA_23_BrassMarquetry_Xrf3.csv | 0.0205659 | 0.01028644 | 0.02720073 | 0.0211113 | 0.02632833 | 1.039622 | 0.3022388 | #N/A | 0.03409816 | 0.01497063 | 0.01827308 | 0.01772745 | 0.1580386 | #N/A | 0.05904266 | 0.4695039 | 0.353375 | #N/A | 0.02859454 | #N/A | #N/A | #N/A | #N/A | #N/A | #N/A
1715_French_Boulle_Desk_Getty_85_DA_23_BrassMarquetry_Xrf2.csv | -0.002607255 | ± | 0.01893406 | * | 0.006600837 | ± | 0.0102893 | * | 0.1993643 | ± | 0.02723042 |  | 0.009544804 | ± | 0.02109271 | * | 0.03550666 | ± | 0.026321 |  | 64.20965 | ± | 1.037727 | 33.89148 | ± | 0.3012442 |  | #N/A | ± | #N/A | #N/A | 0.06955162 | ± | 0.03393648 |  | -0.001576923 | ± | 0.0149722 | * | 0.04121065 | ± | 0.0182647 |  | -0.002350627 | ± | 0.01780468 | * | -0.02306655 | ± | 0.1580517 | * | #N/A | ± | #N/A | #N/A | 0.001160707 | ± | 0.05906609 | * | 0.008933123 | ± | 0.4682129 |  | 1.593614 | ± | 0.3524033 |  | #N/A | ± | #N/A | #N/A | 8.854326e-05 | ± | 0.0285889 | * | #N/A | ± | #N/A | #N/A | #N/A | ± | #N/A | #N/A | #N/A | ± | #N/A | #N/A | #N/A | ± | #N/A | #N/A | #N/A | ± | #N/A | #N/A | #N/A | ± | #N/A | #N/A | 100.0371 |  | ††† | 0.8950382 |  | 107.1169 | 99.99795682 | -5.23773 | R | 85-DA-23 | Bureau Plat. BRASS MARQUETRY | Boulle | 3 |  |  | The J. Paul Getty Museum |  | 1695 | 1735 | 1715 | 20 |  |  | France | 3 | Furniture | Marquetry Sheet Brass |  |  | 1904-01-01 | ED-XRF | CHARMed PyMca | 337 | Yannick Chastang |  | Bruker Tracer 5i | Getty5i_CuAlloy_2020.4.0_quant.cfg | 60 | 50 | 7 | 392 | µm | Al | 33 | µm | Ti | µm | 0 | [12 empty] | 1715_French_Boulle_Desk_Getty_85_DA_23_BrassMarquetry_Xrf2.csv | 0.01893406 | 0.0102893 | 0.02723042 | 0.02109271 | 0.026321 | 1.037727 | 0.3012442 | #N/A | 0.03393648 | 0.0149722 | 0.0182647 | 0.01780468 | 0.1580517 | #N/A | 0.05906609 | 0.4682129 | 0.3524033 | #N/A | 0.0285889 | #N/A | #N/A | #N/A | #N/A | #N/A | #N/A
1715_French_Boulle_Desk_Getty_85_DA_23_BrassMarquetry_Xrf1.csv | -0.004728194 | ± | 0.01821014 | * | 0.006085555 | ± | 0.01027775 | * | 0.2003334 | ± | 0.02723778 |  | 0.007116274 | ± | 0.02106937 | * | 0.03719561 | ± | 0.02632642 |  | 64.20053 | ± | 1.037803 | 33.89663 | ± | 0.3012727 |  | #N/A | ± | #N/A | #N/A | 0.06575423 | ± | 0.03390471 |  | -0.002058435 | ± | 0.01494134 | * | 0.04718987 | ± | 0.01831167 |  | -0.002586891 | ± | 0.01779833 | * | -0.02099038 | ± | 0.1580588 | * | #N/A | ± | #N/A | #N/A | 0.002481516 | ± | 0.05907981 | * | 0.00821774 | ± | 0.468276 |  | 1.595183 | ± | 0.3524508 |  | #N/A | ± | #N/A | #N/A | -0.00143351 | ± | 0.02853194 | * | #N/A | ± | #N/A | #N/A | #N/A | ± | #N/A | #N/A | #N/A | ± | #N/A | #N/A | #N/A | ± | #N/A | #N/A | #N/A | ± | #N/A | #N/A | #N/A | ± | #N/A | #N/A | 100.0349 | #VALUE! | ††† | 1.035424 |  | 107.1169 | 100.2371 | -5.162546 | R | 85-DA-23 | Bureau Plat. BRASS MARQUETRY | Boulle | 3 |  |  | The J. Paul Getty Museum |  | 1695 | 1735 | 1715 | 20 |  |  | France | 3 | Furniture | Marquetry Sheet Brass |  |  | 1904-01-01 | ED-XRF | CHARMed PyMca | 337 | Yannick Chastang |  | Bruker Tracer 5i | Getty5i_CuAlloy_2020.4.0_quant.cfg | 60 | 50 | 7 | 392 | µm | Al | 33 | µm | Ti | µm | 0 | [12 empty] | 1715_French_Boulle_Desk_Getty_85_DA_23_BrassMarquetry_Xrf1.csv | 0.01821014 | 0.01027775 | 0.02723778 | 0.02106937 | 0.02632642 | 1.037803 | 0.3012727 | #N/A | 0.03390471 | 0.01494134 | 0.01831167 | 0.01779833 | 0.1580588 | #N/A | 0.05907981 | 0.468276 | 0.3524508 | #N/A | 0.02853194 | #N/A | #N/A | #N/A | #N/A | #N/A | #N/A
1715_French_Boulle_Getty_MedalCabinet_84.DA.58_Proper_leftSide_SideBrassMarqquetry_Xrf4.csv | -0.00420694 | ± | 0.0183877 | * | 0.006545462 | ± | 0.01028806 | * | 0.07880003 | ± | 0.02643906 |  | 0.0005347208 | ± | 0.0210073 | * | 0.1479918 | ± | 0.02673779 |  | 66.53698 | ± | 1.019892 | 31.47474 | ± | 0.2882195 |  | #N/A | ± | #N/A | #N/A | 0.03396958 | ± | 0.03364231 |  | 4.936177e-05 | ± | 0.01507662 | * | 0.03226692 | ± | 0.01819479 |  | -0.005706743 | ± | 0.01771501 | * | -0.04396155 | ± | 0.1579813 | * | #N/A | ± | #N/A | #N/A | 0.007939668 | ± | 0.05913663 | * | 0.02104436 | ± | 0.4753277 |  | 1.769123 | ± | 0.3577583 |  | #N/A | ± | #N/A | #N/A | 0.0103838 | ± | 0.02897761 | * | #N/A | ± | #N/A | #N/A | #N/A | ± | #N/A | #N/A | #N/A | ± | #N/A | #N/A | #N/A | ± | #N/A | #N/A | #N/A | ± | #N/A | #N/A | #N/A | ± | #N/A | #N/A | 100.0665 |  | ††† | 0.9513306 |  | 107.1169 | 98.76412148 | -5.625567 | R | 84.DA.58 | Medal Cabinet. BRASS MARQUETRY | Boulle | 3 |  |  | The J. Paul Getty Museum |  | 1705 | 1725 | 1715 | 10 | PARIS | 3 | France | 3 | Furniture | Marquetry Sheet Brass |  |  | 1904-01-01 | ED-XRF | CHARMed PyMca | 330 | Yannick Chastang |  | Bruker Tracer 5i | Getty5i_CuAlloy_2020.4.0_quant.cfg | 60 | 50 | 7 | 392 | µm | Al | 33 | µm | Ti | µm | 0 | [12 empty] | 1715_French_Boulle_Getty_MedalCabinet_84.DA.58_Proper_leftSide_SideBrassMarqquetry_Xrf4.csv | 0.0183877 | 0.01028806 | 0.02643906 | 0.0210073 | 0.02673779 | 1.019892 | 0.2882195 | #N/A | 0.03364231 | 0.01507662 | 0.01819479 | 0.01771501 | 0.1579813 | #N/A | 0.05913663 | 0.4753277 | 0.3577583 | #N/A | 0.02897761 | #N/A | #N/A | #N/A | #N/A | #N/A | #N/A
1715_French_Boulle_Getty_MedalCabinet_84.DA.58_Proper_leftSide_SideBrassMarqquetry_Xrf3.csv | -0.002035298 | ± | 0.01912993 | * | 0.006097259 | ± | 0.01027802 | * | 0.07113757 | ± | 0.02639709 |  | 0.001583925 | ± | 0.02101708 | * | 0.1487624 | ± | 0.02674103 |  | 66.55607 | ± | 1.019758 | 31.46101 | ± | 0.2881475 |  | #N/A | ± | #N/A | #N/A | 0.02821804 | ± | 0.03359551 |  | -0.0008628513 | ± | 0.01501802 | * | 0.0232802 | ± | 0.01812495 |  | 0.0002919411 | ± | 0.01787621 | * | -0.04755256 | ± | 0.1579692 | * | #N/A | ± | #N/A | #N/A | 0.01734741 | ± | 0.05923496 | * | 0.01383024 | ± | 0.4758357 |  | 1.781555 | ± | 0.3581407 |  | #N/A | ± | #N/A | #N/A | -0.0004444953 | ± | 0.02856894 | * | #N/A | ± | #N/A | #N/A | #N/A | ± | #N/A | #N/A | #N/A | ± | #N/A | #N/A | #N/A | ± | #N/A | #N/A | #N/A | ± | #N/A | #N/A | #N/A | ± | #N/A | #N/A | 100.0583 |  | ††† | 0.831218 |  | 107.1169 | 94.53277044 | -6.955626 | R | 84.DA.58 | Medal Cabinet. BRASS MARQUETRY | Boulle | 3 |  |  | The J. Paul Getty Museum |  | 1705 | 1725 | 1715 | 10 | PARIS | 3 | France | 3 | Furniture | Marquetry Sheet Brass |  |  | 1904-01-01 | ED-XRF | CHARMed PyMca | 330 | Yannick Chastang |  | Bruker Tracer 5i | Getty5i_CuAlloy_2020.4.0_quant.cfg | 60 | 50 | 7 | 392 | µm | Al | 33 | µm | Ti | µm | 0 | [12 empty] | 1715_French_Boulle_Getty_MedalCabinet_84.DA.58_Proper_leftSide_SideBrassMarqquetry_Xrf3.csv | 0.01912993 | 0.01027802 | 0.02639709 | 0.02101708 | 0.02674103 | 1.019758 | 0.2881475 | #N/A | 0.03359551 | 0.01501802 | 0.01812495 | 0.01787621 | 0.1579692 | #N/A | 0.05923496 | 0.4758357 | 0.3581407 | #N/A | 0.02856894 | #N/A | #N/A | #N/A | #N/A | #N/A | #N/A
1715_French_Boulle_Getty_MedalCabinet_84.DA.58_Proper_leftSide_SideBrassMarqquetry_Xrf2.csv | -0.002791639 | ± | 0.01887097 | * | 0.005763947 | ± | 0.01027055 | * | 0.07799666 | ± | 0.02643461 |  | 0.001113527 | ± | 0.02101269 | * | 0.1511117 | ± | 0.02675095 |  | 66.55614 | ± | 1.019758 | 31.46858 | ± | 0.2881872 |  | #N/A | ± | #N/A | #N/A | 0.01895063 | ± | 0.03352054 | * | 0.0002753061 | ± | 0.01509116 | * | 0.02942569 | ± | 0.01817266 |  | -0.006309514 | ± | 0.01769904 | * | -0.02689238 | ± | 0.1580388 | * | #N/A | ± | #N/A | #N/A | 0.02623331 | ± | 0.05932828 | * | 0.02095211 | ± | 0.4741641 |  | 1.740602 | ± | 0.3568825 |  | #N/A | ± | #N/A | #N/A | 0.003589322 | ± | 0.02872041 | * | #N/A | ± | #N/A | #N/A | #N/A | ± | #N/A | #N/A | #N/A | ± | #N/A | #N/A | #N/A | ± | #N/A | #N/A | #N/A | ± | #N/A | #N/A | #N/A | ± | #N/A | #N/A | 100.0647 |  | ††† | 0.639427 |  | 107.1169 | 92.10841145 | -7.717686 | R | 84.DA.58 | Medal Cabinet. BRASS MARQUETRY | Boulle | 3 |  |  | The J. Paul Getty Museum |  | 1705 | 1725 | 1715 | 10 | PARIS | 3 | France | 3 | Furniture | Marquetry Sheet Brass |  |  | 1904-01-01 | ED-XRF | CHARMed PyMca | 330 | Yannick Chastang |  | Bruker Tracer 5i | Getty5i_CuAlloy_2020.4.0_quant.cfg | 60 | 50 | 7 | 392 | µm | Al | 33 | µm | Ti | µm | 0 | [12 empty] | 1715_French_Boulle_Getty_MedalCabinet_84.DA.58_Proper_leftSide_SideBrassMarqquetry_Xrf2.csv | 0.01887097 | 0.01027055 | 0.02643461 | 0.02101269 | 0.02675095 | 1.019758 | 0.2881872 | #N/A | 0.03352054 | 0.01509116 | 0.01817266 | 0.01769904 | 0.1580388 | #N/A | 0.05932828 | 0.4741641 | 0.3568825 | #N/A | 0.02872041 | #N/A | #N/A | #N/A | #N/A | #N/A | #N/A
1715_French_Boulle_Getty_MedalCabinet_84.DA.58_Proper_leftSide_SideBrassMarqquetry_Xrf1.csv | -0.0036036 | ± | 0.01859351 | * | 0.001121764 | ± | 0.01016711 | * | 0.01648212 | ± | 0.02612662 | * | -0.002347075 | ± | 0.02098067 | * | 0.003335754 | ± | 0.02622251 | * | 63.89655 | ± | 1.040355 | 36.26648 | ± | 0.314706 |  | #N/A | ± | #N/A | #N/A | -0.0003396354 | ± | 0.03336624 | * | -0.0008447366 | ± | 0.01501918 | * | 0.0007249699 | ± | 0.01795145 | * | -0.003338238 | ± | 0.01777816 | * | -0.04116602 | ± | 0.1579907 | * | #N/A | ± | #N/A | #N/A | -0.006895617 | ± | 0.05898257 | * | 0.005730058 | ± | 0.4080418 |  | -0.01523429 | ± | 0.3071152 | * | #N/A | ± | #N/A | #N/A | -0.008474771 | ± | 0.02827013 | * | #N/A | ± | #N/A | #N/A | #N/A | ± | #N/A | #N/A | #N/A | ± | #N/A | #N/A | #N/A | ± | #N/A | #N/A | #N/A | ± | #N/A | #N/A | #N/A | ± | #N/A | #N/A | 100.1082 | #VALUE! | ††† | 0.8878328 |  | 107.1169 | 97.31468663 | -6.081174 |  | 84.DA.58 | Medal Cabinet. BRASS MARQUETRY | Boulle |  |  |  | The J. Paul Getty Museum | PROBABLY A RECENT REPAIR, BUT VERY WELL DONE, HARD TO DISTINGUISH. | 1980 | 2000 | 1990 | 10 |  |  | France |  | Furniture | Marquetry Sheet Brass |  |  | 1904-01-01 | ED-XRF | CHARMed PyMca | 330 | Yannick Chastang |  | Bruker Tracer 5i | Getty5i_CuAlloy_2020.4.0_quant.cfg | 60 | 50 | 7 | 392 | µm | Al | 33 | µm | Ti | µm | 0 | [12 empty] | 1715_French_Boulle_Getty_MedalCabinet_84.DA.58_Proper_leftSide_SideBrassMarqquetry_Xrf1.csv | 0.01859351 | 0.01016711 | 0.02612662 | 0.02098067 | 0.02622251 | 1.040355 | 0.314706 | #N/A | 0.03336624 | 0.01501918 | 0.01795145 | 0.01777816 | 0.1579907 | #N/A | 0.05898257 | 0.4080418 | 0.3071152 | #N/A | 0.02827013 | #N/A | #N/A | #N/A | #N/A | #N/A | #N/A
1708_BoulleCommode_BrassMarquetry_TopDrawer_Xrf1.csv | -0.001590886 | ± | 0.0138708 | * | 0.005006977 | ± | 0.007049555 | * | 0.2521977 | ± | 0.01869124 |  | -0.004517236 | ± | 0.02067837 | * | 0.02603564 | ± | 0.02168945 |  | 64.25133 | ± | 1.037716 | 33.12058 | ± | 0.3312006 |  | #N/A | ± | #N/A | #N/A | 0.1052707 | ± | 0.04889482 |  | 0.004120363 | ± | 0.01250634 | * | 0.07941145 | ± | 0.02889019 |  | 0.001109341 | ± | 0.01917376 | * | 0.4502009 | ± | 0.1586496 |  | #N/A | ± | #N/A | #N/A | 0.02179354 | ± | 0.04797958 | * | -0.001674546 | ± | 0.2854695 |  | 1.263429 | ± | 0.2148604 |  | #N/A | ± | #N/A | #N/A | 0.007616106 | ± | 0.03937413 | * | #N/A | ± | #N/A | #N/A | #N/A | ± | #N/A | #N/A | #N/A | ± | #N/A | #N/A | #N/A | ± | #N/A | #N/A | #N/A | ± | #N/A | #N/A | #N/A | ± | #N/A | #N/A | 99.58033 | †† | ††† | 0.6685435 |  | 91.74348 | 84.479577 | -6.214543 | R | 0 | Commode, Trianon. Lot 994, Hamilton Palace Sale, 1882. BRASS MARQUETRY | A.C.Boulle | 2 |  |  | Petworth House, National Trust. |  | 1715 | 1735 | 1725 | 10 | Paris | 3 | France | 3 | Furniture | Marquetry Sheet Brass |  |  | 1904-01-01 | ED-XRF | CHARMed PyMca | 1952 | Yannick Chastang |  | Bruker Tracer III-SD | YannickConfig1.0quant.cfg | 60 | 40 | 12 | 33 | µm | Ti | 0 | µm | 0 | µm | 0 | [12 empty] | 1708_BoulleCommode_BrassMarquetry_TopDrawer_Xrf1.csv | 0.0138708 | 0.007049555 | 0.01869124 | 0.02067837 | 0.02168945 | 1.037716 | 0.3312006 | #N/A | 0.04889482 | 0.01250634 | 0.02889019 | 0.01917376 | 0.1586496 | #N/A | 0.04797958 | 0.2854695 | 0.2148604 | #N/A | 0.03937413 | #N/A | #N/A | #N/A | #N/A | #N/A | #N/A
1708_BoulleCommode_BrassMarquetry_TopDrawer_Xrf2.csv | -0.0001563206 | ± | 0.01420685 | * | 6.531138e-05 | ± | 0.006922387 | * | 0.1812924 | ± | 0.01831432 |  | -0.008153413 | ± | 0.02065069 | * | 0.02597873 | ± | 0.02168931 |  | 63.97556 | ± | 1.040307 | 33.61462 | ± | 0.3341791 |  | #N/A | ± | #N/A | #N/A | 0.06359115 | ± | 0.04849506 |  | 0.0004172897 | ± | 0.01242546 | * | 0.07952439 | ± | 0.02889254 |  | -0.007258649 | ± | 0.01910682 | * | 0.4474681 | ± | 0.158647 |  | #N/A | ± | #N/A | #N/A | 0.02761236 | ± | 0.0480416 | * | -0.009923219 | ± | 0.2831118 |  | 1.185867 | ± | 0.2130858 |  | #N/A | ± | #N/A | #N/A | 0.001667135 | ± | 0.03923157 | * | #N/A | ± | #N/A | #N/A | #N/A | ± | #N/A | #N/A | #N/A | ± | #N/A | #N/A | #N/A | ± | #N/A | #N/A | #N/A | ± | #N/A | #N/A | #N/A | ± | #N/A | #N/A | 99.57817 | †† | ††† | 0.4370683 |  | 91.74348 | 87.28181 | -4.974451244 | R | 0 | Commode, Trianon. Lot 994, Hamilton Palace Sale, 1882. BRASS MARQUETRY | A.C.Boulle | 2 |  |  | Petworth House, National Trust. |  | 1715 | 1735 | 1725 | 10 | Paris | 3 | France | 3 | Furniture | Marquetry Sheet Brass |  |  | 1904-01-01 | ED-XRF | CHARMed PyMca | 1952 | Yannick Chastang |  | Bruker Tracer III-SD | YannickConfig1.0quant.cfg | 60 | 40 | 12 | 33 | µm | Ti | 0 | µm | 0 | µm | 0 | [12 empty] | 1708_BoulleCommode_BrassMarquetry_TopDrawer_Xrf2.csv | 0.01420685 | 0.006922387 | 0.01831432 | 0.02065069 | 0.02168931 | 1.040307 | 0.3341791 | #N/A | 0.04849506 | 0.01242546 | 0.02889254 | 0.01910682 | 0.158647 | #N/A | 0.0480416 | 0.2831118 | 0.2130858 | #N/A | 0.03923157 | #N/A | #N/A | #N/A | #N/A | #N/A | #N/A
1708_BoulleCommode_BrassMarquetry_TopDrawer_Xrf3.csv | 0.001203397 | ± | 0.01452723 | * | 0.004727982 | ± | 0.007042348 | * | 0.1938813 | ± | 0.01837731 |  | -0.004636543 | ± | 0.02067745 | * | 0.02503044 | ± | 0.0216869 |  | 64.03421 | ± | 1.039752 | 33.48147 | ± | 0.3333733 |  | #N/A | ± | #N/A | #N/A | 0.07100049 | ± | 0.04856547 |  | 0.001898299 | ± | 0.01245766 | * | 0.0824923 | ± | 0.02895442 |  | 0.01181352 | ± | 0.01926926 | * | 0.4374756 | ± | 0.1586376 |  | #N/A | ± | #N/A | #N/A | 0.01692067 | ± | 0.0479278 | * | -0.009667178 | ± | 0.2841782 |  | 1.221028 | ± | 0.2138885 |  | #N/A | ± | #N/A | #N/A | 0.0009497416 | ± | 0.03921455 | * | #N/A | ± | #N/A | #N/A | #N/A | ± | #N/A | #N/A | #N/A | ± | #N/A | #N/A | #N/A | ± | #N/A | #N/A | #N/A | ± | #N/A | #N/A | #N/A | ± | #N/A | #N/A | 99.56979 | †† | ††† | 0.4555137 |  | 91.74348 | 83.48392851 | -6.655153 | R | 0 | Commode, Trianon. Lot 994, Hamilton Palace Sale, 1882. BRASS MARQUETRY | A.C.Boulle | 2 |  |  | Petworth House, National Trust. |  | 1715 | 1735 | 1725 | 10 | Paris | 3 | France | 3 | Furniture | Marquetry Sheet Brass |  |  | 1904-01-01 | ED-XRF | CHARMed PyMca | 1952 | Yannick Chastang |  | Bruker Tracer III-SD | YannickConfig1.0quant.cfg | 60 | 40 | 12 | 33 | µm | Ti | 0 | µm | 0 | µm | 0 | [12 empty] | 1708_BoulleCommode_BrassMarquetry_TopDrawer_Xrf3.csv | 0.01452723 | 0.007042348 | 0.01837731 | 0.02067745 | 0.0216869 | 1.039752 | 0.3333733 | #N/A | 0.04856547 | 0.01245766 | 0.02895442 | 0.01926926 | 0.1586376 | #N/A | 0.0479278 | 0.2841782 | 0.2138885 | #N/A | 0.03921455 | #N/A | #N/A | #N/A | #N/A | #N/A | #N/A
1708_BoulleCommode_BrassMarquetry_TopDrawer_Xrf4.csv | -0.003086353 | ± | 0.01352264 | * | 0.005063739 | ± | 0.007051021 | * | 0.2456829 | ± | 0.01865436 |  | -0.007417292 | ± | 0.02065625 | * | 0.02802497 | ± | 0.02169452 |  | 64.00109 | ± | 1.040065 | 33.34007 | ± | 0.33252 |  | #N/A | ± | #N/A | #N/A | 0.1252084 | ± | 0.04908922 |  | 0.001480606 | ± | 0.01244855 | * | 0.06476053 | ± | 0.02858668 |  | 0.003174706 | ± | 0.01919132 | * | 0.4075937 | ± | 0.1586099 |  | #N/A | ± | #N/A | #N/A | 0.05169475 | ± | 0.04830049 |  | -0.006141474 | ± | 0.2862245 |  | 1.288132 | ± | 0.2154286 |  | #N/A | ± | #N/A | #N/A | 0.01669739 | ± | 0.03959668 | * | #N/A | ± | #N/A | #N/A | #N/A | ± | #N/A | #N/A | #N/A | ± | #N/A | #N/A | #N/A | ± | #N/A | #N/A | #N/A | ± | #N/A | #N/A | #N/A | ± | #N/A | #N/A | 99.56203 | †† | ††† | 0.5636481 |  | 91.74348 | 69.40734 | -12.88456 | R | 0 | Commode, Trianon. Lot 994, Hamilton Palace Sale, 1882. BRASS MARQUETRY | A.C.Boulle | 2 |  |  | Petworth House, National Trust. |  | 1715 | 1735 | 1725 | 10 | Paris | 3 | France | 3 | Furniture | Marquetry Sheet Brass |  |  | 1904-01-01 | ED-XRF | CHARMed PyMca | 1952 | Yannick Chastang |  | Bruker Tracer III-SD | YannickConfig1.0quant.cfg | 60 | 40 | 12 | 33 | µm | Ti | 0 | µm | 0 | µm | 0 | [12 empty] | 1708_BoulleCommode_BrassMarquetry_TopDrawer_Xrf4.csv | 0.01352264 | 0.007051021 | 0.01865436 | 0.02065625 | 0.02169452 | 1.040065 | 0.33252 | #N/A | 0.04908922 | 0.01244855 | 0.02858668 | 0.01919132 | 0.1586099 | #N/A | 0.04830049 | 0.2862245 | 0.2154286 | #N/A | 0.03959668 | #N/A | #N/A | #N/A | #N/A | #N/A | #N/A
1708_BoulleCommode_BrassMarquetry_TopDrawer_Xrf5.csv | 0.004119707 | ± | 0.01522048 | * | 0.008993364 | ± | 0.007152867 |  | 0.2540392 | ± | 0.01870175 |  | -0.008238605 | ± | 0.02065005 | * | 0.02506002 | ± | 0.02168698 |  | 63.8706 | ± | 1.041306 | 33.25466 | ± | 0.3320058 |  | #N/A | ± | #N/A | #N/A | 0.2441656 | ± | 0.05029186 |  | 0.009057284 | ± | 0.01261611 |  | 0.05046806 | ± | 0.02829368 |  | 0.01473251 | ± | 0.01929723 | * | 0.4370398 | ± | 0.1586372 |  | #N/A | ± | #N/A | #N/A | 0.1242292 | ± | 0.04910159 |  | -0.008891974 | ± | 0.2851192 |  | 1.251945 | ± | 0.2145967 |  | #N/A | ± | #N/A | #N/A | 0.03823404 | ± | 0.04014832 |  | #N/A | ± | #N/A | #N/A | #N/A | ± | #N/A | #N/A | #N/A | ± | #N/A | #N/A | #N/A | ± | #N/A | #N/A | #N/A | ± | #N/A | #N/A | #N/A | ± | #N/A | #N/A | 99.57021 | †† | ††† | 0.5819399 |  | 91.74348 | 54.67113 | -19.40587 | R | 0 | Commode, Trianon. Lot 994, Hamilton Palace Sale, 1882. BRASS MARQUETRY | A.C.Boulle | 2 |  |  | Petworth House, National Trust. |  | 1715 | 1735 | 1725 | 10 | Paris | 3 | France | 3 | Furniture | Marquetry Sheet Brass |  |  | 1904-01-01 | ED-XRF | CHARMed PyMca | 1952 | Yannick Chastang |  | Bruker Tracer III-SD | YannickConfig1.0quant.cfg | 60 | 40 | 12 | 33 | µm | Ti | 0 | µm | 0 | µm | 0 | [12 empty] | 1708_BoulleCommode_BrassMarquetry_TopDrawer_Xrf5.csv | 0.01522048 | 0.007152867 | 0.01870175 | 0.02065005 | 0.02168698 | 1.041306 | 0.3320058 | #N/A | 0.05029186 | 0.01261611 | 0.02829368 | 0.01929723 | 0.1586372 | #N/A | 0.04910159 | 0.2851192 | 0.2145967 | #N/A | 0.04014832 | #N/A | #N/A | #N/A | #N/A | #N/A | #N/A
1720_Boulle_SixLegs_ConsoleTable_ContrePartie_BrassMarquetry_DrawerFront_Xrf5.csv | -0.002457633 | ± | 0.01366875 | * | 0.0005272299 | ± | 0.006934232 | * | 0.08126812 | ± | 0.0178743 |  | -0.00174114 | ± | 0.0206999 | * | 0.01891227 | ± | 0.02167156 |  | 63.17261 | ± | 1.048118 | 34.73835 | ± | 0.3410706 |  | #N/A | ± | #N/A | #N/A | 0.03039357 | ± | 0.04818309 | * | 0.003543577 | ± | 0.01249366 | * | 0.04373362 | ± | 0.02815668 |  | 0.004845626 | ± | 0.01920583 | * | 0.03745694 | ± | 0.1583134 | * | #N/A | ± | #N/A | #N/A | 0.03281361 | ± | 0.04809722 | * | 0.02003789 | ± | 0.2891368 |  | 1.382838 | ± | 0.2176206 |  | #N/A | ± | #N/A | #N/A | 0.006866223 | ± | 0.03935602 | * | #N/A | ± | #N/A | #N/A | #N/A | ± | #N/A | #N/A | #N/A | ± | #N/A | #N/A | #N/A | ± | #N/A | #N/A | #N/A | ± | #N/A | #N/A | #N/A | ± | #N/A | #N/A | 99.57 | †† | ††† | 1.596388 |  | 91.74348 | 83.93902077 | -6.453758 | R | 0 | 6 legs Menagerie console table. Contre partie. BRASS MARQUETRY | Boulle | 2 |  |  | Sotheby's to be offered in New York, November 2020 |  | 1710 | 1750 | 1730 | 20 |  |  | France | 3 | Furniture | Marquetry Sheet Brass |  |  | 1904-01-01 | ED-XRF | CHARMed PyMca | 580 | Yannick Chastang |  | Bruker Tracer III-SD | YannickConfig1.0quant.cfg | 60 | 40 | 12 | 33 | µm | Ti | 0 | µm | 0 | µm | 0 | [12 empty] | 1720_Boulle_SixLegs_ConsoleTable_ContrePartie_BrassMarquetry_DrawerFront_Xrf5.csv | 0.01366875 | 0.006934232 | 0.0178743 | 0.0206999 | 0.02167156 | 1.048118 | 0.3410706 | #N/A | 0.04818309 | 0.01249366 | 0.02815668 | 0.01920583 | 0.1583134 | #N/A | 0.04809722 | 0.2891368 | 0.2176206 | #N/A | 0.03935602 | #N/A | #N/A | #N/A | #N/A | #N/A | #N/A
1720_Boulle_SixLegs_ConsoleTable_ContrePartie_BrassMarquetry_DrawerFront_Xrf6.csv | 0.005828647 | ± | 0.0156306 | * | 0.004325251 | ± | 0.007031952 | * | 0.09222374 | ± | 0.01791726 |  | -0.006634184 | ± | 0.02066218 | * | 0.01612111 | ± | 0.02166465 | * | 63.51034 | ± | 1.044785 | 34.38268 | ± | 0.3388718 |  | #N/A | ± | #N/A | #N/A | 0.04110543 | ± | 0.04828313 |  | 0.003549491 | ± | 0.01249379 | * | 0.03722045 | ± | 0.02802483 |  | 0.01070258 | ± | 0.01925883 | * | 0.04485496 | ± | 0.1583185 | * | #N/A | ± | #N/A | #N/A | 0.01537278 | ± | 0.04791139 | * | -0.002126433 | ± | 0.2894108 |  | 1.391702 | ± | 0.2178269 |  | #N/A | ± | #N/A | #N/A | 0.008107307 | ± | 0.03938601 | * | #N/A | ± | #N/A | #N/A | #N/A | ± | #N/A | #N/A | #N/A | ± | #N/A | #N/A | #N/A | ± | #N/A | #N/A | #N/A | ± | #N/A | #N/A | #N/A | ± | #N/A | #N/A | 99.55537 | †† | ††† | 1.30653 |  | 91.74348 | 88.31993768 | -4.515042 | R | 0 | 6 legs Menagerie console table. Contre partie. BRASS MARQUETRY | Boulle | 2 |  |  | Sotheby's to be offered in New York, November 2020 |  | 1710 | 1750 | 1730 | 20 |  |  | France | 3 | Furniture | Marquetry Sheet Brass |  |  | 1904-01-01 | ED-XRF | CHARMed PyMca | 580 | Yannick Chastang |  | Bruker Tracer III-SD | YannickConfig1.0quant.cfg | 60 | 40 | 12 | 33 | µm | Ti | 0 | µm | 0 | µm | 0 | [12 empty] | 1720_Boulle_SixLegs_ConsoleTable_ContrePartie_BrassMarquetry_DrawerFront_Xrf6.csv | 0.0156306 | 0.007031952 | 0.01791726 | 0.02066218 | 0.02166465 | 1.044785 | 0.3388718 | #N/A | 0.04828313 | 0.01249379 | 0.02802483 | 0.01925883 | 0.1583185 | #N/A | 0.04791139 | 0.2894108 | 0.2178269 | #N/A | 0.03938601 | #N/A | #N/A | #N/A | #N/A | #N/A | #N/A
1720_Boulle_SixLegs_ConsoleTable_ContrePartie_BrassMarquetry_Top_Xrf1.csv | 0.001664452 | ± | 0.01463627 | * | 0.001527309 | ± | 0.006959906 | * | 0.3488354 | ± | 0.01929177 |  | 0.004773013 | ± | 0.02075177 | * | 0.02763475 | ± | 0.02169352 |  | 65.60693 | ± | 1.025651 | 32.87719 | ± | 0.3297447 |  | #N/A | ± | #N/A | #N/A | 0.04319198 | ± | 0.04830269 |  | 0.001297377 | ± | 0.01244457 | * | 0.05209018 | ± | 0.02832678 |  | 0.004098661 | ± | 0.01919931 | * | 0.07717729 | ± | 0.158341 | * | #N/A | ± | #N/A | #N/A | 0.03876861 | ± | 0.04816109 | * | 0.007062575 | ± | 0.2638334 |  | 0.5262187 | ± | 0.1985758 |  | #N/A | ± | #N/A | #N/A | 0.002384214 | ± | 0.03924862 | * | #N/A | ± | #N/A | #N/A | #N/A | ± | #N/A | #N/A | #N/A | ± | #N/A | #N/A | #N/A | ± | #N/A | #N/A | #N/A | ± | #N/A | #N/A | #N/A | ± | #N/A | #N/A | 99.62084 | †† | ††† | 1.227276 |  | 91.74348 | 84.59244046 | -6.164596 | R | 0 | 6 legs Menagerie console table. Contre partie. BRASS MARQUETRY | Boulle | 2 |  |  | Sotheby's to be offered in New York, November 2020 |  | 1710 | 1750 | 1730 | 20 |  |  | France | 3 | Furniture | Marquetry Sheet Brass |  |  | 1904-01-01 | ED-XRF | CHARMed PyMca | 580 | Yannick Chastang |  | Bruker Tracer III-SD | YannickConfig1.0quant.cfg | 60 | 40 | 12 | 33 | µm | Ti | 0 | µm | 0 | µm | 0 | [12 empty] | 1720_Boulle_SixLegs_ConsoleTable_ContrePartie_BrassMarquetry_Top_Xrf1.csv | 0.01463627 | 0.006959906 | 0.01929177 | 0.02075177 | 0.02169352 | 1.025651 | 0.3297447 | #N/A | 0.04830269 | 0.01244457 | 0.02832678 | 0.01919931 | 0.158341 | #N/A | 0.04816109 | 0.2638334 | 0.1985758 | #N/A | 0.03924862 | #N/A | #N/A | #N/A | #N/A | #N/A | #N/A
1720_Boulle_SixLegs_ConsoleTable_ContrePartie_BrassMarquetry_Top_Xrf2.csv | -0.003342058 | ± | 0.01346333 | * | 0.001687891 | ± | 0.006964032 | * | 0.347068 | ± | 0.01927989 |  | 0.0001536391 | ± | 0.02071479 | * | 0.02846361 | ± | 0.02169564 |  | 65.67483 | ± | 1.025076 | 32.80651 | ± | 0.3293234 |  | #N/A | ± | #N/A | #N/A | 0.05193054 | ± | 0.04838484 |  | 0.005589407 | ± | 0.01253877 | * | 0.05128759 | ± | 0.0283104 |  | 6.922267e-05 | ± | 0.01916507 | * | 0.07755513 | ± | 0.1583413 | * | #N/A | ± | #N/A | #N/A | 0.03804034 | ± | 0.04815327 | * | 0.01866438 | ± | 0.2639471 |  | 0.5302557 | ± | 0.1986614 |  | #N/A | ± | #N/A | #N/A | 0.003476033 | ± | 0.03927465 | * | #N/A | ± | #N/A | #N/A | #N/A | ± | #N/A | #N/A | #N/A | ± | #N/A | #N/A | #N/A | ± | #N/A | #N/A | #N/A | ± | #N/A | #N/A | #N/A | ± | #N/A | #N/A | 99.63224 | †† | ††† | 1.020791 |  | 91.74348 | 83.73657443 | -6.543348 | R | 0 | 6 legs Menagerie console table. Contre partie. BRASS MARQUETRY | Boulle | 2 |  |  | Sotheby's to be offered in New York, November 2020 |  | 1710 | 1750 | 1730 | 20 |  |  | France | 3 | Furniture | Marquetry Sheet Brass |  |  | 1904-01-01 | ED-XRF | CHARMed PyMca | 580 | Yannick Chastang |  | Bruker Tracer III-SD | YannickConfig1.0quant.cfg | 60 | 40 | 12 | 33 | µm | Ti | 0 | µm | 0 | µm | 0 | [12 empty] | 1720_Boulle_SixLegs_ConsoleTable_ContrePartie_BrassMarquetry_Top_Xrf2.csv | 0.01346333 | 0.006964032 | 0.01927989 | 0.02071479 | 0.02169564 | 1.025076 | 0.3293234 | #N/A | 0.04838484 | 0.01253877 | 0.0283104 | 0.01916507 | 0.1583413 | #N/A | 0.04815327 | 0.2639471 | 0.1986614 | #N/A | 0.03927465 | #N/A | #N/A | #N/A | #N/A | #N/A | #N/A
1720_Boulle_SixLegs_ConsoleTable_ContrePartie_BrassMarquetry_Top_Xrf3.csv | 0.0003886779 | ± | 0.01433505 | * | 0.0006249943 | ± | 0.00693674 | * | 0.3463321 | ± | 0.01927495 |  | 0.001027327 | ± | 0.02072171 | * | 0.03014676 | ± | 0.02169995 |  | 65.66511 | ± | 1.025158 | 32.83611 | ± | 0.3294997 |  | #N/A | ± | #N/A | #N/A | 0.03456031 | ± | 0.04822194 | * | 0.002884544 | ± | 0.01247921 | * | 0.05944591 | ± | 0.02847737 |  | 0.01284534 | ± | 0.01927905 | * | 0.0612693 | ± | 0.1583298 | * | #N/A | ± | #N/A | #N/A | 0.02254737 | ± | 0.04798761 | * | 0.007045816 | ± | 0.264129 |  | 0.5367039 | ± | 0.1987983 |  | #N/A | ± | #N/A | #N/A | -0.002680264 | ± | 0.03912901 | * | #N/A | ± | #N/A | #N/A | #N/A | ± | #N/A | #N/A | #N/A | ± | #N/A | #N/A | #N/A | ± | #N/A | #N/A | #N/A | ± | #N/A | #N/A | #N/A | ± | #N/A | #N/A | 99.61436 | †† | ††† | 1.337658 |  | 91.74348 | 84.23115865 | -6.324477 | R | 0 | 6 legs Menagerie console table. Contre partie. BRASS MARQUETRY | Boulle | 2 |  |  | Sotheby's to be offered in New York, November 2020 |  | 1710 | 1750 | 1730 | 20 |  |  | France | 3 | Furniture | Marquetry Sheet Brass |  |  | 1904-01-01 | ED-XRF | CHARMed PyMca | 580 | Yannick Chastang |  | Bruker Tracer III-SD | YannickConfig1.0quant.cfg | 60 | 40 | 12 | 33 | µm | Ti | 0 | µm | 0 | µm | 0 | [12 empty] | 1720_Boulle_SixLegs_ConsoleTable_ContrePartie_BrassMarquetry_Top_Xrf3.csv | 0.01433505 | 0.00693674 | 0.01927495 | 0.02072171 | 0.02169995 | 1.025158 | 0.3294997 | #N/A | 0.04822194 | 0.01247921 | 0.02847737 | 0.01927905 | 0.1583298 | #N/A | 0.04798761 | 0.264129 | 0.1987983 | #N/A | 0.03912901 | #N/A | #N/A | #N/A | #N/A | #N/A | #N/A
1720_Boulle_SixLegs_ConsoleTable_ContrePartie_BrassMarquetry_Top_Xrf4.csv | 0.002887044 | ± | 0.01492644 | * | 0.004695634 | ± | 0.007041513 | * | 0.3478189 | ± | 0.01928493 |  | 0.001808161 | ± | 0.02072793 | * | 0.02586975 | ± | 0.02168903 |  | 65.45915 | ± | 1.026912 | 32.93557 | ± | 0.3300932 |  | #N/A | ± | #N/A | #N/A | 0.06575634 | ± | 0.04851561 |  | 0.002294251 | ± | 0.0124663 | * | 0.06027552 | ± | 0.0284944 |  | 0.003038765 | ± | 0.01919015 | * | 0.09771484 | ± | 0.1583557 | * | #N/A | ± | #N/A | #N/A | 0.03495299 | ± | 0.04812014 | * | 0.01819723 | ± | 0.2649589 |  | 0.5660756 | ± | 0.1994229 |  | #N/A | ± | #N/A | #N/A | 0.004017849 | ± | 0.0392876 | * | #N/A | ± | #N/A | #N/A | #N/A | ± | #N/A | #N/A | #N/A | ± | #N/A | #N/A | #N/A | ± | #N/A | #N/A | #N/A | ± | #N/A | #N/A | #N/A | ± | #N/A | #N/A | 99.63012 | †† | ††† | 1.19366 |  | 91.74348 | 84.75324723 | -6.093433 | R | 0 | 6 legs Menagerie console table. Contre partie. BRASS MARQUETRY | Boulle | 2 |  |  | Sotheby's to be offered in New York, November 2020 |  | 1710 | 1750 | 1730 | 20 |  |  | France | 3 | Furniture | Marquetry Sheet Brass |  |  | 1904-01-01 | ED-XRF | CHARMed PyMca | 580 | Yannick Chastang |  | Bruker Tracer III-SD | YannickConfig1.0quant.cfg | 60 | 40 | 12 | 33 | µm | Ti | 0 | µm | 0 | µm | 0 | [12 empty] | 1720_Boulle_SixLegs_ConsoleTable_ContrePartie_BrassMarquetry_Top_Xrf4.csv | 0.01492644 | 0.007041513 | 0.01928493 | 0.02072793 | 0.02168903 | 1.026912 | 0.3300932 | #N/A | 0.04851561 | 0.0124663 | 0.0284944 | 0.01919015 | 0.1583557 | #N/A | 0.04812014 | 0.2649589 | 0.1994229 | #N/A | 0.0392876 | #N/A | #N/A | #N/A | #N/A | #N/A | #N/A
1720_Menagerie_Boulle_Table_Top_BrassMarquetry_Xrf1.csv | -0.002219715 | ± | 0.01372414 | * | 0.01153265 | ± | 0.007219015 |  | 0.3484544 | ± | 0.01928921 |  | 0.0160105 | ± | 0.02084571 | * | 0.04558841 | ± | 0.02174055 |  | 64.85104 | ± | 1.03224 | 31.25312 | ± | 0.3202245 |  | #N/A | ± | #N/A | #N/A | 0.04703959 | ± | 0.04833881 |  | 0.002275584 | ± | 0.01246589 | * | 0.02572271 | ± | 0.02779363 |  | 0.01664291 | ± | 0.01931598 |  | 0.01070988 | ± | 0.1582953 | * | #N/A | ± | #N/A | #N/A | 0.01354071 | ± | 0.04789197 | * | -0.009974988 | ± | 0.3370943 |  | 2.827312 | ± | 0.2537161 |  | #N/A | ± | #N/A | #N/A | 0.009038982 | ± | 0.03940861 | * | #N/A | ± | #N/A | #N/A | #N/A | ± | #N/A | #N/A | #N/A | ± | #N/A | #N/A | #N/A | ± | #N/A | #N/A | #N/A | ± | #N/A | #N/A | #N/A | ± | #N/A | #N/A | 99.46583 | †† | ††† | 2.851313 |  | 91.74348 | 86.25561878 | -5.428579 | R | 0 | 6 legs menagerie table, premiere partie. BRASS MARQUETRY | Boulle sons | 2 |  |  | Zilka collection, Sotheby's New York, November 2020 sale. |  | 1710 | 1750 | 1730 | 20 |  |  | French | 3 | Furniture | Marquetry Sheet Brass |  |  | 1904-01-01 | ED-XRF | CHARMed PyMca | 580 | Yannick Chastang |  | Bruker Tracer III-SD | YannickConfig1.0quant.cfg | 60 | 40 | 12 | 33 | µm | Ti | 0 | µm | 0 | µm | 0 | [12 empty] | 1720_Menagerie_Boulle_Table_Top_BrassMarquetry_Xrf1.csv | 0.01372414 | 0.007219015 | 0.01928921 | 0.02084571 | 0.02174055 | 1.03224 | 0.3202245 | #N/A | 0.04833881 | 0.01246589 | 0.02779363 | 0.01931598 | 0.1582953 | #N/A | 0.04789197 | 0.3370943 | 0.2537161 | #N/A | 0.03940861 | #N/A | #N/A | #N/A | #N/A | #N/A | #N/A
1720_Menagerie_Boulle_Table_Top_BrassMarquetry_Xrf2.csv | -0.0001776651 | ± | 0.01420184 | * | 0.004252134 | ± | 0.007030065 | * | 0.3426086 | ± | 0.01925006 |  | 0.01189837 | ± | 0.02081068 | * | 0.04752925 | ± | 0.02174578 |  | 63.07364 | ± | 1.049108 | 32.58527 | ± | 0.3280085 |  | #N/A | ± | #N/A | #N/A | 0.03389519 | ± | 0.04821573 | * | 0.000365235 | ± | 0.01242433 | * | 0.03805927 | ± | 0.02804178 |  | 0.01765712 | ± | 0.01932608 |  | 0.0005580144 | ± | 0.1582886 | * | #N/A | ± | #N/A | #N/A | 0.03962642 | ± | 0.04817031 |  | -0.003071913 | ± | 0.3511772 |  | 3.217208 | ± | 0.2643157 |  | #N/A | ± | #N/A | #N/A | 0.01814587 | ± | 0.03963273 | * | #N/A | ± | #N/A | #N/A | #N/A | ± | #N/A | #N/A | #N/A | ± | #N/A | #N/A | #N/A | ± | #N/A | #N/A | #N/A | ± | #N/A | #N/A | #N/A | ± | #N/A | #N/A | 99.42746 | †† | ††† | 3.837345 |  | 91.74348 | 80.83056924 | -7.829362 | R | 0 | 6 legs menagerie table, premiere partie. BRASS MARQUETRY | Boulle sons | 2 |  |  | Zilka collection, Sotheby's New York, November 2020 sale. |  | 1710 | 1750 | 1730 | 20 |  |  | French | 3 | Furniture | Marquetry Sheet Brass |  |  | 1904-01-01 | ED-XRF | CHARMed PyMca | 580 | Yannick Chastang |  | Bruker Tracer III-SD | YannickConfig1.0quant.cfg | 60 | 40 | 12 | 33 | µm | Ti | 0 | µm | 0 | µm | 0 | [12 empty] | 1720_Menagerie_Boulle_Table_Top_BrassMarquetry_Xrf2.csv | 0.01420184 | 0.007030065 | 0.01925006 | 0.02081068 | 0.02174578 | 1.049108 | 0.3280085 | #N/A | 0.04821573 | 0.01242433 | 0.02804178 | 0.01932608 | 0.1582886 | #N/A | 0.04817031 | 0.3511772 | 0.2643157 | #N/A | 0.03963273 | #N/A | #N/A | #N/A | #N/A | #N/A | #N/A
1720_Menagerie_Boulle_Table_Top_BrassMarquetry_Xrf3.csv | 0.01925804 | ± | 0.01895313 |  | 0.005670986 | ± | 0.007066718 |  | 0.2384356 | ± | 0.01861387 |  | 0.01280902 | ± | 0.02081837 | * | 0.04508152 | ± | 0.02173918 |  | 63.87063 | ± | 1.041306 | 32.15255 | ± | 0.3254551 |  | #N/A | ± | #N/A | #N/A | 0.06546921 | ± | 0.04851288 |  | 0.003260509 | ± | 0.01248745 | * | 0.04207998 | ± | 0.02812315 |  | 0.007826139 | ± | 0.01923239 | * | 0.008999788 | ± | 0.1582942 | * | #N/A | ± | #N/A | #N/A | 0.02943702 | ± | 0.0480611 | * | -0.009252563 | ± | 0.3416788 |  | 2.955718 | ± | 0.2571667 |  | #N/A | ± | #N/A | #N/A | 0.009048783 | ± | 0.03940884 | * | #N/A | ± | #N/A | #N/A | #N/A | ± | #N/A | #N/A | #N/A | ± | #N/A | #N/A | #N/A | ± | #N/A | #N/A | #N/A | ± | #N/A | #N/A | #N/A | ± | #N/A | #N/A | 99.45702 | †† | ††† | 2.587701 |  | 91.74348 | 79.77485003 | -8.296556 | R | 0 | 6 legs menagerie table, premiere partie. BRASS MARQUETRY | Boulle sons | 2 |  |  | Zilka collection, Sotheby's New York, November 2020 sale. |  | 1710 | 1750 | 1730 | 20 |  |  | French | 3 | Furniture | Marquetry Sheet Brass |  |  | 1904-01-01 | ED-XRF | CHARMed PyMca | 580 | Yannick Chastang |  | Bruker Tracer III-SD | YannickConfig1.0quant.cfg | 60 | 40 | 12 | 33 | µm | Ti | 0 | µm | 0 | µm | 0 | [12 empty] | 1720_Menagerie_Boulle_Table_Top_BrassMarquetry_Xrf3.csv | 0.01895313 | 0.007066718 | 0.01861387 | 0.02081837 | 0.02173918 | 1.041306 | 0.3254551 | #N/A | 0.04851288 | 0.01248745 | 0.02812315 | 0.01923239 | 0.1582942 | #N/A | 0.0480611 | 0.3416788 | 0.2571667 | #N/A | 0.03940884 | #N/A | #N/A | #N/A | #N/A | #N/A | #N/A
1720_Menagerie_Boulle_Table_Top_BrassMarquetry_Xrf4.csv | -0.0007921862 | ± | 0.01405765 | * | 0.0006568475 | ± | 0.006937557 | * | 0.224832 | ± | 0.01853938 |  | 0.01254069 | ± | 0.0208161 | * | 0.04776481 | ± | 0.02174641 |  | 64.12062 | ± | 1.038938 | 32.0397 | ± | 0.3247931 |  | #N/A | ± | #N/A | #N/A | 0.06570245 | ± | 0.0485151 |  | 0.001054615 | ± | 0.01243929 | * | 0.02678184 | ± | 0.02781484 |  | 0.00200535 | ± | 0.01918132 | * | 0.01869134 | ± | 0.1583007 | * | #N/A | ± | #N/A | #N/A | 0.05137442 | ± | 0.04829702 |  | -0.009211371 | ± | 0.3384358 |  | 2.865037 | ± | 0.2547258 |  | #N/A | ± | #N/A | #N/A | 0.003205805 | ± | 0.0392682 | * | #N/A | ± | #N/A | #N/A | #N/A | ± | #N/A | #N/A | #N/A | ± | #N/A | #N/A | #N/A | ± | #N/A | #N/A | #N/A | ± | #N/A | #N/A | #N/A | ± | #N/A | #N/A | 99.46996 | †† | ††† | 2.031888 |  | 91.74348 | 85.94030837 | -5.568115 | R | 0 | 6 legs menagerie table, premiere partie. BRASS MARQUETRY | Boulle sons | 2 |  |  | Zilka collection, Sotheby's New York, November 2020 sale. |  | 1710 | 1750 | 1730 | 20 |  |  | French | 3 | Furniture | Marquetry Sheet Brass |  |  | 1904-01-01 | ED-XRF | CHARMed PyMca | 580 | Yannick Chastang |  | Bruker Tracer III-SD | YannickConfig1.0quant.cfg | 60 | 40 | 12 | 33 | µm | Ti | 0 | µm | 0 | µm | 0 | [12 empty] | 1720_Menagerie_Boulle_Table_Top_BrassMarquetry_Xrf4.csv | 0.01405765 | 0.006937557 | 0.01853938 | 0.0208161 | 0.02174641 | 1.038938 | 0.3247931 | #N/A | 0.0485151 | 0.01243929 | 0.02781484 | 0.01918132 | 0.1583007 | #N/A | 0.04829702 | 0.3384358 | 0.2547258 | #N/A | 0.0392682 | #N/A | #N/A | #N/A | #N/A | #N/A | #N/A
1720_Menagerie_Boulle_Table_Top_BrassMarquetry_Xrf5.csv | 0.003407053 | ± | 0.0150503 | * | 0.008108685 | ± | 0.007129883 |  | 0.2241643 | ± | 0.01853578 |  | 0.01321769 | ± | 0.02082184 | * | 0.0476454 | ± | 0.02174609 |  | 63.53572 | ± | 1.044537 | 32.45494 | ± | 0.3272369 |  | #N/A | ± | #N/A | #N/A | 0.06744421 | ± | 0.04853164 |  | 0.005953749 | ± | 0.01254685 | * | 0.02701212 | ± | 0.02781946 |  | 0.008179688 | ± | 0.01923559 | * | 0.02831354 | ± | 0.1583072 | * | #N/A | ± | #N/A | #N/A | 0.02757537 | ± | 0.04804121 | * | -0.009365447 | ± | 0.3429942 |  | 2.992289 | ± | 0.2581567 |  | #N/A | ± | #N/A | #N/A | 0.02018721 | ± | 0.03968379 | * | #N/A | ± | #N/A | #N/A | #N/A | ± | #N/A | #N/A | #N/A | ± | #N/A | #N/A | #N/A | ± | #N/A | #N/A | #N/A | ± | #N/A | #N/A | #N/A | ± | #N/A | #N/A | 99.45479 | †† | ††† | 1.657644 |  | 91.74348 | 82.84272872 | -6.938908 | R | 0 | 6 legs menagerie table, premiere partie. BRASS MARQUETRY | Boulle sons | 2 |  |  | Zilka collection, Sotheby's New York, November 2020 sale. |  | 1710 | 1750 | 1730 | 20 |  |  | French | 3 | Furniture | Marquetry Sheet Brass |  |  | 1904-01-01 | ED-XRF | CHARMed PyMca | 580 | Yannick Chastang |  | Bruker Tracer III-SD | YannickConfig1.0quant.cfg | 60 | 40 | 12 | 33 | µm | Ti | 0 | µm | 0 | µm | 0 | [12 empty] | 1720_Menagerie_Boulle_Table_Top_BrassMarquetry_Xrf5.csv | 0.0150503 | 0.007129883 | 0.01853578 | 0.02082184 | 0.02174609 | 1.044537 | 0.3272369 | #N/A | 0.04853164 | 0.01254685 | 0.02781946 | 0.01923559 | 0.1583072 | #N/A | 0.04804121 | 0.3429942 | 0.2581567 | #N/A | 0.03968379 | #N/A | #N/A | #N/A | #N/A | #N/A | #N/A
1720_Boulle_SixLegs_ConsoleTable_PremierePartie_BrassMarquetry_FrontDrawer_Xrf1.csv | -0.001368804 | ± | 0.01392269 | * | 0.007965489 | ± | 0.007126166 |  | 0.2369295 | ± | 0.01860552 |  | 0.01940074 | ± | 0.02087516 |  | 0.05250166 | ± | 0.0217593 |  | 63.82021 | ± | 1.041788 | 32.04025 | ± | 0.3247964 |  | #N/A | ± | #N/A | #N/A | 0.08727534 | ± | 0.04872112 |  | 0.00411612 | ± | 0.01250625 | * | 0.02322726 | ± | 0.02774371 |  | 0.01883664 | ± | 0.01933794 |  | 0.01259006 | ± | 0.1582966 | * | #N/A | ± | #N/A | #N/A | 0.04174865 | ± | 0.04819314 |  | -0.008144145 | ± | 0.3460297 |  | 3.076241 | ± | 0.2604414 |  | #N/A | ± | #N/A | #N/A | 0.02347784 | ± | 0.03976674 | * | #N/A | ± | #N/A | #N/A | #N/A | ± | #N/A | #N/A | #N/A | ± | #N/A | #N/A | #N/A | ± | #N/A | #N/A | #N/A | ± | #N/A | #N/A | #N/A | ± | #N/A | #N/A | 99.45526 | †† | ††† | 3.781495 |  | 91.74348 | 78.00992791 | -9.077599 | R | 0 | 6 legs menagerie table, premiere partie. BRASS MARQUETRY | Boulle sons | 2 |  |  | Zilka collection, Sotheby's New York, November 2020 sale. |  | 1710 | 1750 | 1730 | 20 |  |  | French | 3 | Furniture | Marquetry Sheet Brass |  |  | 1904-01-01 | ED-XRF | CHARMed PyMca | 580 | Yannick Chastang |  | Bruker Tracer III-SD | YannickConfig1.0quant.cfg | 60 | 40 | 12 | 33 | µm | Ti | 0 | µm | 0 | µm | 0 | [12 empty] | 1720_Boulle_SixLegs_ConsoleTable_PremierePartie_BrassMarquetry_FrontDrawer_Xrf1.csv | 0.01392269 | 0.007126166 | 0.01860552 | 0.02087516 | 0.0217593 | 1.041788 | 0.3247964 | #N/A | 0.04872112 | 0.01250625 | 0.02774371 | 0.01933794 | 0.1582966 | #N/A | 0.04819314 | 0.3460297 | 0.2604414 | #N/A | 0.03976674 | #N/A | #N/A | #N/A | #N/A | #N/A | #N/A
1720_Boulle_SixLegs_ConsoleTable_PremierePartie_BrassMarquetry_FrontDrawer_Xrf2.csv | -0.005933484 | ± | 0.01286585 | * | 0.004770208 | ± | 0.007043439 | * | 0.2826086 | ± | 0.01886942 |  | 0.01529296 | ± | 0.02083954 | * | 0.05476092 | ± | 0.02176551 |  | 63.18731 | ± | 1.047972 | 31.644 | ± | 0.3224849 |  | #N/A | ± | #N/A | #N/A | 0.1930508 | ± | 0.04976613 |  | 0.006823803 | ± | 0.01256618 | * | 0.02664029 | ± | 0.02781201 |  | 0.0227459 | ± | 0.01937825 |  | 0.05745992 | ± | 0.1583272 | * | #N/A | ± | #N/A | #N/A | 0.116603 | ± | 0.04901586 |  | -0.009862945 | ± | 0.3722911 |  | 3.778253 | ± | 0.2802072 |  | #N/A | ± | #N/A | #N/A | 0.03734672 | ± | 0.04012493 |  | #N/A | ± | #N/A | #N/A | #N/A | ± | #N/A | #N/A | #N/A | ± | #N/A | #N/A | #N/A | ± | #N/A | #N/A | #N/A | ± | #N/A | #N/A | #N/A | ± | #N/A | #N/A | 99.41187 | †† | ††† | 2.698446 |  | 91.74348 | 57.11613002 | -18.32387 | R | 0 | 6 legs menagerie table, premiere partie. BRASS MARQUETRY | Boulle sons | 2 |  |  | Zilka collection, Sotheby's New York, November 2020 sale. |  | 1710 | 1750 | 1730 | 20 |  |  | French | 3 | Furniture | Marquetry Sheet Brass |  |  | 1904-01-01 | ED-XRF | CHARMed PyMca | 580 | Yannick Chastang |  | Bruker Tracer III-SD | YannickConfig1.0quant.cfg | 60 | 40 | 12 | 33 | µm | Ti | 0 | µm | 0 | µm | 0 | [12 empty] | 1720_Boulle_SixLegs_ConsoleTable_PremierePartie_BrassMarquetry_FrontDrawer_Xrf2.csv | 0.01286585 | 0.007043439 | 0.01886942 | 0.02083954 | 0.02176551 | 1.047972 | 0.3224849 | #N/A | 0.04976613 | 0.01256618 | 0.02781201 | 0.01937825 | 0.1583272 | #N/A | 0.04901586 | 0.3722911 | 0.2802072 | #N/A | 0.04012493 | #N/A | #N/A | #N/A | #N/A | #N/A | #N/A
1720_Boulle_SixLegs_ConsoleTable_PremierePartie_BrassMarquetry_Top_Xrf1.csv | 0.0002622305 | ± | 0.01430528 | * | 0.004442614 | ± | 0.007034981 | * | 0.2211721 | ± | 0.01851968 |  | 0.0151139 | ± | 0.02083801 | * | 0.0570403 | ± | 0.02177182 |  | 64.33863 | ± | 1.036905 | 31.76887 | ± | 0.3232111 |  | #N/A | ± | #N/A | #N/A | 0.07458875 | ± | 0.04859967 |  | 0.003612647 | ± | 0.01249518 | * | 0.03778185 | ± | 0.02803617 |  | 0.01203193 | ± | 0.01927132 | * | 0.02743808 | ± | 0.1583066 | * | #N/A | ± | #N/A | #N/A | 0.03661809 | ± | 0.048138 | * | -0.009291998 | ± | 0.3388311 |  | 2.876131 | ± | 0.2550233 |  | #N/A | ± | #N/A | #N/A | 0.00816051 | ± | 0.0393873 | * | #N/A | ± | #N/A | #N/A | #N/A | ± | #N/A | #N/A | #N/A | ± | #N/A | #N/A | #N/A | ± | #N/A | #N/A | #N/A | ± | #N/A | #N/A | #N/A | ± | #N/A | #N/A | 99.4726 | †† | ††† | 2.19927 |  | 91.74348 | 87.57927763 | -4.842812 | R | 0 | 6 legs menagerie table, premiere partie. BRASS MARQUETRY | Boulle sons | 2 |  |  | Zilka collection, Sotheby's New York, November 2020 sale. |  | 1710 | 1750 | 1730 | 20 |  |  | French | 3 | Furniture | Marquetry Sheet Brass |  |  | 1904-01-01 | ED-XRF | CHARMed PyMca | 580 | Yannick Chastang |  | Bruker Tracer III-SD | YannickConfig1.0quant.cfg | 60 | 40 | 12 | 33 | µm | Ti | 0 | µm | 0 | µm | 0 | [12 empty] | 1720_Boulle_SixLegs_ConsoleTable_PremierePartie_BrassMarquetry_Top_Xrf1.csv | 0.01430528 | 0.007034981 | 0.01851968 | 0.02083801 | 0.02177182 | 1.036905 | 0.3232111 | #N/A | 0.04859967 | 0.01249518 | 0.02803617 | 0.01927132 | 0.1583066 | #N/A | 0.048138 | 0.3388311 | 0.2550233 | #N/A | 0.0393873 | #N/A | #N/A | #N/A | #N/A | #N/A | #N/A
1720_Boulle_SixLegs_ConsoleTable_PremierePartie_BrassMarquetry_Top_Xrf2.csv | 0.01046898 | ± | 0.01675866 | * | 0.006586738 | ± | 0.007090418 |  | 0.263661 | ± | 0.01875724 |  | 0.01303014 | ± | 0.02082025 | * | 0.05232787 | ± | 0.02175883 |  | 63.82048 | ± | 1.041785 | 32.05538 | ± | 0.324885 |  | #N/A | ± | #N/A | #N/A | 0.06567016 | ± | 0.04851479 |  | 0.001948523 | ± | 0.01245875 | * | 0.02204865 | ± | 0.02772016 | * | 0.006138637 | ± | 0.01921725 | * | 0.02855544 | ± | 0.1583073 | * | #N/A | ± | #N/A | #N/A | 0.02378752 | ± | 0.04800081 | * | -0.009705539 | ± | 0.3460008 |  | 3.075445 | ± | 0.2604196 |  | #N/A | ± | #N/A | #N/A | 0.01842016 | ± | 0.03963958 | * | #N/A | ± | #N/A | #N/A | #N/A | ± | #N/A | #N/A | #N/A | ± | #N/A | #N/A | #N/A | ± | #N/A | #N/A | #N/A | ± | #N/A | #N/A | #N/A | ± | #N/A | #N/A | 99.45425 | †† | ††† | 1.777356 |  | 91.74348 | 87.92479943 | -4.689906 | R | 0 | 6 legs menagerie table, premiere partie. BRASS MARQUETRY | Boulle sons | 2 |  |  | Zilka collection, Sotheby's New York, November 2020 sale. |  | 1710 | 1750 | 1730 | 20 |  |  | French | 3 | Furniture | Marquetry Sheet Brass |  |  | 1904-01-01 | ED-XRF | CHARMed PyMca | 580 | Yannick Chastang |  | Bruker Tracer III-SD | YannickConfig1.0quant.cfg | 60 | 40 | 12 | 33 | µm | Ti | 0 | µm | 0 | µm | 0 | [12 empty] | 1720_Boulle_SixLegs_ConsoleTable_PremierePartie_BrassMarquetry_Top_Xrf2.csv | 0.01675866 | 0.007090418 | 0.01875724 | 0.02082025 | 0.02175883 | 1.041785 | 0.324885 | #N/A | 0.04851479 | 0.01245875 | 0.02772016 | 0.01921725 | 0.1583073 | #N/A | 0.04800081 | 0.3460008 | 0.2604196 | #N/A | 0.03963958 | #N/A | #N/A | #N/A | #N/A | #N/A | #N/A
1720_Boulle_SixLegs_ConsoleTable_PremierePartie_BrassMarquetry_Top_Xrf3.csv | 0.001958383 | ± | 0.0147059 | * | 0.007382073 | ± | 0.00711103 |  | 0.2105392 | ± | 0.01846326 |  | 0.01500944 | ± | 0.02083711 | * | 0.05386023 | ± | 0.02176303 |  | 63.93527 | ± | 1.04069 | 31.74053 | ± | 0.3230461 |  | #N/A | ± | #N/A | #N/A | 0.05942279 | ± | 0.04845558 |  | 0.001101224 | ± | 0.0124403 | * | 0.03011279 | ± | 0.02788167 |  | -0.002044585 | ± | 0.01914773 | * | 0.0135526 | ± | 0.1582972 | * | #N/A | ± | #N/A | #N/A | 0.0325516 | ± | 0.04809441 | * | -0.00943726 | ± | 0.3557433 |  | 3.340824 | ± | 0.2677524 |  | #N/A | ± | #N/A | #N/A | 0.01445471 | ± | 0.03954117 | * | #N/A | ± | #N/A | #N/A | #N/A | ± | #N/A | #N/A | #N/A | ± | #N/A | #N/A | #N/A | ± | #N/A | #N/A | #N/A | ± | #N/A | #N/A | #N/A | ± | #N/A | #N/A | 99.44509 | †† | ††† | 2.367925 |  | 91.74348 | 91.22159096 | -3.230955 | R | 0 | 6 legs menagerie table, premiere partie. BRASS MARQUETRY | Boulle sons | 2 |  |  | Zilka collection, Sotheby's New York, November 2020 sale. |  | 1710 | 1750 | 1730 | 20 |  |  | French | 3 | Furniture | Marquetry Sheet Brass |  |  | 1904-01-01 | ED-XRF | CHARMed PyMca | 580 | Yannick Chastang |  | Bruker Tracer III-SD | YannickConfig1.0quant.cfg | 60 | 40 | 12 | 33 | µm | Ti | 0 | µm | 0 | µm | 0 | [12 empty] | 1720_Boulle_SixLegs_ConsoleTable_PremierePartie_BrassMarquetry_Top_Xrf3.csv | 0.0147059 | 0.00711103 | 0.01846326 | 0.02083711 | 0.02176303 | 1.04069 | 0.3230461 | #N/A | 0.04845558 | 0.0124403 | 0.02788167 | 0.01914773 | 0.1582972 | #N/A | 0.04809441 | 0.3557433 | 0.2677524 | #N/A | 0.03954117 | #N/A | #N/A | #N/A | #N/A | #N/A | #N/A
1720_Sageot_Commode_BrassMarquetry_Drawer_Xrf1.csv | 0.001877483 | ± | 0.01468673 | * | 0.005158608 | ± | 0.007053472 | * | 0.2417115 | ± | 0.0186321 |  | -0.005748925 | ± | 0.02066893 | * | 0.01823015 | ± | 0.02166986 |  | 68.72001 | ± | 1.002194 | 29.60382 | ± | 0.3109026 |  | #N/A | ± | #N/A | #N/A | 0.009585705 | ± | 0.04799046 | * | 0.00218456 | ± | 0.0124639 | * | 0.04024997 | ± | 0.02808608 |  | 0.003888961 | ± | 0.01919749 | * | 0.1659575 | ± | 0.1584064 |  | #N/A | ± | #N/A | #N/A | 0.006761295 | ± | 0.04782032 | * | 0.01601927 | ± | 0.2730421 |  | 0.847235 | ± | 0.2055069 |  | #N/A | ± | #N/A | #N/A | -0.003205503 | ± | 0.03911671 | * | #N/A | ± | #N/A | #N/A | #N/A | ± | #N/A | #N/A | #N/A | ± | #N/A | #N/A | #N/A | ± | #N/A | #N/A | #N/A | ± | #N/A | #N/A | #N/A | ± | #N/A | #N/A | 99.67373 | †† |  | 1.304875 |  | 91.74348 | 97.76347243 | -0.335933 | R | 0 | Red Boulle marquetry commode. BRASS MARQUETRY | Sageot | 2 |  |  | Lord Carrington, private collection |  | 1700 | 1740 | 1720 | 20 |  |  | France | 3 | Furniture | Marquetry Sheet Brass |  | P | 1904-01-01 | ED-XRF | CHARMed PyMca | 409 | Yannick Chastang |  | Bruker Tracer III-SD | YannickConfig1.0quant.cfg | 60 | 40 | 12 | 33 | µm | Ti | 0 | µm | 0 | µm | 0 | [12 empty] | 1720_Sageot_Commode_BrassMarquetry_Drawer_Xrf1.csv | 0.01468673 | 0.007053472 | 0.0186321 | 0.02066893 | 0.02166986 | 1.002194 | 0.3109026 | #N/A | 0.04799046 | 0.0124639 | 0.02808608 | 0.01919749 | 0.1584064 | #N/A | 0.04782032 | 0.2730421 | 0.2055069 | #N/A | 0.03911671 | #N/A | #N/A | #N/A | #N/A | #N/A | #N/A
1720_Sageot_Commode_BrassMarquetry_Drawer_Xrf2.csv | 0.0001941214 | ± | 0.01428925 | * | 0.00469802 | ± | 0.007041575 | * | 0.2456216 | ± | 0.01865401 |  | -0.00607003 | ± | 0.02066648 | * | 0.02089339 | ± | 0.0216765 |  | 68.59082 | ± | 1.00305 | 29.47116 | ± | 0.3101679 |  | #N/A | ± | #N/A | #N/A | 0.02551701 | ± | 0.04813775 | * | 0.003348898 | ± | 0.01248939 | * | 0.03536055 | ± | 0.0279873 |  | 0.008699951 | ± | 0.01924034 | * | 0.1508793 | ± | 0.158395 |  | #N/A | ± | #N/A | #N/A | 0.004700572 | ± | 0.04779859 | * | 0.01048148 | ± | 0.2801924 |  | 1.088945 | ± | 0.2108885 |  | #N/A | ± | #N/A | #N/A | -0.00450797 | ± | 0.0390863 | * | #N/A | ± | #N/A | #N/A | #N/A | ± | #N/A | #N/A | #N/A | ± | #N/A | #N/A | #N/A | ± | #N/A | #N/A | #N/A | ± | #N/A | #N/A | #N/A | ± | #N/A | #N/A | 99.65074 | †† |  | 1.334713 |  | 91.74348 | 95.75330832 | -1.225504 | R | 0 | Red Boulle marquetry commode. BRASS MARQUETRY | Sageot | 2 |  |  | Lord Carrington, private collection |  | 1700 | 1740 | 1720 | 20 |  |  | France | 3 | Furniture | Marquetry Sheet Brass |  | P | 1904-01-01 | ED-XRF | CHARMed PyMca | 409 | Yannick Chastang |  | Bruker Tracer III-SD | YannickConfig1.0quant.cfg | 60 | 40 | 12 | 33 | µm | Ti | 0 | µm | 0 | µm | 0 | [12 empty] | 1720_Sageot_Commode_BrassMarquetry_Drawer_Xrf2.csv | 0.01428925 | 0.007041575 | 0.01865401 | 0.02066648 | 0.0216765 | 1.00305 | 0.3101679 | #N/A | 0.04813775 | 0.01248939 | 0.0279873 | 0.01924034 | 0.158395 | #N/A | 0.04779859 | 0.2801924 | 0.2108885 | #N/A | 0.0390863 | #N/A | #N/A | #N/A | #N/A | #N/A | #N/A
1720_Sageot_Commode_BrassMarquetry_Drawer_Xrf3.csv | 0.0002432756 | ± | 0.01430082 | * | 0.007770787 | ± | 0.007121113 |  | 0.2379952 | ± | 0.01861142 |  | -0.004306325 | ± | 0.02067999 | * | 0.01684153 | ± | 0.02166643 | * | 68.57049 | ± | 1.003185 | 29.6099 | ± | 0.3109363 |  | #N/A | ± | #N/A | #N/A | 0.02953996 | ± | 0.04817515 | * | 3.940172e-05 | ± | 0.01241727 | * | 0.04711311 | ± | 0.02822535 |  | 0.001652483 | ± | 0.01917833 | * | 0.1773601 | ± | 0.1584152 |  | #N/A | ± | #N/A | #N/A | 0.01273643 | ± | 0.04788346 | * | -0.003287807 | ± | 0.2761103 |  | 0.9517241 | ± | 0.2078161 |  | #N/A | ± | #N/A | #N/A | -0.006314142 | ± | 0.03904433 | * | #N/A | ± | #N/A | #N/A | #N/A | ± | #N/A | #N/A | #N/A | ± | #N/A | #N/A | #N/A | ± | #N/A | #N/A | #N/A | ± | #N/A | #N/A | #N/A | ± | #N/A | #N/A | 99.6495 | †† |  | 1.288855 |  | 91.74348 | 97.85150286 | -0.2969763 | R | 0 | Red Boulle marquetry commode. BRASS MARQUETRY | Sageot | 2 |  |  | Lord Carrington, private collection |  | 1700 | 1740 | 1720 | 20 |  |  | France | 3 | Furniture | Marquetry Sheet Brass |  | P | 1904-01-01 | ED-XRF | CHARMed PyMca | 409 | Yannick Chastang |  | Bruker Tracer III-SD | YannickConfig1.0quant.cfg | 60 | 40 | 12 | 33 | µm | Ti | 0 | µm | 0 | µm | 0 | [12 empty] | 1720_Sageot_Commode_BrassMarquetry_Drawer_Xrf3.csv | 0.01430082 | 0.007121113 | 0.01861142 | 0.02067999 | 0.02166643 | 1.003185 | 0.3109363 | #N/A | 0.04817515 | 0.01241727 | 0.02822535 | 0.01917833 | 0.1584152 | #N/A | 0.04788346 | 0.2761103 | 0.2078161 | #N/A | 0.03904433 | #N/A | #N/A | #N/A | #N/A | #N/A | #N/A
1720_Sageot_Commode_BrassMarquetry_Drawer_Xrf4.csv | 0.001875288 | ± | 0.01468621 | * | 0.004221704 | ± | 0.00702928 | * | 0.2468204 | ± | 0.01866077 |  | -0.007810204 | ± | 0.02065328 | * | 0.01940831 | ± | 0.02167279 |  | 68.50965 | ± | 1.003593 | 29.59624 | ± | 0.3108606 |  | #N/A | ± | #N/A | #N/A | 0.03140212 | ± | 0.04819249 | * | 0.003852069 | ± | 0.01250044 | * | 0.03859988 | ± | 0.02805271 |  | 0.00221033 | ± | 0.01918307 | * | 0.1628774 | ± | 0.1584041 |  | #N/A | ± | #N/A | #N/A | 0.02009119 | ± | 0.04796148 | * | 0.01939243 | ± | 0.2780336 |  | 1.016626 | ± | 0.2092637 |  | #N/A | ± | #N/A | #N/A | 0.002095013 | ± | 0.03924174 | * | #N/A | ± | #N/A | #N/A | #N/A | ± | #N/A | #N/A | #N/A | ± | #N/A | #N/A | #N/A | ± | #N/A | #N/A | #N/A | ± | #N/A | #N/A | #N/A | ± | #N/A | #N/A | 99.66756 | †† | ††† | 1.354905 |  | 91.74348 | 94.24417 | -1.893354 | R | 0 | Red Boulle marquetry commode. BRASS MARQUETRY | Sageot | 2 |  |  | Lord Carrington, private collection |  | 1700 | 1740 | 1720 | 20 |  |  | France | 3 | Furniture | Marquetry Sheet Brass |  | P | 1904-01-01 | ED-XRF | CHARMed PyMca | 409 | Yannick Chastang |  | Bruker Tracer III-SD | YannickConfig1.0quant.cfg | 60 | 40 | 12 | 33 | µm | Ti | 0 | µm | 0 | µm | 0 | [12 empty] | 1720_Sageot_Commode_BrassMarquetry_Drawer_Xrf4.csv | 0.01468621 | 0.00702928 | 0.01866077 | 0.02065328 | 0.02167279 | 1.003593 | 0.3108606 | #N/A | 0.04819249 | 0.01250044 | 0.02805271 | 0.01918307 | 0.1584041 | #N/A | 0.04796148 | 0.2780336 | 0.2092637 | #N/A | 0.03924174 | #N/A | #N/A | #N/A | #N/A | #N/A | #N/A
1720_Sageot_Commode_BrassMarquetry_Side_Unprepared_Xrf5.csv | -0.0004064754 | ± | 0.01414811 | * | 0.004387873 | ± | 0.007033568 | * | 0.2573108 | ± | 0.0187205 |  | -0.006270162 | ± | 0.02066495 | * | 0.01181107 | ± | 0.0216541 | * | 69.43785 | ± | 0.9976251 | 28.38418 | ± | 0.3042335 |  | #N/A | ± | #N/A | #N/A | 0.02495735 | ± | 0.04813255 | * | 0.004285023 | ± | 0.01250997 | * | 0.03580214 | ± | 0.02799621 |  | -0.003769207 | ± | 0.01913391 | * | 0.2657055 | ± | 0.1584859 |  | #N/A | ± | #N/A | #N/A | 0.04306372 | ± | 0.0482073 |  | 0.01222647 | ± | 0.2835475 |  | 1.200248 | ± | 0.2134138 |  | #N/A | ± | #N/A | #N/A | 0.001378581 | ± | 0.03922472 | * | #N/A | ± | #N/A | #N/A | #N/A | ± | #N/A | #N/A | #N/A | ± | #N/A | #N/A | #N/A | ± | #N/A | #N/A | #N/A | ± | #N/A | #N/A | #N/A | ± | #N/A | #N/A | 99.67276 | †† | ††† | 0.917619 |  | 91.74348 | 95.10895895 | -1.510652 | R | 0 | Red Boulle marquetry commode. BRASS MARQUETRY | Sageot | 2 |  |  | Lord Carrington, private collection |  | 1700 | 1740 | 1720 | 20 |  |  | France | 3 | Furniture | Marquetry Sheet Brass |  |  | 1904-01-01 | ED-XRF | CHARMed PyMca | 409 | Yannick Chastang |  | Bruker Tracer III-SD | YannickConfig1.0quant.cfg | 60 | 40 | 12 | 33 | µm | Ti | 0 | µm | 0 | µm | 0 | [12 empty] | 1720_Sageot_Commode_BrassMarquetry_Side_Unprepared_Xrf5.csv | 0.01414811 | 0.007033568 | 0.0187205 | 0.02066495 | 0.0216541 | 0.9976251 | 0.3042335 | #N/A | 0.04813255 | 0.01250997 | 0.02799621 | 0.01913391 | 0.1584859 | #N/A | 0.0482073 | 0.2835475 | 0.2134138 | #N/A | 0.03922472 | #N/A | #N/A | #N/A | #N/A | #N/A | #N/A
1720_Sageot_Commode_BrassMarquetry_Side_Unprepared_Xrf6.csv | 0.0001410793 | ± | 0.01427677 | * | 0.006738587 | ± | 0.007094352 |  | 0.2523804 | ± | 0.01869228 |  | -0.004726198 | ± | 0.02067676 | * | 0.0139164 | ± | 0.02165924 | * | 69.70866 | ± | 0.9959832 | 28.21827 | ± | 0.303341 |  | #N/A | ± | #N/A | #N/A | 0.01912277 | ± | 0.04807847 | * | 0.00317019 | ± | 0.01248547 | * | 0.04325034 | ± | 0.02814688 |  | 0.001510732 | ± | 0.01917714 | * | 0.2567274 | ± | 0.1584785 |  | #N/A | ± | #N/A | #N/A | 0.02669391 | ± | 0.0480318 | * | 0.01543534 | ± | 0.2812188 |  | 1.123136 | ± | 0.2116611 |  | #N/A | ± | #N/A | #N/A | -0.002742042 | ± | 0.03912757 | * | #N/A | ± | #N/A | #N/A | #N/A | ± | #N/A | #N/A | #N/A | ± | #N/A | #N/A | #N/A | ± | #N/A | #N/A | #N/A | ± | #N/A | #N/A | #N/A | ± | #N/A | #N/A | 99.68168 | †† |  | 0.9695938 |  | 91.74348 | 97.88791337 | -0.2808633 | R | 0 | Red Boulle marquetry commode. BRASS MARQUETRY | Sageot | 2 |  |  | Lord Carrington, private collection |  | 1700 | 1740 | 1720 | 20 |  |  | France | 3 | Furniture | Marquetry Sheet Brass |  |  | 1904-01-01 | ED-XRF | CHARMed PyMca | 409 | Yannick Chastang |  | Bruker Tracer III-SD | YannickConfig1.0quant.cfg | 60 | 40 | 12 | 33 | µm | Ti | 0 | µm | 0 | µm | 0 | [12 empty] | 1720_Sageot_Commode_BrassMarquetry_Side_Unprepared_Xrf6.csv | 0.01427677 | 0.007094352 | 0.01869228 | 0.02067676 | 0.02165924 | 0.9959832 | 0.303341 | #N/A | 0.04807847 | 0.01248547 | 0.02814688 | 0.01917714 | 0.1584785 | #N/A | 0.0480318 | 0.2812188 | 0.2116611 | #N/A | 0.03912757 | #N/A | #N/A | #N/A | #N/A | #N/A | #N/A
1720_Sageot_Commode_BrassMarquetry_Side_Unprepared_Xrf7.csv | 0.00379744 | ± | 0.01514346 | * | 0.003605076 | ± | 0.007013377 | * | 0.2625519 | ± | 0.01875079 |  | -0.004466612 | ± | 0.02067876 | * | 0.01701412 | ± | 0.02166685 | * | 69.6152 | ± | 0.9965448 | 28.29283 | ± | 0.3037416 |  | #N/A | ± | #N/A | #N/A | 0.01831729 | ± | 0.04807102 | * | 0.002681334 | ± | 0.01247476 | * | 0.03656895 | ± | 0.02801168 |  | 0.005690066 | ± | 0.01921327 | * | 0.2471531 | ± | 0.1584706 |  | #N/A | ± | #N/A | #N/A | 0.01254952 | ± | 0.04788148 | * | 0.01039179 | ± | 0.2819788 |  | 1.148372 | ± | 0.2122331 |  | #N/A | ± | #N/A | #N/A | -0.00285188 | ± | 0.03912499 | * | #N/A | ± | #N/A | #N/A | #N/A | ± | #N/A | #N/A | #N/A | ± | #N/A | #N/A | #N/A | ± | #N/A | #N/A | #N/A | ± | #N/A | #N/A | #N/A | ± | #N/A | #N/A | 99.66941 | †† |  | 1.010914 |  | 91.74348 | 96.05952621 | -1.089991 | R | 0 | Red Boulle marquetry commode. BRASS MARQUETRY | Sageot | 2 |  |  | Lord Carrington, private collection |  | 1700 | 1740 | 1720 | 20 |  |  | France | 3 | Furniture | Marquetry Sheet Brass |  |  | 1904-01-01 | ED-XRF | CHARMed PyMca | 409 | Yannick Chastang |  | Bruker Tracer III-SD | YannickConfig1.0quant.cfg | 60 | 40 | 12 | 33 | µm | Ti | 0 | µm | 0 | µm | 0 | [12 empty] | 1720_Sageot_Commode_BrassMarquetry_Side_Unprepared_Xrf7.csv | 0.01514346 | 0.007013377 | 0.01875079 | 0.02067876 | 0.02166685 | 0.9965448 | 0.3037416 | #N/A | 0.04807102 | 0.01247476 | 0.02801168 | 0.01921327 | 0.1584706 | #N/A | 0.04788148 | 0.2819788 | 0.2122331 | #N/A | 0.03912499 | #N/A | #N/A | #N/A | #N/A | #N/A | #N/A
1720_Sageot_Commode_BrassMarquetry_Side_Unprepared_Xrf8.csv | 0.002107116 | ± | 0.01474116 | * | 0.006553052 | ± | 0.007089546 |  | 0.2590682 | ± | 0.01873063 |  | -0.007312433 | ± | 0.02065704 | * | 0.01467905 | ± | 0.02166111 | * | 69.30856 | ± | 0.9984247 | 28.49819 | ± | 0.3048488 |  | #N/A | ± | #N/A | #N/A | 0.02861855 | ± | 0.04816657 | * | 0.002519589 | ± | 0.01247122 | * | 0.03379767 | ± | 0.0279558 |  | -0.004714342 | ± | 0.01912646 | * | 0.2550378 | ± | 0.1584771 |  | #N/A | ± | #N/A | #N/A | 0.03361072 | ± | 0.04810576 | * | -0.0005243034 | ± | 0.2843854 |  | 1.227845 | ± | 0.2140445 |  | #N/A | ± | #N/A | #N/A | -0.004246208 | ± | 0.03909241 | * | #N/A | ± | #N/A | #N/A | #N/A | ± | #N/A | #N/A | #N/A | ± | #N/A | #N/A | #N/A | ± | #N/A | #N/A | #N/A | ± | #N/A | #N/A | #N/A | ± | #N/A | #N/A | 99.65379 | †† |  | 0.9352296 |  | 91.74348 | 95.20063011 | -1.470084 | R | 0 | Red Boulle marquetry commode. BRASS MARQUETRY | Sageot | 2 |  |  | Lord Carrington, private collection |  | 1700 | 1740 | 1720 | 20 |  |  | France | 3 | Furniture | Marquetry Sheet Brass |  |  | 1904-01-01 | ED-XRF | CHARMed PyMca | 409 | Yannick Chastang |  | Bruker Tracer III-SD | YannickConfig1.0quant.cfg | 60 | 40 | 12 | 33 | µm | Ti | 0 | µm | 0 | µm | 0 | [12 empty] | 1720_Sageot_Commode_BrassMarquetry_Side_Unprepared_Xrf8.csv | 0.01474116 | 0.007089546 | 0.01873063 | 0.02065704 | 0.02166111 | 0.9984247 | 0.3048488 | #N/A | 0.04816657 | 0.01247122 | 0.0279558 | 0.01912646 | 0.1584771 | #N/A | 0.04810576 | 0.2843854 | 0.2140445 | #N/A | 0.03909241 | #N/A | #N/A | #N/A | #N/A | #N/A | #N/A
1720_Sageot_Commode_BrassMarquetry_Side_Unprepared_Xrf9.csv | -0.0005212514 | ± | 0.01412117 | * | 0.00285768 | ± | 0.006994122 | * | 0.2528734 | ± | 0.01869509 |  | -0.007305434 | ± | 0.02065709 | * | 0.01030988 | ± | 0.02165046 | * | 69.28674 | ± | 0.9985608 | 28.49254 | ± | 0.3048183 |  | #N/A | ± | #N/A | #N/A | 0.02207703 | ± | 0.04810583 | * | 0.003081327 | ± | 0.01248352 | * | 0.03680555 | ± | 0.02801646 |  | 0.003514718 | ± | 0.01919425 | * | 0.2446524 | ± | 0.1584686 |  | #N/A | ± | #N/A | #N/A | 0.02794866 | ± | 0.0480452 | * | 0.009964073 | ± | 0.2858902 |  | 1.277204 | ± | 0.2151771 |  | #N/A | ± | #N/A | #N/A | -0.002852543 | ± | 0.03912498 | * | #N/A | ± | #N/A | #N/A | #N/A | ± | #N/A | #N/A | #N/A | ± | #N/A | #N/A | #N/A | ± | #N/A | #N/A | #N/A | ± | #N/A | #N/A | #N/A | ± | #N/A | #N/A | 99.65989 | †† |  | 1.003581 |  | 91.74348 | 95.89521061 | -1.162707 | R | 0 | Red Boulle marquetry commode. BRASS MARQUETRY | Sageot | 2 |  |  | Lord Carrington, private collection |  | 1700 | 1740 | 1720 | 20 |  |  | France | 3 | Furniture | Marquetry Sheet Brass |  |  | 1904-01-01 | ED-XRF | CHARMed PyMca | 409 | Yannick Chastang |  | Bruker Tracer III-SD | YannickConfig1.0quant.cfg | 60 | 40 | 12 | 33 | µm | Ti | 0 | µm | 0 | µm | 0 | [12 empty] | 1720_Sageot_Commode_BrassMarquetry_Side_Unprepared_Xrf9.csv | 0.01412117 | 0.006994122 | 0.01869509 | 0.02065709 | 0.02165046 | 0.9985608 | 0.3048183 | #N/A | 0.04810583 | 0.01248352 | 0.02801646 | 0.01919425 | 0.1584686 | #N/A | 0.0480452 | 0.2858902 | 0.2151771 | #N/A | 0.03912498 | #N/A | #N/A | #N/A | #N/A | #N/A | #N/A
1720_Sageot_Commode_Original_Brass_GlueSide_Prepared.csv | 0.003448743 | ± | 0.01506024 | * | 0.004619434 | ± | 0.007039545 | * | 0.3072292 | ± | 0.01902094 |  | -0.002291444 | ± | 0.0206956 | * | 0.02126348 | ± | 0.02167742 |  | 71.61407 | ± | 0.9856977 | 26.78519 | ± | 0.295779 |  | #N/A | ± | #N/A | #N/A | 0.02822672 | ± | 0.04816293 | * | 0.0009944976 | ± | 0.01243798 | * | 0.04777072 | ± | 0.02823873 |  | 0.001247436 | ± | 0.01917492 | * | 0.1797494 | ± | 0.158417 |  | #N/A | ± | #N/A | #N/A | 0.01480079 | ± | 0.04790532 | * | 0.02517414 | ± | 0.2688562 |  | 0.70273 | ± | 0.2023563 |  | #N/A | ± | #N/A | #N/A | -0.0009326044 | ± | 0.03917008 | * | #N/A | ± | #N/A | #N/A | #N/A | ± | #N/A | #N/A | #N/A | ± | #N/A | #N/A | #N/A | ± | #N/A | #N/A | #N/A | ± | #N/A | #N/A | #N/A | ± | #N/A | #N/A | 99.73329 | †† |  | 1.253146 |  | 91.74348 | 96.42217348 | -0.9295068 | R | 0 | Red Boulle marquetry commode. BRASS MARQUETRY | Sageot | 2 |  |  | Lord Carrington, private collection |  | 1700 | 1740 | 1720 | 20 |  |  | France | 3 | Furniture | Marquetry Sheet Brass |  | P | 1904-01-01 | ED-XRF | CHARMed PyMca | 409 | Yannick Chastang |  | Bruker Tracer III-SD | YannickConfig1.0quant.cfg | 60 | 40 | 12 | 33 | µm | Ti | 0 | µm | 0 | µm | 0 | [12 empty] | 1720_Sageot_Commode_Original_Brass_GlueSide_Prepared.csv | 0.01506024 | 0.007039545 | 0.01902094 | 0.0206956 | 0.02167742 | 0.9856977 | 0.295779 | #N/A | 0.04816293 | 0.01243798 | 0.02823873 | 0.01917492 | 0.158417 | #N/A | 0.04790532 | 0.2688562 | 0.2023563 | #N/A | 0.03917008 | #N/A | #N/A | #N/A | #N/A | #N/A | #N/A
1720_Sageot_Commode_Original_Brass_VisibleSide_Prepared.csv | 0.0009099972 | ± | 0.01445794 | * | 0.002467307 | ± | 0.006984075 | * | 0.347527 | ± | 0.01928297 |  | -0.00496701 | ± | 0.02067491 | * | 0.01652479 | ± | 0.02166565 | * | 69.65235 | ± | 0.996321 | 28.44543 | ± | 0.3045638 |  | #N/A | ± | #N/A | #N/A | 0.01208984 | ± | 0.04801353 | * | 0.0002729813 | ± | 0.01242233 | * | 0.03579624 | ± | 0.02799609 |  | 0.01117715 | ± | 0.01926327 | * | 0.1694357 | ± | 0.1584091 |  | #N/A | ± | #N/A | #N/A | 0.02763835 | ± | 0.04804188 | * | -0.004424857 | ± | 0.2761883 |  | 0.9543658 | ± | 0.2078749 |  | #N/A | ± | #N/A | #N/A | -0.01356002 | ± | 0.03887834 | * | #N/A | ± | #N/A | #N/A | #N/A | ± | #N/A | #N/A | #N/A | ± | #N/A | #N/A | #N/A | ± | #N/A | #N/A | #N/A | ± | #N/A | #N/A | #N/A | ± | #N/A | #N/A | 99.65303 | †† |  | 1.184134 |  | 91.74348 | 96.40074 | -0.9389939 | R | 0 | Red Boulle marquetry commode. BRASS MARQUETRY | Sageot | 2 |  |  | Lord Carrington, private collection |  | 1700 | 1740 | 1720 | 20 |  |  | France | 3 | Furniture | Marquetry Sheet Brass |  | P | 1904-01-01 | ED-XRF | CHARMed PyMca | 409 | Yannick Chastang |  | Bruker Tracer III-SD | YannickConfig1.0quant.cfg | 60 | 40 | 12 | 33 | µm | Ti | 0 | µm | 0 | µm | 0 | [12 empty] | 1720_Sageot_Commode_Original_Brass_VisibleSide_Prepared.csv | 0.01445794 | 0.006984075 | 0.01928297 | 0.02067491 | 0.02166565 | 0.996321 | 0.3045638 | #N/A | 0.04801353 | 0.01242233 | 0.02799609 | 0.01926327 | 0.1584091 | #N/A | 0.04804188 | 0.2761883 | 0.2078749 | #N/A | 0.03887834 | #N/A | #N/A | #N/A | #N/A | #N/A | #N/A
1720_Sageot_Commode_Repair_Brass_GlueSide_Prepared.csv | 0.0003429679 | ± | 0.01432428 | * | 0.0002192225 | ± | 0.006926333 | * | 0.1659025 | ± | 0.01823963 |  | -0.008370378 | ± | 0.02064906 | * | 0.02790791 | ± | 0.02169422 |  | 64.26069 | ± | 1.037628 | 34.5259 | ± | 0.3397553 |  | #N/A | ± | #N/A | #N/A | 0.05504364 | ± | 0.0484142 |  | 0.003687824 | ± | 0.01249683 | * | 0.03834902 | ± | 0.02804764 |  | 0.03932041 | ± | 0.01956555 |  | 0.05398787 | ± | 0.1583248 | * | #N/A | ± | #N/A | #N/A | 0.01261755 | ± | 0.0478822 | * | 0.006876269 | ± | 0.2609187 |  | 0.4221624 | ± | 0.1963821 |  | #N/A | ± | #N/A | #N/A | 0.02219613 | ± | 0.03973434 | * | #N/A | ± | #N/A | #N/A | #N/A | ± | #N/A | #N/A | #N/A | ± | #N/A | #N/A | #N/A | ± | #N/A | #N/A | #N/A | ± | #N/A | #N/A | #N/A | ± | #N/A | #N/A | 99.62684 | †† | ††† | 2.638418 |  | 91.74348 | 95.03195 | -1.544732 |  | 0 | Red Boulle marquetry commode. BRASS MARQUETRY | Sageot | 1 |  |  | Lord Carrington, private collection |  | 1780 | 1820 | 1800 | 20 |  |  | France | 3 | Furniture | Marquetry Sheet Brass |  | P | 1904-01-01 | ED-XRF | CHARMed PyMca | 409 | Yannick Chastang |  | Bruker Tracer III-SD | YannickConfig1.0quant.cfg | 60 | 40 | 12 | 33 | µm | Ti | 0 | µm | 0 | µm | 0 | [12 empty] | 1720_Sageot_Commode_Repair_Brass_GlueSide_Prepared.csv | 0.01432428 | 0.006926333 | 0.01823963 | 0.02064906 | 0.02169422 | 1.037628 | 0.3397553 | #N/A | 0.0484142 | 0.01249683 | 0.02804764 | 0.01956555 | 0.1583248 | #N/A | 0.0478822 | 0.2609187 | 0.1963821 | #N/A | 0.03973434 | #N/A | #N/A | #N/A | #N/A | #N/A | #N/A
1720_Sageot_Commode_Repair_Brass_VisibleSide_Prepared.csv | 0.003174214 | ± | 0.01499481 | * | 0.00426575 | ± | 0.007030416 | * | 0.1125139 | ± | 0.01800023 |  | -0.008359139 | ± | 0.02064914 | * | 0.02530917 | ± | 0.02168761 |  | 63.67208 | ± | 1.043213 | 35.19473 | ± | 0.3439156 |  | #N/A | ± | #N/A | #N/A | 0.04667911 | ± | 0.04833542 |  | 0.002960579 | ± | 0.01248088 | * | 0.04773429 | ± | 0.02823799 |  | 0.04440192 | ± | 0.0196283 |  | 0.04889855 | ± | 0.1583212 | * | #N/A | ± | #N/A | #N/A | 0.02147285 | ± | 0.04797617 | * | -0.004833021 | ± | 0.2597143 |  | 0.3787984 | ± | 0.1954756 |  | #N/A | ± | #N/A | #N/A | 0.02756796 | ± | 0.03987093 | * | #N/A | ± | #N/A | #N/A | #N/A | ± | #N/A | #N/A | #N/A | ± | #N/A | #N/A | #N/A | ± | #N/A | #N/A | #N/A | ± | #N/A | #N/A | #N/A | ± | #N/A | #N/A | 99.61739 | †† |  | 2.552801 |  | 91.74348 | 97.25886 | -0.5592426 |  | 0 | Red Boulle marquetry commode. BRASS MARQUETRY | Sageot |  |  |  | Lord Carrington, private collection |  | 1780 | 1820 | 1800 | 20 |  |  | France |  | Furniture | Marquetry Sheet Brass |  | P | 1904-01-01 | ED-XRF | CHARMed PyMca | 409 | Yannick Chastang |  | Bruker Tracer III-SD | YannickConfig1.0quant.cfg | 60 | 40 | 12 | 33 | µm | Ti | 0 | µm | 0 | µm | 0 | [12 empty] | 1720_Sageot_Commode_Repair_Brass_VisibleSide_Prepared.csv | 0.01499481 | 0.007030416 | 0.01800023 | 0.02064914 | 0.02168761 | 1.043213 | 0.3439156 | #N/A | 0.04833542 | 0.01248088 | 0.02823799 | 0.0196283 | 0.1583212 | #N/A | 0.04797617 | 0.2597143 | 0.1954756 | #N/A | 0.03987093 | #N/A | #N/A | #N/A | #N/A | #N/A | #N/A
1720_SageotBoulle_Commode_BrassMarquetry_Drawer_xrf1_Repair.csv | 0.003655726 | ± | 0.01510963 | * | -0.0006050109 | ± | 0.006905214 | * | 0.03231392 | ± | 0.01769805 |  | -0.008253123 | ± | 0.02064994 | * | -0.0004068019 | ± | 0.02162496 | * | 64.69758 | ± | 1.03362 | 33.26377 | ± | 0.3320606 |  | #N/A | ± | #N/A | #N/A | 0.2904773 | ± | 0.05077987 |  | 0.00431779 | ± | 0.01251069 | * | 0.007466529 | ± | 0.02743057 | * | 0.01309992 | ± | 0.01928148 | * | 0.01072951 | ± | 0.1582954 | * | #N/A | ± | #N/A | #N/A | 0.03244988 | ± | 0.04809332 | * | -0.007318391 | ± | 0.2850806 |  | 1.250679 | ± | 0.2145677 |  | #N/A | ± | #N/A | #N/A | 0.005442957 | ± | 0.03932176 | * | #N/A | ± | #N/A | #N/A | #N/A | ± | #N/A | #N/A | #N/A | ± | #N/A | #N/A | #N/A | ± | #N/A | #N/A | #N/A | ± | #N/A | #N/A | #N/A | ± | #N/A | #N/A | 99.5954 | †† | ††† | 2.172569 |  | 91.74348 | 78.70156 | -8.771528 |  | 0 | Boulle marquetry commode, BRASS MARQUETRY | Anonymous, attributed to Nicolas Sageot |  |  |  | Koller, Zurich |  | 1570 | 1870 | 1720 | 150 |  |  | France | 3 | Furniture | Marquetry Sheet Brass |  |  | 1904-01-01 | ED-XRF | CHARMed PyMca | 1595 | Yannick Chastang |  | Bruker Tracer III-SD | YannickConfig1.0quant.cfg | 60 | 40 | 12 | 33 | µm | Ti | 0 | µm | 0 | µm | 0 | [12 empty] | 1720_SageotBoulle_Commode_BrassMarquetry_Drawer_xrf1_Repair.csv | 0.01510963 | 0.006905214 | 0.01769805 | 0.02064994 | 0.02162496 | 1.03362 | 0.3320606 | #N/A | 0.05077987 | 0.01251069 | 0.02743057 | 0.01928148 | 0.1582954 | #N/A | 0.04809332 | 0.2850806 | 0.2145677 | #N/A | 0.03932176 | #N/A | #N/A | #N/A | #N/A | #N/A | #N/A
1720_SageotBoulle_Commode_BrassMarquetry_Drawer_xrf2.csv | 0.0002528409 | ± | 0.01430307 | * | 0.001319954 | ± | 0.006954579 | * | 0.2325254 | ± | 0.01858126 |  | -0.006047474 | ± | 0.02066665 | * | 0.01700652 | ± | 0.02166684 | * | 64.44926 | ± | 1.035884 | 32.61789 | ± | 0.328202 |  | #N/A | ± | #N/A | #N/A | 0.06312631 | ± | 0.04849066 |  | 0.007347755 | ± | 0.01257785 | * | 0.09551476 | ± | 0.02922749 |  | 0.003654108 | ± | 0.01919546 | * | 0.2059107 | ± | 0.1584375 |  | #N/A | ± | #N/A | #N/A | 0.02518213 | ± | 0.04801568 | * | -0.009160773 | ± | 0.3025596 |  | 1.807899 | ± | 0.2277233 |  | #N/A | ± | #N/A | #N/A | 0.02224016 | ± | 0.03973545 | * | #N/A | ± | #N/A | #N/A | #N/A | ± | #N/A | #N/A | #N/A | ± | #N/A | #N/A | #N/A | ± | #N/A | #N/A | #N/A | ± | #N/A | #N/A | #N/A | ± | #N/A | #N/A | 99.53392 | †† | ††† | 0.4899329 |  | 91.74348 | 82.50077849 | -7.090233 |  | 0 | Boulle marquetry commode, BRASS MARQUETRY | Anonymous, attributed to Nicolas Sageot |  |  |  | Koller, Zurich |  | 1570 | 1870 | 1720 | 150 |  |  | France | 3 | Furniture | Marquetry Sheet Brass |  |  | 1904-01-01 | ED-XRF | CHARMed PyMca | 1595 | Yannick Chastang |  | Bruker Tracer III-SD | YannickConfig1.0quant.cfg | 60 | 40 | 12 | 33 | µm | Ti | 0 | µm | 0 | µm | 0 | [12 empty] | 1720_SageotBoulle_Commode_BrassMarquetry_Drawer_xrf2.csv | 0.01430307 | 0.006954579 | 0.01858126 | 0.02066665 | 0.02166684 | 1.035884 | 0.328202 | #N/A | 0.04849066 | 0.01257785 | 0.02922749 | 0.01919546 | 0.1584375 | #N/A | 0.04801568 | 0.3025596 | 0.2277233 | #N/A | 0.03973545 | #N/A | #N/A | #N/A | #N/A | #N/A | #N/A
1720_SageotBoulle_Commode_BrassMarquetry_Drawer_xrf3.csv | 0.003238365 | ± | 0.01501009 | * | 0.007307968 | ± | 0.007109109 |  | 0.2349873 | ± | 0.0185948 |  | -0.006526911 | ± | 0.020663 | * | 0.02204641 | ± | 0.02167938 |  | 64.15611 | ± | 1.038605 | 32.73228 | ± | 0.3288815 |  | #N/A | ± | #N/A | #N/A | 0.08487798 | ± | 0.04869811 |  | 0.008374178 | ± | 0.01260079 | * | 0.08994243 | ± | 0.02911033 |  | 0.004690848 | ± | 0.01920448 | * | 0.234068 | ± | 0.15846 |  | #N/A | ± | #N/A | #N/A | 0.03648744 | ± | 0.0481366 | * | -0.008831139 | ± | 0.3059821 |  | 1.91346 | ± | 0.2302993 |  | #N/A | ± | #N/A | #N/A | 0.01364814 | ± | 0.03952129 | * | #N/A | ± | #N/A | #N/A | #N/A | ± | #N/A | #N/A | #N/A | ± | #N/A | #N/A | #N/A | ± | #N/A | #N/A | #N/A | ± | #N/A | #N/A | #N/A | ± | #N/A | #N/A | 99.52617 | †† | ††† | 0.4820969 |  | 91.74348 | 81.39630242 | -7.579004 |  | 0 | Boulle marquetry commode, BRASS MARQUETRY | Anonymous, attributed to Nicolas Sageot |  |  |  | Koller, Zurich |  | 1570 | 1870 | 1720 | 150 |  |  | France | 3 | Furniture | Marquetry Sheet Brass |  |  | 1904-01-01 | ED-XRF | CHARMed PyMca | 1595 | Yannick Chastang |  | Bruker Tracer III-SD | YannickConfig1.0quant.cfg | 60 | 40 | 12 | 33 | µm | Ti | 0 | µm | 0 | µm | 0 | [12 empty] | 1720_SageotBoulle_Commode_BrassMarquetry_Drawer_xrf3.csv | 0.01501009 | 0.007109109 | 0.0185948 | 0.020663 | 0.02167938 | 1.038605 | 0.3288815 | #N/A | 0.04869811 | 0.01260079 | 0.02911033 | 0.01920448 | 0.15846 | #N/A | 0.0481366 | 0.3059821 | 0.2302993 | #N/A | 0.03952129 | #N/A | #N/A | #N/A | #N/A | #N/A | #N/A
1720_SageotBoulle_Commode_BrassMarquetry_Drawer_xrf4_Repair.csv | -0.002832668 | ± | 0.01358155 | * | 0.0006696353 | ± | 0.006937885 | * | 0.0336577 | ± | 0.01770255 |  | -0.008372892 | ± | 0.02064904 | * | -0.002019212 | ± | 0.0216212 | * | 65.61793 | ± | 1.025558 | 33.84477 | ± | 0.3355773 |  | #N/A | ± | #N/A | #N/A | 0.06678451 | ± | 0.04852537 |  | 0.006686331 | ± | 0.01256312 | * | 0.01773058 | ± | 0.02763408 | * | 0.008972016 | ± | 0.01924283 | * | 0.01981542 | ± | 0.1583014 | * | #N/A | ± | #N/A | #N/A | 0.0230345 | ± | 0.04799279 | * | -0.007179315 | ± | 0.249971 |  | 0.01973 | ± | 0.1881422 | * | #N/A | ± | #N/A | #N/A | 0.0187694 | ± | 0.0396483 | * | #N/A | ± | #N/A | #N/A | #N/A | ± | #N/A | #N/A | #N/A | ± | #N/A | #N/A | #N/A | ± | #N/A | #N/A | #N/A | ± | #N/A | #N/A | #N/A | ± | #N/A | #N/A | 99.65814 | †† | ††† | 1.77356 |  | 91.74348 | 74.46053 | -10.64834 |  | 0 | Boulle marquetry commode, BRASS MARQUETRY | Anonymous, attributed to Nicolas Sageot |  |  |  | Koller, Zurich |  | 1570 | 1870 | 1720 | 150 |  |  | France | 3 | Furniture | Marquetry Sheet Brass |  |  | 1904-01-01 | ED-XRF | CHARMed PyMca | 1595 | Yannick Chastang |  | Bruker Tracer III-SD | YannickConfig1.0quant.cfg | 60 | 40 | 12 | 33 | µm | Ti | 0 | µm | 0 | µm | 0 | [12 empty] | 1720_SageotBoulle_Commode_BrassMarquetry_Drawer_xrf4_Repair.csv | 0.01358155 | 0.006937885 | 0.01770255 | 0.02064904 | 0.0216212 | 1.025558 | 0.3355773 | #N/A | 0.04852537 | 0.01256312 | 0.02763408 | 0.01924283 | 0.1583014 | #N/A | 0.04799279 | 0.249971 | 0.1881422 | #N/A | 0.0396483 | #N/A | #N/A | #N/A | #N/A | #N/A | #N/A
1720_SageotBoulle_Commode_BrassMarquetry_Drawer_xrf5.csv | -0.0007794209 | ± | 0.01406064 | * | 0.00480828 | ± | 0.007044422 | * | 0.04179751 | ± | 0.01773019 |  | -0.008277347 | ± | 0.02064976 | * | 0.007189593 | ± | 0.02164295 | * | 62.98136 | ± | 1.050037 | 36.37138 | ± | 0.3513741 |  | #N/A | ± | #N/A | #N/A | 0.06498748 | ± | 0.04850831 |  | 0.01095916 | ± | 0.01265898 |  | 0.02068616 | ± | 0.02769297 | * | 0.02741074 | ± | 0.01942827 |  | 0.01959624 | ± | 0.1583013 | * | #N/A | ± | #N/A | #N/A | 0.03721135 | ± | 0.04814437 | * | -0.002465138 | ± | 0.2500066 |  | 0.02106987 | ± | 0.188169 | * | #N/A | ± | #N/A | #N/A | 0.03267098 | ± | 0.04000262 |  | #N/A | ± | #N/A | #N/A | #N/A | ± | #N/A | #N/A | #N/A | ± | #N/A | #N/A | #N/A | ± | #N/A | #N/A | #N/A | ± | #N/A | #N/A | #N/A | ± | #N/A | #N/A | 99.62961 | †† | ††† | 1.583896 |  | 91.74348 | 81.24454 | -7.646165 |  | 0 | Boulle marquetry commode, BRASS MARQUETRY | Anonymous, attributed to Nicolas Sageot |  |  |  | Koller, Zurich |  | 1570 | 1870 | 1720 | 150 |  |  | France | 3 | Furniture | Marquetry Sheet Brass |  |  | 1904-01-01 | ED-XRF | CHARMed PyMca | 1595 | Yannick Chastang |  | Bruker Tracer III-SD | YannickConfig1.0quant.cfg | 60 | 40 | 12 | 33 | µm | Ti | 0 | µm | 0 | µm | 0 | [12 empty] | 1720_SageotBoulle_Commode_BrassMarquetry_Drawer_xrf5.csv | 0.01406064 | 0.007044422 | 0.01773019 | 0.02064976 | 0.02164295 | 1.050037 | 0.3513741 | #N/A | 0.04850831 | 0.01265898 | 0.02769297 | 0.01942827 | 0.1583013 | #N/A | 0.04814437 | 0.2500066 | 0.188169 | #N/A | 0.04000262 | #N/A | #N/A | #N/A | #N/A | #N/A | #N/A
1720_SageotBoulle_Commode_BrassMarquetry_Drawer_xrf6_Repair.csv | -0.002164252 | ± | 0.01373706 | * | 0.003495013 | ± | 0.00701054 | * | 0.04267297 | ± | 0.0177332 |  | -0.006579939 | ± | 0.02066259 | * | 0.008938517 | ± | 0.02164715 | * | 62.85177 | ± | 1.051349 | 36.49235 | ± | 0.3521509 |  | #N/A | ± | #N/A | #N/A | 0.07006458 | ± | 0.04855656 |  | 0.01223751 | ± | 0.01268799 |  | 0.01697224 | ± | 0.02761899 | * | 0.02894852 | ± | 0.01944523 |  | 0.02715958 | ± | 0.1583064 | * | #N/A | ± | #N/A | #N/A | 0.04482756 | ± | 0.04822631 |  | 0.004970916 | ± | 0.250093 |  | 0.02432136 | ± | 0.188234 | * | #N/A | ± | #N/A | #N/A | 0.009421827 | ± | 0.03941791 | * | #N/A | ± | #N/A | #N/A | #N/A | ± | #N/A | #N/A | #N/A | ± | #N/A | #N/A | #N/A | ± | #N/A | #N/A | #N/A | ± | #N/A | #N/A | #N/A | ± | #N/A | #N/A | 99.62941 | †† | ††† | 1.705052 |  | 91.74348 | 79.21317777 | -8.545117 |  | 0 | Boulle marquetry commode, BRASS MARQUETRY | Anonymous, attributed to Nicolas Sageot |  |  |  | Koller, Zurich |  | 1570 | 1870 | 1720 | 150 |  |  | France | 3 | Furniture | Marquetry Sheet Brass |  |  | 1904-01-01 | ED-XRF | CHARMed PyMca | 1595 | Yannick Chastang |  | Bruker Tracer III-SD | YannickConfig1.0quant.cfg | 60 | 40 | 12 | 33 | µm | Ti | 0 | µm | 0 | µm | 0 | [12 empty] | 1720_SageotBoulle_Commode_BrassMarquetry_Drawer_xrf6_Repair.csv | 0.01373706 | 0.00701054 | 0.0177332 | 0.02066259 | 0.02164715 | 1.051349 | 0.3521509 | #N/A | 0.04855656 | 0.01268799 | 0.02761899 | 0.01944523 | 0.1583064 | #N/A | 0.04822631 | 0.250093 | 0.188234 | #N/A | 0.03941791 | #N/A | #N/A | #N/A | #N/A | #N/A | #N/A
1720_SageotBoulle_Commode_BrassMarquetry_Side_BackPilaster_Repair.csv | 0.008290297 | ± | 0.01622639 | * | -0.001223563 | ± | 0.006889384 | * | 0.02816583 | ± | 0.0176843 |  | -0.008343554 | ± | 0.02064926 | * | -0.0005686995 | ± | 0.02162458 | * | 65.61351 | ± | 1.025595 | 33.89109 | ± | 0.3358596 |  | #N/A | ± | #N/A | #N/A | 0.04896863 | ± | 0.04835695 |  | 0.01006179 | ± | 0.01263871 |  | 0.01994496 | ± | 0.02767819 | * | 0.01374419 | ± | 0.01928766 | * | -0.007547828 | ± | 0.1582833 | * | #N/A | ± | #N/A | #N/A | 0.02096577 | ± | 0.04797078 | * | 0.00606159 | ± | 0.2498809 |  | 0.01633718 | ± | 0.1880744 | * | #N/A | ± | #N/A | #N/A | 0.01092404 | ± | 0.03945451 | * | #N/A | ± | #N/A | #N/A | #N/A | ± | #N/A | #N/A | #N/A | ± | #N/A | #N/A | #N/A | ± | #N/A | #N/A | #N/A | ± | #N/A | #N/A | #N/A | ± | #N/A | #N/A | 99.67038 | †† | ††† | 2.885847 |  | 91.74348 | 79.97266 | -8.209018 |  | 0 | Boulle marquetry commode, BRASS MARQUETRY | Anonymous, attributed to Nicolas Sageot |  |  |  | Koller, Zurich |  | 1570 | 1870 | 1720 | 150 |  |  | France | 3 | Furniture | Marquetry Sheet Brass |  |  | 1904-01-01 | ED-XRF | CHARMed PyMca | 1595 | Yannick Chastang |  | Bruker Tracer III-SD | YannickConfig1.0quant.cfg | 60 | 40 | 12 | 33 | µm | Ti | 0 | µm | 0 | µm | 0 | [12 empty] | 1720_SageotBoulle_Commode_BrassMarquetry_Side_BackPilaster_Repair.csv | 0.01622639 | 0.006889384 | 0.0176843 | 0.02064926 | 0.02162458 | 1.025595 | 0.3358596 | #N/A | 0.04835695 | 0.01263871 | 0.02767819 | 0.01928766 | 0.1582833 | #N/A | 0.04797078 | 0.2498809 | 0.1880744 | #N/A | 0.03945451 | #N/A | #N/A | #N/A | #N/A | #N/A | #N/A
1720_SageotBoulle_Commode_BrassMarquetry_Side_DancingFigure_Repair.csv | -0.001843747 | ± | 0.01381178 | * | 0.0009234574 | ± | 0.006944399 | * | 0.2286289 | ± | 0.01855997 |  | -0.008348257 | ± | 0.02064922 | * | 0.02128587 | ± | 0.02167748 |  | 67.67344 | ± | 1.009419 | 29.51895 | ± | 0.3104323 |  | #N/A | ± | #N/A | #N/A | 0.08212666 | ± | 0.04867173 |  | 0.01190572 | ± | 0.01268044 |  | 0.03926274 | ± | 0.02806611 |  | 0.01265482 | ± | 0.01927723 | * | 0.1530461 | ± | 0.1583966 |  | #N/A | ± | #N/A | #N/A | 0.04485675 | ± | 0.04822662 |  | -0.009783388 | ± | 0.30218 |  | 1.796125 | ± | 0.2274376 |  | #N/A | ± | #N/A | #N/A | 0.02150996 | ± | 0.03971704 | * | #N/A | ± | #N/A | #N/A | #N/A | ± | #N/A | #N/A | #N/A | ± | #N/A | #N/A | #N/A | ± | #N/A | #N/A | #N/A | ± | #N/A | #N/A | #N/A | ± | #N/A | #N/A | 99.58475 | †† | ††† | 0.5689011 |  | 91.74348 | 75.64701 | -10.12327 |  | 0 | Boulle marquetry commode, BRASS MARQUETRY | Anonymous, attributed to Nicolas Sageot |  |  |  | Koller, Zurich |  | 1570 | 1870 | 1720 | 150 |  |  | France | 3 | Furniture | Marquetry Sheet Brass |  |  | 1904-01-01 | ED-XRF | CHARMed PyMca | 1595 | Yannick Chastang |  | Bruker Tracer III-SD | YannickConfig1.0quant.cfg | 60 | 40 | 12 | 33 | µm | Ti | 0 | µm | 0 | µm | 0 | [12 empty] | 1720_SageotBoulle_Commode_BrassMarquetry_Side_DancingFigure_Repair.csv | 0.01381178 | 0.006944399 | 0.01855997 | 0.02064922 | 0.02167748 | 1.009419 | 0.3104323 | #N/A | 0.04867173 | 0.01268044 | 0.02806611 | 0.01927723 | 0.1583966 | #N/A | 0.04822662 | 0.30218 | 0.2274376 | #N/A | 0.03971704 | #N/A | #N/A | #N/A | #N/A | #N/A | #N/A
1720_SageotBoulle_Commode_BrassMarquetry_Top_EngravedBorder_xrf9.csv | 0.0004829563 | ± | 0.01435725 | * | 0.004548718 | ± | 0.00703772 | * | 0.3055874 | ± | 0.01901063 |  | -0.005675007 | ± | 0.02066949 | * | 0.02798216 | ± | 0.02169441 |  | 64.81855 | ± | 1.032531 | 32.16909 | ± | 0.3255523 |  | #N/A | ± | #N/A | #N/A | 0.07870131 | ± | 0.04863895 |  | 0.003218567 | ± | 0.01248653 | * | 0.1126661 | ± | 0.02959101 |  | 0.01079231 | ± | 0.01925967 | * | 0.1146942 | ± | 0.1583681 | * | #N/A | ± | #N/A | #N/A | 0.04416471 | ± | 0.04821916 |  | -0.009491148 | ± | 0.3033656 |  | 1.832859 | ± | 0.22833 |  | #N/A | ± | #N/A | #N/A | 0.01461621 | ± | 0.03954515 | * | #N/A | ± | #N/A | #N/A | #N/A | ± | #N/A | #N/A | #N/A | ± | #N/A | #N/A | #N/A | ± | #N/A | #N/A | #N/A | ± | #N/A | #N/A | #N/A | ± | #N/A | #N/A | 99.52278 | †† | ††† | 1.097079 |  | 91.74348 | 79.73743611 | -8.313113 |  | 0 | Boulle marquetry commode, BRASS MARQUETRY | Anonymous, attributed to Nicolas Sageot |  |  |  | Koller, Zurich |  | 1570 | 1870 | 1720 | 150 |  |  | France | 3 | Furniture | Marquetry Sheet Brass |  |  | 1904-01-01 | ED-XRF | CHARMed PyMca | 1595 | Yannick Chastang |  | Bruker Tracer III-SD | YannickConfig1.0quant.cfg | 60 | 40 | 12 | 33 | µm | Ti | 0 | µm | 0 | µm | 0 | [12 empty] | 1720_SageotBoulle_Commode_BrassMarquetry_Top_EngravedBorder_xrf9.csv | 0.01435725 | 0.00703772 | 0.01901063 | 0.02066949 | 0.02169441 | 1.032531 | 0.3255523 | #N/A | 0.04863895 | 0.01248653 | 0.02959101 | 0.01925967 | 0.1583681 | #N/A | 0.04821916 | 0.3033656 | 0.22833 | #N/A | 0.03954515 | #N/A | #N/A | #N/A | #N/A | #N/A | #N/A
1720_SageotBoulle_Commode_BrassMarquetry_Top_EngravedBorder_xrf10_Repair.csv | 0.00289178 | ± | 0.01492757 | * | -0.0007716414 | ± | 0.006900948 | * | 0.01987445 | ± | 0.01765736 |  | -0.008274444 | ± | 0.02064978 | * | -0.002280985 | ± | 0.02162059 | * | 69.48634 | ± | 0.9973278 | 30.01669 | ± | 0.3132034 |  | #N/A | ± | #N/A | #N/A | 0.06661942 | ± | 0.04852381 |  | 0.03170487 | ± | 0.01314792 |  | 0.02077864 | ± | 0.02769481 | * | 0.004761071 | ± | 0.01920509 | * | 0.005072267 | ± | 0.1582916 | * | #N/A | ± | #N/A | #N/A | 0.04009322 | ± | 0.04817533 |  | -0.00625693 | ± | 0.2500241 |  | 0.02172947 | ± | 0.1881822 | * | #N/A | ± | #N/A | #N/A | 0.02192638 | ± | 0.03972753 | * | #N/A | ± | #N/A | #N/A | #N/A | ± | #N/A | #N/A | #N/A | ± | #N/A | #N/A | #N/A | ± | #N/A | #N/A | #N/A | ± | #N/A | #N/A | #N/A | ± | #N/A | #N/A | 99.7209 | †† | ††† | 2.214226 |  | 91.74348 | 77.66903 | -9.228457 |  | 0 | Boulle marquetry commode, BRASS MARQUETRY | Anonymous, attributed to Nicolas Sageot |  |  |  | Koller, Zurich |  | 1570 | 1870 | 1720 | 150 |  |  | France | 3 | Furniture | Marquetry Sheet Brass |  |  | 1904-01-01 | ED-XRF | CHARMed PyMca | 1595 | Yannick Chastang |  | Bruker Tracer III-SD | YannickConfig1.0quant.cfg | 60 | 40 | 12 | 33 | µm | Ti | 0 | µm | 0 | µm | 0 | [12 empty] | 1720_SageotBoulle_Commode_BrassMarquetry_Top_EngravedBorder_xrf10_Repair.csv | 0.01492757 | 0.006900948 | 0.01765736 | 0.02064978 | 0.02162059 | 0.9973278 | 0.3132034 | #N/A | 0.04852381 | 0.01314792 | 0.02769481 | 0.01920509 | 0.1582916 | #N/A | 0.04817533 | 0.2500241 | 0.1881822 | #N/A | 0.03972753 | #N/A | #N/A | #N/A | #N/A | #N/A | #N/A
1720_SageotBoulle_Commode_BrassMarquetry_Top_xrf1.csv | 0.002532707 | ± | 0.01484219 | * | 0.001699849 | ± | 0.006964339 | * | 0.1507169 | ± | 0.01816843 |  | -0.008123879 | ± | 0.02065091 | * | 0.03796878 | ± | 0.02172029 |  | 62.79645 | ± | 1.051913 | 33.86214 | ± | 0.3356832 |  | #N/A | ± | #N/A | #N/A | 0.1497816 | ± | 0.04933165 |  | 0.008527005 | ± | 0.01260421 |  | 0.06546573 | ± | 0.02860121 |  | 0.006343947 | ± | 0.01921907 | * | 0.03698819 | ± | 0.1583131 | * | #N/A | ± | #N/A | #N/A | 0.03335417 | ± | 0.04810301 | * | 0.02524009 | ± | 0.3198302 |  | 2.329901 | ± | 0.2407222 |  | #N/A | ± | #N/A | #N/A | 0.01724533 | ± | 0.0396103 | * | #N/A | ± | #N/A | #N/A | #N/A | ± | #N/A | #N/A | #N/A | ± | #N/A | #N/A | #N/A | ± | #N/A | #N/A | #N/A | ± | #N/A | #N/A | #N/A | ± | #N/A | #N/A | 99.51623 | †† | ††† | 1.303405 |  | 91.74348 | 77.62506 | -9.247918 |  | 0 | Boulle marquetry commode, BRASS MARQUETRY | Anonymous, attributed to Nicolas Sageot |  |  |  | Koller, Zurich |  | 1570 | 1870 | 1720 | 150 |  |  | France | 3 | Furniture | Marquetry Sheet Brass |  |  | 1904-01-01 | ED-XRF | CHARMed PyMca | 1595 | Yannick Chastang |  | Bruker Tracer III-SD | YannickConfig1.0quant.cfg | 60 | 40 | 12 | 33 | µm | Ti | 0 | µm | 0 | µm | 0 | [12 empty] | 1720_SageotBoulle_Commode_BrassMarquetry_Top_xrf1.csv | 0.01484219 | 0.006964339 | 0.01816843 | 0.02065091 | 0.02172029 | 1.051913 | 0.3356832 | #N/A | 0.04933165 | 0.01260421 | 0.02860121 | 0.01921907 | 0.1583131 | #N/A | 0.04810301 | 0.3198302 | 0.2407222 | #N/A | 0.0396103 | #N/A | #N/A | #N/A | #N/A | #N/A | #N/A
1720_SageotBoulle_Commode_BrassMarquetry_Top_xrf2.csv | -0.002565996 | ± | 0.01364354 | * | 0.007100736 | ± | 0.007103736 |  | 0.1589664 | ± | 0.0182068 |  | -0.007563406 | ± | 0.02065514 | * | 0.04299042 | ± | 0.02173359 |  | 62.80181 | ± | 1.051858 | 33.84845 | ± | 0.3355998 |  | #N/A | ± | #N/A | #N/A | 0.08484703 | ± | 0.04869781 |  | 0.004717405 | ± | 0.0125195 | * | 0.08053455 | ± | 0.02891359 |  | 0.006091621 | ± | 0.01921683 | * | 0.04366134 | ± | 0.1583176 | * | #N/A | ± | #N/A | #N/A | 0.04494622 | ± | 0.04822758 |  | -0.005718156 | ± | 0.3207708 |  | 2.357598 | ± | 0.2414301 |  | #N/A | ± | #N/A | #N/A | 0.01631921 | ± | 0.0395873 | * | #N/A | ± | #N/A | #N/A | #N/A | ± | #N/A | #N/A | #N/A | ± | #N/A | #N/A | #N/A | ± | #N/A | #N/A | #N/A | ± | #N/A | #N/A | #N/A | ± | #N/A | #N/A | 99.48219 | †† | ††† | 1.234455 |  | 91.74348 | 80.97548 | -7.765232 |  | 0 | Boulle marquetry commode, BRASS MARQUETRY | Anonymous, attributed to Nicolas Sageot |  |  |  | Koller, Zurich |  | 1570 | 1870 | 1720 | 150 |  |  | France | 3 | Furniture | Marquetry Sheet Brass |  |  | 1904-01-01 | ED-XRF | CHARMed PyMca | 1595 | Yannick Chastang |  | Bruker Tracer III-SD | YannickConfig1.0quant.cfg | 60 | 40 | 12 | 33 | µm | Ti | 0 | µm | 0 | µm | 0 | [12 empty] | 1720_SageotBoulle_Commode_BrassMarquetry_Top_xrf2.csv | 0.01364354 | 0.007103736 | 0.0182068 | 0.02065514 | 0.02173359 | 1.051858 | 0.3355998 | #N/A | 0.04869781 | 0.0125195 | 0.02891359 | 0.01921683 | 0.1583176 | #N/A | 0.04822758 | 0.3207708 | 0.2414301 | #N/A | 0.0395873 | #N/A | #N/A | #N/A | #N/A | #N/A | #N/A
1720_SageotBoulle_Commode_BrassMarquetry_Top_xrf3.csv | 0.00161704 | ± | 0.01462505 | * | 0.001662729 | ± | 0.006963385 | * | 0.1633239 | ± | 0.01822737 |  | -0.007814219 | ± | 0.02065325 | * | 0.04142408 | ± | 0.02172942 |  | 63.17759 | ± | 1.048068 | 33.68198 | ± | 0.3345877 |  | #N/A | ± | #N/A | #N/A | 0.1029854 | ± | 0.04887267 |  | 0.008912661 | ± | 0.01261286 |  | 0.05475516 | ± | 0.02838125 |  | -0.0008553072 | ± | 0.01915743 | * | 0.04021 | ± | 0.1583153 | * | #N/A | ± | #N/A | #N/A | 0.06960549 | ± | 0.04849532 |  | -0.009260461 | ± | 0.313931 |  | 2.154522 | ± | 0.2362821 |  | #N/A | ± | #N/A | #N/A | 0.02518062 | ± | 0.03980997 | * | #N/A | ± | #N/A | #N/A | #N/A | ± | #N/A | #N/A | #N/A | ± | #N/A | #N/A | #N/A | ± | #N/A | #N/A | #N/A | ± | #N/A | #N/A | #N/A | ± | #N/A | #N/A | 99.50584 | †† | ††† | 1.36839 |  | 91.74348 | 80.96519 | -7.769787 |  | 0 | Boulle marquetry commode, BRASS MARQUETRY | Anonymous, attributed to Nicolas Sageot |  |  |  | Koller, Zurich |  | 1570 | 1870 | 1720 | 150 |  |  | France | 3 | Furniture | Marquetry Sheet Brass |  |  | 1904-01-01 | ED-XRF | CHARMed PyMca | 1595 | Yannick Chastang |  | Bruker Tracer III-SD | YannickConfig1.0quant.cfg | 60 | 40 | 12 | 33 | µm | Ti | 0 | µm | 0 | µm | 0 | [12 empty] | 1720_SageotBoulle_Commode_BrassMarquetry_Top_xrf3.csv | 0.01462505 | 0.006963385 | 0.01822737 | 0.02065325 | 0.02172942 | 1.048068 | 0.3345877 | #N/A | 0.04887267 | 0.01261286 | 0.02838125 | 0.01915743 | 0.1583153 | #N/A | 0.04849532 | 0.313931 | 0.2362821 | #N/A | 0.03980997 | #N/A | #N/A | #N/A | #N/A | #N/A | #N/A
1720_SageotBoulle_Commode_BrassMarquetry_Top_xrf4_Repair.csv | 0.003230133 | ± | 0.01500813 | * | -0.001790963 | ± | 0.006874877 | * | 0.01912541 | ± | 0.01765497 |  | -0.008093178 | ± | 0.02065114 | * | 0.004356987 | ± | 0.02163619 | * | 58.65566 | ± | 1.099398 | 38.79967 | ± | 0.3673274 |  | #N/A | ± | #N/A | #N/A | 0.04440022 | ± | 0.04831402 |  | 0.01072335 | ± | 0.01265365 |  | 0.02349451 | ± | 0.02774905 |  | 0.02123077 | ± | 0.01936245 |  | 0.01482186 | ± | 0.1582981 | * | #N/A | ± | #N/A | #N/A | 0.02817254 | ± | 0.04804759 | * | -0.008612213 | ± | 0.3031824 |  | 1.827191 | ± | 0.2281921 |  | #N/A | ± | #N/A | #N/A | 0.02408865 | ± | 0.03978222 | * | #N/A | ± | #N/A | #N/A | #N/A | ± | #N/A | #N/A | #N/A | ± | #N/A | #N/A | #N/A | ± | #N/A | #N/A | #N/A | ± | #N/A | #N/A | #N/A | ± | #N/A | #N/A | 99.45767 | †† | ††† | 1.880358 |  | 91.74348 | 78.36728 | -8.919456 |  | 0 | Boulle marquetry commode, BRASS MARQUETRY | Anonymous, attributed to Nicolas Sageot |  |  |  | Koller, Zurich |  | 1570 | 1870 | 1720 | 150 |  |  | France | 3 | Furniture | Marquetry Sheet Brass |  |  | 1904-01-01 | ED-XRF | CHARMed PyMca | 1595 | Yannick Chastang |  | Bruker Tracer III-SD | YannickConfig1.0quant.cfg | 60 | 40 | 12 | 33 | µm | Ti | 0 | µm | 0 | µm | 0 | [12 empty] | 1720_SageotBoulle_Commode_BrassMarquetry_Top_xrf4_Repair.csv | 0.01500813 | 0.006874877 | 0.01765497 | 0.02065114 | 0.02163619 | 1.099398 | 0.3673274 | #N/A | 0.04831402 | 0.01265365 | 0.02774905 | 0.01936245 | 0.1582981 | #N/A | 0.04804759 | 0.3031824 | 0.2281921 | #N/A | 0.03978222 | #N/A | #N/A | #N/A | #N/A | #N/A | #N/A
1720_SageotBoulle_Commode_BrassMarquetry_Top_xrf5.csv | -0.002447056 | ± | 0.01367121 | * | 0.002231578 | ± | 0.00697801 | * | 0.1494375 | ± | 0.01816254 |  | -0.008372794 | ± | 0.02064904 | * | 0.03914412 | ± | 0.02172339 |  | 62.74771 | ± | 1.052411 | 33.85067 | ± | 0.3356133 |  | #N/A | ± | #N/A | #N/A | 0.1254525 | ± | 0.04909161 |  | 0.01118152 | ± | 0.01266402 |  | 0.05688863 | ± | 0.02842492 |  | 0.00771947 | ± | 0.01923142 | * | 0.0153946 | ± | 0.1582985 | * | #N/A | ± | #N/A | #N/A | 0.01737891 | ± | 0.04793267 | * | -0.009016752 | ± | 0.3237025 |  | 2.443468 | ± | 0.2436367 |  | #N/A | ± | #N/A | #N/A | 0.02462015 | ± | 0.03979572 | * | #N/A | ± | #N/A | #N/A | #N/A | ± | #N/A | #N/A | #N/A | ± | #N/A | #N/A | #N/A | ± | #N/A | #N/A | #N/A | ± | #N/A | #N/A | #N/A | ± | #N/A | #N/A | 99.47146 | †† | ††† | 2.320635 |  | 91.74348 | 77.04437 | -9.504894 |  | 0 | Boulle marquetry commode, BRASS MARQUETRY | Anonymous, attributed to Nicolas Sageot |  |  |  | Koller, Zurich |  | 1570 | 1870 | 1720 | 150 |  |  | France | 3 | Furniture | Marquetry Sheet Brass |  |  | 1904-01-01 | ED-XRF | CHARMed PyMca | 1595 | Yannick Chastang |  | Bruker Tracer III-SD | YannickConfig1.0quant.cfg | 60 | 40 | 12 | 33 | µm | Ti | 0 | µm | 0 | µm | 0 | [12 empty] | 1720_SageotBoulle_Commode_BrassMarquetry_Top_xrf5.csv | 0.01367121 | 0.00697801 | 0.01816254 | 0.02064904 | 0.02172339 | 1.052411 | 0.3356133 | #N/A | 0.04909161 | 0.01266402 | 0.02842492 | 0.01923142 | 0.1582985 | #N/A | 0.04793267 | 0.3237025 | 0.2436367 | #N/A | 0.03979572 | #N/A | #N/A | #N/A | #N/A | #N/A | #N/A
1720_SageotBoulle_Commode_BrassMarquetry_Top_xrf6.csv | 0.02066345 | ± | 0.01931106 |  | 0.006719901 | ± | 0.007093868 |  | 0.3137835 | ± | 0.01906237 |  | -0.007629416 | ± | 0.02065464 | * | 0.04059608 | ± | 0.02172722 |  | 60.45768 | ± | 1.077446 | 32.99132 | ± | 0.3304265 |  | #N/A | ± | #N/A | #N/A | 0.524622 | ± | 0.05341705 |  | 0.01608817 | ± | 0.01277624 |  | 0.0547947 | ± | 0.02838205 |  | 0.04464839 | ± | 0.01963141 |  | 0.09080224 | ± | 0.1583507 | * | #N/A | ± | #N/A | #N/A | 0.1235638 | ± | 0.0490941 |  | 0.0295434 | ± | 0.406292 |  | 4.630776 | ± | 0.3057982 |  | #N/A | ± | #N/A | #N/A | 0.02552193 | ± | 0.03981866 | * | #N/A | ± | #N/A | #N/A | #N/A | ± | #N/A | #N/A | #N/A | ± | #N/A | #N/A | #N/A | ± | #N/A | #N/A | #N/A | ± | #N/A | #N/A | #N/A | ± | #N/A | #N/A | 99.36349 | †† | ††† | 1.450854 |  | 91.74348 | 52.64028 | -20.30459 |  | 0 | Boulle marquetry commode, BRASS MARQUETRY | Anonymous, attributed to Nicolas Sageot |  |  |  | Koller, Zurich |  | 1570 | 1870 | 1720 | 150 |  |  | France | 3 | Furniture | Marquetry Sheet Brass |  |  | 1904-01-01 | ED-XRF | CHARMed PyMca | 1595 | Yannick Chastang |  | Bruker Tracer III-SD | YannickConfig1.0quant.cfg | 60 | 40 | 12 | 33 | µm | Ti | 0 | µm | 0 | µm | 0 | [12 empty] | 1720_SageotBoulle_Commode_BrassMarquetry_Top_xrf6.csv | 0.01931106 | 0.007093868 | 0.01906237 | 0.02065464 | 0.02172722 | 1.077446 | 0.3304265 | #N/A | 0.05341705 | 0.01277624 | 0.02838205 | 0.01963141 | 0.1583507 | #N/A | 0.0490941 | 0.406292 | 0.3057982 | #N/A | 0.03981866 | #N/A | #N/A | #N/A | #N/A | #N/A | #N/A
1720_SageotBoulle_Commode_BrassMarquetry_Top_xrf7.csv | -0.004265927 | ± | 0.01324957 | * | 0.003445526 | ± | 0.007009265 | * | 0.1681302 | ± | 0.01825029 |  | -0.008001299 | ± | 0.02065184 | * | 0.04422513 | ± | 0.02173689 |  | 62.93631 | ± | 1.050492 | 33.97085 | ± | 0.3363462 |  | #N/A | ± | #N/A | #N/A | 0.0909103 | ± | 0.04875607 |  | 0.005429268 | ± | 0.01253523 | * | 0.0643422 | ± | 0.02857806 |  | 0.006794428 | ± | 0.0192231 | * | 0.04497725 | ± | 0.1583185 | * | #N/A | ± | #N/A | #N/A | 0.04908834 | ± | 0.0482723 |  | -0.007490693 | ± | 0.3125122 |  | 2.111903 | ± | 0.2352142 |  | #N/A | ± | #N/A | #N/A | 0.0160942 | ± | 0.03958172 | * | #N/A | ± | #N/A | #N/A | #N/A | ± | #N/A | #N/A | #N/A | ± | #N/A | #N/A | #N/A | ± | #N/A | #N/A | #N/A | ± | #N/A | #N/A | #N/A | ± | #N/A | #N/A | 99.49274 | †† | ††† | 1.597365 |  | 91.74348 | 76.79268 | -9.616274 |  | 0 | Boulle marquetry commode, BRASS MARQUETRY | Anonymous, attributed to Nicolas Sageot |  |  |  | Koller, Zurich |  | 1570 | 1870 | 1720 | 150 |  |  | France | 3 | Furniture | Marquetry Sheet Brass |  |  | 1904-01-01 | ED-XRF | CHARMed PyMca | 1595 | Yannick Chastang |  | Bruker Tracer III-SD | YannickConfig1.0quant.cfg | 60 | 40 | 12 | 33 | µm | Ti | 0 | µm | 0 | µm | 0 | [12 empty] | 1720_SageotBoulle_Commode_BrassMarquetry_Top_xrf7.csv | 0.01324957 | 0.007009265 | 0.01825029 | 0.02065184 | 0.02173689 | 1.050492 | 0.3363462 | #N/A | 0.04875607 | 0.01253523 | 0.02857806 | 0.0192231 | 0.1583185 | #N/A | 0.0482723 | 0.3125122 | 0.2352142 | #N/A | 0.03958172 | #N/A | #N/A | #N/A | #N/A | #N/A | #N/A
1720_SageotBoulle_Commode_BrassMarquetry_Top_xrf8.csv | 0.009116966 | ± | 0.0164278 | * | 0.004917381 | ± | 0.00704724 | * | 0.1691116 | ± | 0.018255 |  | -0.008019537 | ± | 0.0206517 | * | 0.04123463 | ± | 0.02172892 |  | 62.90322 | ± | 1.050827 | 33.72018 | ± | 0.3348196 |  | #N/A | ± | #N/A | #N/A | 0.1142206 | ± | 0.04898183 |  | 0.00420397 | ± | 0.01250818 | * | 0.05614358 | ± | 0.02840966 |  | -0.007653198 | ± | 0.01910383 | * | 0.02817582 | ± | 0.1583071 | * | #N/A | ± | #N/A | #N/A | 0.06117415 | ± | 0.04840336 |  | 0.02514404 | ± | 0.3218462 |  | 2.389177 | ± | 0.2422396 |  | #N/A | ± | #N/A | #N/A | 0.009300625 | ± | 0.03941496 | * | #N/A | ± | #N/A | #N/A | #N/A | ± | #N/A | #N/A | #N/A | ± | #N/A | #N/A | #N/A | ± | #N/A | #N/A | #N/A | ± | #N/A | #N/A | #N/A | ± | #N/A | #N/A | 99.51965 | †† | ††† | 1.57654 |  | 91.74348 | 80.7602 | -7.860504 |  | 0 | Boulle marquetry commode, BRASS MARQUETRY | Anonymous, attributed to Nicolas Sageot |  |  |  | Koller, Zurich |  | 1570 | 1870 | 1720 | 150 |  |  | France | 3 | Furniture | Marquetry Sheet Brass |  |  | 1904-01-01 | ED-XRF | CHARMed PyMca | 1595 | Yannick Chastang |  | Bruker Tracer III-SD | YannickConfig1.0quant.cfg | 60 | 40 | 12 | 33 | µm | Ti | 0 | µm | 0 | µm | 0 | [12 empty] | 1720_SageotBoulle_Commode_BrassMarquetry_Top_xrf8.csv | 0.0164278 | 0.00704724 | 0.018255 | 0.0206517 | 0.02172892 | 1.050827 | 0.3348196 | #N/A | 0.04898183 | 0.01250818 | 0.02840966 | 0.01910383 | 0.1583071 | #N/A | 0.04840336 | 0.3218462 | 0.2422396 | #N/A | 0.03941496 | #N/A | #N/A | #N/A | #N/A | #N/A | #N/A
1720_SageotBoulle_Vitrine_BrassMarquetry_Base_Xrf7.csv | 0.005564563 | ± | 0.01556704 | * | 0.008647845 | ± | 0.007143887 |  | 0.1926731 | ± | 0.01837119 |  | -0.003763823 | ± | 0.02068418 | * | 0.1700273 | ± | 0.02213359 |  | 63.55287 | ± | 1.04437 | 32.19713 | ± | 0.3257171 |  | #N/A | ± | #N/A | #N/A | 0.1406918 | ± | 0.04924161 |  | 0.004088893 | ± | 0.01250565 | * | 0.05178565 | ± | 0.02832056 |  | 0.01127236 | ± | 0.01926416 | * | 0.0011772 | ± | 0.158289 | * | #N/A | ± | #N/A | #N/A | 0.05825465 | ± | 0.04837162 |  | -0.009767332 | ± | 0.3447905 |  | 3.042044 | ± | 0.2595087 |  | #N/A | ± | #N/A | #N/A | 0.01933501 | ± | 0.03966244 | * | #N/A | ± | #N/A | #N/A | #N/A | ± | #N/A | #N/A | #N/A | ± | #N/A | #N/A | #N/A | ± | #N/A | #N/A | #N/A | ± | #N/A | #N/A | #N/A | ± | #N/A | #N/A | 99.44204 | †† | ††† | 3.967541 |  | 91.74348 | 66.76420147 | -14.05424 |  | 0 | Boulle marquetry vitrine, BRASS MARQUETRY | Anonymous, attributed to Nicolas Sageot |  |  |  | Koller, Zurich |  | 1570 | 1870 | 1720 | 150 |  |  | France | 2 | Furniture | Marquetry Sheet Brass |  |  | 1904-01-01 | ED-XRF | CHARMed PyMca | 1595 | Yannick Chastang |  | Bruker Tracer III-SD | YannickConfig1.0quant.cfg | 60 | 40 | 12 | 33 | µm | Ti | 0 | µm | 0 | µm | 0 | [12 empty] | 1720_SageotBoulle_Vitrine_BrassMarquetry_Base_Xrf7.csv | 0.01556704 | 0.007143887 | 0.01837119 | 0.02068418 | 0.02213359 | 1.04437 | 0.3257171 | #N/A | 0.04924161 | 0.01250565 | 0.02832056 | 0.01926416 | 0.158289 | #N/A | 0.04837162 | 0.3447905 | 0.2595087 | #N/A | 0.03966244 | #N/A | #N/A | #N/A | #N/A | #N/A | #N/A
1720_SageotBoulle_Vitrine_BrassMarquetry_PRightDoor_Xrf1.csv | 0.001372822 | ± | 0.01456727 | * | 0.002007197 | ± | 0.00697224 | * | 0.2654549 | ± | 0.0187677 |  | 0.003391277 | ± | 0.02074061 | * | 0.08224977 | ± | 0.02184415 |  | 64.30029 | ± | 1.03726 | 32.96758 | ± | 0.3302845 |  | #N/A | ± | #N/A | #N/A | 0.09607099 | ± | 0.04880581 |  | 0.002966128 | ± | 0.012481 | * | 0.05453259 | ± | 0.02837669 |  | 0.01359855 | ± | 0.01928626 | * | 0.2075505 | ± | 0.1584388 |  | #N/A | ± | #N/A | #N/A | 0.0352409 | ± | 0.04812323 | * | 0.001663134 | ± | 0.2930026 |  | 1.507141 | ± | 0.2205302 |  | #N/A | ± | #N/A | #N/A | 0.02177366 | ± | 0.03972368 | * | #N/A | ± | #N/A | #N/A | #N/A | ± | #N/A | #N/A | #N/A | ± | #N/A | #N/A | #N/A | ± | #N/A | #N/A | #N/A | ± | #N/A | #N/A | #N/A | ± | #N/A | #N/A | 99.56287 | †† | ††† | 0.4533664 |  | 91.74348 | 83.80165828 | -6.514546 |  | 0 | Boulle marquetry vitrine, BRASS MARQUETRY | Anonymous, attributed to Nicolas Sageot |  |  |  | Koller, Zurich |  | 1570 | 1870 | 1720 | 150 |  |  | France | 2 | Furniture | Marquetry Sheet Brass |  |  | 1904-01-01 | ED-XRF | CHARMed PyMca | 1595 | Yannick Chastang |  | Bruker Tracer III-SD | YannickConfig1.0quant.cfg | 60 | 40 | 12 | 33 | µm | Ti | 0 | µm | 0 | µm | 0 | [12 empty] | 1720_SageotBoulle_Vitrine_BrassMarquetry_PRightDoor_Xrf1.csv | 0.01456727 | 0.00697224 | 0.0187677 | 0.02074061 | 0.02184415 | 1.03726 | 0.3302845 | #N/A | 0.04880581 | 0.012481 | 0.02837669 | 0.01928626 | 0.1584388 | #N/A | 0.04812323 | 0.2930026 | 0.2205302 | #N/A | 0.03972368 | #N/A | #N/A | #N/A | #N/A | #N/A | #N/A
1720_SageotBoulle_Vitrine_BrassMarquetry_PRightDoor_Xrf2.csv | 0.003648636 | ± | 0.01510794 | * | 0.003775751 | ± | 0.007017777 | * | 0.2604205 | ± | 0.01873844 |  | 0.00459637 | ± | 0.02075034 | * | 0.08422788 | ± | 0.02185003 |  | 64.35322 | ± | 1.03677 | 32.90663 | ± | 0.3299204 |  | #N/A | ± | #N/A | #N/A | 0.08371031 | ± | 0.04868691 |  | 0.004059963 | ± | 0.01250501 | * | 0.05308352 | ± | 0.02834707 |  | 0.00332482 | ± | 0.01919261 | * | 0.2185906 | ± | 0.1584476 |  | #N/A | ± | #N/A | #N/A | 0.02461173 | ± | 0.0480096 | * | -0.00958567 | ± | 0.2938928 |  | 1.535542 | ± | 0.2212002 |  | #N/A | ± | #N/A | #N/A | 0.01590573 | ± | 0.03957704 | * | #N/A | ± | #N/A | #N/A | #N/A | ± | #N/A | #N/A | #N/A | ± | #N/A | #N/A | #N/A | ± | #N/A | #N/A | #N/A | ± | #N/A | #N/A | #N/A | ± | #N/A | #N/A | 99.54577 | †† | ††† | 0.3179894 |  | 91.74348 | 80.50830164 | -7.971977 |  | 0 | Boulle marquetry vitrine, BRASS MARQUETRY | Anonymous, attributed to Nicolas Sageot |  |  |  | Koller, Zurich |  | 1570 | 1870 | 1720 | 150 |  |  | France | 2 | Furniture | Marquetry Sheet Brass |  |  | 1904-01-01 | ED-XRF | CHARMed PyMca | 1595 | Yannick Chastang |  | Bruker Tracer III-SD | YannickConfig1.0quant.cfg | 60 | 40 | 12 | 33 | µm | Ti | 0 | µm | 0 | µm | 0 | [12 empty] | 1720_SageotBoulle_Vitrine_BrassMarquetry_PRightDoor_Xrf2.csv | 0.01510794 | 0.007017777 | 0.01873844 | 0.02075034 | 0.02185003 | 1.03677 | 0.3299204 | #N/A | 0.04868691 | 0.01250501 | 0.02834707 | 0.01919261 | 0.1584476 | #N/A | 0.0480096 | 0.2938928 | 0.2212002 | #N/A | 0.03957704 | #N/A | #N/A | #N/A | #N/A | #N/A | #N/A
1720_SageotBoulle_Vitrine_BrassMarquetry_PRightDoor_Xrf3.csv | 0.004588372 | ± | 0.01533267 | * | 0.001154495 | ± | 0.00695033 | * | 0.2769875 | ± | 0.01883574 |  | 0.000717242 | ± | 0.02071925 | * | 0.07635492 | ± | 0.02182681 |  | 64.30777 | ± | 1.037191 | 32.95549 | ± | 0.3302122 |  | #N/A | ± | #N/A | #N/A | 0.07521875 | ± | 0.04860568 |  | 0.003543476 | ± | 0.01249366 | * | 0.04842416 | ± | 0.02825203 |  | 0.006897881 | ± | 0.01922402 | * | 0.2200695 | ± | 0.1584488 |  | #N/A | ± | #N/A | #N/A | 0.03928994 | ± | 0.0481667 |  | -0.008236224 | ± | 0.2939218 |  | 1.536468 | ± | 0.2212221 |  | #N/A | ± | #N/A | #N/A | 0.001181332 | ± | 0.03922004 | * | #N/A | ± | #N/A | #N/A | #N/A | ± | #N/A | #N/A | #N/A | ± | #N/A | #N/A | #N/A | ± | #N/A | #N/A | #N/A | ± | #N/A | #N/A | #N/A | ± | #N/A | #N/A | 99.54592 | †† | ††† | 0.4408527 |  | 91.74348 | 83.00738437 | -6.866042 |  | 0 | Boulle marquetry vitrine, BRASS MARQUETRY | Anonymous, attributed to Nicolas Sageot |  |  |  | Koller, Zurich |  | 1570 | 1870 | 1720 | 150 |  |  | France | 2 | Furniture | Marquetry Sheet Brass |  |  | 1904-01-01 | ED-XRF | CHARMed PyMca | 1595 | Yannick Chastang |  | Bruker Tracer III-SD | YannickConfig1.0quant.cfg | 60 | 40 | 12 | 33 | µm | Ti | 0 | µm | 0 | µm | 0 | [12 empty] | 1720_SageotBoulle_Vitrine_BrassMarquetry_PRightDoor_Xrf3.csv | 0.01533267 | 0.00695033 | 0.01883574 | 0.02071925 | 0.02182681 | 1.037191 | 0.3302122 | #N/A | 0.04860568 | 0.01249366 | 0.02825203 | 0.01922402 | 0.1584488 | #N/A | 0.0481667 | 0.2939218 | 0.2212221 | #N/A | 0.03922004 | #N/A | #N/A | #N/A | #N/A | #N/A | #N/A
1720_SageotBoulle_Vitrine_BrassMarquetry_PRightDoor_Xrf4.csv | -0.001753386 | ± | 0.01383287 | * | 0.001449277 | ± | 0.006957901 | * | 0.2710788 | ± | 0.0188007 |  | 0.0006013935 | ± | 0.02071834 | * | 0.07906009 | ± | 0.02183473 |  | 64.39204 | ± | 1.036411 | 32.92612 | ± | 0.3300368 |  | #N/A | ± | #N/A | #N/A | 0.05692749 | ± | 0.04843199 |  | 0.002264587 | ± | 0.01246565 | * | 0.05799631 | ± | 0.02844763 |  | 0.01335283 | ± | 0.0192839 | * | 0.2052982 | ± | 0.158437 |  | #N/A | ± | #N/A | #N/A | 0.02153055 | ± | 0.04797679 | * | -0.009627667 | ± | 0.2934388 |  | 1.521069 | ± | 0.2208585 |  | #N/A | ± | #N/A | #N/A | 0.003737677 | ± | 0.0392809 | * | #N/A | ± | #N/A | #N/A | #N/A | ± | #N/A | #N/A | #N/A | ± | #N/A | #N/A | #N/A | ± | #N/A | #N/A | #N/A | ± | #N/A | #N/A | #N/A | ± | #N/A | #N/A | 99.54115 | †† | ††† | 0.4305714 |  | 91.74348 | 83.7274312 | -6.547395 |  | 0 | Boulle marquetry vitrine, BRASS MARQUETRY | Anonymous, attributed to Nicolas Sageot |  |  |  | Koller, Zurich |  | 1570 | 1870 | 1720 | 150 |  |  | France | 2 | Furniture | Marquetry Sheet Brass |  |  | 1904-01-01 | ED-XRF | CHARMed PyMca | 1595 | Yannick Chastang |  | Bruker Tracer III-SD | YannickConfig1.0quant.cfg | 60 | 40 | 12 | 33 | µm | Ti | 0 | µm | 0 | µm | 0 | [12 empty] | 1720_SageotBoulle_Vitrine_BrassMarquetry_PRightDoor_Xrf4.csv | 0.01383287 | 0.006957901 | 0.0188007 | 0.02071834 | 0.02183473 | 1.036411 | 0.3300368 | #N/A | 0.04843199 | 0.01246565 | 0.02844763 | 0.0192839 | 0.158437 | #N/A | 0.04797679 | 0.2934388 | 0.2208585 | #N/A | 0.0392809 | #N/A | #N/A | #N/A | #N/A | #N/A | #N/A
1720_SageotBoulle_Vitrine_BrassMarquetry_PRightDoor_Xrf5.csv | 0.00034655 | ± | 0.01432513 | * | 0.003317504 | ± | 0.007005966 | * | 0.1090655 | ± | 0.01798582 |  | -0.006993641 | ± | 0.02065945 | * | 0.1808777 | ± | 0.02217343 |  | 63.77832 | ± | 1.04219 | 32.32975 | ± | 0.3264979 |  | #N/A | ± | #N/A | #N/A | 0.1273398 | ± | 0.04911012 |  | 0.003309124 | ± | 0.01248852 | * | 0.03455934 | ± | 0.02797115 |  | 0.003629157 | ± | 0.01919524 | * | -0.0002205652 | ± | 0.1582881 | * | #N/A | ± | #N/A | #N/A | 0.03924682 | ± | 0.04816623 |  | -0.009256647 | ± | 0.3387115 |  | 2.872775 | ± | 0.2549333 |  | #N/A | ± | #N/A | #N/A | 0.005137023 | ± | 0.03931441 | * | #N/A | ± | #N/A | #N/A | #N/A | ± | #N/A | #N/A | #N/A | ± | #N/A | #N/A | #N/A | ± | #N/A | #N/A | #N/A | ± | #N/A | #N/A | #N/A | ± | #N/A | #N/A | 99.4712 | †† | ††† | 1.890091 |  | 91.74348 | 85.34562234 | -5.831286 |  | 0 | Boulle marquetry vitrine, BRASS MARQUETRY | Anonymous, attributed to Nicolas Sageot |  |  |  | Koller, Zurich |  | 1570 | 1870 | 1720 | 150 |  |  | France | 2 | Furniture | Marquetry Sheet Brass |  |  | 1904-01-01 | ED-XRF | CHARMed PyMca | 1595 | Yannick Chastang |  | Bruker Tracer III-SD | YannickConfig1.0quant.cfg | 60 | 40 | 12 | 33 | µm | Ti | 0 | µm | 0 | µm | 0 | [12 empty] | 1720_SageotBoulle_Vitrine_BrassMarquetry_PRightDoor_Xrf5.csv | 0.01432513 | 0.007005966 | 0.01798582 | 0.02065945 | 0.02217343 | 1.04219 | 0.3264979 | #N/A | 0.04911012 | 0.01248852 | 0.02797115 | 0.01919524 | 0.1582881 | #N/A | 0.04816623 | 0.3387115 | 0.2549333 | #N/A | 0.03931441 | #N/A | #N/A | #N/A | #N/A | #N/A | #N/A
1720_SageotBoulle_Vitrine_BrassMarquetry_PRightDoor_Xrf6.csv | 0.000549992 | ± | 0.01437305 | * | 0.006436457 | ± | 0.007086527 |  | 0.1071097 | ± | 0.0179777 |  | -0.008362079 | ± | 0.02064912 | * | 0.1789299 | ± | 0.02216621 |  | 63.92971 | ± | 1.040743 | 32.24827 | ± | 0.3260179 |  | #N/A | ± | #N/A | #N/A | 0.1049987 | ± | 0.04889218 |  | 0.00409658 | ± | 0.01250582 | * | 0.04276139 | ± | 0.02813696 |  | 0.01914557 | ± | 0.01934108 |  | 0.0150574 | ± | 0.1582982 | * | #N/A | ± | #N/A | #N/A | 0.03808232 | ± | 0.04815372 | * | -0.009728005 | ± | 0.3358012 |  | 2.790826 | ± | 0.2527428 |  | #N/A | ± | #N/A | #N/A | 0.01066813 | ± | 0.03944826 | * | #N/A | ± | #N/A | #N/A | #N/A | ± | #N/A | #N/A | #N/A | ± | #N/A | #N/A | #N/A | ± | #N/A | #N/A | #N/A | ± | #N/A | #N/A | #N/A | ± | #N/A | #N/A | 99.47856 | †† | ††† | 1.758049 |  | 91.74348 | 86.85128 | -5.164977 |  | 0 | Boulle marquetry vitrine, BRASS MARQUETRY | Anonymous, attributed to Nicolas Sageot |  |  |  | Koller, Zurich |  | 1570 | 1870 | 1720 | 150 |  |  | France | 2 | Furniture | Marquetry Sheet Brass |  |  | 1904-01-01 | ED-XRF | CHARMed PyMca | 1595 | Yannick Chastang |  | Bruker Tracer III-SD | YannickConfig1.0quant.cfg | 60 | 40 | 12 | 33 | µm | Ti | 0 | µm | 0 | µm | 0 | [12 empty] | 1720_SageotBoulle_Vitrine_BrassMarquetry_PRightDoor_Xrf6.csv | 0.01437305 | 0.007086527 | 0.0179777 | 0.02064912 | 0.02216621 | 1.040743 | 0.3260179 | #N/A | 0.04889218 | 0.01250582 | 0.02813696 | 0.01934108 | 0.1582982 | #N/A | 0.04815372 | 0.3358012 | 0.2527428 | #N/A | 0.03944826 | #N/A | #N/A | #N/A | #N/A | #N/A | #N/A
1720_SageotBoulle_Vitrine_BrassMarquetry_PRightDoor_Xrf7.csv | 0.00517723 | ± | 0.01547393 | * | 0.002794144 | ± | 0.006992487 | * | 0.2734114 | ± | 0.01881449 |  | 0.001543911 | ± | 0.02072582 | * | 0.07672221 | ± | 0.02182788 |  | 64.55341 | ± | 1.03493 | 32.76636 | ± | 0.3290843 |  | #N/A | ± | #N/A | #N/A | 0.07911459 | ± | 0.0486429 |  | 0.005959538 | ± | 0.01254698 | * | 0.06954441 | ± | 0.02868543 |  | 0.009573592 | ± | 0.01924836 | * | 0.2290908 | ± | 0.158456 |  | #N/A | ± | #N/A | #N/A | 0.02006351 | ± | 0.04796118 | * | -0.009747382 | ± | 0.2915937 |  | 1.462022 | ± | 0.2194698 |  | #N/A | ± | #N/A | #N/A | 0.005843451 | ± | 0.03933138 | * | #N/A | ± | #N/A | #N/A | #N/A | ± | #N/A | #N/A | #N/A | ± | #N/A | #N/A | #N/A | ± | #N/A | #N/A | #N/A | ± | #N/A | #N/A | #N/A | ± | #N/A | #N/A | 99.55088 | †† | ††† | 0.3637556 |  | 91.74348 | 84.93469223 | -6.013137 |  | 0 | Boulle marquetry vitrine, BRASS MARQUETRY | Anonymous, attributed to Nicolas Sageot |  |  |  | Koller, Zurich |  | 1570 | 1870 | 1720 | 150 |  |  | France | 2 | Furniture | Marquetry Sheet Brass |  |  | 1904-01-01 | ED-XRF | CHARMed PyMca | 1595 | Yannick Chastang |  | Bruker Tracer III-SD | YannickConfig1.0quant.cfg | 60 | 40 | 12 | 33 | µm | Ti | 0 | µm | 0 | µm | 0 | [12 empty] | 1720_SageotBoulle_Vitrine_BrassMarquetry_PRightDoor_Xrf7.csv | 0.01547393 | 0.006992487 | 0.01881449 | 0.02072582 | 0.02182788 | 1.03493 | 0.3290843 | #N/A | 0.0486429 | 0.01254698 | 0.02868543 | 0.01924836 | 0.158456 | #N/A | 0.04796118 | 0.2915937 | 0.2194698 | #N/A | 0.03933138 | #N/A | #N/A | #N/A | #N/A | #N/A | #N/A
1720_SageotBoulle_Vitrine_BrassMarquetry_PRightDoor_Xrf8.csv | 0.008442642 | ± | 0.01626346 | * | 0.0049634 | ± | 0.007048429 | * | 0.1022409 | ± | 0.01795767 |  | -0.006661146 | ± | 0.02066198 | * | 0.1780541 | ± | 0.02216297 |  | 63.81878 | ± | 1.041801 | 32.14876 | ± | 0.3254329 |  | #N/A | ± | #N/A | #N/A | 0.1070654 | ± | 0.04891223 |  | 0.005588358 | ± | 0.01253875 | * | 0.04412752 | ± | 0.02816468 |  | 0.01362987 | ± | 0.01928656 | * | 0.0167879 | ± | 0.1582994 | * | #N/A | ± | #N/A | #N/A | 0.03281271 | ± | 0.04809721 | * | 0.01948321 | ± | 0.3429012 |  | 2.989709 | ± | 0.2580867 |  | #N/A | ± | #N/A | #N/A | 0.0127687 | ± | 0.03949967 | * | #N/A | ± | #N/A | #N/A | #N/A | ± | #N/A | #N/A | #N/A | ± | #N/A | #N/A | #N/A | ± | #N/A | #N/A | #N/A | ± | #N/A | #N/A | #N/A | ± | #N/A | #N/A | 99.49655 | †† | ††† | 1.376755 |  | 91.74348 | 85.50400351 | -5.761196 |  | 0 | Boulle marquetry vitrine, BRASS MARQUETRY | Anonymous, attributed to Nicolas Sageot |  |  |  | Koller, Zurich |  | 1570 | 1870 | 1720 | 150 |  |  | France | 2 | Furniture | Marquetry Sheet Brass |  |  | 1904-01-01 | ED-XRF | CHARMed PyMca | 1595 | Yannick Chastang |  | Bruker Tracer III-SD | YannickConfig1.0quant.cfg | 60 | 40 | 12 | 33 | µm | Ti | 0 | µm | 0 | µm | 0 | [12 empty] | 1720_SageotBoulle_Vitrine_BrassMarquetry_PRightDoor_Xrf8.csv | 0.01626346 | 0.007048429 | 0.01795767 | 0.02066198 | 0.02216297 | 1.041801 | 0.3254329 | #N/A | 0.04891223 | 0.01253875 | 0.02816468 | 0.01928656 | 0.1582994 | #N/A | 0.04809721 | 0.3429012 | 0.2580867 | #N/A | 0.03949967 | #N/A | #N/A | #N/A | #N/A | #N/A | #N/A
1720_SageotBoulle_Vitrine_BrassMarquetry_PRightDoor_Xrf9.csv | -0.00569313 | ± | 0.01292099 | * | 0.00160776 | ± | 0.006961973 | * | 0.1041618 | ± | 0.01796554 |  | -0.007595257 | ± | 0.0206549 | * | 0.181042 | ± | 0.02217404 |  | 63.9947 | ± | 1.040126 | 32.24321 | ± | 0.3259881 |  | #N/A | ± | #N/A | #N/A | 0.1334327 | ± | 0.04917001 |  | 0.001549686 | ± | 0.01245006 | * | 0.04070731 | ± | 0.02809534 |  | 0.001158374 | ± | 0.01917417 | * | 0.01096327 | ± | 0.1582955 | * | #N/A | ± | #N/A | #N/A | 0.03565636 | ± | 0.04812768 | * | 0.01623016 | ± | 0.3342549 |  | 2.747038 | ± | 0.251579 |  | #N/A | ± | #N/A | #N/A | 0.009161359 | ± | 0.03941158 | * | #N/A | ± | #N/A | #N/A | #N/A | ± | #N/A | #N/A | #N/A | ± | #N/A | #N/A | #N/A | ± | #N/A | #N/A | #N/A | ± | #N/A | #N/A | #N/A | ± | #N/A | #N/A | 99.50733 | †† | ††† | 1.516013 |  | 91.74348 | 85.85755 | -5.604737 |  | 0 | Boulle marquetry vitrine, BRASS MARQUETRY | Anonymous, attributed to Nicolas Sageot |  |  |  | Koller, Zurich |  | 1570 | 1870 | 1720 | 150 |  |  | France | 2 | Furniture | Marquetry Sheet Brass |  |  | 1904-01-01 | ED-XRF | CHARMed PyMca | 1595 | Yannick Chastang |  | Bruker Tracer III-SD | YannickConfig1.0quant.cfg | 60 | 40 | 12 | 33 | µm | Ti | 0 | µm | 0 | µm | 0 | [12 empty] | 1720_SageotBoulle_Vitrine_BrassMarquetry_PRightDoor_Xrf9.csv | 0.01292099 | 0.006961973 | 0.01796554 | 0.0206549 | 0.02217404 | 1.040126 | 0.3259881 | #N/A | 0.04917001 | 0.01245006 | 0.02809534 | 0.01917417 | 0.1582955 | #N/A | 0.04812768 | 0.3342549 | 0.251579 | #N/A | 0.03941158 | #N/A | #N/A | #N/A | #N/A | #N/A | #N/A
1720_SageotBoulle_Vitrine_BrassMarquetry_Top_Xrf1.csv | -0.0004324776 | ± | 0.014142 | * | -0.001463693 | ± | 0.006883243 | * | 0.3030091 | ± | 0.01899451 |  | -0.003222254 | ± | 0.02068837 | * | 0.0651817 | ± | 0.02179465 |  | 63.09043 | ± | 1.04894 | 33.77119 | ± | 0.3351296 |  | #N/A | ± | #N/A | #N/A | 0.08423633 | ± | 0.04869195 |  | 0.003307091 | ± | 0.01248847 | * | 0.04014935 | ± | 0.02808405 |  | 0.002195501 | ± | 0.01918294 | * | 0.2456442 | ± | 0.1584694 |  | #N/A | ± | #N/A | #N/A | 0.01724676 | ± | 0.04793127 | * | -0.00796675 | ± | 0.3052173 |  | 1.889965 | ± | 0.2297237 |  | #N/A | ± | #N/A | #N/A | 0.01113882 | ± | 0.03945975 | * | #N/A | ± | #N/A | #N/A | #N/A | ± | #N/A | #N/A | #N/A | ± | #N/A | #N/A | #N/A | ± | #N/A | #N/A | #N/A | ± | #N/A | #N/A | #N/A | ± | #N/A | #N/A | 99.51061 | †† | ††† | 0.3796952 |  | 91.74348 | 87.08636939 | -5.060942 |  | 0 | Boulle marquetry vitrine, BRASS MARQUETRY | Anonymous, attributed to Nicolas Sageot |  |  |  | Koller, Zurich |  | 1570 | 1870 | 1720 | 150 |  |  | France | 2 | Furniture | Marquetry Sheet Brass |  |  | 1904-01-01 | ED-XRF | CHARMed PyMca | 1595 | Yannick Chastang |  | Bruker Tracer III-SD | YannickConfig1.0quant.cfg | 60 | 40 | 12 | 33 | µm | Ti | 0 | µm | 0 | µm | 0 | [12 empty] | 1720_SageotBoulle_Vitrine_BrassMarquetry_Top_Xrf1.csv | 0.014142 | 0.006883243 | 0.01899451 | 0.02068837 | 0.02179465 | 1.04894 | 0.3351296 | #N/A | 0.04869195 | 0.01248847 | 0.02808405 | 0.01918294 | 0.1584694 | #N/A | 0.04793127 | 0.3052173 | 0.2297237 | #N/A | 0.03945975 | #N/A | #N/A | #N/A | #N/A | #N/A | #N/A
1720_SageotBoulle_Vitrine_BrassMarquetry_Top_Xrf2.csv | -0.003254745 | ± | 0.01348357 | * | 0.00347082 | ± | 0.007009916 | * | 0.315795 | ± | 0.01907518 |  | -0.001370041 | ± | 0.0207028 | * | 0.06829981 | ± | 0.02180353 |  | 63.21933 | ± | 1.047653 | 33.7801 | ± | 0.3351837 |  | #N/A | ± | #N/A | #N/A | 0.1456713 | ± | 0.04929088 |  | 0.008537824 | ± | 0.01260446 |  | 0.03373788 | ± | 0.02795459 |  | 0.01957059 | ± | 0.0193454 |  | 0.2215013 | ± | 0.1584499 |  | #N/A | ± | #N/A | #N/A | 0.04682331 | ± | 0.04824783 |  | 0.007781188 | ± | 0.2976745 |  | 1.655297 | ± | 0.2240465 |  | #N/A | ± | #N/A | #N/A | 0.009933637 | ± | 0.03943036 | * | #N/A | ± | #N/A | #N/A | #N/A | ± | #N/A | #N/A | #N/A | ± | #N/A | #N/A | #N/A | ± | #N/A | #N/A | #N/A | ± | #N/A | #N/A | #N/A | ± | #N/A | #N/A | 99.53122 | †† | ††† | 0.9576503 |  | 91.74348 | 65.44249404 | -14.63915 |  | 0 | Boulle marquetry vitrine, BRASS MARQUETRY | Anonymous, attributed to Nicolas Sageot |  |  |  | Koller, Zurich |  | 1570 | 1870 | 1720 | 150 |  |  | France | 2 | Furniture | Marquetry Sheet Brass |  |  | 1904-01-01 | ED-XRF | CHARMed PyMca | 1595 | Yannick Chastang |  | Bruker Tracer III-SD | YannickConfig1.0quant.cfg | 60 | 40 | 12 | 33 | µm | Ti | 0 | µm | 0 | µm | 0 | [12 empty] | 1720_SageotBoulle_Vitrine_BrassMarquetry_Top_Xrf2.csv | 0.01348357 | 0.007009916 | 0.01907518 | 0.0207028 | 0.02180353 | 1.047653 | 0.3351837 | #N/A | 0.04929088 | 0.01260446 | 0.02795459 | 0.0193454 | 0.1584499 | #N/A | 0.04824783 | 0.2976745 | 0.2240465 | #N/A | 0.03943036 | #N/A | #N/A | #N/A | #N/A | #N/A | #N/A
1720_SageotBoulle_Vitrine_BrassMarquetry_Top_Xrf3.csv | -0.0005800289 | ± | 0.01410739 | * | 0.005390731 | ± | 0.007059472 | * | 0.3001203 | ± | 0.01897652 |  | -0.003278768 | ± | 0.02068793 | * | 0.06576954 | ± | 0.02179632 |  | 63.19266 | ± | 1.047918 | 33.85679 | ± | 0.3356505 |  | #N/A | ± | #N/A | #N/A | 0.07466216 | ± | 0.04860037 |  | 0.008159338 | ± | 0.01259598 | * | 0.03909258 | ± | 0.02806267 |  | 0.01719574 | ± | 0.01932147 |  | 0.2370226 | ± | 0.1584624 |  | #N/A | ± | #N/A | #N/A | 0.04149813 | ± | 0.04819044 |  | 0.003744657 | ± | 0.2984682 |  | 1.680252 | ± | 0.224644 |  | #N/A | ± | #N/A | #N/A | 0.01424104 | ± | 0.0395359 | * | #N/A | ± | #N/A | #N/A | #N/A | ± | #N/A | #N/A | #N/A | ± | #N/A | #N/A | #N/A | ± | #N/A | #N/A | #N/A | ± | #N/A | #N/A | #N/A | ± | #N/A | #N/A | 99.53273 | †† | ††† | 0.7766914 |  | 91.74348 | 78.06572969 | -9.052905 |  | 0 | Boulle marquetry vitrine, BRASS MARQUETRY | Anonymous, attributed to Nicolas Sageot |  |  |  | Koller, Zurich |  | 1570 | 1870 | 1720 | 150 |  |  | France | 2 | Furniture | Marquetry Sheet Brass |  |  | 1904-01-01 | ED-XRF | CHARMed PyMca | 1595 | Yannick Chastang |  | Bruker Tracer III-SD | YannickConfig1.0quant.cfg | 60 | 40 | 12 | 33 | µm | Ti | 0 | µm | 0 | µm | 0 | [12 empty] | 1720_SageotBoulle_Vitrine_BrassMarquetry_Top_Xrf3.csv | 0.01410739 | 0.007059472 | 0.01897652 | 0.02068793 | 0.02179632 | 1.047918 | 0.3356505 | #N/A | 0.04860037 | 0.01259598 | 0.02806267 | 0.01932147 | 0.1584624 | #N/A | 0.04819044 | 0.2984682 | 0.224644 | #N/A | 0.0395359 | #N/A | #N/A | #N/A | #N/A | #N/A | #N/A
1720_SageotBoulle_Vitrine_BrassMarquetry_Top_Xrf4.csv | 0.001554596 | ± | 0.01461027 | * | -0.002762796 | ± | 0.006850059 | * | 0.302477 | ± | 0.01899119 |  | -0.003071929 | ± | 0.02068954 | * | 0.06607737 | ± | 0.02179719 |  | 63.2355 | ± | 1.047492 | 33.89062 | ± | 0.3358567 |  | #N/A | ± | #N/A | #N/A | 0.0585825 | ± | 0.04844763 |  | 0.003994367 | ± | 0.01250357 | * | 0.02678142 | ± | 0.02781483 |  | 0.0008475536 | ± | 0.01917156 | * | 0.2130999 | ± | 0.1584432 |  | #N/A | ± | #N/A | #N/A | 0.025508 | ± | 0.04801915 | * | -0.005034533 | ± | 0.2991909 |  | 1.702916 | ± | 0.2251879 |  | #N/A | ± | #N/A | #N/A | 0.00452836 | ± | 0.03929982 | * | #N/A | ± | #N/A | #N/A | #N/A | ± | #N/A | #N/A | #N/A | ± | #N/A | #N/A | #N/A | ± | #N/A | #N/A | #N/A | ± | #N/A | #N/A | #N/A | ± | #N/A | #N/A | 99.52161 | †† | ††† | 0.536821 |  | 91.74348 | 84.44671 | -6.229089 |  | 0 | Boulle marquetry vitrine, BRASS MARQUETRY | Anonymous, attributed to Nicolas Sageot |  |  |  | Koller, Zurich |  | 1570 | 1870 | 1720 | 150 |  |  | France | 2 | Furniture | Marquetry Sheet Brass |  |  | 1904-01-01 | ED-XRF | CHARMed PyMca | 1595 | Yannick Chastang |  | Bruker Tracer III-SD | YannickConfig1.0quant.cfg | 60 | 40 | 12 | 33 | µm | Ti | 0 | µm | 0 | µm | 0 | [12 empty] | 1720_SageotBoulle_Vitrine_BrassMarquetry_Top_Xrf4.csv | 0.01461027 | 0.006850059 | 0.01899119 | 0.02068954 | 0.02179719 | 1.047492 | 0.3358567 | #N/A | 0.04844763 | 0.01250357 | 0.02781483 | 0.01917156 | 0.1584432 | #N/A | 0.04801915 | 0.2991909 | 0.2251879 | #N/A | 0.03929982 | #N/A | #N/A | #N/A | #N/A | #N/A | #N/A
1720_SageotBoulle_Vitrine_BrassMarquetry_Top_Xrf5.csv | -0.0005642813 | ± | 0.01411108 | * | 0.00643655 | ± | 0.007086529 |  | 0.280364 | ± | 0.01885593 |  | -0.003580027 | ± | 0.0206856 | * | 0.06478308 | ± | 0.02179352 |  | 62.93291 | ± | 1.050526 | 34.01476 | ± | 0.3366145 |  | #N/A | ± | #N/A | #N/A | 0.06428753 | ± | 0.04850167 |  | 0.004849965 | ± | 0.01252243 | * | 0.03689524 | ± | 0.02801827 |  | 0.006600488 | ± | 0.01922136 | * | 0.2358268 | ± | 0.1584614 |  | #N/A | ± | #N/A | #N/A | 0.01291313 | ± | 0.04788533 | * | -0.009813403 | ± | 0.3041885 |  | 1.858276 | ± | 0.2289493 |  | #N/A | ± | #N/A | #N/A | 0.001393137 | ± | 0.03922507 | * | #N/A | ± | #N/A | #N/A | #N/A | ± | #N/A | #N/A | #N/A | ± | #N/A | #N/A | #N/A | ± | #N/A | #N/A | #N/A | ± | #N/A | #N/A | #N/A | ± | #N/A | #N/A | 99.50634 | †† | ††† | 0.3571467 |  | 91.74348 | 89.88216755 | -3.823699 |  | 0 | Boulle marquetry vitrine, BRASS MARQUETRY | Anonymous, attributed to Nicolas Sageot |  |  |  | Koller, Zurich |  | 1570 | 1870 | 1720 | 150 |  |  | France | 2 | Furniture | Marquetry Sheet Brass |  |  | 1904-01-01 | ED-XRF | CHARMed PyMca | 1595 | Yannick Chastang |  | Bruker Tracer III-SD | YannickConfig1.0quant.cfg | 60 | 40 | 12 | 33 | µm | Ti | 0 | µm | 0 | µm | 0 | [12 empty] | 1720_SageotBoulle_Vitrine_BrassMarquetry_Top_Xrf5.csv | 0.01411108 | 0.007086529 | 0.01885593 | 0.0206856 | 0.02179352 | 1.050526 | 0.3366145 | #N/A | 0.04850167 | 0.01252243 | 0.02801827 | 0.01922136 | 0.1584614 | #N/A | 0.04788533 | 0.3041885 | 0.2289493 | #N/A | 0.03922507 | #N/A | #N/A | #N/A | #N/A | #N/A | #N/A
1720_SageotBoulle_Vitrine_BrassMarquetry_Top_Xrf6.csv | -0.00231025 | ± | 0.01370305 | * | 0.004153629 | ± | 0.007027523 | * | 0.3060437 | ± | 0.0190135 |  | -0.0001053501 | ± | 0.02071275 | * | 0.06818468 | ± | 0.0218032 |  | 63.19121 | ± | 1.047933 | 33.8143 | ± | 0.3353919 |  | #N/A | ± | #N/A | #N/A | 0.05326099 | ± | 0.04839738 |  | -0.001110048 | ± | 0.01239246 | * | 0.04901984 | ± | 0.02826416 |  | 0.0207731 | ± | 0.01935772 |  | 0.2139285 | ± | 0.1584439 |  | #N/A | ± | #N/A | #N/A | 0.0258558 | ± | 0.04802286 | * | 0.005641557 | ± | 0.3014352 |  | 1.77298 | ± | 0.226877 |  | #N/A | ± | #N/A | #N/A | 0.002243404 | ± | 0.03924527 | * | #N/A | ± | #N/A | #N/A | #N/A | ± | #N/A | #N/A | #N/A | ± | #N/A | #N/A | #N/A | ± | #N/A | #N/A | #N/A | ± | #N/A | #N/A | #N/A | ± | #N/A | #N/A | 99.52407 | †† | ††† | 0.4193772 |  | 91.74348 | 83.95006 | -6.448872 |  | 0 | Boulle marquetry vitrine, BRASS MARQUETRY | Anonymous, attributed to Nicolas Sageot |  |  |  | Koller, Zurich |  | 1570 | 1870 | 1720 | 150 |  |  | France | 2 | Furniture | Marquetry Sheet Brass |  |  | 1904-01-01 | ED-XRF | CHARMed PyMca | 1595 | Yannick Chastang |  | Bruker Tracer III-SD | YannickConfig1.0quant.cfg | 60 | 40 | 12 | 33 | µm | Ti | 0 | µm | 0 | µm | 0 | [12 empty] | 1720_SageotBoulle_Vitrine_BrassMarquetry_Top_Xrf6.csv | 0.01370305 | 0.007027523 | 0.0190135 | 0.02071275 | 0.0218032 | 1.047933 | 0.3353919 | #N/A | 0.04839738 | 0.01239246 | 0.02826416 | 0.01935772 | 0.1584439 | #N/A | 0.04802286 | 0.3014352 | 0.226877 | #N/A | 0.03924527 | #N/A | #N/A | #N/A | #N/A | #N/A | #N/A
1730_BoulleStyleCommode_BottomDrawer_BrassMarquetry_Xrf1.csv | -0.001816826 | ± | 0.01381806 | * | 0.003328107 | ± | 0.007006239 | * | 0.167831 | ± | 0.01824885 |  | -0.006327477 | ± | 0.02066452 | * | 0.07239357 | ± | 0.0218153 |  | 64.34932 | ± | 1.036806 | 33.86514 | ± | 0.3357014 |  | #N/A | ± | #N/A | #N/A | 0.08897679 | ± | 0.04873747 |  | 0.003758922 | ± | 0.01249839 | * | 0.09334882 | ± | 0.0291819 |  | 0.008173194 | ± | 0.01923553 | * | 0.1083819 | ± | 0.1583634 | * | #N/A | ± | #N/A | #N/A | 0.02417075 | ± | 0.0480049 | * | -0.009720399 | ± | 0.2722495 |  | 0.8200453 | ± | 0.2049102 |  | #N/A | ± | #N/A | #N/A | 0.006425082 | ± | 0.03934538 | * | #N/A | ± | #N/A | #N/A | #N/A | ± | #N/A | #N/A | #N/A | ± | #N/A | #N/A | #N/A | ± | #N/A | #N/A | #N/A | ± | #N/A | #N/A | #N/A | ± | #N/A | #N/A | 99.59343 | †† | ††† | 0.8724475 |  | 91.74348 | 94.24382815 | -1.893504 |  | 0 | Boulle marquetry commode, 65351451. GILT BRONZES | Anonymous |  |  |  | Christie's Paris. |  | 1710 | 1750 | 1730 | 20 |  |  | France | 3 | Furniture | Marquetry Sheet Brass |  |  | 1904-01-01 | ED-XRF | CHARMed PyMca | 1590 | Yannick Chastang |  | Bruker Tracer III-SD | YannickConfig1.0quant.cfg | 60 | 40 | 12 | 33 | µm | Ti | 0 | µm | 0 | µm | 0 | [12 empty] | 1730_BoulleStyleCommode_BottomDrawer_BrassMarquetry_Xrf1.csv | 0.01381806 | 0.007006239 | 0.01824885 | 0.02066452 | 0.0218153 | 1.036806 | 0.3357014 | #N/A | 0.04873747 | 0.01249839 | 0.0291819 | 0.01923553 | 0.1583634 | #N/A | 0.0480049 | 0.2722495 | 0.2049102 | #N/A | 0.03934538 | #N/A | #N/A | #N/A | #N/A | #N/A | #N/A
1730_BoulleStyleCommode_BottomDrawer_BrassMarquetry_Xrf2.csv | -0.003106964 | ± | 0.01351786 | * | 0.001762748 | ± | 0.006965956 | * | 0.1791809 | ± | 0.01830392 |  | -0.006967341 | ± | 0.02065965 | * | 0.07365845 | ± | 0.02181896 |  | 64.42935 | ± | 1.036067 | 33.8345 | ± | 0.3355148 |  | #N/A | ± | #N/A | #N/A | 0.09325647 | ± | 0.04877867 |  | 0.004786946 | ± | 0.01252103 | * | 0.08257791 | ± | 0.02895621 |  | 0.002266982 | ± | 0.01918355 | * | 0.09767716 | ± | 0.1583557 | * | #N/A | ± | #N/A | #N/A | 0.03174175 | ± | 0.04808574 | * | 0.007789109 | ± | 0.2710253 |  | 0.7778956 | ± | 0.2039889 |  | #N/A | ± | #N/A | #N/A | 0.005323636 | ± | 0.03931889 | * | #N/A | ± | #N/A | #N/A | #N/A | ± | #N/A | #N/A | #N/A | ± | #N/A | #N/A | #N/A | ± | #N/A | #N/A | #N/A | ± | #N/A | #N/A | #N/A | ± | #N/A | #N/A | 99.61169 | †† | ††† | 2.24364 |  | 91.74348 | 92.45824967 | -2.683688 |  | 0 | Boulle marquetry commode, 65351451. GILT BRONZES | Anonymous |  |  |  | Christie's Paris. |  | 1710 | 1750 | 1730 | 20 |  |  | France | 3 | Furniture | Marquetry Sheet Brass |  |  | 1904-01-01 | ED-XRF | CHARMed PyMca | 1590 | Yannick Chastang |  | Bruker Tracer III-SD | YannickConfig1.0quant.cfg | 60 | 40 | 12 | 33 | µm | Ti | 0 | µm | 0 | µm | 0 | [12 empty] | 1730_BoulleStyleCommode_BottomDrawer_BrassMarquetry_Xrf2.csv | 0.01351786 | 0.006965956 | 0.01830392 | 0.02065965 | 0.02181896 | 1.036067 | 0.3355148 | #N/A | 0.04877867 | 0.01252103 | 0.02895621 | 0.01918355 | 0.1583557 | #N/A | 0.04808574 | 0.2710253 | 0.2039889 | #N/A | 0.03931889 | #N/A | #N/A | #N/A | #N/A | #N/A | #N/A
1730_BoulleStyleCommode_BottomDrawer_BrassMarquetry_Xrf3.csv | -0.001480942 | ± | 0.01389649 | * | 0.003209019 | ± | 0.007003171 | * | 0.2199043 | ± | 0.01851289 |  | -0.006404922 | ± | 0.02066393 | * | 0.06848314 | ± | 0.02180405 |  | 64.37085 | ± | 1.036607 | 33.68903 | ± | 0.3346304 |  | #N/A | ± | #N/A | #N/A | 0.1645132 | ± | 0.04947849 |  | 0.00468686 | ± | 0.01251883 | * | 0.07635365 | ± | 0.02882658 |  | 0.009740767 | ± | 0.0192499 | * | 0.1358756 | ± | 0.1583837 |  | #N/A | ± | #N/A | #N/A | 0.04597298 | ± | 0.04823866 |  | -0.009751271 | ± | 0.2719072 |  | 0.8082806 | ± | 0.2046526 |  | #N/A | ± | #N/A | #N/A | 0.01361578 | ± | 0.03952049 | * | #N/A | ± | #N/A | #N/A | #N/A | ± | #N/A | #N/A | #N/A | ± | #N/A | #N/A | #N/A | ± | #N/A | #N/A | #N/A | ± | #N/A | #N/A | #N/A | ± | #N/A | #N/A | 99.59288 | †† | ††† | 0.8972169 |  | 91.74348 | 85.19940219 | -5.895994 |  | 0 | Boulle marquetry commode, 65351451. GILT BRONZES | Anonymous |  |  |  | Christie's Paris. |  | 1710 | 1750 | 1730 | 20 |  |  | France | 3 | Furniture | Marquetry Sheet Brass |  |  | 1904-01-01 | ED-XRF | CHARMed PyMca | 1590 | Yannick Chastang |  | Bruker Tracer III-SD | YannickConfig1.0quant.cfg | 60 | 40 | 12 | 33 | µm | Ti | 0 | µm | 0 | µm | 0 | [12 empty] | 1730_BoulleStyleCommode_BottomDrawer_BrassMarquetry_Xrf3.csv | 0.01389649 | 0.007003171 | 0.01851289 | 0.02066393 | 0.02180405 | 1.036607 | 0.3346304 | #N/A | 0.04947849 | 0.01251883 | 0.02882658 | 0.0192499 | 0.1583837 | #N/A | 0.04823866 | 0.2719072 | 0.2046526 | #N/A | 0.03952049 | #N/A | #N/A | #N/A | #N/A | #N/A | #N/A
1730_BoulleStyleCommode_BottomDrawer_BrassMarquetry_Xrf4.csv | 0.001394861 | ± | 0.01457249 | * | 0.001387055 | ± | 0.006956303 | * | 0.2616149 | ± | 0.01874536 |  | -0.00757261 | ± | 0.02065507 | * | 0.06898782 | ± | 0.0218055 |  | 64.16993 | ± | 1.038476 | 33.82819 | ± | 0.3354764 |  | #N/A | ± | #N/A | #N/A | 0.1498835 | ± | 0.04933266 |  | 0.004742574 | ± | 0.01252005 | * | 0.07918932 | ± | 0.02888556 |  | 0.005497457 | ± | 0.01921157 | * | 0.1114341 | ± | 0.1583657 | * | #N/A | ± | #N/A | #N/A | 0.03976532 | ± | 0.04817181 |  | -0.00652199 | ± | 0.2734118 |  | 0.8598856 | ± | 0.2057851 |  | #N/A | ± | #N/A | #N/A | 0.008021391 | ± | 0.03938393 | * | #N/A | ± | #N/A | #N/A | #N/A | ± | #N/A | #N/A | #N/A | ± | #N/A | #N/A | #N/A | ± | #N/A | #N/A | #N/A | ± | #N/A | #N/A | #N/A | ± | #N/A | #N/A | 99.57583 | †† | ††† | 1.607858 |  | 91.74348 | 79.43231 | -8.448142 |  | 0 | Boulle marquetry commode, 65351451. GILT BRONZES | Anonymous |  |  |  | Christie's Paris. |  | 1710 | 1750 | 1730 | 20 |  |  | France | 3 | Furniture | Marquetry Sheet Brass |  |  | 1904-01-01 | ED-XRF | CHARMed PyMca | 1590 | Yannick Chastang |  | Bruker Tracer III-SD | YannickConfig1.0quant.cfg | 60 | 40 | 12 | 33 | µm | Ti | 0 | µm | 0 | µm | 0 | [12 empty] | 1730_BoulleStyleCommode_BottomDrawer_BrassMarquetry_Xrf4.csv | 0.01457249 | 0.006956303 | 0.01874536 | 0.02065507 | 0.0218055 | 1.038476 | 0.3354764 | #N/A | 0.04933266 | 0.01252005 | 0.02888556 | 0.01921157 | 0.1583657 | #N/A | 0.04817181 | 0.2734118 | 0.2057851 | #N/A | 0.03938393 | #N/A | #N/A | #N/A | #N/A | #N/A | #N/A
1730_BoulleStyleCommode_BottomDrawer_BrassMarquetry_Xrf5.csv | 0.003005097 | ± | 0.01495454 | * | -0.001586535 | ± | 0.006880102 | * | 0.2043826 | ± | 0.01843114 |  | -0.007684058 | ± | 0.02065423 | * | 0.07407315 | ± | 0.02182016 |  | 64.2554 | ± | 1.037678 | 33.88374 | ± | 0.3358148 |  | #N/A | ± | #N/A | #N/A | 0.1061495 | ± | 0.04890334 |  | 0.00133633 | ± | 0.01244541 | * | 0.0806385 | ± | 0.02891575 |  | 0.0315949 | ± | 0.01947494 |  | 0.09956993 | ± | 0.158357 | * | #N/A | ± | #N/A | #N/A | 0.02098737 | ± | 0.04797101 | * | -0.003248791 | ± | 0.2724358 |  | 0.8264428 | ± | 0.2050505 |  | #N/A | ± | #N/A | #N/A | 0.001698032 | ± | 0.03923231 | * | #N/A | ± | #N/A | #N/A | #N/A | ± | #N/A | #N/A | #N/A | ± | #N/A | #N/A | #N/A | ± | #N/A | #N/A | #N/A | ± | #N/A | #N/A | #N/A | ± | #N/A | #N/A | 99.5765 | †† | ††† | 1.558651 |  | 91.74348 | 78.09292 | -9.040874 |  | 0 | Boulle marquetry commode, 65351451. GILT BRONZES | Anonymous |  |  |  | Christie's Paris. |  | 1710 | 1750 | 1730 | 20 |  |  | France | 3 | Furniture | Marquetry Sheet Brass |  |  | 1904-01-01 | ED-XRF | CHARMed PyMca | 1590 | Yannick Chastang |  | Bruker Tracer III-SD | YannickConfig1.0quant.cfg | 60 | 40 | 12 | 33 | µm | Ti | 0 | µm | 0 | µm | 0 | [12 empty] | 1730_BoulleStyleCommode_BottomDrawer_BrassMarquetry_Xrf5.csv | 0.01495454 | 0.006880102 | 0.01843114 | 0.02065423 | 0.02182016 | 1.037678 | 0.3358148 | #N/A | 0.04890334 | 0.01244541 | 0.02891575 | 0.01947494 | 0.158357 | #N/A | 0.04797101 | 0.2724358 | 0.2050505 | #N/A | 0.03923231 | #N/A | #N/A | #N/A | #N/A | #N/A | #N/A
1730_BoulleStyleCommode_BottomDrawer_BrassMarquetry_Xrf6.csv | 0.001099782 | ± | 0.01450275 | * | -0.0005462462 | ± | 0.006906719 | * | 0.1975339 | ± | 0.0183959 |  | -0.005968721 | ± | 0.02066725 | * | 0.0678614 | ± | 0.02180228 |  | 64.19077 | ± | 1.038281 | 33.98499 | ± | 0.3364326 |  | #N/A | ± | #N/A | #N/A | 0.07142654 | ± | 0.04856953 |  | 0.001452138 | ± | 0.01244794 | * | 0.09148848 | ± | 0.02914279 |  | 0.01656588 | ± | 0.01931521 |  | 0.1015598 | ± | 0.1583585 | * | #N/A | ± | #N/A | #N/A | 0.03203141 | ± | 0.04808884 | * | -0.004692655 | ± | 0.2728634 |  | 0.8411115 | ± | 0.2053723 |  | #N/A | ± | #N/A | #N/A | 0.003658509 | ± | 0.03927901 | * | #N/A | ± | #N/A | #N/A | #N/A | ± | #N/A | #N/A | #N/A | ± | #N/A | #N/A | #N/A | ± | #N/A | #N/A | #N/A | ± | #N/A | #N/A | #N/A | ± | #N/A | #N/A | 99.59034 | †† | ††† | 1.759584 |  | 91.74348 | 92.48403839 | -2.672276 |  | 0 | Boulle marquetry commode, 65351451. GILT BRONZES | Anonymous |  |  |  | Christie's Paris. |  | 1710 | 1750 | 1730 | 20 |  |  | France | 3 | Furniture | Marquetry Sheet Brass |  |  | 1904-01-01 | ED-XRF | CHARMed PyMca | 1590 | Yannick Chastang |  | Bruker Tracer III-SD | YannickConfig1.0quant.cfg | 60 | 40 | 12 | 33 | µm | Ti | 0 | µm | 0 | µm | 0 | [12 empty] | 1730_BoulleStyleCommode_BottomDrawer_BrassMarquetry_Xrf6.csv | 0.01450275 | 0.006906719 | 0.0183959 | 0.02066725 | 0.02180228 | 1.038281 | 0.3364326 | #N/A | 0.04856953 | 0.01244794 | 0.02914279 | 0.01931521 | 0.1583585 | #N/A | 0.04808884 | 0.2728634 | 0.2053723 | #N/A | 0.03927901 | #N/A | #N/A | #N/A | #N/A | #N/A | #N/A
1730_BoulleStyleDesk_BrassMarquetry_CentralDrawer_Xrf1.csv | 0.006641855 | ± | 0.01582676 | * | 0.00123813 | ± | 0.006952478 | * | 0.1221438 | ± | 0.01804115 |  | -0.008237509 | ± | 0.02065006 | * | 0.009082578 | ± | 0.0216475 | * | 63.69356 | ± | 1.043006 | 35.65408 | ± | 0.3468061 |  | #N/A | ± | #N/A | #N/A | 0.05247308 | ± | 0.04838995 |  | 0.004551087 | ± | 0.01251583 | * | 0.01713426 | ± | 0.02762221 | * | 0.01637421 | ± | 0.01931332 |  | 0.0107725 | ± | 0.1582954 | * | #N/A | ± | #N/A | #N/A | 0.01936793 | ± | 0.04795379 | * | -0.003176999 | ± | 0.2501626 |  | 0.02694054 | ± | 0.1882864 | * | #N/A | ± | #N/A | #N/A | 0.0007524773 | ± | 0.03920988 | * | #N/A | ± | #N/A | #N/A | #N/A | ± | #N/A | #N/A | #N/A | ± | #N/A | #N/A | #N/A | ± | #N/A | #N/A | #N/A | ± | #N/A | #N/A | #N/A | ± | #N/A | #N/A | 99.62369 | †† | ††† | 2.54077 |  | 91.74348 | 84.24487 | -6.318407 | R | 0 | Boulle marquetry desk. BRASS MARQUETRY | Anonymous, in the style of A.C. Boulle. |  |  |  | Christie's Paris. | Fake boulle desk | 1850 | 1950 | 1900 | 50 |  |  | France | 1 | Furniture | Marquetry Sheet Brass |  |  | 1904-01-01 | ED-XRF | CHARMed PyMca | 1644 | Yannick Chastang |  | Bruker Tracer III-SD | YannickConfig1.0quant.cfg | 60 | 40 | 12 | 33 | µm | Ti | 0 | µm | 0 | µm | 0 | [12 empty] | 1730_BoulleStyleDesk_BrassMarquetry_CentralDrawer_Xrf1.csv | 0.01582676 | 0.006952478 | 0.01804115 | 0.02065006 | 0.0216475 | 1.043006 | 0.3468061 | #N/A | 0.04838995 | 0.01251583 | 0.02762221 | 0.01931332 | 0.1582954 | #N/A | 0.04795379 | 0.2501626 | 0.1882864 | #N/A | 0.03920988 | #N/A | #N/A | #N/A | #N/A | #N/A | #N/A
1730_BoulleStyleDesk_BrassMarquetry_CentralDrawer_Xrf2.csv | 0.005539101 | ± | 0.01556091 | * | 0.003501032 | ± | 0.007010695 | * | 0.08810747 | ± | 0.01790097 |  | -0.008383028 | ± | 0.02064896 | * | 0.006343706 | ± | 0.02164092 | * | 63.8009 | ± | 1.041973 | 35.63639 | ± | 0.3466943 |  | #N/A | ± | #N/A | #N/A | -0.008771127 | ± | 0.04782238 | * | 0.003982373 | ± | 0.01250331 | * | 0.01191511 | ± | 0.02751858 | * | 0.01134919 | ± | 0.01926489 | * | 0.01792209 | ± | 0.1583002 | * | #N/A | ± | #N/A | #N/A | 0.02244379 | ± | 0.0479865 | * | 0.005119403 | ± | 0.2503428 |  | 0.03371624 | ± | 0.1884221 | * | #N/A | ± | #N/A | #N/A | 0.004055687 | ± | 0.0392885 | * | #N/A | ± | #N/A | #N/A | #N/A | ± | #N/A | #N/A | #N/A | ± | #N/A | #N/A | #N/A | ± | #N/A | #N/A | #N/A | ± | #N/A | #N/A | #N/A | ± | #N/A | #N/A | 99.63413 | †† | ††† | 3.097911 |  | 91.74348 | 82.62331 | -7.036008 | R | 0 | Boulle marquetry desk. BRASS MARQUETRY | Anonymous, in the style of A.C. Boulle. |  |  |  | Christie's Paris. | Fake boulle desk | 1850 | 1950 | 1900 | 50 |  |  | France | 1 | Furniture | Marquetry Sheet Brass |  |  | 1904-01-01 | ED-XRF | CHARMed PyMca | 1644 | Yannick Chastang |  | Bruker Tracer III-SD | YannickConfig1.0quant.cfg | 60 | 40 | 12 | 33 | µm | Ti | 0 | µm | 0 | µm | 0 | [12 empty] | 1730_BoulleStyleDesk_BrassMarquetry_CentralDrawer_Xrf2.csv | 0.01556091 | 0.007010695 | 0.01790097 | 0.02064896 | 0.02164092 | 1.041973 | 0.3466943 | #N/A | 0.04782238 | 0.01250331 | 0.02751858 | 0.01926489 | 0.1583002 | #N/A | 0.0479865 | 0.2503428 | 0.1884221 | #N/A | 0.0392885 | #N/A | #N/A | #N/A | #N/A | #N/A | #N/A
1730_BoulleStyleDesk_BrassMarquetry_CentralDrawer_Xrf3.csv | 0.00578891 | ± | 0.01562103 | * | 0.003875475 | ± | 0.007020349 | * | 0.06649083 | ± | 0.01781839 |  | -0.00836422 | ± | 0.0206491 | * | 0.007805376 | ± | 0.02164442 | * | 63.78158 | ± | 1.042158 | 35.6502 | ± | 0.3467816 |  | #N/A | ± | #N/A | #N/A | 0.03078389 | ± | 0.04818673 | * | 0.00278105 | ± | 0.01247694 | * | 0.02025936 | ± | 0.02768446 | * | 0.01785174 | ± | 0.01932802 |  | 0.02100003 | ± | 0.1583022 | * | #N/A | ± | #N/A | #N/A | 0.01089034 | ± | 0.04786393 | * | -0.009923785 | ± | 0.2499314 |  | 0.01823848 | ± | 0.1881124 | * | #N/A | ± | #N/A | #N/A | 0.003226901 | ± | 0.0392687 | * | #N/A | ± | #N/A | #N/A | #N/A | ± | #N/A | #N/A | #N/A | ± | #N/A | #N/A | #N/A | ± | #N/A | #N/A | #N/A | ± | #N/A | #N/A | #N/A | ± | #N/A | #N/A | 99.62248 | †† | ††† | 1.946492 |  | 91.74348 | 86.57909 | -5.285433 | R | 0 | Boulle marquetry desk. BRASS MARQUETRY | Anonymous, in the style of A.C. Boulle. |  |  |  | Christie's Paris. | Fake boulle desk | 1850 | 1950 | 1900 | 50 |  |  | France | 1 | Furniture | Marquetry Sheet Brass |  |  | 1904-01-01 | ED-XRF | CHARMed PyMca | 1644 | Yannick Chastang |  | Bruker Tracer III-SD | YannickConfig1.0quant.cfg | 60 | 40 | 12 | 33 | µm | Ti | 0 | µm | 0 | µm | 0 | [12 empty] | 1730_BoulleStyleDesk_BrassMarquetry_CentralDrawer_Xrf3.csv | 0.01562103 | 0.007020349 | 0.01781839 | 0.0206491 | 0.02164442 | 1.042158 | 0.3467816 | #N/A | 0.04818673 | 0.01247694 | 0.02768446 | 0.01932802 | 0.1583022 | #N/A | 0.04786393 | 0.2499314 | 0.1881124 | #N/A | 0.0392687 | #N/A | #N/A | #N/A | #N/A | #N/A | #N/A
1730_BoulleStyleDesk_BrassMarquetry_RightDrawer_Xrf4.csv | 0.004188113 | ± | 0.01523684 | * | 0.001040432 | ± | 0.006947401 | * | 0.1205018 | ± | 0.0180341 |  | -0.007427653 | ± | 0.02065617 | * | 0.0002708568 | ± | 0.02162655 | * | 63.62221 | ± | 1.043696 | 35.53865 | ± | 0.3460773 |  | #N/A | ± | #N/A | #N/A | 0.07679932 | ± | 0.04862077 |  | 0.007428558 | ± | 0.01257965 | * | 0.009993913 | ± | 0.02748054 | * | 0.03667029 | ± | 0.01953381 |  | 0.01323394 | ± | 0.158297 | * | #N/A | ± | #N/A | #N/A | 0.0419574 | ± | 0.04819539 |  | -0.004917549 | ± | 0.2533447 |  | 0.1457832 | ± | 0.1906815 | * | #N/A | ± | #N/A | #N/A | 0.01111919 | ± | 0.03945927 | * | #N/A | ± | #N/A | #N/A | #N/A | ± | #N/A | #N/A | #N/A | ± | #N/A | #N/A | #N/A | ± | #N/A | #N/A | #N/A | ± | #N/A | #N/A | #N/A | ± | #N/A | #N/A | 99.6175 | †† | ††† | 5.175384 |  | 91.74348 | 66.76702 | -14.053 | R | 0 | Boulle marquetry desk. BRASS MARQUETRY | Anonymous, in the style of A.C. Boulle. |  |  |  | Christie's Paris. | Fake boulle desk | 1850 | 1950 | 1900 | 50 |  |  | France | 1 | Furniture | Marquetry Sheet Brass |  |  | 1904-01-01 | ED-XRF | CHARMed PyMca | 1644 | Yannick Chastang |  | Bruker Tracer III-SD | YannickConfig1.0quant.cfg | 60 | 40 | 12 | 33 | µm | Ti | 0 | µm | 0 | µm | 0 | [12 empty] | 1730_BoulleStyleDesk_BrassMarquetry_RightDrawer_Xrf4.csv | 0.01523684 | 0.006947401 | 0.0180341 | 0.02065617 | 0.02162655 | 1.043696 | 0.3460773 | #N/A | 0.04862077 | 0.01257965 | 0.02748054 | 0.01953381 | 0.158297 | #N/A | 0.04819539 | 0.2533447 | 0.1906815 | #N/A | 0.03945927 | #N/A | #N/A | #N/A | #N/A | #N/A | #N/A
1730_BoulleStyleDesk_BrassMarquetry_RightDrawer_Xrf5.csv | -0.002263921 | ± | 0.01371384 | * | 0.001630106 | ± | 0.006962547 | * | 0.0715411 | ± | 0.01783723 |  | -0.008373389 | ± | 0.02064903 | * | -0.0008797129 | ± | 0.02162386 | * | 63.87214 | ± | 1.041291 | 35.61609 | ± | 0.3465661 |  | #N/A | ± | #N/A | #N/A | 0.03736819 | ± | 0.04824816 | * | 0.00472 | ± | 0.01251956 | * | 0.009863075 | ± | 0.02747795 | * | 0.005106408 | ± | 0.01920812 | * | 0.0008086762 | ± | 0.1582888 | * | #N/A | ± | #N/A | #N/A | 0.02654304 | ± | 0.04803019 | * | 0.007019084 | ± | 0.2493462 |  | -0.003823728 | ± | 0.187672 | * | #N/A | ± | #N/A | #N/A | 0.004190494 | ± | 0.03929173 | * | #N/A | ± | #N/A | #N/A | #N/A | ± | #N/A | #N/A | #N/A | ± | #N/A | #N/A | #N/A | ± | #N/A | #N/A | #N/A | ± | #N/A | #N/A | #N/A | ± | #N/A | #N/A | 99.64168 | †† | ††† | 5.604024 |  | 91.74348 | 82.15081 | -7.245106 | R | 0 | Boulle marquetry desk. BRASS MARQUETRY | Anonymous, in the style of A.C. Boulle. |  |  |  | Christie's Paris. | Fake boulle desk | 1850 | 1950 | 1900 | 50 |  |  | France | 1 | Furniture | Marquetry Sheet Brass |  |  | 1904-01-01 | ED-XRF | CHARMed PyMca | 1644 | Yannick Chastang |  | Bruker Tracer III-SD | YannickConfig1.0quant.cfg | 60 | 40 | 12 | 33 | µm | Ti | 0 | µm | 0 | µm | 0 | [12 empty] | 1730_BoulleStyleDesk_BrassMarquetry_RightDrawer_Xrf5.csv | 0.01371384 | 0.006962547 | 0.01783723 | 0.02064903 | 0.02162386 | 1.041291 | 0.3465661 | #N/A | 0.04824816 | 0.01251956 | 0.02747795 | 0.01920812 | 0.1582888 | #N/A | 0.04803019 | 0.2493462 | 0.187672 | #N/A | 0.03929173 | #N/A | #N/A | #N/A | #N/A | #N/A | #N/A
1744_Latz_Bureau_BrssMarquetry_Drawer_Xrf1.csv | 0.003222518 | ± | 0.01500632 | * | 0.02884995 | ± | 0.007677165 |  | 0.7482727 | ± | 0.02283658 |  | -0.008361732 | ± | 0.02064912 | * | 0.02982273 | ± | 0.02169912 |  | 61.54985 | ± | 1.065106 | 34.69081 | ± | 0.3407758 |  | #N/A | ± | #N/A | #N/A | 1.250354 | ± | 0.06339325 |  | -0.0004827689 | ± | 0.01240598 | * | 0.03776406 | ± | 0.02803581 |  | 0.007306978 | ± | 0.0192277 | * | 0.02253965 | ± | 0.1583033 | * | #N/A | ± | #N/A | #N/A | 0.02085516 | ± | 0.0479696 | * | -0.009920763 | ± | 0.2822449 |  | 1.157191 | ± | 0.2124334 |  | #N/A | ± | #N/A | #N/A | 0.02594033 | ± | 0.03982932 | * | #N/A | ± | #N/A | #N/A | #N/A | ± | #N/A | #N/A | #N/A | ± | #N/A | #N/A | #N/A | ± | #N/A | #N/A | #N/A | ± | #N/A | #N/A | #N/A | ± | #N/A | #N/A | 99.55402 | †† | ††† | 5.273237 |  | 91.74348 | 80.08318 | -8.16011 |  | 0 | Bureau plat, red tortoiseshell and Boulle marquetry. BRASS MARQUETRY | Latz | 1 |  |  | Sotheby's, Zilka Collection, New York, November 2020 sale | Signed with ink Jean-Pierre Latz, MDCCXLIV. Marquetry probably later, comparable to c.1850. | 1594 | 1894 | 1744 | 150 |  |  | France | 1 | Furniture | Marquetry Sheet Brass |  |  | 1904-01-01 | ED-XRF | CHARMed PyMca | 580 | Yannick Chastang |  | Bruker Tracer III-SD | YannickConfig1.0quant.cfg | 60 | 40 | 12 | 33 | µm | Ti | 0 | µm | 0 | µm | 0 | [12 empty] | 1744_Latz_Bureau_BrssMarquetry_Drawer_Xrf1.csv | 0.01500632 | 0.007677165 | 0.02283658 | 0.02064912 | 0.02169912 | 1.065106 | 0.3407758 | #N/A | 0.06339325 | 0.01240598 | 0.02803581 | 0.0192277 | 0.1583033 | #N/A | 0.0479696 | 0.2822449 | 0.2124334 | #N/A | 0.03982932 | #N/A | #N/A | #N/A | #N/A | #N/A | #N/A
1744_Latz_Bureau_BrssMarquetry_Drawer_Xrf2.csv | 0.00157492 | ± | 0.01461508 | * | 0.003494922 | ± | 0.007010538 | * | 0.1946181 | ± | 0.01838104 |  | -0.008216364 | ± | 0.02065022 | * | 0.03015792 | ± | 0.02169998 |  | 62.2763 | ± | 1.057302 | 35.28155 | ± | 0.3444599 |  | #N/A | ± | #N/A | #N/A | 0.6286325 | ± | 0.05467952 |  | 0.0007564672 | ± | 0.01243281 | * | 0.03311713 | ± | 0.02794209 |  | 0.00970906 | ± | 0.01924961 | * | 0.02394865 | ± | 0.1583042 | * | #N/A | ± | #N/A | #N/A | 0.02531401 | ± | 0.04801708 | * | -0.008309345 | ± | 0.2792924 |  | 1.058865 | ± | 0.2102112 |  | #N/A | ± | #N/A | #N/A | 0.03240358 | ± | 0.03999567 |  | #N/A | ± | #N/A | #N/A | #N/A | ± | #N/A | #N/A | #N/A | ± | #N/A | #N/A | #N/A | ± | #N/A | #N/A | #N/A | ± | #N/A | #N/A | #N/A | ± | #N/A | #N/A | 99.58392 | †† | ††† | 3.013283 |  | 91.74348 | 89.69146 | -3.908092 |  | 0 | Bureau plat, red tortoiseshell and Boulle marquetry. BRASS MARQUETRY | Latz | 1 |  |  | Sotheby's, Zilka Collection, New York, November 2020 sale | Signed with ink Jean-Pierre Latz, MDCCXLIV. Marquetry probably later, comparable to c.1850. | 1594 | 1894 | 1744 | 150 |  |  | France | 1 | Furniture | Marquetry Sheet Brass |  |  | 1904-01-01 | ED-XRF | CHARMed PyMca | 580 | Yannick Chastang |  | Bruker Tracer III-SD | YannickConfig1.0quant.cfg | 60 | 40 | 12 | 33 | µm | Ti | 0 | µm | 0 | µm | 0 | [12 empty] | 1744_Latz_Bureau_BrssMarquetry_Drawer_Xrf2.csv | 0.01461508 | 0.007010538 | 0.01838104 | 0.02065022 | 0.02169998 | 1.057302 | 0.3444599 | #N/A | 0.05467952 | 0.01243281 | 0.02794209 | 0.01924961 | 0.1583042 | #N/A | 0.04801708 | 0.2792924 | 0.2102112 | #N/A | 0.03999567 | #N/A | #N/A | #N/A | #N/A | #N/A | #N/A
1744_Latz_Bureau_BrssMarquetry_Drawer_Xrf3.csv | -0.001370807 | ± | 0.01392223 | * | 0.01631991 | ± | 0.007344441 |  | 0.4606526 | ± | 0.02011163 |  | -0.00663913 | ± | 0.02066214 | * | 0.03370014 | ± | 0.02170914 |  | 61.4679 | ± | 1.066007 | 34.78657 | ± | 0.3413699 |  | #N/A | ± | #N/A | #N/A | 1.605869 | ± | 0.06927481 |  | -0.0002148288 | ± | 0.01241177 | * | 0.02945539 | ± | 0.02786847 |  | 0.02018707 | ± | 0.0193517 |  | 0.02392909 | ± | 0.1583042 | * | #N/A | ± | #N/A | #N/A | 0.02129888 | ± | 0.04797432 | * | 0.01761817 | ± | 0.2812715 |  | 1.124888 | ± | 0.2117007 |  | #N/A | ± | #N/A | #N/A | 0.02885951 | ± | 0.03990408 | * | #N/A | ± | #N/A | #N/A | #N/A | ± | #N/A | #N/A | #N/A | ± | #N/A | #N/A | #N/A | ± | #N/A | #N/A | #N/A | ± | #N/A | #N/A | #N/A | ± | #N/A | #N/A | 99.62903 | †† | ††† | 4.958691 |  | 91.74348 | 82.19620848 | -7.225017 |  | 0 | Bureau plat, red tortoiseshell and Boulle marquetry. BRASS MARQUETRY | Latz | 1 |  |  | Sotheby's, Zilka Collection, New York, November 2020 sale | Signed with ink Jean-Pierre Latz, MDCCXLIV. Marquetry probably later, comparable to c.1850. | 1594 | 1894 | 1744 | 150 |  |  | France | 1 | Furniture | Marquetry Sheet Brass |  |  | 1904-01-01 | ED-XRF | CHARMed PyMca | 580 | Yannick Chastang |  | Bruker Tracer III-SD | YannickConfig1.0quant.cfg | 60 | 40 | 12 | 33 | µm | Ti | 0 | µm | 0 | µm | 0 | [12 empty] | 1744_Latz_Bureau_BrssMarquetry_Drawer_Xrf3.csv | 0.01392223 | 0.007344441 | 0.02011163 | 0.02066214 | 0.02170914 | 1.066007 | 0.3413699 | #N/A | 0.06927481 | 0.01241177 | 0.02786847 | 0.0193517 | 0.1583042 | #N/A | 0.04797432 | 0.2812715 | 0.2117007 | #N/A | 0.03990408 | #N/A | #N/A | #N/A | #N/A | #N/A | #N/A
1744_Latz_Bureau_BrssMarquetry_Drawer2_Xrf4.csv | 0.003969409 | ± | 0.01518455 | * | 0.0007088305 | ± | 0.006938891 | * | 0.1947455 | ± | 0.01838169 |  | -0.008371044 | ± | 0.02064905 | * | 0.03313224 | ± | 0.02170766 |  | 63.1244 | ± | 1.0486 | 34.60165 | ± | 0.3402236 |  | #N/A | ± | #N/A | #N/A | 0.4980842 | ± | 0.0531039 |  | -0.000865496 | ± | 0.01239773 | * | 0.04747347 | ± | 0.02823268 |  | 0.01776849 | ± | 0.01932719 |  | 0.01890102 | ± | 0.1583008 | * | #N/A | ± | #N/A | #N/A | 0.01740541 | ± | 0.04793295 | * | -0.009899497 | ± | 0.2781831 |  | 1.021653 | ± | 0.2093762 |  | #N/A | ± | #N/A | #N/A | 0.02481298 | ± | 0.03980062 | * | #N/A | ± | #N/A | #N/A | #N/A | ± | #N/A | #N/A | #N/A | ± | #N/A | #N/A | #N/A | ± | #N/A | #N/A | #N/A | ± | #N/A | #N/A | #N/A | ± | #N/A | #N/A | 99.58557 | †† | ††† | 3.177469 |  | 91.74348 | 90.05856 | -3.745637 |  | 0 | Bureau plat, red tortoiseshell and Boulle marquetry. BRASS MARQUETRY | Latz | 1 |  |  | Sotheby's, Zilka Collection, New York, November 2020 sale | Signed with ink Jean-Pierre Latz, MDCCXLIV. Marquetry probably later, comparable to c.1850. | 1594 | 1894 | 1744 | 150 |  |  | France | 1 | Furniture | Marquetry Sheet Brass |  |  | 1904-01-01 | ED-XRF | CHARMed PyMca | 580 | Yannick Chastang |  | Bruker Tracer III-SD | YannickConfig1.0quant.cfg | 60 | 40 | 12 | 33 | µm | Ti | 0 | µm | 0 | µm | 0 | [12 empty] | 1744_Latz_Bureau_BrssMarquetry_Drawer2_Xrf4.csv | 0.01518455 | 0.006938891 | 0.01838169 | 0.02064905 | 0.02170766 | 1.0486 | 0.3402236 | #N/A | 0.0531039 | 0.01239773 | 0.02823268 | 0.01932719 | 0.1583008 | #N/A | 0.04793295 | 0.2781831 | 0.2093762 | #N/A | 0.03980062 | #N/A | #N/A | #N/A | #N/A | #N/A | #N/A
1744_Latz_Bureau_BrssMarquetry_Drawer2_Xrf5.csv | -0.001998024 | ± | 0.0137758 | * | 0.01365941 | ± | 0.00727462 |  | 0.5143994 | ± | 0.02055342 |  | -0.006294527 | ± | 0.02066477 | * | 0.0353487 | ± | 0.02171343 |  | 61.00804 | ± | 1.071136 | 34.24075 | ± | 0.337999 |  | #N/A | ± | #N/A | #N/A | 2.821148 | ± | 0.09431889 |  | -0.000793199 | ± | 0.01239928 | * | 0.03175507 | ± | 0.02791468 |  | 0.01208645 | ± | 0.01927184 | * | 0.0165753 | ± | 0.1582993 | * | #N/A | ± | #N/A | #N/A | 0.02353714 | ± | 0.04799815 | * | 0.1054331 | ± | 0.2763974 |  | 0.9614418 | ± | 0.2080322 |  | #N/A | ± | #N/A | #N/A | 0.01208595 | ± | 0.03948293 | * | #N/A | ± | #N/A | #N/A | #N/A | ± | #N/A | #N/A | #N/A | ± | #N/A | #N/A | #N/A | ± | #N/A | #N/A | #N/A | ± | #N/A | #N/A | #N/A | ± | #N/A | #N/A | 99.78717 | †† | ††† | 5.236583 |  | 91.74348 | 84.12292 | -6.372374 |  | 0 | Bureau plat, red tortoiseshell and Boulle marquetry. BRASS MARQUETRY | Latz | 1 |  |  | Sotheby's, Zilka Collection, New York, November 2020 sale | Signed with ink Jean-Pierre Latz, MDCCXLIV. Marquetry probably later, comparable to c.1850. | 1594 | 1894 | 1744 | 150 |  |  | France | 1 | Furniture | Marquetry Sheet Brass |  |  | 1904-01-01 | ED-XRF | CHARMed PyMca | 580 | Yannick Chastang |  | Bruker Tracer III-SD | YannickConfig1.0quant.cfg | 60 | 40 | 12 | 33 | µm | Ti | 0 | µm | 0 | µm | 0 | [12 empty] | 1744_Latz_Bureau_BrssMarquetry_Drawer2_Xrf5.csv | 0.0137758 | 0.00727462 | 0.02055342 | 0.02066477 | 0.02171343 | 1.071136 | 0.337999 | #N/A | 0.09431889 | 0.01239928 | 0.02791468 | 0.01927184 | 0.1582993 | #N/A | 0.04799815 | 0.2763974 | 0.2080322 | #N/A | 0.03948293 | #N/A | #N/A | #N/A | #N/A | #N/A | #N/A
1744_Latz_Bureau_BrssMarquetry_Drawer2_Xrf6.csv | 0.0008476093 | ± | 0.01444322 | * | 0.002867456 | ± | 0.006994374 | * | 0.193864 | ± | 0.01837722 |  | -0.008335555 | ± | 0.02064932 | * | 0.03099056 | ± | 0.02170213 |  | 63.45924 | ± | 1.045285 | 34.87177 | ± | 0.3418996 |  | #N/A | ± | #N/A | #N/A | 0.1956194 | ± | 0.04979222 |  | 0.0004960168 | ± | 0.01242716 | * | 0.03668114 | ± | 0.02801395 |  | 0.02443586 | ± | 0.01939613 |  | 0.005678751 | ± | 0.158292 | * | #N/A | ± | #N/A | #N/A | 0.01399879 | ± | 0.04789683 | * | -0.003494137 | ± | 0.2699274 |  | 0.7399286 | ± | 0.2031625 |  | #N/A | ± | #N/A | #N/A | 0.02559038 | ± | 0.0398204 | * | #N/A | ± | #N/A | #N/A | #N/A | ± | #N/A | #N/A | #N/A | ± | #N/A | #N/A | #N/A | ± | #N/A | #N/A | #N/A | ± | #N/A | #N/A | #N/A | ± | #N/A | #N/A | 99.59018 | †† | ††† | 3.138429 |  | 91.74348 | 88.36348 | -4.495774 |  | 0 | Bureau plat, red tortoiseshell and Boulle marquetry. BRASS MARQUETRY | Latz | 1 |  |  | Sotheby's, Zilka Collection, New York, November 2020 sale | Signed with ink Jean-Pierre Latz, MDCCXLIV. Marquetry probably later, comparable to c.1850. | 1594 | 1894 | 1744 | 150 |  |  | France | 1 | Furniture | Marquetry Sheet Brass |  |  | 1904-01-01 | ED-XRF | CHARMed PyMca | 580 | Yannick Chastang |  | Bruker Tracer III-SD | YannickConfig1.0quant.cfg | 60 | 40 | 12 | 33 | µm | Ti | 0 | µm | 0 | µm | 0 | [12 empty] | 1744_Latz_Bureau_BrssMarquetry_Drawer2_Xrf6.csv | 0.01444322 | 0.006994374 | 0.01837722 | 0.02064932 | 0.02170213 | 1.045285 | 0.3418996 | #N/A | 0.04979222 | 0.01242716 | 0.02801395 | 0.01939613 | 0.158292 | #N/A | 0.04789683 | 0.2699274 | 0.2031625 | #N/A | 0.0398204 | #N/A | #N/A | #N/A | #N/A | #N/A | #N/A
1720_1770_Boulle_levasseur_Torcheres_BrassMarquetry_GlueSide_Xrf1.csv | -0.0037469 | ± | 0.01336955 | * | 0.005924648 | ± | 0.00707328 |  | 0.1133275 | ± | 0.01800365 |  | -0.00527671 | ± | 0.02067254 | * | 0.1974386 | ± | 0.02223594 |  | 73.40383 | ± | 0.9780565 | 24.33097 | ± | 0.2834403 |  | #N/A | ± | #N/A | #N/A | 0.0941983 | ± | 0.04878774 |  | 0.003325744 | ± | 0.01248888 | * | 0.06121624 | ± | 0.02851373 |  | 0.003566025 | ± | 0.01919469 | * | 0.01306436 | ± | 0.1582969 | * | #N/A | ± | #N/A | #N/A | 0.01373513 | ± | 0.04789403 | * | -0.001879428 | ± | 0.2915152 |  | 1.459502 | ± | 0.2194107 |  | #N/A | ± | #N/A | #N/A | 0.0126836 | ± | 0.03949758 | * | #N/A | ± | #N/A | #N/A | #N/A | ± | #N/A | #N/A | #N/A | ± | #N/A | #N/A | #N/A | ± | #N/A | #N/A | #N/A | ± | #N/A | #N/A | #N/A | ± | #N/A | #N/A | 99.70188 | †† |  | 1.604039 |  | 91.74348 | 97.00190282 | -0.6729554 | R | 0 | Pair of Boulle Torcheres, candlestands. Boulle marquetry. BRASS Marquetry | Delorme | 3 |  |  | Duke of Devonshire, Chatsworth House | (Stamped. Stamp discovered after analyses, levasseur and boulle labelling incorrect) | 1750 | 1790 | 1770 | 20 |  |  | France | 3 | Furniture | Marquetry Sheet Brass |  | P | 1904-01-01 | ED-XRF | CHARMed PyMca | 582 | Yannick Chastang |  | Bruker Tracer III-SD | YannickConfig1.0quant.cfg | 60 | 40 | 12 | 33 | µm | Ti | 0 | µm | 0 | µm | 0 | [12 empty] | 1720_1770_Boulle_levasseur_Torcheres_BrassMarquetry_GlueSide_Xrf1.csv | 0.01336955 | 0.00707328 | 0.01800365 | 0.02067254 | 0.02223594 | 0.9780565 | 0.2834403 | #N/A | 0.04878774 | 0.01248888 | 0.02851373 | 0.01919469 | 0.1582969 | #N/A | 0.04789403 | 0.2915152 | 0.2194107 | #N/A | 0.03949758 | #N/A | #N/A | #N/A | #N/A | #N/A | #N/A
1720_1770_Boulle_levasseur_Torcheres_BrassMarquetry_GlueSide_Xrf2.csv | 0.001188507 | ± | 0.01452371 | * | 0.00266686 | ± | 0.00698921 | * | 0.1521954 | ± | 0.01817525 |  | -0.005242614 | ± | 0.0206728 | * | 0.1878246 | ± | 0.0221994 |  | 70.61257 | ± | 0.9908274 | 25.30406 | ± | 0.2882401 |  | #N/A | ± | #N/A | #N/A | 0.08558126 | ± | 0.04870485 |  | 0.0001728139 | ± | 0.01242016 | * | 0.05161913 | ± | 0.02831717 |  | -0.0009480045 | ± | 0.01915667 | * | -0.01348556 | ± | 0.1582794 | * | #N/A | ± | #N/A | #N/A | 0.007250723 | ± | 0.04782548 | * | -0.0006166995 | ± | 0.3491767 |  | 3.162627 | ± | 0.26281 |  | #N/A | ± | #N/A | #N/A | 0.01854143 | ± | 0.0396426 | * | #N/A | ± | #N/A | #N/A | #N/A | ± | #N/A | #N/A | #N/A | ± | #N/A | #N/A | #N/A | ± | #N/A | #N/A | #N/A | ± | #N/A | #N/A | #N/A | ± | #N/A | #N/A | 99.566 | †† | ††† | 5.231969 |  | 91.74348 | 95.1053699 | -1.512241 | R | 0 | Pair of Boulle Torcheres, candlestands. Boulle marquetry. BRASS Marquetry | Delorme | 3 |  |  | Duke of Devonshire, Chatsworth House | (Stamped. Stamp discovered after analyses, levasseur and boulle labelling incorrect) | 1750 | 1790 | 1770 | 20 |  |  | France | 3 | Furniture | Marquetry Sheet Brass |  | P | 1904-01-01 | ED-XRF | CHARMed PyMca | 582 | Yannick Chastang |  | Bruker Tracer III-SD | YannickConfig1.0quant.cfg | 60 | 40 | 12 | 33 | µm | Ti | 0 | µm | 0 | µm | 0 | [12 empty] | 1720_1770_Boulle_levasseur_Torcheres_BrassMarquetry_GlueSide_Xrf2.csv | 0.01452371 | 0.00698921 | 0.01817525 | 0.0206728 | 0.0221994 | 0.9908274 | 0.2882401 | #N/A | 0.04870485 | 0.01242016 | 0.02831717 | 0.01915667 | 0.1582794 | #N/A | 0.04782548 | 0.3491767 | 0.26281 | #N/A | 0.0396426 | #N/A | #N/A | #N/A | #N/A | #N/A | #N/A
1720_1770_Boulle_levasseur_Torcheres_BrassMarquetry_GlueSide_Xrf3.csv | 0.005597191 | ± | 0.01557489 | * | 0.004358345 | ± | 0.007032806 | * | 0.1331976 | ± | 0.01808935 |  | -0.003448519 | ± | 0.02068662 | * | 0.1841062 | ± | 0.02218545 |  | 67.35207 | ± | 1.011772 | 28.79376 | ± | 0.3064518 |  | #N/A | ± | #N/A | #N/A | 0.03602984 | ± | 0.04823566 | * | -0.001357875 | ± | 0.01238712 | * | 0.05272455 | ± | 0.02833974 |  | 0.001252904 | ± | 0.01917496 | * | 0.00244074 | ± | 0.1582899 | * | #N/A | ± | #N/A | #N/A | 0.01325578 | ± | 0.04788896 | * | -0.009899488 | ± | 0.3411226 |  | 2.940216 | ± | 0.256748 |  | #N/A | ± | #N/A | #N/A | 0.01570516 | ± | 0.03957208 | * | #N/A | ± | #N/A | #N/A | #N/A | ± | #N/A | #N/A | #N/A | ± | #N/A | #N/A | #N/A | ± | #N/A | #N/A | #N/A | ± | #N/A | #N/A | #N/A | ± | #N/A | #N/A | 99.52001 | †† |  | 2.1297 |  | 91.74348 | 95.94955 | -1.13866 | R | 0 | Pair of Boulle Torcheres, candlestands. Boulle marquetry. BRASS Marquetry | Delorme | 3 |  |  | Duke of Devonshire, Chatsworth House | (Stamped. Stamp discovered after analyses, levasseur and boulle labelling incorrect) | 1750 | 1790 | 1770 | 20 |  |  | France | 3 | Furniture | Marquetry Sheet Brass |  | P | 1904-01-01 | ED-XRF | CHARMed PyMca | 582 | Yannick Chastang |  | Bruker Tracer III-SD | YannickConfig1.0quant.cfg | 60 | 40 | 12 | 33 | µm | Ti | 0 | µm | 0 | µm | 0 | [12 empty] | 1720_1770_Boulle_levasseur_Torcheres_BrassMarquetry_GlueSide_Xrf3.csv | 0.01557489 | 0.007032806 | 0.01808935 | 0.02068662 | 0.02218545 | 1.011772 | 0.3064518 | #N/A | 0.04823566 | 0.01238712 | 0.02833974 | 0.01917496 | 0.1582899 | #N/A | 0.04788896 | 0.3411226 | 0.256748 | #N/A | 0.03957208 | #N/A | #N/A | #N/A | #N/A | #N/A | #N/A
1720_1770_Boulle_levasseur_Torcheres_BrassMarquetry_GlueSide_Xrf4.csv | -0.001129407 | ± | 0.01397869 | * | 0.004585824 | ± | 0.007038678 | * | 0.1264758 | ± | 0.01805989 |  | -0.004565039 | ± | 0.020678 | * | 0.2063882 | ± | 0.02227059 |  | 74.01891 | ± | 0.9758824 | 23.59224 | ± | 0.2798776 |  | #N/A | ± | #N/A | #N/A | 0.0983615 | ± | 0.04882793 |  | 0.0005437507 | ± | 0.0124282 | * | 0.06137387 | ± | 0.02851697 |  | 0.00100104 | ± | 0.01917285 | * | -0.004367484 | ± | 0.1582854 | * | #N/A | ± | #N/A | #N/A | 0.02438961 | ± | 0.04800723 | * | -0.009483106 | ± | 0.2951842 |  | 1.5766 | ± | 0.2221722 |  | #N/A | ± | #N/A | #N/A | 0.004719076 | ± | 0.03930439 | * | #N/A | ± | #N/A | #N/A | #N/A | ± | #N/A | #N/A | #N/A | ± | #N/A | #N/A | #N/A | ± | #N/A | #N/A | #N/A | ± | #N/A | #N/A | #N/A | ± | #N/A | #N/A | 99.69604 | †† |  | 2.762433 |  | 91.74348 | 97.29270083 | -0.5442666 | R | 0 | Pair of Boulle Torcheres, candlestands. Boulle marquetry. BRASS Marquetry | Delorme | 3 |  |  | Duke of Devonshire, Chatsworth House | (Stamped. Stamp discovered after analyses, levasseur and boulle labelling incorrect) | 1750 | 1790 | 1770 | 20 |  |  | France | 3 | Furniture | Marquetry Sheet Brass |  | P | 1904-01-01 | ED-XRF | CHARMed PyMca | 582 | Yannick Chastang |  | Bruker Tracer III-SD | YannickConfig1.0quant.cfg | 60 | 40 | 12 | 33 | µm | Ti | 0 | µm | 0 | µm | 0 | [12 empty] | 1720_1770_Boulle_levasseur_Torcheres_BrassMarquetry_GlueSide_Xrf4.csv | 0.01397869 | 0.007038678 | 0.01805989 | 0.020678 | 0.02227059 | 0.9758824 | 0.2798776 | #N/A | 0.04882793 | 0.0124282 | 0.02851697 | 0.01917285 | 0.1582854 | #N/A | 0.04800723 | 0.2951842 | 0.2221722 | #N/A | 0.03930439 | #N/A | #N/A | #N/A | #N/A | #N/A | #N/A
1720_1770_Boulle_levasseur_Torcheres_BrassMarquetry_GlueSide_Xrf5.csv | -0.001324842 | ± | 0.01393297 | * | 0.004617244 | ± | 0.007039489 | * | 0.1140574 | ± | 0.01800672 |  | -0.00436714 | ± | 0.02067952 | * | 0.1931087 | ± | 0.02221939 |  | 71.87191 | ± | 0.9844762 | 25.80684 | ± | 0.2907677 |  | #N/A | ± | #N/A | #N/A | 0.06645948 | ± | 0.04852229 |  | -0.00110576 | ± | 0.01239255 | * | 0.0672127 | ± | 0.02863725 |  | 0.005268085 | ± | 0.01920954 | * | 0.009930414 | ± | 0.1582948 | * | #N/A | ± | #N/A | #N/A | 0.009968119 | ± | 0.04785418 | * | -0.009675354 | ± | 0.2937538 |  | 1.531115 | ± | 0.2210956 |  | #N/A | ± | #N/A | #N/A | -0.001983813 | ± | 0.03914535 | * | #N/A | ± | #N/A | #N/A | #N/A | ± | #N/A | #N/A | #N/A | ± | #N/A | #N/A | #N/A | ± | #N/A | #N/A | #N/A | ± | #N/A | #N/A | #N/A | ± | #N/A | #N/A | 99.66203 | †† |  | 1.513032 |  | 91.74348 | 97.49132 | -0.4563709 | R | 0 | Pair of Boulle Torcheres, candlestands. Boulle marquetry. BRASS Marquetry | Delorme | 3 |  |  | Duke of Devonshire, Chatsworth House | (Stamped. Stamp discovered after analyses, levasseur and boulle labelling incorrect) | 1750 | 1790 | 1770 | 20 |  |  | France | 3 | Furniture | Marquetry Sheet Brass |  | P | 1904-01-01 | ED-XRF | CHARMed PyMca | 582 | Yannick Chastang |  | Bruker Tracer III-SD | YannickConfig1.0quant.cfg | 60 | 40 | 12 | 33 | µm | Ti | 0 | µm | 0 | µm | 0 | [12 empty] | 1720_1770_Boulle_levasseur_Torcheres_BrassMarquetry_GlueSide_Xrf5.csv | 0.01393297 | 0.007039489 | 0.01800672 | 0.02067952 | 0.02221939 | 0.9844762 | 0.2907677 | #N/A | 0.04852229 | 0.01239255 | 0.02863725 | 0.01920954 | 0.1582948 | #N/A | 0.04785418 | 0.2937538 | 0.2210956 | #N/A | 0.03914535 | #N/A | #N/A | #N/A | #N/A | #N/A | #N/A
1720_1770_Boulle_levasseur_Torcheres_BrassMarquetry_GlueSide_Xrf6.csv | 0.004943512 | ± | 0.01541783 | * | 0.00360011 | ± | 0.007013249 | * | 0.135616 | ± | 0.01810007 |  | -0.00772752 | ± | 0.0206539 | * | 0.183852 | ± | 0.0221845 |  | 67.98158 | ± | 1.007222 | 28.71606 | ± | 0.3060293 |  | #N/A | ± | #N/A | #N/A | 0.05100594 | ± | 0.04837613 |  | 0.000208506 | ± | 0.01242093 | * | 0.05324693 | ± | 0.02835041 |  | -0.004926899 | ± | 0.01912479 | * | 0.003260758 | ± | 0.1582904 | * | #N/A | ± | #N/A | #N/A | 0.007014698 | ± | 0.04782299 | * | 0.0004260131 | ± | 0.3231459 |  | 2.427218 | ± | 0.2432178 |  | #N/A | ± | #N/A | #N/A | 0.009750052 | ± | 0.03942589 | * | #N/A | ± | #N/A | #N/A | #N/A | ± | #N/A | #N/A | #N/A | ± | #N/A | #N/A | #N/A | ± | #N/A | #N/A | #N/A | ± | #N/A | #N/A | #N/A | ± | #N/A | #N/A | 99.56512 | †† |  | 3.080846 |  | 91.74348 | 95.89982 | -1.160668 | R | 0 | Pair of Boulle Torcheres, candlestands. Boulle marquetry. BRASS Marquetry | Delorme | 3 |  |  | Duke of Devonshire, Chatsworth House | (Stamped. Stamp discovered after analyses, levasseur and boulle labelling incorrect) | 1750 | 1790 | 1770 | 20 |  |  | France | 3 | Furniture | Marquetry Sheet Brass |  | P | 1904-01-01 | ED-XRF | CHARMed PyMca | 582 | Yannick Chastang |  | Bruker Tracer III-SD | YannickConfig1.0quant.cfg | 60 | 40 | 12 | 33 | µm | Ti | 0 | µm | 0 | µm | 0 | [12 empty] | 1720_1770_Boulle_levasseur_Torcheres_BrassMarquetry_GlueSide_Xrf6.csv | 0.01541783 | 0.007013249 | 0.01810007 | 0.0206539 | 0.0221845 | 1.007222 | 0.3060293 | #N/A | 0.04837613 | 0.01242093 | 0.02835041 | 0.01912479 | 0.1582904 | #N/A | 0.04782299 | 0.3231459 | 0.2432178 | #N/A | 0.03942589 | #N/A | #N/A | #N/A | #N/A | #N/A | #N/A
1720_1770_Boulle_levasseur_Torcheres_BrassMarquetry_GlueSide_Xrf7.csv | 0.002911906 | ± | 0.01493236 | * | 0.00761043 | ± | 0.007116953 |  | 0.121157 | ± | 0.01803691 |  | -0.006688266 | ± | 0.02066177 | * | 0.1861866 | ± | 0.02219324 |  | 68.89727 | ± | 1.001037 | 27.1669 | ± | 0.2977674 |  | #N/A | ± | #N/A | #N/A | 0.06242954 | ± | 0.04848405 |  | -0.0004001334 | ± | 0.01240777 | * | 0.05097512 | ± | 0.02830402 |  | 0.003763838 | ± | 0.01919641 | * | 0.00355262 | ± | 0.1582906 | * | #N/A | ± | #N/A | #N/A | 0.01405417 | ± | 0.04789741 | * | -0.009670605 | ± | 0.3443622 |  | 3.030202 | ± | 0.2591864 |  | #N/A | ± | #N/A | #N/A | 0.009676662 | ± | 0.0394241 | * | #N/A | ± | #N/A | #N/A | #N/A | ± | #N/A | #N/A | #N/A | ± | #N/A | #N/A | #N/A | ± | #N/A | #N/A | #N/A | ± | #N/A | #N/A | #N/A | ± | #N/A | #N/A | 99.53993 | †† |  | 2.057539 |  | 91.74348 | 96.49693244 | -0.8964232 | R | 0 | Pair of Boulle Torcheres, candlestands. Boulle marquetry. BRASS Marquetry | Delorme | 3 |  |  | Duke of Devonshire, Chatsworth House | (Stamped. Stamp discovered after analyses, levasseur and boulle labelling incorrect) | 1750 | 1790 | 1770 | 20 |  |  | France | 3 | Furniture | Marquetry Sheet Brass |  | P | 1904-01-01 | ED-XRF | CHARMed PyMca | 582 | Yannick Chastang |  | Bruker Tracer III-SD | YannickConfig1.0quant.cfg | 60 | 40 | 12 | 33 | µm | Ti | 0 | µm | 0 | µm | 0 | [12 empty] | 1720_1770_Boulle_levasseur_Torcheres_BrassMarquetry_GlueSide_Xrf7.csv | 0.01493236 | 0.007116953 | 0.01803691 | 0.02066177 | 0.02219324 | 1.001037 | 0.2977674 | #N/A | 0.04848405 | 0.01240777 | 0.02830402 | 0.01919641 | 0.1582906 | #N/A | 0.04789741 | 0.3443622 | 0.2591864 | #N/A | 0.0394241 | #N/A | #N/A | #N/A | #N/A | #N/A | #N/A
1720_1770_Boulle_levasseur_Torcheres_BrassMarquetry_GlueSide_Xrf8.csv | 0.003975311 | ± | 0.01518596 | * | 0.002765095 | ± | 0.006991739 | * | 0.1005901 | ± | 0.01795094 |  | -0.007379656 | ± | 0.02065653 | * | 0.1867594 | ± | 0.02219539 |  | 71.6474 | ± | 0.9855375 | 26.8323 | ± | 0.2960234 |  | #N/A | ± | #N/A | #N/A | 0.07690707 | ± | 0.0486218 |  | 0.0004801618 | ± | 0.01242682 | * | 0.07297384 | ± | 0.02875643 |  | 0.006731365 | ± | 0.01922253 | * | 0.005512928 | ± | 0.1582919 | * | #N/A | ± | #N/A | #N/A | 0.002031856 | ± | 0.04777049 | * | -0.00994091 | ± | 0.2711357 |  | 0.7817061 | ± | 0.204072 |  | #N/A | ± | #N/A | #N/A | -0.002054995 | ± | 0.03914368 | * | #N/A | ± | #N/A | #N/A | #N/A | ± | #N/A | #N/A | #N/A | ± | #N/A | #N/A | #N/A | ± | #N/A | #N/A | #N/A | ± | #N/A | #N/A | #N/A | ± | #N/A | #N/A | 99.70076 | †† |  | 2.633191 |  | 91.74348 | 98.90795636 | 0.170543 | R | 0 | Pair of Boulle Torcheres, candlestands. Boulle marquetry. BRASS Marquetry | Delorme | 3 |  |  | Duke of Devonshire, Chatsworth House | (Stamped. Stamp discovered after analyses, levasseur and boulle labelling incorrect) | 1750 | 1790 | 1770 | 20 |  |  | France | 3 | Furniture | Marquetry Sheet Brass |  | P | 1904-01-01 | ED-XRF | CHARMed PyMca | 582 | Yannick Chastang |  | Bruker Tracer III-SD | YannickConfig1.0quant.cfg | 60 | 40 | 12 | 33 | µm | Ti | 0 | µm | 0 | µm | 0 | [12 empty] | 1720_1770_Boulle_levasseur_Torcheres_BrassMarquetry_GlueSide_Xrf8.csv | 0.01518596 | 0.006991739 | 0.01795094 | 0.02065653 | 0.02219539 | 0.9855375 | 0.2960234 | #N/A | 0.0486218 | 0.01242682 | 0.02875643 | 0.01922253 | 0.1582919 | #N/A | 0.04777049 | 0.2711357 | 0.204072 | #N/A | 0.03914368 | #N/A | #N/A | #N/A | #N/A | #N/A | #N/A
1720_1770_Boulle_levasseur_Torcheres_BrassMarquetry_OriginalBorderStrip_GlueSide_Xrf9.csv | 0.00873188 | ± | 0.0163339 | * | 0.003606323 | ± | 0.007013409 | * | 0.09354982 | ± | 0.01792255 |  | -0.007205349 | ± | 0.02065785 | * | 0.0183193 | ± | 0.02167009 |  | 74.71311 | ± | 0.9737061 | 22.73643 | ± | 0.2758377 |  | #N/A | ± | #N/A | #N/A | 0.5354197 | ± | 0.05354551 |  | 0.04693309 | ± | 0.0135316 |  | 0.03837024 | ± | 0.02804806 |  | 0.08026246 | ± | 0.0201422 |  | 0.04249434 | ± | 0.1583168 | * | #N/A | ± | #N/A | #N/A | 0.441016 | ± | 0.05297642 |  | 0.06107642 | ± | 0.2751919 |  | 0.9205697 | ± | 0.2071249 |  | #N/A | ± | #N/A | #N/A | 0.1597192 | ± | 0.04388838 |  | #N/A | ± | #N/A | #N/A | #N/A | ± | #N/A | #N/A | #N/A | ± | #N/A | #N/A | #N/A | ± | #N/A | #N/A | #N/A | ± | #N/A | #N/A | #N/A | ± | #N/A | #N/A | 99.8924 | †† | ††† | 1.947937 |  | 91.74348 | 39.32971 | -26.19501 | R | 0 | Pair of Boulle Torcheres, candlestands. Boulle marquetry. BRASS Marquetry | Delorme | 3 |  |  | Duke of Devonshire, Chatsworth House | (Stamped. Stamp discovered after analyses, levasseur and boulle labelling incorrect) | 1750 | 1790 | 1770 | 20 |  |  | France | 3 | Furniture | Marquetry Sheet Brass |  | P | 1904-01-01 | ED-XRF | CHARMed PyMca | 582 | Yannick Chastang |  | Bruker Tracer III-SD | YannickConfig1.0quant.cfg | 60 | 40 | 12 | 33 | µm | Ti | 0 | µm | 0 | µm | 0 | [12 empty] | 1720_1770_Boulle_levasseur_Torcheres_BrassMarquetry_OriginalBorderStrip_GlueSide_Xrf9.csv | 0.0163339 | 0.007013409 | 0.01792255 | 0.02065785 | 0.02167009 | 0.9737061 | 0.2758377 | #N/A | 0.05354551 | 0.0135316 | 0.02804806 | 0.0201422 | 0.1583168 | #N/A | 0.05297642 | 0.2751919 | 0.2071249 | #N/A | 0.04388838 | #N/A | #N/A | #N/A | #N/A | #N/A | #N/A
1720_1770_Boulle_levasseur_Torcheres_BrassMarquetry_OriginalBorderStrip_VisibleSide_Xrf9.csv | 3.32018e-05 | ± | 0.0142514 | * | 0.003295981 | ± | 0.007005411 | * | 0.08560434 | ± | 0.01789115 |  | -0.007531623 | ± | 0.02065538 | * | 0.0284691 | ± | 0.02169565 |  | 75.82296 | ± | 0.9708384 | 22.6787 | ± | 0.2755686 |  | #N/A | ± | #N/A | #N/A | 0.1837665 | ± | 0.04967208 |  | 0.01976909 | ± | 0.01286186 |  | 0.03170213 | ± | 0.02791362 |  | 0.04914081 | ± | 0.01968907 |  | 0.06109629 | ± | 0.1583297 | * | #N/A | ± | #N/A | #N/A | 0.1719455 | ± | 0.04964609 |  | -0.002304285 | ± | 0.266673 |  | 0.6264367 | ± | 0.2007131 |  | #N/A | ± | #N/A | #N/A | 0.0550259 | ± | 0.04060171 |  | #N/A | ± | #N/A | #N/A | #N/A | ± | #N/A | #N/A | #N/A | ± | #N/A | #N/A | #N/A | ± | #N/A | #N/A | #N/A | ± | #N/A | #N/A | #N/A | ± | #N/A | #N/A | 99.80811 | †† | ††† | 1.464633 |  | 91.74348 | 58.80552 | -17.57625 | R | 0 | Pair of Boulle Torcheres, candlestands. Boulle marquetry. BRASS Marquetry | Delorme | 3 |  |  | Duke of Devonshire, Chatsworth House | (Stamped. Stamp discovered after analyses, levasseur and boulle labelling incorrect) | 1750 | 1790 | 1770 | 20 |  |  | France | 3 | Furniture | Marquetry Sheet Brass |  |  | 1904-01-01 | ED-XRF | CHARMed PyMca | 582 | Yannick Chastang |  | Bruker Tracer III-SD | YannickConfig1.0quant.cfg | 60 | 40 | 12 | 33 | µm | Ti | 0 | µm | 0 | µm | 0 | [12 empty] | 1720_1770_Boulle_levasseur_Torcheres_BrassMarquetry_OriginalBorderStrip_VisibleSide_Xrf9.csv | 0.0142514 | 0.007005411 | 0.01789115 | 0.02065538 | 0.02169565 | 0.9708384 | 0.2755686 | #N/A | 0.04967208 | 0.01286186 | 0.02791362 | 0.01968907 | 0.1583297 | #N/A | 0.04964609 | 0.266673 | 0.2007131 | #N/A | 0.04060171 | #N/A | #N/A | #N/A | #N/A | #N/A | #N/A
1720_1770_Boulle_levasseur_Torcheres_BrassMarquetry_VisibleSide_Xrf1.csv | 0.0003084184 | ± | 0.01431615 | * | 0.003425647 | ± | 0.007008752 | * | 0.1352546 | ± | 0.01809847 |  | -0.006923372 | ± | 0.02065999 | * | 0.1837243 | ± | 0.02218402 |  | 67.5688 | ± | 1.010178 | 29.25587 | ± | 0.3089805 |  | #N/A | ± | #N/A | #N/A | 0.02875321 | ± | 0.04816783 | * | -0.001187935 | ± | 0.01239078 | * | 0.04041296 | ± | 0.02808938 |  | 0.0007479499 | ± | 0.01917073 | * | 0.002291439 | ± | 0.1582898 | * | #N/A | ± | #N/A | #N/A | 0.02081334 | ± | 0.04796916 | * | -0.009502422 | ± | 0.3197666 |  | 2.328024 | ± | 0.2406743 |  | #N/A | ± | #N/A | #N/A | -0.0005036222 | ± | 0.03918019 | * | #N/A | ± | #N/A | #N/A | #N/A | ± | #N/A | #N/A | #N/A | ± | #N/A | #N/A | #N/A | ± | #N/A | #N/A | #N/A | ± | #N/A | #N/A | #N/A | ± | #N/A | #N/A | 99.5503 | †† |  | 2.334915 |  | 91.74348 | 95.56509 | -1.308796 | R | 0 | Pair of Boulle Torcheres, candlestands. Boulle marquetry. BRASS Marquetry | Delorme | 3 |  |  | Duke of Devonshire, Chatsworth House | (Stamped. Stamp discovered after analyses, levasseur and boulle labelling incorrect) | 1750 | 1790 | 1770 | 20 |  |  | France | 3 | Furniture | Marquetry Sheet Brass |  |  | 1904-01-01 | ED-XRF | CHARMed PyMca | 582 | Yannick Chastang |  | Bruker Tracer III-SD | YannickConfig1.0quant.cfg | 60 | 40 | 12 | 33 | µm | Ti | 0 | µm | 0 | µm | 0 | [12 empty] | 1720_1770_Boulle_levasseur_Torcheres_BrassMarquetry_VisibleSide_Xrf1.csv | 0.01431615 | 0.007008752 | 0.01809847 | 0.02065999 | 0.02218402 | 1.010178 | 0.3089805 | #N/A | 0.04816783 | 0.01239078 | 0.02808938 | 0.01917073 | 0.1582898 | #N/A | 0.04796916 | 0.3197666 | 0.2406743 | #N/A | 0.03918019 | #N/A | #N/A | #N/A | #N/A | #N/A | #N/A
1720_1770_Boulle_levasseur_Torcheres_BrassMarquetry_VisibleSide_Xrf2.csv | -0.002062451 | ± | 0.01376078 | * | 0.004408416 | ± | 0.007034098 | * | 0.1396631 | ± | 0.01811815 |  | -0.005484263 | ± | 0.02067095 | * | 0.181675 | ± | 0.02217639 |  | 67.34292 | ± | 1.01184 | 29.18715 | ± | 0.3086027 |  | #N/A | ± | #N/A | #N/A | 0.04036309 | ± | 0.04827618 |  | -0.0004558275 | ± | 0.01240657 | * | 0.03784485 | ± | 0.02803745 |  | -0.0006015864 | ± | 0.01915952 | * | 0.008210765 | ± | 0.1582937 | * | #N/A | ± | #N/A | #N/A | 0.01459663 | ± | 0.04790316 | * | -0.009312195 | ± | 0.328851 |  | 2.592633 | ± | 0.2475117 |  | #N/A | ± | #N/A | #N/A | 0.003129134 | ± | 0.03926637 | * | #N/A | ± | #N/A | #N/A | #N/A | ± | #N/A | #N/A | #N/A | ± | #N/A | #N/A | #N/A | ± | #N/A | #N/A | #N/A | ± | #N/A | #N/A | #N/A | ± | #N/A | #N/A | 99.53467 | †† |  | 2.042736 |  | 91.74348 | 99.16241924 | 0.2831522 | R | 0 | Pair of Boulle Torcheres, candlestands. Boulle marquetry. BRASS Marquetry | Delorme | 3 |  |  | Duke of Devonshire, Chatsworth House | (Stamped. Stamp discovered after analyses, levasseur and boulle labelling incorrect) | 1750 | 1790 | 1770 | 20 |  |  | France | 3 | Furniture | Marquetry Sheet Brass |  |  | 1904-01-01 | ED-XRF | CHARMed PyMca | 582 | Yannick Chastang |  | Bruker Tracer III-SD | YannickConfig1.0quant.cfg | 60 | 40 | 12 | 33 | µm | Ti | 0 | µm | 0 | µm | 0 | [12 empty] | 1720_1770_Boulle_levasseur_Torcheres_BrassMarquetry_VisibleSide_Xrf2.csv | 0.01376078 | 0.007034098 | 0.01811815 | 0.02067095 | 0.02217639 | 1.01184 | 0.3086027 | #N/A | 0.04827618 | 0.01240657 | 0.02803745 | 0.01915952 | 0.1582937 | #N/A | 0.04790316 | 0.328851 | 0.2475117 | #N/A | 0.03926637 | #N/A | #N/A | #N/A | #N/A | #N/A | #N/A
1720_1770_Boulle_levasseur_Torcheres_BrassMarquetry_VisibleSide_Xrf3.csv | 0.007787331 | ± | 0.01610418 | * | 0.003834498 | ± | 0.007019292 | * | 0.1414235 | ± | 0.01812607 |  | -0.006796579 | ± | 0.02066095 | * | 0.1833954 | ± | 0.0221828 |  | 67.31027 | ± | 1.012083 | 29.27831 | ± | 0.309104 |  | #N/A | ± | #N/A | #N/A | 0.02727077 | ± | 0.04815404 | * | -0.0006089379 | ± | 0.01240326 | * | 0.05368949 | ± | 0.02835945 |  | -0.004372595 | ± | 0.01912914 | * | -0.005199467 | ± | 0.1582848 | * | #N/A | ± | #N/A | #N/A | 0.0194646 | ± | 0.04795482 | * | -0.009399577 | ± | 0.3269438 |  | 2.537616 | ± | 0.2460763 |  | #N/A | ± | #N/A | #N/A | 0.001330481 | ± | 0.03922358 | * | #N/A | ± | #N/A | #N/A | #N/A | ± | #N/A | #N/A | #N/A | ± | #N/A | #N/A | #N/A | ± | #N/A | #N/A | #N/A | ± | #N/A | #N/A | #N/A | ± | #N/A | #N/A | 99.53802 | †† |  | 3.443408 |  | 91.74348 | 97.26107 | -0.5582658 | R | 0 | Pair of Boulle Torcheres, candlestands. Boulle marquetry. BRASS Marquetry | Delorme | 3 |  |  | Duke of Devonshire, Chatsworth House | (Stamped. Stamp discovered after analyses, levasseur and boulle labelling incorrect) | 1750 | 1790 | 1770 | 20 |  |  | France | 3 | Furniture | Marquetry Sheet Brass |  |  | 1904-01-01 | ED-XRF | CHARMed PyMca | 582 | Yannick Chastang |  | Bruker Tracer III-SD | YannickConfig1.0quant.cfg | 60 | 40 | 12 | 33 | µm | Ti | 0 | µm | 0 | µm | 0 | [12 empty] | 1720_1770_Boulle_levasseur_Torcheres_BrassMarquetry_VisibleSide_Xrf3.csv | 0.01610418 | 0.007019292 | 0.01812607 | 0.02066095 | 0.0221828 | 1.012083 | 0.309104 | #N/A | 0.04815404 | 0.01240326 | 0.02835945 | 0.01912914 | 0.1582848 | #N/A | 0.04795482 | 0.3269438 | 0.2460763 | #N/A | 0.03922358 | #N/A | #N/A | #N/A | #N/A | #N/A | #N/A
1720_1770_Boulle_levasseur_Torcheres_BrassMarquetry_VisibleSide_Xrf4.csv | 0.005064054 | ± | 0.01544676 | * | 0.008833451 | ± | 0.00714871 |  | 0.1362249 | ± | 0.01810278 |  | -0.008375775 | ± | 0.02064902 | * | 0.1812668 | ± | 0.02217487 |  | 67.41065 | ± | 1.011339 | 29.36867 | ± | 0.3096019 |  | #N/A | ± | #N/A | #N/A | 0.01654463 | ± | 0.04805464 | * | -0.001317801 | ± | 0.01238798 | * | 0.05418734 | ± | 0.02836963 |  | 0.004586863 | ± | 0.01920357 | * | 0.01009468 | ± | 0.1582949 | * | #N/A | ± | #N/A | #N/A | 0.008883614 | ± | 0.04784272 | * | -0.009893609 | ± | 0.3207739 |  | 2.357687 | ± | 0.2414324 |  | #N/A | ± | #N/A | #N/A | 0.004239256 | ± | 0.03929289 | * | #N/A | ± | #N/A | #N/A | #N/A | ± | #N/A | #N/A | #N/A | ± | #N/A | #N/A | #N/A | ± | #N/A | #N/A | #N/A | ± | #N/A | #N/A | #N/A | ± | #N/A | #N/A | 99.54735 | †† |  | 2.692246 |  | 91.74348 | 96.30767 | -0.9801775 | R | 0 | Pair of Boulle Torcheres, candlestands. Boulle marquetry. BRASS Marquetry | Delorme | 3 |  |  | Duke of Devonshire, Chatsworth House | (Stamped. Stamp discovered after analyses, levasseur and boulle labelling incorrect) | 1750 | 1790 | 1770 | 20 |  |  | France | 3 | Furniture | Marquetry Sheet Brass |  |  | 1904-01-01 | ED-XRF | CHARMed PyMca | 582 | Yannick Chastang |  | Bruker Tracer III-SD | YannickConfig1.0quant.cfg | 60 | 40 | 12 | 33 | µm | Ti | 0 | µm | 0 | µm | 0 | [12 empty] | 1720_1770_Boulle_levasseur_Torcheres_BrassMarquetry_VisibleSide_Xrf4.csv | 0.01544676 | 0.00714871 | 0.01810278 | 0.02064902 | 0.02217487 | 1.011339 | 0.3096019 | #N/A | 0.04805464 | 0.01238798 | 0.02836963 | 0.01920357 | 0.1582949 | #N/A | 0.04784272 | 0.3207739 | 0.2414324 | #N/A | 0.03929289 | #N/A | #N/A | #N/A | #N/A | #N/A | #N/A
1720_1770_Boulle_levasseur_Torcheres_BrassMarquetry_VisibleSide_Xrf5.csv | 0.002636241 | ± | 0.0148668 | * | 0.005371371 | ± | 0.007058971 | * | 0.1394922 | ± | 0.01811739 |  | -0.006595951 | ± | 0.02066247 | * | 0.1810682 | ± | 0.02217413 |  | 67.43775 | ± | 1.011139 | 29.34288 | ± | 0.3094597 |  | #N/A | ± | #N/A | #N/A | 0.06692318 | ± | 0.04852669 |  | 0.0007392359 | ± | 0.01243244 | * | 0.04671974 | ± | 0.02821735 |  | -0.004631357 | ± | 0.01912711 | * | -0.003845017 | ± | 0.1582857 | * | #N/A | ± | #N/A | #N/A | 0.01770935 | ± | 0.04793618 | * | -0.009592963 | ± | 0.3196607 |  | 2.324902 | ± | 0.2405946 |  | #N/A | ± | #N/A | #N/A | 0.01390539 | ± | 0.03952762 | * | #N/A | ± | #N/A | #N/A | #N/A | ± | #N/A | #N/A | #N/A | ± | #N/A | #N/A | #N/A | ± | #N/A | #N/A | #N/A | ± | #N/A | #N/A | #N/A | ± | #N/A | #N/A | 99.55542 | †† |  | 4.110841 |  | 91.74348 | 97.38968005 | -0.5013498 | R | 0 | Pair of Boulle Torcheres, candlestands. Boulle marquetry. BRASS Marquetry | Delorme | 3 |  |  | Duke of Devonshire, Chatsworth House | (Stamped. Stamp discovered after analyses, levasseur and boulle labelling incorrect) | 1750 | 1790 | 1770 | 20 |  |  | France | 3 | Furniture | Marquetry Sheet Brass |  |  | 1904-01-01 | ED-XRF | CHARMed PyMca | 582 | Yannick Chastang |  | Bruker Tracer III-SD | YannickConfig1.0quant.cfg | 60 | 40 | 12 | 33 | µm | Ti | 0 | µm | 0 | µm | 0 | [12 empty] | 1720_1770_Boulle_levasseur_Torcheres_BrassMarquetry_VisibleSide_Xrf5.csv | 0.0148668 | 0.007058971 | 0.01811739 | 0.02066247 | 0.02217413 | 1.011139 | 0.3094597 | #N/A | 0.04852669 | 0.01243244 | 0.02821735 | 0.01912711 | 0.1582857 | #N/A | 0.04793618 | 0.3196607 | 0.2405946 | #N/A | 0.03952762 | #N/A | #N/A | #N/A | #N/A | #N/A | #N/A
1720_1770_Boulle_levasseur_Torcheres_BrassMarquetry_VisibleSide_Xrf6.csv | -0.002824838 | ± | 0.01358337 | * | 0.001311421 | ± | 0.00695436 | * | 0.1333238 | ± | 0.01808991 |  | -0.006950793 | ± | 0.02065978 | * | 0.1828488 | ± | 0.02218076 |  | 67.28703 | ± | 1.012256 | 29.23759 | ± | 0.30888 |  | #N/A | ± | #N/A | #N/A | 0.0447393 | ± | 0.04831721 |  | 0.002464522 | ± | 0.01247002 | * | 0.04221275 | ± | 0.02812584 |  | -0.003199309 | ± | 0.01913845 | * | 0.01099785 | ± | 0.1582955 | * | #N/A | ± | #N/A | #N/A | 0.007578354 | ± | 0.04782894 | * | 0.003054185 | ± | 0.328952 |  | 2.595539 | ± | 0.2475877 |  | #N/A | ± | #N/A | #N/A | 0.01171582 | ± | 0.03947386 | * | #N/A | ± | #N/A | #N/A | #N/A | ± | #N/A | #N/A | #N/A | ± | #N/A | #N/A | #N/A | ± | #N/A | #N/A | #N/A | ± | #N/A | #N/A | #N/A | ± | #N/A | #N/A | 99.54743 | †† |  | 1.549093 |  | 91.74348 | 97.98693984 | -0.2370404 | R | 0 | Pair of Boulle Torcheres, candlestands. Boulle marquetry. BRASS Marquetry | Delorme | 3 |  |  | Duke of Devonshire, Chatsworth House | (Stamped. Stamp discovered after analyses, levasseur and boulle labelling incorrect) | 1750 | 1790 | 1770 | 20 |  |  | France | 3 | Furniture | Marquetry Sheet Brass |  |  | 1904-01-01 | ED-XRF | CHARMed PyMca | 582 | Yannick Chastang |  | Bruker Tracer III-SD | YannickConfig1.0quant.cfg | 60 | 40 | 12 | 33 | µm | Ti | 0 | µm | 0 | µm | 0 | [12 empty] | 1720_1770_Boulle_levasseur_Torcheres_BrassMarquetry_VisibleSide_Xrf6.csv | 0.01358337 | 0.00695436 | 0.01808991 | 0.02065978 | 0.02218076 | 1.012256 | 0.30888 | #N/A | 0.04831721 | 0.01247002 | 0.02812584 | 0.01913845 | 0.1582955 | #N/A | 0.04782894 | 0.328952 | 0.2475877 | #N/A | 0.03947386 | #N/A | #N/A | #N/A | #N/A | #N/A | #N/A
1720_1770_Boulle_levasseur_Torcheres_BrassMarquetry_VisibleSide_Xrf7.csv | -0.003782029 | ± | 0.01336142 | * | 0.00796564 | ± | 0.00712617 |  | 0.1335254 | ± | 0.0180908 |  | -0.005407291 | ± | 0.02067154 | * | 0.1860597 | ± | 0.02219276 |  | 67.4889 | ± | 1.010763 | 29.25339 | ± | 0.3089668 |  | #N/A | ± | #N/A | #N/A | 0.02830284 | ± | 0.04816364 | * | -0.0008489151 | ± | 0.01239808 | * | 0.05667411 | ± | 0.02842053 |  | 0.0005485391 | ± | 0.01916906 | * | 0.001388485 | ± | 0.1582892 | * | #N/A | ± | #N/A | #N/A | 0.007095194 | ± | 0.04782384 | * | -0.009455456 | ± | 0.3219629 |  | 2.392596 | ± | 0.2423273 |  | #N/A | ± | #N/A | #N/A | 0.01154826 | ± | 0.03946976 | * | #N/A | ± | #N/A | #N/A | #N/A | ± | #N/A | #N/A | #N/A | ± | #N/A | #N/A | #N/A | ± | #N/A | #N/A | #N/A | ± | #N/A | #N/A | #N/A | ± | #N/A | #N/A | 99.5485 | †† |  | 2.103404 |  | 91.74348 | 98.38726 | -0.05988596 | R | 0 | Pair of Boulle Torcheres, candlestands. Boulle marquetry. BRASS Marquetry | Delorme | 3 |  |  | Duke of Devonshire, Chatsworth House | (Stamped. Stamp discovered after analyses, levasseur and boulle labelling incorrect) | 1750 | 1790 | 1770 | 20 |  |  | France | 3 | Furniture | Marquetry Sheet Brass |  |  | 1904-01-01 | ED-XRF | CHARMed PyMca | 582 | Yannick Chastang |  | Bruker Tracer III-SD | YannickConfig1.0quant.cfg | 60 | 40 | 12 | 33 | µm | Ti | 0 | µm | 0 | µm | 0 | [12 empty] | 1720_1770_Boulle_levasseur_Torcheres_BrassMarquetry_VisibleSide_Xrf7.csv | 0.01336142 | 0.00712617 | 0.0180908 | 0.02067154 | 0.02219276 | 1.010763 | 0.3089668 | #N/A | 0.04816364 | 0.01239808 | 0.02842053 | 0.01916906 | 0.1582892 | #N/A | 0.04782384 | 0.3219629 | 0.2423273 | #N/A | 0.03946976 | #N/A | #N/A | #N/A | #N/A | #N/A | #N/A
1720_1770_Boulle_levasseur_Torcheres_BrassMarquetry_VisibleSide_Xrf8.csv | -0.00187195 | ± | 0.0138052 | * | 0.007567441 | ± | 0.007115838 |  | 0.1470867 | ± | 0.01815177 |  | -0.006727763 | ± | 0.02066147 | * | 0.184318 | ± | 0.02218624 |  | 67.35401 | ± | 1.011758 | 29.38093 | ± | 0.3096696 |  | #N/A | ± | #N/A | #N/A | 0.04611855 | ± | 0.04833016 |  | 0.002159892 | ± | 0.01246337 | * | 0.03998883 | ± | 0.0280808 |  | 0.003364552 | ± | 0.01919295 | * | 0.0152488 | ± | 0.1582984 | * | #N/A | ± | #N/A | #N/A | 0.0332156 | ± | 0.04810152 | * | -0.0004768605 | ± | 0.3203736 |  | 2.34591 | ± | 0.2411312 |  | #N/A | ± | #N/A | #N/A | 0.008968601 | ± | 0.0394069 | * | #N/A | ± | #N/A | #N/A | #N/A | ± | #N/A | #N/A | #N/A | ± | #N/A | #N/A | #N/A | ± | #N/A | #N/A | #N/A | ± | #N/A | #N/A | #N/A | ± | #N/A | #N/A | 99.55982 | †† |  | 2.681659 |  | 91.74348 | 95.51173625 | -1.332409 | R | 0 | Pair of Boulle Torcheres, candlestands. Boulle marquetry. BRASS Marquetry | Delorme | 3 |  |  | Duke of Devonshire, Chatsworth House | (Stamped. Stamp discovered after analyses, levasseur and boulle labelling incorrect) | 1750 | 1790 | 1770 | 20 |  |  | France | 3 | Furniture | Marquetry Sheet Brass |  |  | 1904-01-01 | ED-XRF | CHARMed PyMca | 582 | Yannick Chastang |  | Bruker Tracer III-SD | YannickConfig1.0quant.cfg | 60 | 40 | 12 | 33 | µm | Ti | 0 | µm | 0 | µm | 0 | [12 empty] | 1720_1770_Boulle_levasseur_Torcheres_BrassMarquetry_VisibleSide_Xrf8.csv | 0.0138052 | 0.007115838 | 0.01815177 | 0.02066147 | 0.02218624 | 1.011758 | 0.3096696 | #N/A | 0.04833016 | 0.01246337 | 0.0280808 | 0.01919295 | 0.1582984 | #N/A | 0.04810152 | 0.3203736 | 0.2411312 | #N/A | 0.0394069 | #N/A | #N/A | #N/A | #N/A | #N/A | #N/A
1710_Boulle_Torcheres_Chatsworth_BrassMarquetry_Unprepared_Xrf1.csv | -0.007253788 | ± | 0.01256398 | * | 0.008641994 | ± | 0.007143735 |  | 0.18999 | ± | 0.01835766 |  | -0.007465828 | ± | 0.02065588 | * | 0.1826734 | ± | 0.0221801 |  | 67.54689 | ± | 1.010338 | 29.22232 | ± | 0.308796 |  | #N/A | ± | #N/A | #N/A | 0.03518044 | ± | 0.04822773 | * | 0.001871617 | ± | 0.01245707 | * | 0.05406068 | ± | 0.02836704 |  | -0.001566068 | ± | 0.01915162 | * | 0.06463106 | ± | 0.1583322 | * | #N/A | ± | #N/A | #N/A | 0.01105565 | ± | 0.04786567 | * | 0.002909756 | ± | 0.3173657 |  | 2.256985 | ± | 0.2388672 |  | #N/A | ± | #N/A | #N/A | 0.00362271 | ± | 0.03927815 | * | #N/A | ± | #N/A | #N/A | #N/A | ± | #N/A | #N/A | #N/A | ± | #N/A | #N/A | #N/A | ± | #N/A | #N/A | #N/A | ± | #N/A | #N/A | #N/A | ± | #N/A | #N/A | 99.56454 | †† |  | 3.009738 |  | 91.74348 | 96.39288 | -0.9424715 | R | 0 | Pair of Boulle torcheres (candle stands). BRASS MARQUETRY | Delorme | 3 |  |  | Duke of Devonshire, Chatsworh House | (Stamped. Stamp discovered after analyses, levasseur and boulle labelling incorrect) | 1750 | 1790 | 1770 | 20 |  |  | France | 3 | Furniture | Marquetry Sheet Brass |  |  | 1904-01-01 | ED-XRF | CHARMed PyMca | 409 | Yannick Chastang |  | Bruker Tracer III-SD | YannickConfig1.0quant.cfg | 60 | 40 | 12 | 33 | µm | Ti | 0 | µm | 0 | µm | 0 | [12 empty] | 1710_Boulle_Torcheres_Chatsworth_BrassMarquetry_Unprepared_Xrf1.csv | 0.01256398 | 0.007143735 | 0.01835766 | 0.02065588 | 0.0221801 | 1.010338 | 0.308796 | #N/A | 0.04822773 | 0.01245707 | 0.02836704 | 0.01915162 | 0.1583322 | #N/A | 0.04786567 | 0.3173657 | 0.2388672 | #N/A | 0.03927815 | #N/A | #N/A | #N/A | #N/A | #N/A | #N/A
1710_Boulle_Torcheres_Chatsworth_BrassMarquetry_Unprepared_Xrf2.csv | 0.003181895 | ± | 0.01499664 | * | 0.005609315 | ± | 0.007065123 |  | 0.1992888 | ± | 0.01840488 |  | -0.005576154 | ± | 0.02067025 | * | 0.08382173 | ± | 0.02184882 |  | 66.59327 | ± | 1.017578 | 30.70304 | ± | 0.3170766 |  | #N/A | ± | #N/A | #N/A | 0.08671929 | ± | 0.04871578 |  | -0.0009758482 | ± | 0.01239535 | * | 0.0480504 | ± | 0.02824442 |  | 0.0009665878 | ± | 0.01917256 | * | 0.05720943 | ± | 0.158327 | * | #N/A | ± | #N/A | #N/A | 0.00503048 | ± | 0.04780207 | * | 0.005127769 | ± | 0.3023347 |  | 1.800925 | ± | 0.2275541 |  | #N/A | ± | #N/A | #N/A | -0.006995544 | ± | 0.03902856 | * | #N/A | ± | #N/A | #N/A | #N/A | ± | #N/A | #N/A | #N/A | ± | #N/A | #N/A | #N/A | ± | #N/A | #N/A | #N/A | ± | #N/A | #N/A | #N/A | ± | #N/A | #N/A | 99.57869 | †† | ††† | 2.952716 |  | 91.74348 | 94.81298 | -1.641632 | R | 0 | Pair of Boulle torcheres (candle stands). BRASS MARQUETRY | Delorme | 3 |  |  | Duke of Devonshire, Chatsworh House | (Stamped. Stamp discovered after analyses, levasseur and boulle labelling incorrect) | 1750 | 1790 | 1770 | 20 |  |  | France | 3 | Furniture | Marquetry Sheet Brass |  |  | 1904-01-01 | ED-XRF | CHARMed PyMca | 409 | Yannick Chastang |  | Bruker Tracer III-SD | YannickConfig1.0quant.cfg | 60 | 40 | 12 | 33 | µm | Ti | 0 | µm | 0 | µm | 0 | [12 empty] | 1710_Boulle_Torcheres_Chatsworth_BrassMarquetry_Unprepared_Xrf2.csv | 0.01499664 | 0.007065123 | 0.01840488 | 0.02067025 | 0.02184882 | 1.017578 | 0.3170766 | #N/A | 0.04871578 | 0.01239535 | 0.02824442 | 0.01917256 | 0.158327 | #N/A | 0.04780207 | 0.3023347 | 0.2275541 | #N/A | 0.03902856 | #N/A | #N/A | #N/A | #N/A | #N/A | #N/A
1710_Boulle_Torcheres_Chatsworth_BrassMarquetry_Unprepared_Xrf3.csv | 0.0008389344 | ± | 0.01444117 | * | 0.004906248 | ± | 0.007046952 | * | 0.1937989 | ± | 0.01837689 |  | -0.003411347 | ± | 0.02068691 | * | 0.08415706 | ± | 0.02184982 |  | 66.30513 | ± | 1.019875 | 30.84422 | ± | 0.3178809 |  | #N/A | ± | #N/A | #N/A | 0.09453597 | ± | 0.048791 |  | -0.0001942862 | ± | 0.01241222 | * | 0.04654078 | ± | 0.02821371 |  | -0.005004946 | ± | 0.01912418 | * | 0.05837158 | ± | 0.1583278 | * | #N/A | ± | #N/A | #N/A | 0.01727252 | ± | 0.04793154 | * | 0.005221766 | ± | 0.3064404 |  | 1.927512 | ± | 0.2306443 |  | #N/A | ± | #N/A | #N/A | -0.001774549 | ± | 0.03915027 | * | #N/A | ± | #N/A | #N/A | #N/A | ± | #N/A | #N/A | #N/A | ± | #N/A | #N/A | #N/A | ± | #N/A | #N/A | #N/A | ± | #N/A | #N/A | #N/A | ± | #N/A | #N/A | 99.57212 | †† |  | 2.984166 |  | 91.74348 | 95.97820707 | -1.125978 | R | 0 | Pair of Boulle torcheres (candle stands). BRASS MARQUETRY | Delorme | 3 |  |  | Duke of Devonshire, Chatsworh House | (Stamped. Stamp discovered after analyses, levasseur and boulle labelling incorrect) | 1750 | 1790 | 1770 | 20 |  |  | France | 3 | Furniture | Marquetry Sheet Brass |  |  | 1904-01-01 | ED-XRF | CHARMed PyMca | 409 | Yannick Chastang |  | Bruker Tracer III-SD | YannickConfig1.0quant.cfg | 60 | 40 | 12 | 33 | µm | Ti | 0 | µm | 0 | µm | 0 | [12 empty] | 1710_Boulle_Torcheres_Chatsworth_BrassMarquetry_Unprepared_Xrf3.csv | 0.01444117 | 0.007046952 | 0.01837689 | 0.02068691 | 0.02184982 | 1.019875 | 0.3178809 | #N/A | 0.048791 | 0.01241222 | 0.02821371 | 0.01912418 | 0.1583278 | #N/A | 0.04793154 | 0.3064404 | 0.2306443 | #N/A | 0.03915027 | #N/A | #N/A | #N/A | #N/A | #N/A | #N/A
1710_Boulle_Torcheres_Chatsworth_BrassMarquetry_Unprepared_Xrf4.csv | 0.005154296 | ± | 0.01546843 | * | 0.00905295 | ± | 0.007154416 |  | 0.1891749 | ± | 0.01835356 |  | -0.00505431 | ± | 0.02067424 | * | 0.183958 | ± | 0.0221849 |  | 67.57531 | ± | 1.010131 | 29.11204 | ± | 0.3081905 |  | #N/A | ± | #N/A | #N/A | 0.06707659 | ± | 0.04852815 |  | -0.001375804 | ± | 0.01238674 | * | 0.05317396 | ± | 0.02834892 |  | 0.002705507 | ± | 0.01918729 | * | 0.03865853 | ± | 0.1583142 | * | #N/A | ± | #N/A | #N/A | 0.005721345 | ± | 0.04780935 | * | 0.006568674 | ± | 0.3195694 |  | 2.322207 | ± | 0.2405259 |  | #N/A | ± | #N/A | #N/A | 0.002844803 | ± | 0.03925959 | * | #N/A | ± | #N/A | #N/A | #N/A | ± | #N/A | #N/A | #N/A | ± | #N/A | #N/A | #N/A | ± | #N/A | #N/A | #N/A | ± | #N/A | #N/A | #N/A | ± | #N/A | #N/A | 99.56721 | †† |  | 3.336329 |  | 91.74348 | 95.72123 | -1.239701 | R | 0 | Pair of Boulle torcheres (candle stands). BRASS MARQUETRY | Delorme | 3 |  |  | Duke of Devonshire, Chatsworh House | (Stamped. Stamp discovered after analyses, levasseur and boulle labelling incorrect) | 1750 | 1790 | 1770 | 20 |  |  | France | 3 | Furniture | Marquetry Sheet Brass |  |  | 1904-01-01 | ED-XRF | CHARMed PyMca | 409 | Yannick Chastang |  | Bruker Tracer III-SD | YannickConfig1.0quant.cfg | 60 | 40 | 12 | 33 | µm | Ti | 0 | µm | 0 | µm | 0 | [12 empty] | 1710_Boulle_Torcheres_Chatsworth_BrassMarquetry_Unprepared_Xrf4.csv | 0.01546843 | 0.007154416 | 0.01835356 | 0.02067424 | 0.0221849 | 1.010131 | 0.3081905 | #N/A | 0.04852815 | 0.01238674 | 0.02834892 | 0.01918729 | 0.1583142 | #N/A | 0.04780935 | 0.3195694 | 0.2405259 | #N/A | 0.03925959 | #N/A | #N/A | #N/A | #N/A | #N/A | #N/A
1770_French_Levasseur_Cabinets_BoughtonHouse_Brass_CenralDoor_Xrf1.csv | -0.002167589 | ± | 0.01373628 | * | 0.0002936093 | ± | 0.00692824 | * | 0.2046935 | ± | 0.01843276 |  | -0.008333932 | ± | 0.02064933 | * | 0.03325441 | ± | 0.02170798 |  | 67.24974 | ± | 1.012535 | 31.2342 | ± | 0.3201156 |  | #N/A | ± | #N/A | #N/A | 0.1321664 | ± | 0.04915755 |  | 0.001946606 | ± | 0.01245871 | * | 0.06219329 | ± | 0.02853382 |  | 0.01210271 | ± | 0.01927199 | * | 0.07834725 | ± | 0.1583419 | * | #N/A | ± | #N/A | #N/A | 0.04728485 | ± | 0.04825282 |  | -0.00360248 | ± | 0.2663491 |  | 0.6150623 | ± | 0.2004693 |  | #N/A | ± | #N/A | #N/A | -0.0002236485 | ± | 0.0391868 | * | #N/A | ± | #N/A | #N/A | #N/A | ± | #N/A | #N/A | #N/A | ± | #N/A | #N/A | #N/A | ± | #N/A | #N/A | #N/A | ± | #N/A | #N/A | #N/A | ± | #N/A | #N/A | 99.65696 | †† |  | 0.8735423 |  | 91.74348 | 97.26311 | -0.5573617 | R | 0 | Pair of low cabinet, Boulle marquetry of pewter in brass background. BRASS MARQUETRY | Levasseur | 3 |  |  | Duke of Buccleuch and Queensberry |  | 1760 | 1780 | 1770 | 10 |  |  | France | 3 | Furniture | Marquetry Sheet Brass |  |  | 1904-01-01 | ED-XRF | CHARMed PyMca | 142 | Yannick Chastang |  | Bruker Tracer III-SD | YannickConfig1.0quant.cfg | 60 | 40 | 12 | 33 | µm | Ti | 0 | µm | 0 | µm | 0 | [12 empty] | 1770_French_Levasseur_Cabinets_BoughtonHouse_Brass_CenralDoor_Xrf1.csv | 0.01373628 | 0.00692824 | 0.01843276 | 0.02064933 | 0.02170798 | 1.012535 | 0.3201156 | #N/A | 0.04915755 | 0.01245871 | 0.02853382 | 0.01927199 | 0.1583419 | #N/A | 0.04825282 | 0.2663491 | 0.2004693 | #N/A | 0.0391868 | #N/A | #N/A | #N/A | #N/A | #N/A | #N/A
1770_French_Levasseur_Cabinets_BoughtonHouse_Brass_CenralDoor_Xrf2.csv | 0.003212811 | ± | 0.01500401 | * | -0.001677221 | ± | 0.006877784 | * | 0.2079719 | ± | 0.01844982 |  | -0.006574418 | ± | 0.02066264 | * | 0.0442694 | ± | 0.02173701 |  | 67.11692 | ± | 1.013534 | 31.24122 | ± | 0.320156 |  | #N/A | ± | #N/A | #N/A | 0.1819711 | ± | 0.04965395 |  | 0.001543999 | ± | 0.01244994 | * | 0.05360837 | ± | 0.0283578 |  | 0.007767694 | ± | 0.01923186 | * | 0.08203791 | ± | 0.1583445 | * | #N/A | ± | #N/A | #N/A | 0.0755361 | ± | 0.04856026 |  | -0.009822194 | ± | 0.2673062 |  | 0.6486297 | ± | 0.2011897 |  | #N/A | ± | #N/A | #N/A | 0.01186801 | ± | 0.03947759 | * | #N/A | ± | #N/A | #N/A | #N/A | ± | #N/A | #N/A | #N/A | ± | #N/A | #N/A | #N/A | ± | #N/A | #N/A | #N/A | ± | #N/A | #N/A | #N/A | ± | #N/A | #N/A | 99.65848 | †† |  | 0.8159258 |  | 91.74348 | 97.50013963 | -0.4524673 | R | 0 | Pair of low cabinet, Boulle marquetry of pewter in brass background. BRASS MARQUETRY | Levasseur | 3 |  |  | Duke of Buccleuch and Queensberry |  | 1760 | 1780 | 1770 | 10 |  |  | France | 3 | Furniture | Marquetry Sheet Brass |  |  | 1904-01-01 | ED-XRF | CHARMed PyMca | 142 | Yannick Chastang |  | Bruker Tracer III-SD | YannickConfig1.0quant.cfg | 60 | 40 | 12 | 33 | µm | Ti | 0 | µm | 0 | µm | 0 | [12 empty] | 1770_French_Levasseur_Cabinets_BoughtonHouse_Brass_CenralDoor_Xrf2.csv | 0.01500401 | 0.006877784 | 0.01844982 | 0.02066264 | 0.02173701 | 1.013534 | 0.320156 | #N/A | 0.04965395 | 0.01244994 | 0.0283578 | 0.01923186 | 0.1583445 | #N/A | 0.04856026 | 0.2673062 | 0.2011897 | #N/A | 0.03947759 | #N/A | #N/A | #N/A | #N/A | #N/A | #N/A
1770_French_Levasseur_Cabinets_BoughtonHouse_Brass_CenralDoor_Xrf3.csv | -0.004346631 | ± | 0.01323093 | * | 0.001416026 | ± | 0.006957047 | * | 0.0851934 | ± | 0.01788954 |  | -0.008232353 | ± | 0.02065009 | * | 0.1004768 | ± | 0.02189945 |  | 68.44282 | ± | 1.004042 | 29.02315 | ± | 0.3077036 |  | #N/A | ± | #N/A | #N/A | 0.02882766 | ± | 0.04816852 | * | 0.001170013 | ± | 0.0124418 | * | 0.0275463 | ± | 0.02783016 |  | 0.0149858 | ± | 0.01929969 | * | 0.01304757 | ± | 0.1582969 | * | #N/A | ± | #N/A | #N/A | 0.03650337 | ± | 0.04813677 | * | -0.008545654 | ± | 0.3037366 |  | 1.844327 | ± | 0.2286092 |  | #N/A | ± | #N/A | #N/A | 0.0009554681 | ± | 0.03921469 | * | #N/A | ± | #N/A | #N/A | #N/A | ± | #N/A | #N/A | #N/A | ± | #N/A | #N/A | #N/A | ± | #N/A | #N/A | #N/A | ± | #N/A | #N/A | #N/A | ± | #N/A | #N/A | 99.5993 | †† |  | 1.795624 |  | 91.74348 | 99.05515 | 0.2356834 |  | 0 | Pair of low cabinet, Boulle marquetry of pewter in brass background. BRASS MARQUETRY | Levasseur | 3 |  |  | Duke of Buccleuch and Queensberry |  | 1760 | 1780 | 1770 | 10 |  |  | France | 3 | Furniture | Marquetry Sheet Brass |  |  | 1904-01-01 | ED-XRF | CHARMed PyMca | 142 | Yannick Chastang |  | Bruker Tracer III-SD | YannickConfig1.0quant.cfg | 60 | 40 | 12 | 33 | µm | Ti | 0 | µm | 0 | µm | 0 | [12 empty] | 1770_French_Levasseur_Cabinets_BoughtonHouse_Brass_CenralDoor_Xrf3.csv | 0.01323093 | 0.006957047 | 0.01788954 | 0.02065009 | 0.02189945 | 1.004042 | 0.3077036 | #N/A | 0.04816852 | 0.0124418 | 0.02783016 | 0.01929969 | 0.1582969 | #N/A | 0.04813677 | 0.3037366 | 0.2286092 | #N/A | 0.03921469 | #N/A | #N/A | #N/A | #N/A | #N/A | #N/A
1770_French_Levasseur_Cabinets_BoughtonHouse_Brass_CenralDoor_Xrf4.csv | 0.007362309 | ± | 0.0160011 | * | -0.0001693957 | ± | 0.006916372 | * | 0.4050799 | ± | 0.0196874 |  | -0.006613778 | ± | 0.02066234 | * | 0.02730864 | ± | 0.02169269 |  | 65.92213 | ± | 1.023006 | 29.53038 | ± | 0.3104956 |  | #N/A | ± | #N/A | #N/A | 0.05591051 | ± | 0.04842238 |  | 0.003395032 | ± | 0.0124904 | * | 0.06948301 | ± | 0.02868416 |  | -0.001222578 | ± | 0.01915442 | * | 0.5838144 | ± | 0.1587817 |  | #N/A | ± | #N/A | #N/A | 0.02311056 | ± | 0.0479936 | * | -0.009544787 | ± | 0.3395646 |  | 2.896684 | ± | 0.2555754 |  | #N/A | ± | #N/A | #N/A | 0.01127851 | ± | 0.03946317 | * | #N/A | ± | #N/A | #N/A | #N/A | ± | #N/A | #N/A | #N/A | ± | #N/A | #N/A | #N/A | ± | #N/A | #N/A | #N/A | ± | #N/A | #N/A | #N/A | ± | #N/A | #N/A | 99.51839 | †† |  | 0.3391408 |  | 91.74348 | 98.05849442 | -0.2053749 |  | 0 | Pair of low cabinet, Boulle marquetry of pewter in brass background. BRASS MARQUETRY | Levasseur | 3 |  |  | Duke of Buccleuch and Queensberry |  | 1760 | 1780 | 1770 | 10 |  |  | France | 3 | Furniture | Marquetry Sheet Brass |  |  | 1904-01-01 | ED-XRF | CHARMed PyMca | 142 | Yannick Chastang |  | Bruker Tracer III-SD | YannickConfig1.0quant.cfg | 60 | 40 | 12 | 33 | µm | Ti | 0 | µm | 0 | µm | 0 | [12 empty] | 1770_French_Levasseur_Cabinets_BoughtonHouse_Brass_CenralDoor_Xrf4.csv | 0.0160011 | 0.006916372 | 0.0196874 | 0.02066234 | 0.02169269 | 1.023006 | 0.3104956 | #N/A | 0.04842238 | 0.0124904 | 0.02868416 | 0.01915442 | 0.1587817 | #N/A | 0.0479936 | 0.3395646 | 0.2555754 | #N/A | 0.03946317 | #N/A | #N/A | #N/A | #N/A | #N/A | #N/A
1770_French_Levasseur_Cabinets_BoughtonHouse_Brass_PilasterPL_Xrf6.csv | -0.001117022 | ± | 0.01398158 | * | 0.0009959221 | ± | 0.006946259 | * | 0.2077119 | ± | 0.01844846 |  | -0.007626688 | ± | 0.02065466 | * | 0.04660517 | ± | 0.02174328 |  | 67.29351 | ± | 1.012208 | 31.16611 | ± | 0.319724 |  | #N/A | ± | #N/A | #N/A | 0.1475029 | ± | 0.04930904 |  | 6.238016e-05 | ± | 0.01241777 | * | 0.056352 | ± | 0.02841393 |  | -0.002537686 | ± | 0.01914375 | * | 0.07957128 | ± | 0.1583427 | * | #N/A | ± | #N/A | #N/A | 0.05299338 | ± | 0.04831455 |  | -0.008958294 | ± | 0.2664849 |  | 0.6198329 | ± | 0.2005715 |  | #N/A | ± | #N/A | #N/A | 0.003044829 | ± | 0.03926436 | * | #N/A | ± | #N/A | #N/A | #N/A | ± | #N/A | #N/A | #N/A | ± | #N/A | #N/A | #N/A | ± | #N/A | #N/A | #N/A | ± | #N/A | #N/A | #N/A | ± | #N/A | #N/A | 99.65406 | †† |  | 0.8326395 |  | 91.74348 | 96.26213229 | -1.000331 | R | 0 | Pair of low cabinet, Boulle marquetry of pewter in brass background. BRASS MARQUETRY | Levasseur | 3 |  |  | Duke of Buccleuch and Queensberry |  | 1760 | 1780 | 1770 | 10 |  |  | France | 3 | Furniture | Marquetry Sheet Brass |  |  | 1904-01-01 | ED-XRF | CHARMed PyMca | 142 | Yannick Chastang |  | Bruker Tracer III-SD | YannickConfig1.0quant.cfg | 60 | 40 | 12 | 33 | µm | Ti | 0 | µm | 0 | µm | 0 | [12 empty] | 1770_French_Levasseur_Cabinets_BoughtonHouse_Brass_PilasterPL_Xrf6.csv | 0.01398158 | 0.006946259 | 0.01844846 | 0.02065466 | 0.02174328 | 1.012208 | 0.319724 | #N/A | 0.04930904 | 0.01241777 | 0.02841393 | 0.01914375 | 0.1583427 | #N/A | 0.04831455 | 0.2664849 | 0.2005715 | #N/A | 0.03926436 | #N/A | #N/A | #N/A | #N/A | #N/A | #N/A
1770_French_Levasseur_Cabinets_BoughtonHouse_Brass_PilasterPR_Xrf5.csv | 0.000537571 | ± | 0.01437012 | * | 0.003566711 | ± | 0.007012388 | * | 0.210335 | ± | 0.01846219 |  | -0.006742949 | ± | 0.02066136 | * | 0.04626913 | ± | 0.02174238 |  | 67.18903 | ± | 1.01299 | 31.27019 | ± | 0.3203228 |  | #N/A | ± | #N/A | #N/A | 0.1258008 | ± | 0.04909503 |  | 6.443774e-05 | ± | 0.01241781 | * | 0.05215276 | ± | 0.02832806 |  | 0.005139676 | ± | 0.01920841 | * | 0.07858765 | ± | 0.158342 | * | #N/A | ± | #N/A | #N/A | 0.05690128 | ± | 0.04835692 |  | -0.009736597 | ± | 0.2668114 |  | 0.6312905 | ± | 0.2008172 |  | #N/A | ± | #N/A | #N/A | -0.004598768 | ± | 0.03908419 | * | #N/A | ± | #N/A | #N/A | #N/A | ± | #N/A | #N/A | #N/A | ± | #N/A | #N/A | #N/A | ± | #N/A | #N/A | #N/A | ± | #N/A | #N/A | #N/A | ± | #N/A | #N/A | 99.64878 | †† |  | 0.7649816 |  | 91.74348 | 97.59294902 | -0.4113958 | R | 0 | Pair of low cabinet, Boulle marquetry of pewter in brass background. BRASS MARQUETRY | Levasseur | 3 |  |  | Duke of Buccleuch and Queensberry |  | 1760 | 1780 | 1770 | 10 |  |  | France | 3 | Furniture | Marquetry Sheet Brass |  |  | 1904-01-01 | ED-XRF | CHARMed PyMca | 142 | Yannick Chastang |  | Bruker Tracer III-SD | YannickConfig1.0quant.cfg | 60 | 40 | 12 | 33 | µm | Ti | 0 | µm | 0 | µm | 0 | [12 empty] | 1770_French_Levasseur_Cabinets_BoughtonHouse_Brass_PilasterPR_Xrf5.csv | 0.01437012 | 0.007012388 | 0.01846219 | 0.02066136 | 0.02174238 | 1.01299 | 0.3203228 | #N/A | 0.04909503 | 0.01241781 | 0.02832806 | 0.01920841 | 0.158342 | #N/A | 0.04835692 | 0.2668114 | 0.2008172 | #N/A | 0.03908419 | #N/A | #N/A | #N/A | #N/A | #N/A | #N/A
1775_French_Montigny_Cabinet_Getty_85_DA_378_BrassMarquetry_ReusedProperRightSidePanel_Xrf12.csv | -0.004730006 | ± | 0.01820953 | * | 0.006521535 | ± | 0.01028752 | * | 0.1946744 | ± | 0.02719503 |  | 0.0007686524 | ± | 0.02100948 | * | 0.01681795 | ± | 0.02626266 | * | 68.3612 | ± | 1.007998 | 30.63268 | ± | 0.283841 |  | #N/A | ± | #N/A | #N/A | 0.008506966 | ± | 0.03343671 | * | -0.001664126 | ± | 0.01496661 | * | 0.06330239 | ± | 0.01843912 |  | -0.006712697 | ± | 0.01768838 | * | -0.01412608 | ± | 0.158082 | * | #N/A | ± | #N/A | #N/A | -0.007106105 | ± | 0.0589804 | * | 0.0007294807 | ± | 0.4385895 |  | 0.8318882 | ± | 0.3301071 |  | #N/A | ± | #N/A | #N/A | -0.003863611 | ± | 0.02844127 | * | #N/A | ± | #N/A | #N/A | #N/A | ± | #N/A | #N/A | #N/A | ± | #N/A | #N/A | #N/A | ± | #N/A | #N/A | #N/A | ± | #N/A | #N/A | #N/A | ± | #N/A | #N/A | 100.0789 |  | ††† | #N/A |  | 107.1169 | 98.12172 | -5.827497 |  | 85-DA-378 | Upright cabinet. BRASS MARQUETRY (1700?) and Montigny (1775) | Montigny | 2 |  |  | The J. Paul Getty Museum | Probably reused marquetry | 1675 | 1875 | 1775 | 100 |  |  | France | 3 | Furniture | Marquetry Sheet Brass |  |  | 1904-01-01 | ED-XRF | CHARMed PyMca | 367 | Yannick Chastang |  | Bruker Tracer 5i | Getty5i_CuAlloy_2020.4.0_quant.cfg | 60 | 50 | 7 | 392 | µm | Al | 33 | µm | Ti | µm | 0 | [12 empty] | 1775_French_Montigny_Cabinet_Getty_85_DA_378_BrassMarquetry_ReusedProperRightSidePanel_Xrf12.csv | 0.01820953 | 0.01028752 | 0.02719503 | 0.02100948 | 0.02626266 | 1.007998 | 0.283841 | #N/A | 0.03343671 | 0.01496661 | 0.01843912 | 0.01768838 | 0.158082 | #N/A | 0.0589804 | 0.4385895 | 0.3301071 | #N/A | 0.02844127 | #N/A | #N/A | #N/A | #N/A | #N/A | #N/A
1775_French_Montigny_Cabinet_Getty_85_DA_378_BrassMarquetry_ReusedProperRightSidePanel_Xrf11.csv | 0.001644395 | ± | 0.02039665 | * | 0.007487879 | ± | 0.0103092 | * | 0.2933718 | ± | 0.02801845 |  | -0.0005504346 | ± | 0.02099724 | * | 0.01413336 | ± | 0.02625454 | * | 67.84267 | ± | 1.011193 | 30.47553 | ± | 0.283033 |  | #N/A | ± | #N/A | #N/A | 0.09468514 | ± | 0.0341491 |  | -4.476231e-05 | ± | 0.01507057 | * | 0.07222763 | ± | 0.01851028 |  | -0.002618573 | ± | 0.01779748 | * | 0.1341003 | ± | 0.1585919 |  | #N/A | ± | #N/A | #N/A | 0.002069369 | ± | 0.05907553 | * | 0.008274886 | ± | 0.4495315 |  | 1.119414 | ± | 0.3383427 |  | #N/A | ± | #N/A | #N/A | 0.001185292 | ± | 0.02863003 | * | #N/A | ± | #N/A | #N/A | #N/A | ± | #N/A | #N/A | #N/A | ± | #N/A | #N/A | #N/A | ± | #N/A | #N/A | #N/A | ± | #N/A | #N/A | #N/A | ± | #N/A | #N/A | 100.0636 |  | ††† | #N/A |  | 107.1169 | 93.741467 | -7.20436 |  | 85-DA-378 | Upright cabinet. BRASS MARQUETRY (1700?) and Montigny (1775) | Montigny | 2 |  |  | The J. Paul Getty Museum | Probably reused marquetry | 1675 | 1875 | 1775 | 100 |  |  | France | 3 | Furniture | Marquetry Sheet Brass |  |  | 1904-01-01 | ED-XRF | CHARMed PyMca | 367 | Yannick Chastang |  | Bruker Tracer 5i | Getty5i_CuAlloy_2020.4.0_quant.cfg | 60 | 50 | 7 | 392 | µm | Al | 33 | µm | Ti | µm | 0 | [12 empty] | 1775_French_Montigny_Cabinet_Getty_85_DA_378_BrassMarquetry_ReusedProperRightSidePanel_Xrf11.csv | 0.02039665 | 0.0103092 | 0.02801845 | 0.02099724 | 0.02625454 | 1.011193 | 0.283033 | #N/A | 0.0341491 | 0.01507057 | 0.01851028 | 0.01779748 | 0.1585919 | #N/A | 0.05907553 | 0.4495315 | 0.3383427 | #N/A | 0.02863003 | #N/A | #N/A | #N/A | #N/A | #N/A | #N/A
1775_French_Montigny_Cabinet_Getty_85_DA_378_BrassMarquetry_ReusedProperRightSidePanel_Xrf10.csv | -0.00168685 | ± | 0.01924939 | * | 0.005032993 | ± | 0.0102542 | * | 0.2147971 | ± | 0.02734951 |  | 0.003741758 | ± | 0.02103733 | * | 0.04271269 | ± | 0.02634432 |  | 68.37987 | ± | 1.007886 | 30.27254 | ± | 0.2819936 |  | #N/A | ± | #N/A | #N/A | 0.007992366 | ± | 0.0334326 | * | -0.00232983 | ± | 0.01492396 | * | 0.01678129 | ± | 0.01807469 |  | -0.001435032 | ± | 0.01782937 | * | 0.01983366 | ± | 0.1581974 | * | #N/A | ± | #N/A | #N/A | -0.004582906 | ± | 0.05900651 | * | 0.001130289 | ± | 0.4498476 |  | 1.127607 | ± | 0.3385806 |  | #N/A | ± | #N/A | #N/A | -0.007875612 | ± | 0.0282923 | * | #N/A | ± | #N/A | #N/A | #N/A | ± | #N/A | #N/A | #N/A | ± | #N/A | #N/A | #N/A | ± | #N/A | #N/A | #N/A | ± | #N/A | #N/A | #N/A | ± | #N/A | #N/A | 100.0741 |  | ††† | #N/A |  | 107.1169 | 96.78605 | -6.247344 |  | 85-DA-378 | Upright cabinet. BRASS MARQUETRY (1700?) and Montigny (1775) | Montigny | 2 |  |  | The J. Paul Getty Museum | Probably reused marquetry | 1675 | 1875 | 1775 | 100 |  |  | France | 3 | Furniture | Marquetry Sheet Brass |  |  | 1904-01-01 | ED-XRF | CHARMed PyMca | 367 | Yannick Chastang |  | Bruker Tracer 5i | Getty5i_CuAlloy_2020.4.0_quant.cfg | 60 | 50 | 7 | 392 | µm | Al | 33 | µm | Ti | µm | 0 | [12 empty] | 1775_French_Montigny_Cabinet_Getty_85_DA_378_BrassMarquetry_ReusedProperRightSidePanel_Xrf10.csv | 0.01924939 | 0.0102542 | 0.02734951 | 0.02103733 | 0.02634432 | 1.007886 | 0.2819936 | #N/A | 0.0334326 | 0.01492396 | 0.01807469 | 0.01782937 | 0.1581974 | #N/A | 0.05900651 | 0.4498476 | 0.3385806 | #N/A | 0.0282923 | #N/A | #N/A | #N/A | #N/A | #N/A | #N/A
1775_French_Montigny_Cabinet_Getty_85_DA_378_BrassMarquetry_ReusedFrontPanel_Xrf5.csv | -0.002969947 | ± | 0.01880999 | * | 0.001211276 | ± | 0.0101691 | * | 0.01994909 | ± | 0.02614227 | * | -0.001168273 | ± | 0.02099152 | * | 0.008401909 | ± | 0.0262374 | * | 63.72521 | ± | 1.041815 | 36.34442 | ± | 0.3151589 |  | #N/A | ± | #N/A | #N/A | -0.009429151 | ± | 0.03329435 | * | 0.001413472 | ± | 0.01516443 | * | 0.001832309 | ± | 0.01795991 | * | 0.05832079 | ± | 0.01964903 |  | -0.0411768 | ± | 0.1579906 | * | #N/A | ± | #N/A | #N/A | 0.01054663 | ± | 0.05916383 | * | -0.005336027 | ± | 0.4082083 |  | -0.01041946 | ± | 0.3072405 | * | #N/A | ± | #N/A | #N/A | -0.009562245 | ± | 0.02822994 | * | #N/A | ± | #N/A | #N/A | #N/A | ± | #N/A | #N/A | #N/A | ± | #N/A | #N/A | #N/A | ± | #N/A | #N/A | #N/A | ± | #N/A | #N/A | #N/A | ± | #N/A | #N/A | 100.0912 |  | ††† | #N/A |  | 107.1169 | 103.8038 | -4.041425 |  | 85-DA-378 | Upright cabinet. BRASS MARQUETRY (1700?) and Montigny (1775) | Montigny | 2 |  |  | The J. Paul Getty Museum | Probably reused marquetry | 1675 | 1875 | 1775 | 100 |  |  | France | 3 | Furniture | Marquetry Sheet Brass |  |  | 1904-01-01 | ED-XRF | CHARMed PyMca | 367 | Yannick Chastang |  | Bruker Tracer 5i | Getty5i_CuAlloy_2020.4.0_quant.cfg | 60 | 50 | 7 | 392 | µm | Al | 33 | µm | Ti | µm | 0 | [12 empty] | 1775_French_Montigny_Cabinet_Getty_85_DA_378_BrassMarquetry_ReusedFrontPanel_Xrf5.csv | 0.01880999 | 0.0101691 | 0.02614227 | 0.02099152 | 0.0262374 | 1.041815 | 0.3151589 | #N/A | 0.03329435 | 0.01516443 | 0.01795991 | 0.01964903 | 0.1579906 | #N/A | 0.05916383 | 0.4082083 | 0.3072405 | #N/A | 0.02822994 | #N/A | #N/A | #N/A | #N/A | #N/A | #N/A
1775_French_Montigny_Cabinet_Getty_85_DA_378_BrassMarquetry_ReusedFrontPanel_Xrf6.csv | -0.001587097 | ± | 0.01928361 | * | 0.00609486 | ± | 0.01027796 | * | 0.2146203 | ± | 0.02734812 |  | 0.005396934 | ± | 0.02105299 | * | 0.04657321 | ± | 0.026357 |  | 68.57302 | ± | 1.006736 | 30.29158 | ± | 0.2820909 |  | #N/A | ± | #N/A | #N/A | 0.02417469 | ± | 0.03356274 | * | -0.0002700639 | ± | 0.01505609 | * | 0.01620131 | ± | 0.01807022 |  | -0.004887237 | ± | 0.01773679 | * | 0.01968663 | ± | 0.1581969 | * | #N/A | ± | #N/A | #N/A | -0.003660802 | ± | 0.05901606 | * | 0.003952624 | ± | 0.4410617 |  | 0.897526 | ± | 0.3319678 |  | #N/A | ± | #N/A | #N/A | 0.0008379323 | ± | 0.028617 | * | #N/A | ± | #N/A | #N/A | #N/A | ± | #N/A | #N/A | #N/A | ± | #N/A | #N/A | #N/A | ± | #N/A | #N/A | #N/A | ± | #N/A | #N/A | #N/A | ± | #N/A | #N/A | 100.0893 |  | ††† | #N/A |  | 107.1169 | 103.2298 | -4.221837 |  | 85-DA-378 | Upright cabinet. BRASS MARQUETRY (1700?) and Montigny (1775) | Montigny | 2 |  |  | The J. Paul Getty Museum | Probably reused marquetry | 1675 | 1875 | 1775 | 100 |  |  | France | 3 | Furniture | Marquetry Sheet Brass |  |  | 1904-01-01 | ED-XRF | CHARMed PyMca | 367 | Yannick Chastang |  | Bruker Tracer 5i | Getty5i_CuAlloy_2020.4.0_quant.cfg | 60 | 50 | 7 | 392 | µm | Al | 33 | µm | Ti | µm | 0 | [12 empty] | 1775_French_Montigny_Cabinet_Getty_85_DA_378_BrassMarquetry_ReusedFrontPanel_Xrf6.csv | 0.01928361 | 0.01027796 | 0.02734812 | 0.02105299 | 0.026357 | 1.006736 | 0.2820909 | #N/A | 0.03356274 | 0.01505609 | 0.01807022 | 0.01773679 | 0.1581969 | #N/A | 0.05901606 | 0.4410617 | 0.3319678 | #N/A | 0.028617 | #N/A | #N/A | #N/A | #N/A | #N/A | #N/A
1775_French_Montigny_Cabinet_Getty_85_DA_378_BrassMarquetry_ReusedFrontPanel_Xrf4.csv | -0.002721002 | ± | 0.01889514 | * | 0.001257308 | ± | 0.01017012 | * | 0.007309313 | ± | 0.02608619 | * | -0.0004039814 | ± | 0.02099859 | * | -0.001107853 | ± | 0.02620963 | * | 65.81513 | ± | 1.025105 | 34.37974 | ± | 0.3039581 |  | #N/A | ± | #N/A | #N/A | -0.008196177 | ± | 0.03330407 | * | -0.00225213 | ± | 0.01492893 | * | 0.007915121 | ± | 0.01800648 | * | 0.003434414 | ± | 0.0179623 | * | -0.03921686 | ± | 0.1579972 | * | #N/A | ± | #N/A | #N/A | -0.001707671 | ± | 0.05903631 | * | 0.0009471149 | ± | 0.4074044 |  | -0.03368903 | ± | 0.3066354 | * | #N/A | ± | #N/A | #N/A | -0.007611132 | ± | 0.02830209 | * | #N/A | ± | #N/A | #N/A | #N/A | ± | #N/A | #N/A | #N/A | ± | #N/A | #N/A | #N/A | ± | #N/A | #N/A | #N/A | ± | #N/A | #N/A | #N/A | ± | #N/A | #N/A | 100.1188 |  | ††† | #N/A |  | 107.1169 | 104.6524 | -3.774692 |  | 85-DA-378 | Upright cabinet. BRASS MARQUETRY (1700?) and Montigny (1775) | Montigny | 2 |  |  | The J. Paul Getty Museum | Probably reused marquetry | 1675 | 1875 | 1775 | 100 |  |  | France | 3 | Furniture | Marquetry Sheet Brass |  |  | 1904-01-01 | ED-XRF | CHARMed PyMca | 367 | Yannick Chastang |  | Bruker Tracer 5i | Getty5i_CuAlloy_2020.4.0_quant.cfg | 60 | 50 | 7 | 392 | µm | Al | 33 | µm | Ti | µm | 0 | [12 empty] | 1775_French_Montigny_Cabinet_Getty_85_DA_378_BrassMarquetry_ReusedFrontPanel_Xrf4.csv | 0.01889514 | 0.01017012 | 0.02608619 | 0.02099859 | 0.02620963 | 1.025105 | 0.3039581 | #N/A | 0.03330407 | 0.01492893 | 0.01800648 | 0.0179623 | 0.1579972 | #N/A | 0.05903631 | 0.4074044 | 0.3066354 | #N/A | 0.02830209 | #N/A | #N/A | #N/A | #N/A | #N/A | #N/A
1775_French_Montigny_Cabinet_Getty_85_DA_378_BrassMarquetry_ReusedFrontPanel_Xrf2.csv | -0.0008117543 | ± | 0.01954986 | * | 0.01553809 | ± | 0.01049136 |  | 0.6365216 | ± | 0.03216649 |  | 0.00563654 | ± | 0.02105526 | * | 0.01020461 | ± | 0.02624276 | * | 63.58422 | ± | 1.043029 | 34.4197 | ± | 0.3041814 |  | #N/A | ± | #N/A | #N/A | 0.02063506 | ± | 0.03353413 | * | -0.000999968 | ± | 0.01500922 | * | 0.07680562 | ± | 0.01854694 |  | -0.002007065 | ± | 0.01781394 | * | -0.00971091 | ± | 0.1580969 | * | #N/A | ± | #N/A | #N/A | 0.0006572109 | ± | 0.05906086 | * | 0.005820204 | ± | 0.4541311 |  | 1.238052 | ± | 0.3418046 |  | #N/A | ± | #N/A | #N/A | -0.0006778332 | ± | 0.02856021 | * | #N/A | ± | #N/A | #N/A | #N/A | ± | #N/A | #N/A | #N/A | ± | #N/A | #N/A | #N/A | ± | #N/A | #N/A | #N/A | ± | #N/A | #N/A | #N/A | ± | #N/A | #N/A | 99.99958 |  | ††† | #N/A |  | 107.1169 | 103.0615 | -4.274739 |  | 85-DA-378 | Upright cabinet. BRASS MARQUETRY (1700?) and Montigny (1775) | Montigny | 2 |  |  | The J. Paul Getty Museum | Probably reused marquetry | 1675 | 1875 | 1775 | 100 |  |  | France | 3 | Furniture | Marquetry Sheet Brass |  |  | 1904-01-01 | ED-XRF | CHARMed PyMca | 367 | Yannick Chastang |  | Bruker Tracer 5i | Getty5i_CuAlloy_2020.4.0_quant.cfg | 60 | 50 | 7 | 392 | µm | Al | 33 | µm | Ti | µm | 0 | [12 empty] | 1775_French_Montigny_Cabinet_Getty_85_DA_378_BrassMarquetry_ReusedFrontPanel_Xrf2.csv | 0.01954986 | 0.01049136 | 0.03216649 | 0.02105526 | 0.02624276 | 1.043029 | 0.3041814 | #N/A | 0.03353413 | 0.01500922 | 0.01854694 | 0.01781394 | 0.1580969 | #N/A | 0.05906086 | 0.4541311 | 0.3418046 | #N/A | 0.02856021 | #N/A | #N/A | #N/A | #N/A | #N/A | #N/A
1775_French_Montigny_Cabinet_Getty_85_DA_378_BrassMarquetry_ReusedFrontPanel_Xrf3.csv | -0.002398142 | ± | 0.01900564 | * | 0.01095608 | ± | 0.01038734 |  | 0.6129319 | ± | 0.03181744 |  | 0.007771601 | ± | 0.02107564 | * | 0.0117802 | ± | 0.02624747 | * | 63.59057 | ± | 1.042974 | 34.41809 | ± | 0.3041724 |  | #N/A | ± | #N/A | #N/A | 0.01496055 | ± | 0.03348843 | * | -0.0009644291 | ± | 0.0150115 | * | 0.07255743 | ± | 0.01851292 |  | -0.004127388 | ± | 0.01775705 | * | -0.02067856 | ± | 0.1580598 | * | #N/A | ± | #N/A | #N/A | 0.003447855 | ± | 0.05908986 | * | 0.0007425796 | ± | 0.4557226 |  | 1.278807 | ± | 0.3430025 |  | #N/A | ± | #N/A | #N/A | 0.0005854297 | ± | 0.02860753 | * | #N/A | ± | #N/A | #N/A | #N/A | ± | #N/A | #N/A | #N/A | ± | #N/A | #N/A | #N/A | ± | #N/A | #N/A | #N/A | ± | #N/A | #N/A | #N/A | ± | #N/A | #N/A | 99.99503 |  | ††† | #N/A |  | 107.1169 | 102.442 | -4.469472 |  | 85-DA-378 | Upright cabinet. BRASS MARQUETRY (1700?) and Montigny (1775) | Montigny | 2 |  |  | The J. Paul Getty Museum | Probably reused marquetry | 1675 | 1875 | 1775 | 100 |  |  | France | 3 | Furniture | Marquetry Sheet Brass |  |  | 1904-01-01 | ED-XRF | CHARMed PyMca | 367 | Yannick Chastang |  | Bruker Tracer 5i | Getty5i_CuAlloy_2020.4.0_quant.cfg | 60 | 50 | 7 | 392 | µm | Al | 33 | µm | Ti | µm | 0 | [12 empty] | 1775_French_Montigny_Cabinet_Getty_85_DA_378_BrassMarquetry_ReusedFrontPanel_Xrf3.csv | 0.01900564 | 0.01038734 | 0.03181744 | 0.02107564 | 0.02624747 | 1.042974 | 0.3041724 | #N/A | 0.03348843 | 0.0150115 | 0.01851292 | 0.01775705 | 0.1580598 | #N/A | 0.05908986 | 0.4557226 | 0.3430025 | #N/A | 0.02860753 | #N/A | #N/A | #N/A | #N/A | #N/A | #N/A
1775_French_Montigny_Cabinet_Getty_85_DA_378_BrassMarquetry_ReusedFrontPanel_Xrf1.csv | -0.002965593 | ± | 0.01881148 | * | 0.01186844 | ± | 0.01040798 |  | 0.61926 | ± | 0.03191015 |  | 0.006647881 | ± | 0.02106489 | * | 0.01152519 | ± | 0.0262467 | * | 63.50006 | ± | 1.043759 | 34.47792 | ± | 0.3045072 |  | #N/A | ± | #N/A | #N/A | 0.01763581 | ± | 0.03350995 | * | -0.002319826 | ± | 0.0149246 | * | 0.07295504 | ± | 0.0185161 |  | -0.004555483 | ± | 0.01774562 | * | -0.01190421 | ± | 0.1580895 | * | #N/A | ± | #N/A | #N/A | 0.005128602 | ± | 0.05910735 | * | 0.006512324 | ± | 0.4562306 |  | 1.291784 | ± | 0.3433848 |  | #N/A | ± | #N/A | #N/A | -0.003345539 | ± | 0.02846057 | * | #N/A | ± | #N/A | #N/A | #N/A | ± | #N/A | #N/A | #N/A | ± | #N/A | #N/A | #N/A | ± | #N/A | #N/A | #N/A | ± | #N/A | #N/A | #N/A | ± | #N/A | #N/A | 99.99621 | #N/A | ††† | #N/A |  | 107.1169 | 99.34964 | -5.441517 |  | 85-DA-378 | Upright cabinet. BRASS MARQUETRY (1700?) and Montigny (1775) | Montigny | 2 |  |  | The J. Paul Getty Museum | Probably reused marquetry | 1675 | 1875 | 1775 | 100 |  |  | France | 3 | Furniture | Marquetry Sheet Brass |  |  | 1904-01-01 | ED-XRF | CHARMed PyMca | 367 | Yannick Chastang |  | Bruker Tracer 5i | Getty5i_CuAlloy_2020.4.0_quant.cfg | 60 | 50 | 7 | 392 | µm | Al | 33 | µm | Ti | µm | 0 | [12 empty] | 1775_French_Montigny_Cabinet_Getty_85_DA_378_BrassMarquetry_ReusedFrontPanel_Xrf1.csv | 0.01881148 | 0.01040798 | 0.03191015 | 0.02106489 | 0.0262467 | 1.043759 | 0.3045072 | #N/A | 0.03350995 | 0.0149246 | 0.0185161 | 0.01774562 | 0.1580895 | #N/A | 0.05910735 | 0.4562306 | 0.3433848 | #N/A | 0.02846057 | #N/A | #N/A | #N/A | #N/A | #N/A | #N/A
1775_French_Montigny_Cabinet_Getty_85_DA_378_BrassMarquetry_ReusedFleursLysDrawer_Xrf9.csv | -0.0007222087 | ± | 0.01958064 | * | 0.0007411378 | ± | 0.01015867 | * | 0.5165237 | ± | 0.03048896 |  | 0.004168707 | ± | 0.02104136 | * | 0.06422428 | ± | 0.0264167 |  | 68.68449 | ± | 1.006082 | 28.99327 | ± | 0.2755532 |  | #N/A | ± | #N/A | #N/A | 0.04184654 | ± | 0.03370674 |  | 0.01798508 | ± | 0.01624722 |  | 0.07901679 | ± | 0.01856468 |  | 2.499499e-05 | ± | 0.01786894 | * | 0.8417776 | ± | 0.1612463 |  | #N/A | ± | #N/A | #N/A | 0.02046841 | ± | 0.05926768 | * | 0.004819135 | ± | 0.4370784 |  | 0.7915712 | ± | 0.3289698 |  | #N/A | ± | #N/A | #N/A | 0.0001025061 | ± | 0.02858943 | * | #N/A | ± | #N/A | #N/A | #N/A | ± | #N/A | #N/A | #N/A | ± | #N/A | #N/A | #N/A | ± | #N/A | #N/A | #N/A | ± | #N/A | #N/A | #N/A | ± | #N/A | #N/A | 100.0603 | #N/A | ††† | #N/A |  | 107.1169 | 103.7404 | -4.061352 |  | 85-DA-378 | Upright cabinet. BRASS MARQUETRY (1700?) and Montigny (1775) | Montigny | 2 |  |  | The J. Paul Getty Museum | Probably reused marquetry | 1675 | 1875 | 1775 | 100 |  |  | France | 3 | Furniture | Marquetry Sheet Brass |  |  | 1904-01-01 | ED-XRF | CHARMed PyMca | 367 | Yannick Chastang |  | Bruker Tracer 5i | Getty5i_CuAlloy_2020.4.0_quant.cfg | 60 | 50 | 7 | 392 | µm | Al | 33 | µm | Ti | µm | 0 | [12 empty] | 1775_French_Montigny_Cabinet_Getty_85_DA_378_BrassMarquetry_ReusedFleursLysDrawer_Xrf9.csv | 0.01958064 | 0.01015867 | 0.03048896 | 0.02104136 | 0.0264167 | 1.006082 | 0.2755532 | #N/A | 0.03370674 | 0.01624722 | 0.01856468 | 0.01786894 | 0.1612463 | #N/A | 0.05926768 | 0.4370784 | 0.3289698 | #N/A | 0.02858943 | #N/A | #N/A | #N/A | #N/A | #N/A | #N/A
1775_French_Montigny_Cabinet_Getty_85_DA_378_BrassMarquetry_ReusedFleursLysDrawer_Xrf7.csv | 0.001985108 | ± | 0.02051452 | * | 0.002835487 | ± | 0.01020519 | * | 0.5225021 | ± | 0.03056676 |  | 0.007160565 | ± | 0.02106979 | * | 0.06441768 | ± | 0.02641737 |  | 68.80842 | ± | 1.005362 | 29.00948 | ± | 0.2756336 |  | #N/A | ± | #N/A | #N/A | 0.03785684 | ± | 0.03367406 |  | 0.007878734 | ± | 0.01558334 | * | 0.07595056 | ± | 0.01854009 |  | -0.0002302624 | ± | 0.01786201 | * | 0.8076461 | ± | 0.1611099 |  | #N/A | ± | #N/A | #N/A | 0.01839739 | ± | 0.05924596 | * | 0.003546531 | ± | 0.433687 |  | 0.7005221 | ± | 0.3264172 |  | #N/A | ± | #N/A | #N/A | -0.003087292 | ± | 0.0284702 | * | #N/A | ± | #N/A | #N/A | #N/A | ± | #N/A | #N/A | #N/A | ± | #N/A | #N/A | #N/A | ± | #N/A | #N/A | #N/A | ± | #N/A | #N/A | #N/A | ± | #N/A | #N/A | 100.0653 | #N/A | ††† | #N/A |  | 107.1169 | 103.9841 | -3.984756 |  | 85-DA-378 | Upright cabinet. BRASS MARQUETRY (1700?) and Montigny (1775) | Montigny | 2 |  |  | The J. Paul Getty Museum | Probably reused marquetry | 1675 | 1875 | 1775 | 100 |  |  | France | 3 | Furniture | Marquetry Sheet Brass |  |  | 1904-01-01 | ED-XRF | CHARMed PyMca | 367 | Yannick Chastang |  | Bruker Tracer 5i | Getty5i_CuAlloy_2020.4.0_quant.cfg | 60 | 50 | 7 | 392 | µm | Al | 33 | µm | Ti | µm | 0 | [12 empty] | 1775_French_Montigny_Cabinet_Getty_85_DA_378_BrassMarquetry_ReusedFleursLysDrawer_Xrf7.csv | 0.02051452 | 0.01020519 | 0.03056676 | 0.02106979 | 0.02641737 | 1.005362 | 0.2756336 | #N/A | 0.03367406 | 0.01558334 | 0.01854009 | 0.01786201 | 0.1611099 | #N/A | 0.05924596 | 0.433687 | 0.3264172 | #N/A | 0.0284702 | #N/A | #N/A | #N/A | #N/A | #N/A | #N/A
1775_French_Montigny_Cabinet_Getty_85_DA_378_BrassMarquetry_ReusedFleursLysDrawer_Xrf8.csv | 0.0005219126 | ± | 0.02000903 | * | 0.002293351 | ± | 0.01019313 | * | 0.5098367 | ± | 0.03040266 |  | 0.005600068 | ± | 0.02105492 | * | 0.06827541 | ± | 0.02643079 |  | 68.60211 | ± | 1.006565 | 29.10619 | ± | 0.276114 |  | #N/A | ± | #N/A | #N/A | 0.05354108 | ± | 0.03380312 |  | 0.01712779 | ± | 0.01619047 |  | 0.086701 | ± | 0.01862654 |  | -0.0004285581 | ± | 0.01785663 | * | 0.8441177 | ± | 0.1612556 |  | #N/A | ± | #N/A | #N/A | 0.01563832 | ± | 0.05921706 | * | 0.004439561 | ± | 0.435387 |  | 0.7462592 | ± | 0.3276967 |  | #N/A | ± | #N/A | #N/A | -0.002063352 | ± | 0.02850841 | * | #N/A | ± | #N/A | #N/A | #N/A | ± | #N/A | #N/A | #N/A | ± | #N/A | #N/A | #N/A | ± | #N/A | #N/A | #N/A | ± | #N/A | #N/A | #N/A | ± | #N/A | #N/A | 100.0602 | #N/A | ††† | #N/A |  | 107.1169 | 103.5554989 | -4.119473 |  | 85-DA-378 | Upright cabinet. BRASS MARQUETRY (1700?) and Montigny (1775) | Montigny | 2 |  |  | The J. Paul Getty Museum | Probably reused marquetry | 1675 | 1875 | 1775 | 100 |  |  | France | 3 | Furniture | Marquetry Sheet Brass |  |  | 1904-01-01 | ED-XRF | CHARMed PyMca | 367 | Yannick Chastang |  | Bruker Tracer 5i | Getty5i_CuAlloy_2020.4.0_quant.cfg | 60 | 50 | 7 | 392 | µm | Al | 33 | µm | Ti | µm | 0 | [12 empty] | 1775_French_Montigny_Cabinet_Getty_85_DA_378_BrassMarquetry_ReusedFleursLysDrawer_Xrf8.csv | 0.02000903 | 0.01019313 | 0.03040266 | 0.02105492 | 0.02643079 | 1.006565 | 0.276114 | #N/A | 0.03380312 | 0.01619047 | 0.01862654 | 0.01785663 | 0.1612556 | #N/A | 0.05921706 | 0.435387 | 0.3276967 | #N/A | 0.02850841 | #N/A | #N/A | #N/A | #N/A | #N/A | #N/A
1775_French_Montigny_Cabinet_Getty_85_DA_378_BrassMarquetry_Montigny_TopVerticalBorderStrip4.csv | -0.00101356 | ± | 0.01948051 | * | 0.003596882 | ± | 0.01022215 | * | 0.525798 | ± | 0.03060991 |  | 0.004636748 | ± | 0.02104578 | * | 0.06250887 | ± | 0.02641077 |  | 68.75231 | ± | 1.005687 | 28.9742 | ± | 0.2754586 |  | #N/A | ± | #N/A | #N/A | 0.05978248 | ± | 0.03385492 |  | 0.01074389 | ± | 0.01577043 |  | 0.07977365 | ± | 0.01857076 |  | -0.00733439 | ± | 0.01767198 | * | 0.8143542 | ± | 0.1611366 |  | #N/A | ± | #N/A | #N/A | 0.01619019 | ± | 0.05922284 | * | 0.01212854 | ± | 0.4359927 |  | 0.7625098 | ± | 0.3281526 |  | #N/A | ± | #N/A | #N/A | 0.0002606836 | ± | 0.02859535 | * | #N/A | ± | #N/A | #N/A | #N/A | ± | #N/A | #N/A | #N/A | ± | #N/A | #N/A | #N/A | ± | #N/A | #N/A | #N/A | ± | #N/A | #N/A | #N/A | ± | #N/A | #N/A | 100.0704 | #N/A | ††† | #N/A |  | 107.1169 | 103.4317 | -4.158397 |  | 85-DA-378 | Upright cabinet. BRASS MARQUETRY (1700?) and Montigny (1775) | Montigny | 2 |  |  | The J. Paul Getty Museum | Probably Montingny | 1765 | 1785 | 1775 | 10 |  |  | France | 3 | Furniture | Marquetry Sheet Brass |  |  | 1904-01-01 | ED-XRF | CHARMed PyMca | 367 | Yannick Chastang |  | Bruker Tracer 5i | Getty5i_CuAlloy_2020.4.0_quant.cfg | 60 | 50 | 7 | 392 | µm | Al | 33 | µm | Ti | µm | 0 | [12 empty] | 1775_French_Montigny_Cabinet_Getty_85_DA_378_BrassMarquetry_Montigny_TopVerticalBorderStrip4.csv | 0.01948051 | 0.01022215 | 0.03060991 | 0.02104578 | 0.02641077 | 1.005687 | 0.2754586 | #N/A | 0.03385492 | 0.01577043 | 0.01857076 | 0.01767198 | 0.1611366 | #N/A | 0.05922284 | 0.4359927 | 0.3281526 | #N/A | 0.02859535 | #N/A | #N/A | #N/A | #N/A | #N/A | #N/A
1775_French_Montigny_Cabinet_Getty_85_DA_378_BrassMarquetry_Montigny_TopVerticalBorderStrip3.csv | -0.003654297 | ± | 0.01857621 | * | 0.001773537 | ± | 0.01018158 | * | 0.5216936 | ± | 0.0305562 |  | 0.005990933 | ± | 0.02105863 | * | 0.06378978 | ± | 0.02641519 |  | 68.63342 | ± | 1.006381 | 29.06036 | ± | 0.2758862 |  | #N/A | ± | #N/A | #N/A | 0.06376114 | ± | 0.03388806 |  | 0.003675303 | ± | 0.01531047 | * | 0.08159475 | ± | 0.0185854 |  | -0.0004676978 | ± | 0.01785556 | * | 0.8327789 | ± | 0.1612102 |  | #N/A | ± | #N/A | #N/A | 0.02345838 | ± | 0.05929909 | * | 0.001766385 | ± | 0.436284 |  | 0.7703155 | ± | 0.3283719 |  | #N/A | ± | #N/A | #N/A | -0.002421189 | ± | 0.02849505 | * | #N/A | ± | #N/A | #N/A | #N/A | ± | #N/A | #N/A | #N/A | ± | #N/A | #N/A | #N/A | ± | #N/A | #N/A | #N/A | ± | #N/A | #N/A | #N/A | ± | #N/A | #N/A | 100.0578 | #N/A | ††† | #N/A |  | 107.1169 | 101.3158 | -4.823479 |  | 85-DA-378 | Upright cabinet. BRASS MARQUETRY (1700?) and Montigny (1775) | Montigny | 2 |  |  | The J. Paul Getty Museum | Probably Montingny | 1765 | 1785 | 1775 | 10 |  |  | France | 3 | Furniture | Marquetry Sheet Brass |  |  | 1904-01-01 | ED-XRF | CHARMed PyMca | 367 | Yannick Chastang |  | Bruker Tracer 5i | Getty5i_CuAlloy_2020.4.0_quant.cfg | 60 | 50 | 7 | 392 | µm | Al | 33 | µm | Ti | µm | 0 | [12 empty] | 1775_French_Montigny_Cabinet_Getty_85_DA_378_BrassMarquetry_Montigny_TopVerticalBorderStrip3.csv | 0.01857621 | 0.01018158 | 0.0305562 | 0.02105863 | 0.02641519 | 1.006381 | 0.2758862 | #N/A | 0.03388806 | 0.01531047 | 0.0185854 | 0.01785556 | 0.1612102 | #N/A | 0.05929909 | 0.436284 | 0.3283719 | #N/A | 0.02849505 | #N/A | #N/A | #N/A | #N/A | #N/A | #N/A
1775_French_Montigny_Cabinet_Getty_85_DA_378_BrassMarquetry_Montigny_TopVerticalBorderStrip2.csv | -0.004941747 | ± | 0.01813746 | * | 0.002662213 | ± | 0.01020133 | * | 0.5199513 | ± | 0.03053349 |  | 0.00491728 | ± | 0.02104844 | * | 0.06792357 | ± | 0.02642956 |  | 68.67254 | ± | 1.006152 | 28.96008 | ± | 0.2753887 |  | #N/A | ± | #N/A | #N/A | 0.0674706 | ± | 0.03391906 |  | 0.02209615 | ± | 0.01652043 |  | 0.08812397 | ± | 0.01863802 |  | -0.0004835748 | ± | 0.01785513 | * | 0.8534302 | ± | 0.161293 |  | #N/A | ± | #N/A | #N/A | 0.02391909 | ± | 0.05930393 | * | 0.008099458 | ± | 0.4363147 |  | 0.7711359 | ± | 0.3283949 |  | #N/A | ± | #N/A | #N/A | 0.001332232 | ± | 0.02863554 | * | #N/A | ± | #N/A | #N/A | #N/A | ± | #N/A | #N/A | #N/A | ± | #N/A | #N/A | #N/A | ± | #N/A | #N/A | #N/A | ± | #N/A | #N/A | #N/A | ± | #N/A | #N/A | 100.0583 |  | ††† | #N/A |  | 107.1169 | 100.6567 | -5.030651 |  | 85-DA-378 | Upright cabinet. BRASS MARQUETRY (1700?) and Montigny (1775) | Montigny | 2 |  |  | The J. Paul Getty Museum | Probably Montingny | 1765 | 1785 | 1775 | 10 |  |  | France | 3 | Furniture | Marquetry Sheet Brass |  |  | 1904-01-01 | ED-XRF | CHARMed PyMca | 367 | Yannick Chastang |  | Bruker Tracer 5i | Getty5i_CuAlloy_2020.4.0_quant.cfg | 60 | 50 | 7 | 392 | µm | Al | 33 | µm | Ti | µm | 0 | [12 empty] | 1775_French_Montigny_Cabinet_Getty_85_DA_378_BrassMarquetry_Montigny_TopVerticalBorderStrip2.csv | 0.01813746 | 0.01020133 | 0.03053349 | 0.02104844 | 0.02642956 | 1.006152 | 0.2753887 | #N/A | 0.03391906 | 0.01652043 | 0.01863802 | 0.01785513 | 0.161293 | #N/A | 0.05930393 | 0.4363147 | 0.3283949 | #N/A | 0.02863554 | #N/A | #N/A | #N/A | #N/A | #N/A | #N/A
1775_French_Montigny_Cabinet_Getty_85_DA_378_BrassMarquetry_Montigny_TopVerticalBorderStrip1.csv | -0.00437775 | ± | 0.01832949 | * | 0.009135528 | ± | 0.01034626 |  | 0.3224703 | ± | 0.02829273 |  | 0.005329835 | ± | 0.02105235 | * | 0.01960999 | ± | 0.02627118 | * | 64.41087 | ± | 1.036068 | 33.84507 | ± | 0.3009877 |  | #N/A | ± | #N/A | #N/A | 0.03409219 | ± | 0.03364331 |  | 0.0005987433 | ± | 0.01511196 | * | 0.06511544 | ± | 0.01845354 |  | -0.005878057 | ± | 0.01771046 | * | 0.001018018 | ± | 0.1581334 | * | #N/A | ± | #N/A | #N/A | 0.001601257 | ± | 0.05907066 | * | 0.007359244 | ± | 0.4574126 |  | 1.321922 | ± | 0.3442745 |  | #N/A | ± | #N/A | #N/A | 0.001381818 | ± | 0.0286374 | * | #N/A | ± | #N/A | #N/A | #N/A | ± | #N/A | #N/A | #N/A | ± | #N/A | #N/A | #N/A | ± | #N/A | #N/A | #N/A | ± | #N/A | #N/A | #N/A | ± | #N/A | #N/A | 100.0353 |  | ††† | #N/A |  | 107.1169 | 104.9779 | -3.672355 |  | 85-DA-378 | Upright cabinet. BRASS MARQUETRY (1700?) and Montigny (1775) | Montigny | 2 |  |  | The J. Paul Getty Museum | Probably Montingny | 1765 | 1785 | 1775 | 10 |  |  | France | 3 | Furniture | Marquetry Sheet Brass |  |  | 1904-01-01 | ED-XRF | CHARMed PyMca | 367 | Yannick Chastang |  | Bruker Tracer 5i | Getty5i_CuAlloy_2020.4.0_quant.cfg | 60 | 50 | 7 | 392 | µm | Al | 33 | µm | Ti | µm | 0 | [12 empty] | 1775_French_Montigny_Cabinet_Getty_85_DA_378_BrassMarquetry_Montigny_TopVerticalBorderStrip1.csv | 0.01832949 | 0.01034626 | 0.02829273 | 0.02105235 | 0.02627118 | 1.036068 | 0.3009877 | #N/A | 0.03364331 | 0.01511196 | 0.01845354 | 0.01771046 | 0.1581334 | #N/A | 0.05907066 | 0.4574126 | 0.3442745 | #N/A | 0.0286374 | #N/A | #N/A | #N/A | #N/A | #N/A | #N/A
1775_French_Montigny_Cabinet_Getty_85_DA_378_BrassMarquetry_Montigny_TopDrawerCentralBrassFrame2.csv | -0.001947196 | ± | 0.01916012 | * | 0.008898246 | ± | 0.01034092 |  | 0.3213273 | ± | 0.02828169 |  | 0.003013451 | ± | 0.02103047 | * | 0.02027704 | ± | 0.02627322 | * | 64.43695 | ± | 1.035854 | 33.78496 | ± | 0.3006558 |  | #N/A | ± | #N/A | #N/A | 0.01949238 | ± | 0.03352491 | * | -0.0007998755 | ± | 0.01502206 | * | 0.06660262 | ± | 0.01846539 |  | -0.009070417 | ± | 0.01762643 | * | -0.002509447 | ± | 0.1581214 | * | #N/A | ± | #N/A | #N/A | 0.004477205 | ± | 0.05910057 | * | 0.001956054 | ± | 0.4594826 |  | 1.374503 | ± | 0.3458324 |  | #N/A | ± | #N/A | #N/A | 0.0007870177 | ± | 0.02861509 | * | #N/A | ± | #N/A | #N/A | #N/A | ± | #N/A | #N/A | #N/A | ± | #N/A | #N/A | #N/A | ± | #N/A | #N/A | #N/A | ± | #N/A | #N/A | #N/A | ± | #N/A | #N/A | 100.0289 |  | ††† | #N/A |  | 107.1169 | 104.5776 | -3.798179 |  | 85-DA-378 | Upright cabinet. BRASS MARQUETRY (1700?) and Montigny (1775) | Montigny | 2 |  |  | The J. Paul Getty Museum | Probably Montingny | 1765 | 1785 | 1775 | 10 |  |  | France | 3 | Furniture | Marquetry Sheet Brass |  |  | 1904-01-01 | ED-XRF | CHARMed PyMca | 367 | Yannick Chastang |  | Bruker Tracer 5i | Getty5i_CuAlloy_2020.4.0_quant.cfg | 60 | 50 | 7 | 392 | µm | Al | 33 | µm | Ti | µm | 0 | [12 empty] | 1775_French_Montigny_Cabinet_Getty_85_DA_378_BrassMarquetry_Montigny_TopDrawerCentralBrassFrame2.csv | 0.01916012 | 0.01034092 | 0.02828169 | 0.02103047 | 0.02627322 | 1.035854 | 0.3006558 | #N/A | 0.03352491 | 0.01502206 | 0.01846539 | 0.01762643 | 0.1581214 | #N/A | 0.05910057 | 0.4594826 | 0.3458324 | #N/A | 0.02861509 | #N/A | #N/A | #N/A | #N/A | #N/A | #N/A
1775_French_Montigny_Cabinet_Getty_85_DA_378_BrassMarquetry_Montigny_TopDrawerCentralBrassFrame1.csv | -0.000165552 | ± | 0.01977215 | * | 0.008018891 | ± | 0.01032113 | * | 0.3183097 | ± | 0.02825264 |  | 0.00241874 | ± | 0.02102489 | * | 0.01671825 | ± | 0.02626236 | * | 64.42128 | ± | 1.035982 | 33.88554 | ± | 0.3012113 |  | #N/A | ± | #N/A | #N/A | 0.03153605 | ± | 0.03362248 |  | 0.0005004056 | ± | 0.01510564 | * | 0.06454154 | ± | 0.01844898 |  | -0.006339065 | ± | 0.01769826 | * | 0.001200218 | ± | 0.158134 | * | #N/A | ± | #N/A | #N/A | 0.002128977 | ± | 0.05907615 | * | 0.005640537 | ± | 0.4558068 |  | 1.280958 | ± | 0.3430658 |  | #N/A | ± | #N/A | #N/A | 0.003667503 | ± | 0.02872335 | * | #N/A | ± | #N/A | #N/A | #N/A | ± | #N/A | #N/A | #N/A | ± | #N/A | #N/A | #N/A | ± | #N/A | #N/A | #N/A | ± | #N/A | #N/A | #N/A | ± | #N/A | #N/A | 100.036 | #VALUE! | ††† | #N/A |  | 107.1169 | 103.2982 | -4.200363 |  | 85-DA-378 | Upright cabinet. BRASS MARQUETRY (1700?) and Montigny (1775) | Montigny | 2 |  |  | The J. Paul Getty Museum | Probably Montingny | 1765 | 1785 | 1775 | 10 |  |  | France | 3 | Furniture | Marquetry Sheet Brass |  |  | 1904-01-01 | ED-XRF | CHARMed PyMca | 367 | Yannick Chastang |  | Bruker Tracer 5i | Getty5i_CuAlloy_2020.4.0_quant.cfg | 60 | 50 | 7 | 392 | µm | Al | 33 | µm | Ti | µm | 0 | [12 empty] | 1775_French_Montigny_Cabinet_Getty_85_DA_378_BrassMarquetry_Montigny_TopDrawerCentralBrassFrame1.csv | 0.01977215 | 0.01032113 | 0.02825264 | 0.02102489 | 0.02626236 | 1.035982 | 0.3012113 | #N/A | 0.03362248 | 0.01510564 | 0.01844898 | 0.01769826 | 0.158134 | #N/A | 0.05907615 | 0.4558068 | 0.3430658 | #N/A | 0.02872335 | #N/A | #N/A | #N/A | #N/A | #N/A | #N/A
1780_PairBoulleCabinets_BrassMarquetry_CentralBaseBorderStrip_Xrf4.csv | -0.003348754 | ± | 0.01346178 | * | 0.009903055 | ± | 0.007176534 |  | 0.2176881 | ± | 0.01850106 |  | -0.003467145 | ± | 0.02068647 | * | 0.02627982 | ± | 0.02169007 |  | 65.52777 | ± | 1.026324 | 30.88613 | ± | 0.3181201 |  | #N/A | ± | #N/A | #N/A | 0.1185737 | ± | 0.0490243 |  | -0.0002980055 | ± | 0.01240997 | * | 0.03443675 | ± | 0.02796868 |  | 0.01532667 | ± | 0.01930302 | * | 0.02491209 | ± | 0.1583049 | * | #N/A | ± | #N/A | #N/A | 0.04948463 | ± | 0.04827658 |  | -0.009507927 | ± | 0.3289555 |  | 2.595641 | ± | 0.2475904 |  | #N/A | ± | #N/A | #N/A | 0.003100289 | ± | 0.03926568 | * | #N/A | ± | #N/A | #N/A | #N/A | ± | #N/A | #N/A | #N/A | ± | #N/A | #N/A | #N/A | ± | #N/A | #N/A | #N/A | ± | #N/A | #N/A | #N/A | ± | #N/A | #N/A | 99.49263 | †† | ††† | 2.054619 |  | 91.74348 | 61.78945 | -16.25575 |  | 0 | Pair of Boulle cabinet. Cabinet 1. BRASS MARQUETRY | Anonymous, in the style of A.C. Boulle. |  |  |  | Christie's Paris. |  | 1680 | 1780 | 1730 | 50 |  |  | France | [5 empty] | 1904-01-01 | ED-XRF | CHARMed PyMca | 1644 | Yannick Chastang |  | Bruker Tracer III-SD | YannickConfig1.0quant.cfg | 60 | 40 | 12 | 33 | µm | Ti | 0 | µm | 0 | µm | 0 | [12 empty] | 1780_PairBoulleCabinets_BrassMarquetry_CentralBaseBorderStrip_Xrf4.csv | 0.01346178 | 0.007176534 | 0.01850106 | 0.02068647 | 0.02169007 | 1.026324 | 0.3181201 | #N/A | 0.0490243 | 0.01240997 | 0.02796868 | 0.01930302 | 0.1583049 | #N/A | 0.04827658 | 0.3289555 | 0.2475904 | #N/A | 0.03926568 | #N/A | #N/A | #N/A | #N/A | #N/A | #N/A
1780_PairBoulleCabinets_BrassMarquetry_CentralBseBorderStrip_Xrf3.csv | 0.003279183 | ± | 0.01501982 | * | 0.004489734 | ± | 0.007036197 | * | 0.02622524 | ± | 0.01767793 |  | -0.006783957 | ± | 0.02066104 | * | -0.001889545 | ± | 0.0216215 | * | 65.32842 | ± | 1.028038 | 33.99809 | ± | 0.3365126 |  | #N/A | ± | #N/A | #N/A | 0.08157335 | ± | 0.04866643 |  | 0.01013971 | ± | 0.01264047 |  | 0.01428648 | ± | 0.02756562 | * | 0.02755878 | ± | 0.01942989 |  | 0.06207616 | ± | 0.1583304 | * | #N/A | ± | #N/A | #N/A | 0.04995012 | ± | 0.04828161 |  | 0.002498224 | ± | 0.2503174 |  | 0.03275892 | ± | 0.1884029 | * | #N/A | ± | #N/A | #N/A | 0.03159399 | ± | 0.03997467 | * | #N/A | ± | #N/A | #N/A | #N/A | ± | #N/A | #N/A | #N/A | ± | #N/A | #N/A | #N/A | ± | #N/A | #N/A | #N/A | ± | #N/A | #N/A | #N/A | ± | #N/A | #N/A | 99.66426 | †† | ††† | 3.13728 |  | 91.74348 | 51.71585 | -20.71369 |  | 0 | Pair of Boulle cabinet. Cabinet 1. BRASS MARQUETRY | Anonymous, in the style of A.C. Boulle. |  |  |  | Christie's Paris. |  | 1680 | 1780 | 1730 | 50 |  |  | France | [5 empty] | 1904-01-01 | ED-XRF | CHARMed PyMca | 1644 | Yannick Chastang |  | Bruker Tracer III-SD | YannickConfig1.0quant.cfg | 60 | 40 | 12 | 33 | µm | Ti | 0 | µm | 0 | µm | 0 | [12 empty] | 1780_PairBoulleCabinets_BrassMarquetry_CentralBseBorderStrip_Xrf3.csv | 0.01501982 | 0.007036197 | 0.01767793 | 0.02066104 | 0.0216215 | 1.028038 | 0.3365126 | #N/A | 0.04866643 | 0.01264047 | 0.02756562 | 0.01942989 | 0.1583304 | #N/A | 0.04828161 | 0.2503174 | 0.1884029 | #N/A | 0.03997467 | #N/A | #N/A | #N/A | #N/A | #N/A | #N/A
1780_PairBoulleCabinets_BrassMarquetry_CentralFrontDoor_Xrf1.csv | -0.0017401 | ± | 0.01383597 | * | 0.007540787 | ± | 0.007115146 |  | 0.5230692 | ± | 0.02062759 |  | 0.005870716 | ± | 0.0207607 | * | 0.05852282 | ± | 0.02177594 |  | 64.56396 | ± | 1.034834 | 31.77841 | ± | 0.3232667 |  | #N/A | ± | #N/A | #N/A | 0.07303349 | ± | 0.04858484 |  | 0.002866952 | ± | 0.01247882 | * | 0.02685139 | ± | 0.02781624 |  | 0.01139489 | ± | 0.01926531 | * | 0.05458018 | ± | 0.1583252 | * | #N/A | ± | #N/A | #N/A | 0.02134936 | ± | 0.04797486 | * | -0.005744636 | ± | 0.3200854 |  | 2.337422 | ± | 0.2409143 |  | #N/A | ± | #N/A | #N/A | 0.01997466 | ± | 0.03967846 | * | #N/A | ± | #N/A | #N/A | #N/A | ± | #N/A | #N/A | #N/A | ± | #N/A | #N/A | #N/A | ± | #N/A | #N/A | #N/A | ± | #N/A | #N/A | #N/A | ± | #N/A | #N/A | 99.47736 | †† | ††† | 2.694119 |  | 91.74348 | 70.02856292 | -12.60964 |  | 0 | Pair of Boulle cabinet. Cabinet 1. BRASS MARQUETRY | Anonymous, in the style of A.C. Boulle. |  |  |  | Christie's Paris. |  | 1680 | 1780 | 1730 | 50 |  |  | France | [5 empty] | 1904-01-01 | ED-XRF | CHARMed PyMca | 1644 | Yannick Chastang |  | Bruker Tracer III-SD | YannickConfig1.0quant.cfg | 60 | 40 | 12 | 33 | µm | Ti | 0 | µm | 0 | µm | 0 | [12 empty] | 1780_PairBoulleCabinets_BrassMarquetry_CentralFrontDoor_Xrf1.csv | 0.01383597 | 0.007115146 | 0.02062759 | 0.0207607 | 0.02177594 | 1.034834 | 0.3232667 | #N/A | 0.04858484 | 0.01247882 | 0.02781624 | 0.01926531 | 0.1583252 | #N/A | 0.04797486 | 0.3200854 | 0.2409143 | #N/A | 0.03967846 | #N/A | #N/A | #N/A | #N/A | #N/A | #N/A
1780_PairBoulleCabinets_BrassMarquetry_CentralFrontDoor_Xrf2.csv | -0.006856071 | ± | 0.01265473 | * | 0.006485312 | ± | 0.007087792 |  | 0.5053737 | ± | 0.02047707 |  | 0.006699691 | ± | 0.02076748 | * | 0.0600589 | ± | 0.02178022 |  | 64.47984 | ± | 1.035603 | 31.92427 | ± | 0.3241178 |  | #N/A | ± | #N/A | #N/A | 0.0557273 | ± | 0.04842065 |  | 0.004964104 | ± | 0.01252495 | * | 0.03188526 | ± | 0.0279173 |  | 0.0009486569 | ± | 0.01917241 | * | 0.02907586 | ± | 0.1583077 | * | #N/A | ± | #N/A | #N/A | 0.02531883 | ± | 0.04801713 | * | -0.00917608 | ± | 0.3201299 |  | 2.338732 | ± | 0.2409477 |  | #N/A | ± | #N/A | #N/A | 0.00607839 | ± | 0.03933704 | * | #N/A | ± | #N/A | #N/A | #N/A | ± | #N/A | #N/A | #N/A | ± | #N/A | #N/A | #N/A | ± | #N/A | #N/A | #N/A | ± | #N/A | #N/A | #N/A | ± | #N/A | #N/A | 99.45943 | †† | ††† | 1.689457 |  | 91.74348 | 62.64946816 | -15.87516 |  | 0 | Pair of Boulle cabinet. Cabinet 1. BRASS MARQUETRY | Anonymous, in the style of A.C. Boulle. |  |  |  | Christie's Paris. |  | 1680 | 1780 | 1730 | 50 |  |  | France | [5 empty] | 1904-01-01 | ED-XRF | CHARMed PyMca | 1644 | Yannick Chastang |  | Bruker Tracer III-SD | YannickConfig1.0quant.cfg | 60 | 40 | 12 | 33 | µm | Ti | 0 | µm | 0 | µm | 0 | [12 empty] | 1780_PairBoulleCabinets_BrassMarquetry_CentralFrontDoor_Xrf2.csv | 0.01265473 | 0.007087792 | 0.02047707 | 0.02076748 | 0.02178022 | 1.035603 | 0.3241178 | #N/A | 0.04842065 | 0.01252495 | 0.0279173 | 0.01917241 | 0.1583077 | #N/A | 0.04801713 | 0.3201299 | 0.2409477 | #N/A | 0.03933704 | #N/A | #N/A | #N/A | #N/A | #N/A | #N/A
1780_PairBoulleCabinets_BrassMarquetry_PLeftDoor_Xrf5.csv | 0.003498422 | ± | 0.01507209 | * | 0.004418447 | ± | 0.007034357 | * | 0.07829016 | ± | 0.01786284 |  | -0.004398431 | ± | 0.02067928 | * | 0.02131504 | ± | 0.02167755 |  | 65.86462 | ± | 1.023484 | 33.45607 | ± | 0.3332198 |  | #N/A | ± | #N/A | #N/A | 0.03769053 | ± | 0.04825118 | * | 0.006090881 | ± | 0.01254989 | * | 0.01154971 | ± | 0.02751134 | * | 0.004409091 | ± | 0.01920201 | * | 0.02621644 | ± | 0.1583057 | * | #N/A | ± | #N/A | #N/A | 0.03789316 | ± | 0.04815169 | * | -0.009944989 | ± | 0.2521537 |  | 0.1014988 | ± | 0.189785 | * | #N/A | ± | #N/A | #N/A | 0.007079615 | ± | 0.03936117 | * | #N/A | ± | #N/A | #N/A | #N/A | ± | #N/A | #N/A | #N/A | ± | #N/A | #N/A | #N/A | ± | #N/A | #N/A | #N/A | ± | #N/A | #N/A | #N/A | ± | #N/A | #N/A | 99.6463 | †† | ††† | 2.936297 |  | 91.74348 | 61.69303816 | -16.29842 |  | 0 | Pair of Boulle cabinet. Cabinet 1. BRASS MARQUETRY | Anonymous, in the style of A.C. Boulle. |  |  |  | Christie's Paris. |  | 1680 | 1780 | 1730 | 50 |  |  | France | [5 empty] | 1904-01-01 | ED-XRF | CHARMed PyMca | 1644 | Yannick Chastang |  | Bruker Tracer III-SD | YannickConfig1.0quant.cfg | 60 | 40 | 12 | 33 | µm | Ti | 0 | µm | 0 | µm | 0 | [12 empty] | 1780_PairBoulleCabinets_BrassMarquetry_PLeftDoor_Xrf5.csv | 0.01507209 | 0.007034357 | 0.01786284 | 0.02067928 | 0.02167755 | 1.023484 | 0.3332198 | #N/A | 0.04825118 | 0.01254989 | 0.02751134 | 0.01920201 | 0.1583057 | #N/A | 0.04815169 | 0.2521537 | 0.189785 | #N/A | 0.03936117 | #N/A | #N/A | #N/A | #N/A | #N/A | #N/A
1780_PairBoulleCabinets_BrassMarquetry_PLeftDoor_Xrf6.csv | 0.002018934 | ± | 0.01472025 | * | -0.002731777 | ± | 0.006850851 | * | 0.0843707 | ± | 0.01788634 |  | -0.0064994 | ± | 0.02066321 | * | 0.02805929 | ± | 0.02169461 |  | 65.84159 | ± | 1.023676 | 33.47476 | ± | 0.3333327 |  | #N/A | ± | #N/A | #N/A | 0.05734378 | ± | 0.04843592 |  | 0.008328569 | ± | 0.01259977 | * | 0.01282562 | ± | 0.02753663 | * | 0.01321525 | ± | 0.01928259 | * | 0.02209397 | ± | 0.158303 | * | #N/A | ± | #N/A | #N/A | 0.03307536 | ± | 0.04810002 | * | -0.007297385 | ± | 0.2514891 |  | 0.07668473 | ± | 0.1892848 | * | #N/A | ± | #N/A | #N/A | 0.009247673 | ± | 0.03941367 | * | #N/A | ± | #N/A | #N/A | #N/A | ± | #N/A | #N/A | #N/A | ± | #N/A | #N/A | #N/A | ± | #N/A | #N/A | #N/A | ± | #N/A | #N/A | #N/A | ± | #N/A | #N/A | 99.64709 | †† | ††† | 3.399304 |  | 91.74348 | 59.15238 | -17.42275 |  | 0 | Pair of Boulle cabinet. Cabinet 1. BRASS MARQUETRY | Anonymous, in the style of A.C. Boulle. |  |  |  | Christie's Paris. |  | 1680 | 1780 | 1730 | 50 |  |  | France | [5 empty] | 1904-01-01 | ED-XRF | CHARMed PyMca | 1644 | Yannick Chastang |  | Bruker Tracer III-SD | YannickConfig1.0quant.cfg | 60 | 40 | 12 | 33 | µm | Ti | 0 | µm | 0 | µm | 0 | [12 empty] | 1780_PairBoulleCabinets_BrassMarquetry_PLeftDoor_Xrf6.csv | 0.01472025 | 0.006850851 | 0.01788634 | 0.02066321 | 0.02169461 | 1.023676 | 0.3333327 | #N/A | 0.04843592 | 0.01259977 | 0.02753663 | 0.01928259 | 0.158303 | #N/A | 0.04810002 | 0.2514891 | 0.1892848 | #N/A | 0.03941367 | #N/A | #N/A | #N/A | #N/A | #N/A | #N/A
1780_PairBoulleCabinets_BrassMarquetry_PRightDoor_Xrf7.csv | -0.003269894 | ± | 0.01348006 | * | 0.003711726 | ± | 0.007016126 | * | 0.09597898 | ± | 0.01793228 |  | -0.008334217 | ± | 0.02064933 | * | -0.0005117934 | ± | 0.02162472 | * | 63.21093 | ± | 1.047736 | 36.10961 | ± | 0.3496994 |  | #N/A | ± | #N/A | #N/A | 0.05797402 | ± | 0.04844188 |  | 0.01129268 | ± | 0.01266654 |  | 0.01852311 | ± | 0.02764986 | * | 0.02490969 | ± | 0.01940119 |  | 0.02553239 | ± | 0.1583053 | * | #N/A | ± | #N/A | #N/A | 0.0398353 | ± | 0.04817256 |  | 0.0008737139 | ± | 0.2498921 |  | 0.01675953 | ± | 0.1880828 | * | #N/A | ± | #N/A | #N/A | 0.01120877 | ± | 0.03946146 | * | #N/A | ± | #N/A | #N/A | #N/A | ± | #N/A | #N/A | #N/A | ± | #N/A | #N/A | #N/A | ± | #N/A | #N/A | #N/A | ± | #N/A | #N/A | #N/A | ± | #N/A | #N/A | 99.61502 | †† | ††† | 3.205005 |  | 91.74348 | 58.25972 | -17.81779 |  | 0 | Pair of Boulle cabinet. Cabinet 1. BRASS MARQUETRY | Anonymous, in the style of A.C. Boulle. |  |  |  | Christie's Paris. |  | 1680 | 1780 | 1730 | 50 |  |  | France | [5 empty] | 1904-01-01 | ED-XRF | CHARMed PyMca | 1644 | Yannick Chastang |  | Bruker Tracer III-SD | YannickConfig1.0quant.cfg | 60 | 40 | 12 | 33 | µm | Ti | 0 | µm | 0 | µm | 0 | [12 empty] | 1780_PairBoulleCabinets_BrassMarquetry_PRightDoor_Xrf7.csv | 0.01348006 | 0.007016126 | 0.01793228 | 0.02064933 | 0.02162472 | 1.047736 | 0.3496994 | #N/A | 0.04844188 | 0.01266654 | 0.02764986 | 0.01940119 | 0.1583053 | #N/A | 0.04817256 | 0.2498921 | 0.1880828 | #N/A | 0.03946146 | #N/A | #N/A | #N/A | #N/A | #N/A | #N/A
1780_PairBoulleCabinets_BrassMarquetry_PRightDoor_Xrf8.csv | 0.00736101 | ± | 0.01600078 | * | 0.003101755 | ± | 0.007000408 | * | 0.09052551 | ± | 0.01791052 |  | -0.006306471 | ± | 0.02066468 | * | 0.00451304 | ± | 0.02163656 | * | 63.10779 | ± | 1.048766 | 36.24097 | ± | 0.3505387 |  | #N/A | ± | #N/A | #N/A | 0.05682312 | ± | 0.048431 |  | 0.002373074 | ± | 0.01246802 | * | 0.00788701 | ± | 0.02743888 | * | 0.01332489 | ± | 0.01928364 | * | 0.03110702 | ± | 0.1583091 | * | #N/A | ± | #N/A | #N/A | 0.03996364 | ± | 0.04817394 |  | 0.01245483 | ± | 0.2498466 |  | 0.01504407 | ± | 0.1880486 | * | #N/A | ± | #N/A | #N/A | 0.008989652 | ± | 0.03940741 | * | #N/A | ± | #N/A | #N/A | #N/A | ± | #N/A | #N/A | #N/A | ± | #N/A | #N/A | #N/A | ± | #N/A | #N/A | #N/A | ± | #N/A | #N/A | #N/A | ± | #N/A | #N/A | 99.63593 | †† | ††† | 3.396574 |  | 91.74348 | 61.51963172 | -16.37516 |  | 0 | Pair of Boulle cabinet. Cabinet 1. BRASS MARQUETRY | Anonymous, in the style of A.C. Boulle. |  |  |  | Christie's Paris. |  | 1680 | 1780 | 1730 | 50 |  |  | France | [5 empty] | 1904-01-01 | ED-XRF | CHARMed PyMca | 1644 | Yannick Chastang |  | Bruker Tracer III-SD | YannickConfig1.0quant.cfg | 60 | 40 | 12 | 33 | µm | Ti | 0 | µm | 0 | µm | 0 | [12 empty] | 1780_PairBoulleCabinets_BrassMarquetry_PRightDoor_Xrf8.csv | 0.01600078 | 0.007000408 | 0.01791052 | 0.02066468 | 0.02163656 | 1.048766 | 0.3505387 | #N/A | 0.048431 | 0.01246802 | 0.02743888 | 0.01928364 | 0.1583091 | #N/A | 0.04817394 | 0.2498466 | 0.1880486 | #N/A | 0.03940741 | #N/A | #N/A | #N/A | #N/A | #N/A | #N/A
1780_PairBoulleCabinets_BrassMarquetry_PRightSide_Xrf9_Original.csv | -0.002169012 | ± | 0.01373595 | * | 0.004657486 | ± | 0.007040528 | * | 0.4633282 | ± | 0.02013289 |  | 0.01650936 | ± | 0.02085001 | * | 0.07617739 | ± | 0.02182629 |  | 64.40683 | ± | 1.036275 | 32.37756 | ± | 0.3267799 |  | #N/A | ± | #N/A | #N/A | 0.03319124 | ± | 0.04820916 | * | 0.002489646 | ± | 0.01247057 | * | 0.02540189 | ± | 0.0277872 |  | 0.005031563 | ± | 0.01920746 | * | 0.02713071 | ± | 0.1583064 | * | #N/A | ± | #N/A | #N/A | 0.02374653 | ± | 0.04800038 | * | -0.007234681 | ± | 0.3096768 |  | 2.026206 | ± | 0.2330802 |  | #N/A | ± | #N/A | #N/A | 0.006771253 | ± | 0.03935373 | * | #N/A | ± | #N/A | #N/A | #N/A | ± | #N/A | #N/A | #N/A | ± | #N/A | #N/A | #N/A | ± | #N/A | #N/A | #N/A | ± | #N/A | #N/A | #N/A | ± | #N/A | #N/A | 99.48563 | †† | ††† | 1.350645 |  | 91.74348 | 68.20513139 | -13.41658 |  | 0 | Pair of Boulle cabinet. Cabinet 1. BRASS MARQUETRY | Anonymous, in the style of A.C. Boulle. |  |  |  | Christie's Paris. |  | 1680 | 1780 | 1730 | 50 |  |  | France | [5 empty] | 1904-01-01 | ED-XRF | CHARMed PyMca | 1644 | Yannick Chastang |  | Bruker Tracer III-SD | YannickConfig1.0quant.cfg | 60 | 40 | 12 | 33 | µm | Ti | 0 | µm | 0 | µm | 0 | [12 empty] | 1780_PairBoulleCabinets_BrassMarquetry_PRightSide_Xrf9_Original.csv | 0.01373595 | 0.007040528 | 0.02013289 | 0.02085001 | 0.02182629 | 1.036275 | 0.3267799 | #N/A | 0.04820916 | 0.01247057 | 0.0277872 | 0.01920746 | 0.1583064 | #N/A | 0.04800038 | 0.3096768 | 0.2330802 | #N/A | 0.03935373 | #N/A | #N/A | #N/A | #N/A | #N/A | #N/A
1780_PairBoulleCabinets_BrassMarquetry_PRightSide_Xrf10_Repair.csv | 0.002194444 | ± | 0.01476188 | * | -0.0005485519 | ± | 0.00690666 | * | 0.02296333 | ± | 0.01766731 |  | -0.006559525 | ± | 0.02066275 | * | 0.002735727 | ± | 0.02163235 | * | 63.55959 | ± | 1.044305 | 35.93198 | ± | 0.3485681 |  | #N/A | ± | #N/A | #N/A | 0.02288259 | ± | 0.0481133 | * | 0.005824502 | ± | 0.01254398 | * | 0.00990283 | ± | 0.02747873 | * | 0.01857099 | ± | 0.01933526 |  | 0.02664092 | ± | 0.158306 | * | #N/A | ± | #N/A | #N/A | 0.03573882 | ± | 0.04812857 | * | -0.001176681 | ± | 0.2493971 |  | -0.00190187 | ± | 0.1877103 | * | #N/A | ± | #N/A | #N/A | 0.000983278 | ± | 0.03921535 | * | #N/A | ± | #N/A | #N/A | #N/A | ± | #N/A | #N/A | #N/A | ± | #N/A | #N/A | #N/A | ± | #N/A | #N/A | #N/A | ± | #N/A | #N/A | #N/A | ± | #N/A | #N/A | 99.62983 | †† | ††† | 1.648512 |  | 91.74348 | 67.65571108 | -13.65972 |  | 0 | Pair of Boulle cabinet. Cabinet 1. BRASS MARQUETRY | Anonymous, in the style of A.C. Boulle. |  |  |  | Christie's Paris. |  | 1680 | 1780 | 1730 | 50 |  |  | France | [5 empty] | 1904-01-01 | ED-XRF | CHARMed PyMca | 1644 | Yannick Chastang |  | Bruker Tracer III-SD | YannickConfig1.0quant.cfg | 60 | 40 | 12 | 33 | µm | Ti | 0 | µm | 0 | µm | 0 | [12 empty] | 1780_PairBoulleCabinets_BrassMarquetry_PRightSide_Xrf10_Repair.csv | 0.01476188 | 0.00690666 | 0.01766731 | 0.02066275 | 0.02163235 | 1.044305 | 0.3485681 | #N/A | 0.0481133 | 0.01254398 | 0.02747873 | 0.01933526 | 0.158306 | #N/A | 0.04812857 | 0.2493971 | 0.1877103 | #N/A | 0.03921535 | #N/A | #N/A | #N/A | #N/A | #N/A | #N/A
1780_PairBoulleCabinets_Cabinet2_BrassMarquetry_CentralBaseBorderStrip_Xrf3.csv | 0.002668369 | ± | 0.01487443 | * | 0.03439109 | ± | 0.007826355 |  | 0.02323435 | ± | 0.01766819 |  | -0.008259384 | ± | 0.02064989 | * | -0.00141198 | ± | 0.02162261 | * | 64.25991 | ± | 1.037636 | 34.71929 | ± | 0.3409523 |  | #N/A | ± | #N/A | #N/A | 0.2556707 | ± | 0.05041206 |  | 0.02204609 | ± | 0.01291543 |  | 0.0195203 | ± | 0.02766972 | * | 0.01762301 | ± | 0.01932573 |  | 0.0310448 | ± | 0.158309 | * | #N/A | ± | #N/A | #N/A | 0.1053135 | ± | 0.04888959 |  | -0.007009898 | ± | 0.2520267 |  | 0.09676383 | ± | 0.1896895 | * | #N/A | ± | #N/A | #N/A | 0.08738493 | ± | 0.04153292 |  | #N/A | ± | #N/A | #N/A | #N/A | ± | #N/A | #N/A | #N/A | ± | #N/A | #N/A | #N/A | ± | #N/A | #N/A | #N/A | ± | #N/A | #N/A | #N/A | ± | #N/A | #N/A | 99.65818 | †† | ††† | 3.431294 |  | 91.74348 | 44.94343 | -23.71073 |  | 0 | Pair of Boulle cabinet. Cabinet 2. BRASS MARQUETRY | Anonymous, in the style of A.C. Boulle. |  |  |  | Christie's Paris. |  | 1680 | 1780 | 1730 | 50 |  |  | France | [5 empty] | 1904-01-01 | ED-XRF | CHARMed PyMca | 1644 | Yannick Chastang |  | Bruker Tracer III-SD | YannickConfig1.0quant.cfg | 60 | 40 | 12 | 33 | µm | Ti | 0 | µm | 0 | µm | 0 | [12 empty] | 1780_PairBoulleCabinets_Cabinet2_BrassMarquetry_CentralBaseBorderStrip_Xrf3.csv | 0.01487443 | 0.007826355 | 0.01766819 | 0.02064989 | 0.02162261 | 1.037636 | 0.3409523 | #N/A | 0.05041206 | 0.01291543 | 0.02766972 | 0.01932573 | 0.158309 | #N/A | 0.04888959 | 0.2520267 | 0.1896895 | #N/A | 0.04153292 | #N/A | #N/A | #N/A | #N/A | #N/A | #N/A
1780_PairBoulleCabinets_Cabinet2_BrassMarquetry_CentralBaseBorderStrip_Xrf4.csv | 0.0001503572 | ± | 0.01427895 | * | 0.002100295 | ± | 0.006974634 | * | 0.05285963 | ± | 0.01776889 |  | -0.008373139 | ± | 0.02064904 | * | -0.001280353 | ± | 0.02162292 | * | 64.53783 | ± | 1.035072 | 34.92857 | ± | 0.3422531 |  | #N/A | ± | #N/A | #N/A | 0.01957028 | ± | 0.04808262 | * | 0.005483082 | ± | 0.01253642 | * | 0.01358836 | ± | 0.02755176 | * | 0.01497281 | ± | 0.01929957 | * | 0.03335995 | ± | 0.1583106 | * | #N/A | ± | #N/A | #N/A | 0.02492548 | ± | 0.04801294 | * | 0.001631018 | ± | 0.2495799 |  | 0.004992478 | ± | 0.1878478 | * | #N/A | ± | #N/A | #N/A | 0.01264319 | ± | 0.03949659 | * | #N/A | ± | #N/A | #N/A | #N/A | ± | #N/A | #N/A | #N/A | ± | #N/A | #N/A | #N/A | ± | #N/A | #N/A | #N/A | ± | #N/A | #N/A | #N/A | ± | #N/A | #N/A | 99.64302 | †† | ††† | 1.609109 |  | 91.74348 | 63.02454 | -15.70918 |  | 0 | Pair of Boulle cabinet. Cabinet 2. BRASS MARQUETRY | Anonymous, in the style of A.C. Boulle. |  |  |  | Christie's Paris. |  | 1680 | 1780 | 1730 | 50 |  |  | France | [5 empty] | 1904-01-01 | ED-XRF | CHARMed PyMca | 1644 | Yannick Chastang |  | Bruker Tracer III-SD | YannickConfig1.0quant.cfg | 60 | 40 | 12 | 33 | µm | Ti | 0 | µm | 0 | µm | 0 | [12 empty] | 1780_PairBoulleCabinets_Cabinet2_BrassMarquetry_CentralBaseBorderStrip_Xrf4.csv | 0.01427895 | 0.006974634 | 0.01776889 | 0.02064904 | 0.02162292 | 1.035072 | 0.3422531 | #N/A | 0.04808262 | 0.01253642 | 0.02755176 | 0.01929957 | 0.1583106 | #N/A | 0.04801294 | 0.2495799 | 0.1878478 | #N/A | 0.03949659 | #N/A | #N/A | #N/A | #N/A | #N/A | #N/A
1780_PairBoulleCabinets_Cabinet2_BrassMarquetry_CentralDoor_Xrf1.csv | -0.002242895 | ± | 0.01371874 | * | 0.01066684 | ± | 0.007196432 |  | 0.5429837 | ± | 0.020801 |  | 0.007905626 | ± | 0.02077739 | * | 0.06372678 | ± | 0.02179053 |  | 64.43217 | ± | 1.036041 | 31.74239 | ± | 0.323057 |  | #N/A | ± | #N/A | #N/A | 0.09365934 | ± | 0.04878255 |  | 0.002079998 | ± | 0.01246162 | * | 0.02758166 | ± | 0.02783087 |  | 0.01599939 | ± | 0.01930962 |  | 0.06243685 | ± | 0.1583307 | * | #N/A | ± | #N/A | #N/A | 0.03587414 | ± | 0.04813002 | * | -0.009341813 | ± | 0.3228439 |  | 2.418391 | ± | 0.2429905 |  | #N/A | ± | #N/A | #N/A | 0.0185767 | ± | 0.03964348 | * | #N/A | ± | #N/A | #N/A | #N/A | ± | #N/A | #N/A | #N/A | ± | #N/A | #N/A | #N/A | ± | #N/A | #N/A | #N/A | ± | #N/A | #N/A | #N/A | ± | #N/A | #N/A | 99.46286 | †† | ††† | 2.078437 |  | 91.74348 | 61.54122743 | -16.3656 |  | 0 | Pair of Boulle cabinet. Cabinet 2. BRASS MARQUETRY | Anonymous, in the style of A.C. Boulle. |  |  |  | Christie's Paris. |  | 1680 | 1780 | 1730 | 50 |  |  | France | [5 empty] | 1904-01-01 | ED-XRF | CHARMed PyMca | 1644 | Yannick Chastang |  | Bruker Tracer III-SD | YannickConfig1.0quant.cfg | 60 | 40 | 12 | 33 | µm | Ti | 0 | µm | 0 | µm | 0 | [12 empty] | 1780_PairBoulleCabinets_Cabinet2_BrassMarquetry_CentralDoor_Xrf1.csv | 0.01371874 | 0.007196432 | 0.020801 | 0.02077739 | 0.02179053 | 1.036041 | 0.323057 | #N/A | 0.04878255 | 0.01246162 | 0.02783087 | 0.01930962 | 0.1583307 | #N/A | 0.04813002 | 0.3228439 | 0.2429905 | #N/A | 0.03964348 | #N/A | #N/A | #N/A | #N/A | #N/A | #N/A
1780_PairBoulleCabinets_Cabinet2_BrassMarquetry_CentralDoor_Xrf2.csv | -0.002259434 | ± | 0.01371489 | * | 0.007295507 | ± | 0.007108785 |  | 0.5195581 | ± | 0.02059746 |  | 0.009813677 | ± | 0.02079321 | * | 0.05535159 | ± | 0.02176714 |  | 64.46184 | ± | 1.035768 | 31.86764 | ± | 0.323787 |  | #N/A | ± | #N/A | #N/A | 0.08084048 | ± | 0.04865941 |  | 0.001747969 | ± | 0.01245438 | * | 0.0359409 | ± | 0.02799901 |  | 0.004823918 | ± | 0.01920564 | * | 0.05437039 | ± | 0.158325 | * | #N/A | ± | #N/A | #N/A | 0.02920054 | ± | 0.04805857 | * | -0.008476817 | ± | 0.3199613 |  | 2.333764 | ± | 0.2408208 |  | #N/A | ± | #N/A | #N/A | 0.01634688 | ± | 0.03958798 | * | #N/A | ± | #N/A | #N/A | #N/A | ± | #N/A | #N/A | #N/A | ± | #N/A | #N/A | #N/A | ± | #N/A | #N/A | #N/A | ± | #N/A | #N/A | #N/A | ± | #N/A | #N/A | 99.4678 | †† | ††† | 1.643158 |  | 91.74348 | 65.57660866 | -14.5798 |  | 0 | Pair of Boulle cabinet. Cabinet 2. BRASS MARQUETRY | Anonymous, in the style of A.C. Boulle. |  |  |  | Christie's Paris. |  | 1680 | 1780 | 1730 | 50 |  |  | France | [5 empty] | 1904-01-01 | ED-XRF | CHARMed PyMca | 1644 | Yannick Chastang |  | Bruker Tracer III-SD | YannickConfig1.0quant.cfg | 60 | 40 | 12 | 33 | µm | Ti | 0 | µm | 0 | µm | 0 | [12 empty] | 1780_PairBoulleCabinets_Cabinet2_BrassMarquetry_CentralDoor_Xrf2.csv | 0.01371489 | 0.007108785 | 0.02059746 | 0.02079321 | 0.02176714 | 1.035768 | 0.323787 | #N/A | 0.04865941 | 0.01245438 | 0.02799901 | 0.01920564 | 0.158325 | #N/A | 0.04805857 | 0.3199613 | 0.2408208 | #N/A | 0.03958798 | #N/A | #N/A | #N/A | #N/A | #N/A | #N/A
1780_PairBoulleCabinets_Cabinet2_BrassMarquetry_PLeftDoor_Xrf5.csv | 0.002810119 | ± | 0.01490814 | * | -0.0005640028 | ± | 0.006906264 | * | 0.2367317 | ± | 0.01860443 |  | -0.005801892 | ± | 0.02066852 | * | 0.001319774 | ± | 0.02162901 | * | 62.80305 | ± | 1.051845 | 36.15314 | ± | 0.3499773 |  | #N/A | ± | #N/A | #N/A | 0.09324533 | ± | 0.04877856 |  | 0.02040519 | ± | 0.01287678 |  | 0.01419293 | ± | 0.02756376 | * | 0.01327911 | ± | 0.0192832 | * | 0.02792732 | ± | 0.1583069 | * | #N/A | ± | #N/A | #N/A | 0.04435807 | ± | 0.04822124 |  | 0.004866081 | ± | 0.2540603 |  | 0.1722814 | ± | 0.1912201 |  | #N/A | ± | #N/A | #N/A | 0.01720092 | ± | 0.0396092 | * | #N/A | ± | #N/A | #N/A | #N/A | ± | #N/A | #N/A | #N/A | ± | #N/A | #N/A | #N/A | ± | #N/A | #N/A | #N/A | ± | #N/A | #N/A | #N/A | ± | #N/A | #N/A | 99.59844 | †† | ††† | 3.721261 |  | 91.74348 | 55.00488524 | -19.25817 |  | 0 | Pair of Boulle cabinet. Cabinet 2. BRASS MARQUETRY | Anonymous, in the style of A.C. Boulle. |  |  |  | Christie's Paris. |  | 1680 | 1780 | 1730 | 50 |  |  | France | [5 empty] | 1904-01-01 | ED-XRF | CHARMed PyMca | 1644 | Yannick Chastang |  | Bruker Tracer III-SD | YannickConfig1.0quant.cfg | 60 | 40 | 12 | 33 | µm | Ti | 0 | µm | 0 | µm | 0 | [12 empty] | 1780_PairBoulleCabinets_Cabinet2_BrassMarquetry_PLeftDoor_Xrf5.csv | 0.01490814 | 0.006906264 | 0.01860443 | 0.02066852 | 0.02162901 | 1.051845 | 0.3499773 | #N/A | 0.04877856 | 0.01287678 | 0.02756376 | 0.0192832 | 0.1583069 | #N/A | 0.04822124 | 0.2540603 | 0.1912201 | #N/A | 0.0396092 | #N/A | #N/A | #N/A | #N/A | #N/A | #N/A
1780_PairBoulleCabinets_Cabinet2_BrassMarquetry_PLeftDoor_Xrf6.csv | 0.0009445787 | ± | 0.01446611 | * | 0.005990403 | ± | 0.007074981 |  | 0.4764608 | ± | 0.02023835 |  | 0.0161182 | ± | 0.02084664 | * | 0.07008717 | ± | 0.02180865 |  | 63.78749 | ± | 1.042101 | 32.63706 | ± | 0.3283158 |  | #N/A | ± | #N/A | #N/A | 0.06252084 | ± | 0.04848492 |  | 0.0005201056 | ± | 0.01242768 | * | 0.03638539 | ± | 0.02800798 |  | 0.01589271 | ± | 0.01930857 |  | 0.02516748 | ± | 0.158305 | * | #N/A | ± | #N/A | #N/A | 0.0343391 | ± | 0.04811356 | * | -0.009856486 | ± | 0.3184302 |  | 2.288542 | ± | 0.2396685 |  | #N/A | ± | #N/A | #N/A | 0.009852755 | ± | 0.03942839 | * | #N/A | ± | #N/A | #N/A | #N/A | ± | #N/A | #N/A | #N/A | ± | #N/A | #N/A | #N/A | ± | #N/A | #N/A | #N/A | ± | #N/A | #N/A | #N/A | ± | #N/A | #N/A | 99.45752 | †† | ††† | 2.42122 |  | 91.74348 | 65.17680644 | -14.75672 |  | 0 | Pair of Boulle cabinet. Cabinet 2. BRASS MARQUETRY | Anonymous, in the style of A.C. Boulle. |  |  |  | Christie's Paris. |  | 1680 | 1780 | 1730 | 50 |  |  | France | [5 empty] | 1904-01-01 | ED-XRF | CHARMed PyMca | 1644 | Yannick Chastang |  | Bruker Tracer III-SD | YannickConfig1.0quant.cfg | 60 | 40 | 12 | 33 | µm | Ti | 0 | µm | 0 | µm | 0 | [12 empty] | 1780_PairBoulleCabinets_Cabinet2_BrassMarquetry_PLeftDoor_Xrf6.csv | 0.01446611 | 0.007074981 | 0.02023835 | 0.02084664 | 0.02180865 | 1.042101 | 0.3283158 | #N/A | 0.04848492 | 0.01242768 | 0.02800798 | 0.01930857 | 0.158305 | #N/A | 0.04811356 | 0.3184302 | 0.2396685 | #N/A | 0.03942839 | #N/A | #N/A | #N/A | #N/A | #N/A | #N/A
1780_PairBoulleCabinets_Cabinet2_BrassMarquetry_PRightDoor_Xrf7.csv | 0.0004920439 | ± | 0.01435939 | * | 0.0008525993 | ± | 0.00694258 | * | 0.07895446 | ± | 0.01786539 |  | -0.008365659 | ± | 0.02064909 | * | -0.0004995791 | ± | 0.02162474 | * | 63.18647 | ± | 1.04798 | 36.16485 | ± | 0.3500521 |  | #N/A | ± | #N/A | #N/A | 0.02539127 | ± | 0.04813658 | * | 0.01183723 | ± | 0.01267889 |  | 0.01087817 | ± | 0.02749804 | * | 0.005039794 | ± | 0.01920753 | * | 0.02192523 | ± | 0.1583029 | * | #N/A | ± | #N/A | #N/A | 0.03301882 | ± | 0.04809942 | * | -0.00345657 | ± | 0.2515726 |  | 0.07980803 | ± | 0.1893477 | * | #N/A | ± | #N/A | #N/A | 0.003830299 | ± | 0.03928311 | * | #N/A | ± | #N/A | #N/A | #N/A | ± | #N/A | #N/A | #N/A | ± | #N/A | #N/A | #N/A | ± | #N/A | #N/A | #N/A | ± | #N/A | #N/A | #N/A | ± | #N/A | #N/A | 99.61103 | †† | ††† | 2.684233 |  | 91.74348 | 64.30686 | -15.14171 |  | 0 | Pair of Boulle cabinet. Cabinet 2. BRASS MARQUETRY | Anonymous, in the style of A.C. Boulle. |  |  |  | Christie's Paris. |  | 1680 | 1780 | 1730 | 50 |  |  | France | [5 empty] | 1904-01-01 | ED-XRF | CHARMed PyMca | 1644 | Yannick Chastang |  | Bruker Tracer III-SD | YannickConfig1.0quant.cfg | 60 | 40 | 12 | 33 | µm | Ti | 0 | µm | 0 | µm | 0 | [12 empty] | 1780_PairBoulleCabinets_Cabinet2_BrassMarquetry_PRightDoor_Xrf7.csv | 0.01435939 | 0.00694258 | 0.01786539 | 0.02064909 | 0.02162474 | 1.04798 | 0.3500521 | #N/A | 0.04813658 | 0.01267889 | 0.02749804 | 0.01920753 | 0.1583029 | #N/A | 0.04809942 | 0.2515726 | 0.1893477 | #N/A | 0.03928311 | #N/A | #N/A | #N/A | #N/A | #N/A | #N/A
1780_PairBoulleCabinets_Cabinet2_BrassMarquetry_PRightDoor_Xrf8.csv | -0.002005944 | ± | 0.01377395 | * | 0.002323541 | ± | 0.006980376 | * | 0.08895194 | ± | 0.0179043 |  | -0.00834988 | ± | 0.02064921 | * | 0.00299284 | ± | 0.02163296 | * | 63.14804 | ± | 1.048363 | 36.25061 | ± | 0.3506003 |  | #N/A | ± | #N/A | #N/A | 0.03305734 | ± | 0.04820792 | * | 0.005345637 | ± | 0.01253338 | * | 0.0129002 | ± | 0.02753811 | * | 0.01903309 | ± | 0.01933993 |  | 0.02398032 | ± | 0.1583042 | * | #N/A | ± | #N/A | #N/A | 0.01451886 | ± | 0.04790234 | * | -0.001136552 | ± | 0.2498006 |  | 0.01331336 | ± | 0.188014 | * | #N/A | ± | #N/A | #N/A | 0.007958403 | ± | 0.03938241 | * | #N/A | ± | #N/A | #N/A | #N/A | ± | #N/A | #N/A | #N/A | ± | #N/A | #N/A | #N/A | ± | #N/A | #N/A | #N/A | ± | #N/A | #N/A | #N/A | ± | #N/A | #N/A | 99.61154 | †† | ††† | 2.912338 |  | 91.74348 | 60.79454 | -16.69604 |  | 0 | Pair of Boulle cabinet. Cabinet 2. BRASS MARQUETRY | Anonymous, in the style of A.C. Boulle. |  |  |  | Christie's Paris. |  | 1680 | 1780 | 1730 | 50 |  |  | France | [5 empty] | 1904-01-01 | ED-XRF | CHARMed PyMca | 1644 | Yannick Chastang |  | Bruker Tracer III-SD | YannickConfig1.0quant.cfg | 60 | 40 | 12 | 33 | µm | Ti | 0 | µm | 0 | µm | 0 | [12 empty] | 1780_PairBoulleCabinets_Cabinet2_BrassMarquetry_PRightDoor_Xrf8.csv | 0.01377395 | 0.006980376 | 0.0179043 | 0.02064921 | 0.02163296 | 1.048363 | 0.3506003 | #N/A | 0.04820792 | 0.01253338 | 0.02753811 | 0.01933993 | 0.1583042 | #N/A | 0.04790234 | 0.2498006 | 0.188014 | #N/A | 0.03938241 | #N/A | #N/A | #N/A | #N/A | #N/A | #N/A
1780_PairBoulleCabinets_Cabinet2_BrassMarquetry_PRightSide_Xrf9.csv | -0.005323964 | ± | 0.01300579 | * | 0.009135646 | ± | 0.007156567 |  | 0.456141 | ± | 0.02007595 |  | 0.01641334 | ± | 0.02084918 | * | 0.0747034 | ± | 0.02182199 |  | 64.03032 | ± | 1.039789 | 32.50768 | ± | 0.327549 |  | #N/A | ± | #N/A | #N/A | 0.02873059 | ± | 0.04816762 | * | 0.00169664 | ± | 0.01245326 | * | 0.0439714 | ± | 0.02816151 |  | 0.01568703 | ± | 0.01930655 |  | 0.01779358 | ± | 0.1583001 | * | #N/A | ± | #N/A | #N/A | 0.04786167 | ± | 0.04825905 |  | -0.009044853 | ± | 0.3166447 |  | 2.23556 | ± | 0.2383246 |  | #N/A | ± | #N/A | #N/A | 0.00635317 | ± | 0.03934365 | * | #N/A | ± | #N/A | #N/A | #N/A | ± | #N/A | #N/A | #N/A | ± | #N/A | #N/A | #N/A | ± | #N/A | #N/A | #N/A | ± | #N/A | #N/A | #N/A | ± | #N/A | #N/A | 99.47768 | †† | ††† | 1.738398 |  | 91.74348 | 85.41550757 | -5.800359 |  | 0 | Pair of Boulle cabinet. Cabinet 2. BRASS MARQUETRY | Anonymous, in the style of A.C. Boulle. |  |  |  | Christie's Paris. |  | 1680 | 1780 | 1730 | 50 |  |  | France | [5 empty] | 1904-01-01 | ED-XRF | CHARMed PyMca | 1644 | Yannick Chastang |  | Bruker Tracer III-SD | YannickConfig1.0quant.cfg | 60 | 40 | 12 | 33 | µm | Ti | 0 | µm | 0 | µm | 0 | [12 empty] | 1780_PairBoulleCabinets_Cabinet2_BrassMarquetry_PRightSide_Xrf9.csv | 0.01300579 | 0.007156567 | 0.02007595 | 0.02084918 | 0.02182199 | 1.039789 | 0.327549 | #N/A | 0.04816762 | 0.01245326 | 0.02816151 | 0.01930655 | 0.1583001 | #N/A | 0.04825905 | 0.3166447 | 0.2383246 | #N/A | 0.03934365 | #N/A | #N/A | #N/A | #N/A | #N/A | #N/A
1780_PairBoulleCabinets_Cabinet2_BrassMarquetry_PRightSide_Xrf10_Repair.csv | -0.0002695914 | ± | 0.01418024 | * | -0.001497316 | ± | 0.006882383 | * | 0.02075532 | ± | 0.01766019 |  | -0.008359651 | ± | 0.02064914 | * | -0.0003103514 | ± | 0.02162519 | * | 63.55727 | ± | 1.044327 | 36.02016 | ± | 0.3491291 |  | #N/A | ± | #N/A | #N/A | 0.03535784 | ± | 0.04822938 | * | 0.004618161 | ± | 0.01251731 | * | 0.01196066 | ± | 0.02751948 | * | 0.009611337 | ± | 0.0192487 | * | -0.02279421 | ± | 0.1582734 | * | #N/A | ± | #N/A | #N/A | 0.002264899 | ± | 0.04777294 | * | 0.003820608 | ± | 0.2494319 |  | -0.000589983 | ± | 0.1877365 | * | #N/A | ± | #N/A | #N/A | 0.0009788604 | ± | 0.03921524 | * | #N/A | ± | #N/A | #N/A | #N/A | ± | #N/A | #N/A | #N/A | ± | #N/A | #N/A | #N/A | ± | #N/A | #N/A | #N/A | ± | #N/A | #N/A | #N/A | ± | #N/A | #N/A | 99.63297 | †† | ††† | 4.815691 |  | 91.74348 | 89.27837 | -4.090899 |  | 0 | Pair of Boulle cabinet. Cabinet 2. BRASS MARQUETRY | Anonymous, in the style of A.C. Boulle. |  |  |  | Christie's Paris. |  | 1680 | 1780 | 1730 | 50 |  |  | France | [5 empty] | 1904-01-01 | ED-XRF | CHARMed PyMca | 1644 | Yannick Chastang |  | Bruker Tracer III-SD | YannickConfig1.0quant.cfg | 60 | 40 | 12 | 33 | µm | Ti | 0 | µm | 0 | µm | 0 | [12 empty] | 1780_PairBoulleCabinets_Cabinet2_BrassMarquetry_PRightSide_Xrf10_Repair.csv | 0.01418024 | 0.006882383 | 0.01766019 | 0.02064914 | 0.02162519 | 1.044327 | 0.3491291 | #N/A | 0.04822938 | 0.01251731 | 0.02751948 | 0.0192487 | 0.1582734 | #N/A | 0.04777294 | 0.2494319 | 0.1877365 | #N/A | 0.03921524 | #N/A | #N/A | #N/A | #N/A | #N/A | #N/A
1810_English_LeGaigneur_BoulleDesk_Windsor_Brass_CentralDrawer_Xrf1.csv | -0.0006317604 | ± | 0.01409526 | * | -0.002533527 | ± | 0.00685591 | * | 0.1872053 | ± | 0.01834369 |  | -0.008371485 | ± | 0.02064905 | * | 0.07714671 | ± | 0.02182912 |  | 68.35003 | ± | 1.004672 | 29.13552 | ± | 0.3083193 |  | #N/A | ± | #N/A | #N/A | 0.4634549 | ± | 0.05270075 |  | -0.001257826 | ± | 0.01238927 | * | 0.05460471 | ± | 0.02837817 |  | 0.02949495 | ± | 0.0194513 |  | 0.03694222 | ± | 0.158313 | * | #N/A | ± | #N/A | #N/A | 0.01752103 | ± | 0.04793418 | * | -0.009656063 | ± | 0.2841059 |  | 1.218648 | ± | 0.2138341 |  | #N/A | ± | #N/A | #N/A | 0.1389817 | ± | 0.0431744 |  | #N/A | ± | #N/A | #N/A | #N/A | ± | #N/A | #N/A | #N/A | ± | #N/A | #N/A | #N/A | ± | #N/A | #N/A | #N/A | ± | #N/A | #N/A | #N/A | ± | #N/A | #N/A | 99.68711 | †† |  | 1.004542 |  | 91.74348 | 95.60755 | -1.290007 | R | 0 | Pair of Mazarin Bureaux. MARQUETRY BRASS | Louis Le Gaigneur | 3 |  |  | The Royal Collection (UK) |  | 1812 | 1818 | 1815 | 3 |  |  | England | 3 | Furniture | Marquetry Sheet Brass |  |  | 1904-01-01 | ED-XRF | CHARMed PyMca | 1408 | Yannick Chastang |  | Bruker Tracer III-SD | YannickConfig1.0quant.cfg | 60 | 40 | 12 | 33 | µm | Ti | 0 | µm | 0 | µm | 0 | [12 empty] | 1810_English_LeGaigneur_BoulleDesk_Windsor_Brass_CentralDrawer_Xrf1.csv | 0.01409526 | 0.00685591 | 0.01834369 | 0.02064905 | 0.02182912 | 1.004672 | 0.3083193 | #N/A | 0.05270075 | 0.01238927 | 0.02837817 | 0.0194513 | 0.158313 | #N/A | 0.04793418 | 0.2841059 | 0.2138341 | #N/A | 0.0431744 | #N/A | #N/A | #N/A | #N/A | #N/A | #N/A
1810_English_LeGaigneur_BoulleDesk_Windsor_Brass_CentralDrawer_Xrf2.csv | -0.001404345 | ± | 0.01391439 | * | 0.002052538 | ± | 0.006973406 | * | 0.1914481 | ± | 0.018365 |  | -0.008354403 | ± | 0.02064918 | * | 0.07336838 | ± | 0.02181812 |  | 68.41971 | ± | 1.004199 | 29.05884 | ± | 0.307899 |  | #N/A | ± | #N/A | #N/A | 0.4762495 | ± | 0.05284898 |  | -0.0007179217 | ± | 0.01240091 | * | 0.06521734 | ± | 0.02859609 |  | 0.03434016 | ± | 0.01950647 |  | 0.01605702 | ± | 0.1582989 | * | #N/A | ± | #N/A | #N/A | 0.02234565 | ± | 0.04798546 | * | -0.009656257 | ± | 0.2839637 |  | 1.213965 | ± | 0.213727 |  | #N/A | ± | #N/A | #N/A | 0.1326324 | ± | 0.04296202 |  | #N/A | ± | #N/A | #N/A | #N/A | ± | #N/A | #N/A | #N/A | ± | #N/A | #N/A | #N/A | ± | #N/A | #N/A | #N/A | ± | #N/A | #N/A | #N/A | ± | #N/A | #N/A | 99.68609 | †† | ††† | 1.534808 |  | 91.74348 | 94.0721 | -1.969502 | R | 0 | Pair of Mazarin Bureaux. MARQUETRY BRASS | Louis Le Gaigneur | 3 |  |  | The Royal Collection (UK) |  | 1812 | 1818 | 1815 | 3 |  |  | England | 3 | Furniture | Marquetry Sheet Brass |  |  | 1904-01-01 | ED-XRF | CHARMed PyMca | 1408 | Yannick Chastang |  | Bruker Tracer III-SD | YannickConfig1.0quant.cfg | 60 | 40 | 12 | 33 | µm | Ti | 0 | µm | 0 | µm | 0 | [12 empty] | 1810_English_LeGaigneur_BoulleDesk_Windsor_Brass_CentralDrawer_Xrf2.csv | 0.01391439 | 0.006973406 | 0.018365 | 0.02064918 | 0.02181812 | 1.004199 | 0.307899 | #N/A | 0.05284898 | 0.01240091 | 0.02859609 | 0.01950647 | 0.1582989 | #N/A | 0.04798546 | 0.2839637 | 0.213727 | #N/A | 0.04296202 | #N/A | #N/A | #N/A | #N/A | #N/A | #N/A
1810_English_LeGaigneur_BoulleDesk_Windsor_Brass_SideDrawer_Xrf3.csv | 0.002401892 | ± | 0.01481112 | * | 0.001926164 | ± | 0.006970156 | * | 0.1505774 | ± | 0.01816779 |  | -0.008348607 | ± | 0.02064922 | * | 0.02396904 | ± | 0.02168422 |  | 66.22643 | ± | 1.020511 | 31.47118 | ± | 0.3214831 |  | #N/A | ± | #N/A | #N/A | 0.09735504 | ± | 0.04881821 |  | 0.001049125 | ± | 0.01243917 | * | 0.04588263 | ± | 0.02820033 |  | 0.01203088 | ± | 0.01927131 | * | 0.07057254 | ± | 0.1583364 | * | #N/A | ± | #N/A | #N/A | 0.006714337 | ± | 0.04781982 | * | 0.0003697223 | ± | 0.2917846 |  | 1.468147 | ± | 0.2196135 |  | #N/A | ± | #N/A | #N/A | 0.03555739 | ± | 0.04007794 |  | #N/A | ± | #N/A | #N/A | #N/A | ± | #N/A | #N/A | #N/A | ± | #N/A | #N/A | #N/A | ± | #N/A | #N/A | #N/A | ± | #N/A | #N/A | #N/A | ± | #N/A | #N/A | 99.60582 | †† |  | 0.9721752 |  | 91.74348 | 97.40614 | -0.4940654 | R | 0 | Pair of Mazarin Bureaux. MARQUETRY BRASS | Louis Le Gaigneur | 3 |  |  | The Royal Collection (UK) |  | 1812 | 1818 | 1815 | 3 |  |  | England | 3 | Furniture | Marquetry Sheet Brass |  |  | 1904-01-01 | ED-XRF | CHARMed PyMca | 1408 | Yannick Chastang |  | Bruker Tracer III-SD | YannickConfig1.0quant.cfg | 60 | 40 | 12 | 33 | µm | Ti | 0 | µm | 0 | µm | 0 | [12 empty] | 1810_English_LeGaigneur_BoulleDesk_Windsor_Brass_SideDrawer_Xrf3.csv | 0.01481112 | 0.006970156 | 0.01816779 | 0.02064922 | 0.02168422 | 1.020511 | 0.3214831 | #N/A | 0.04881821 | 0.01243917 | 0.02820033 | 0.01927131 | 0.1583364 | #N/A | 0.04781982 | 0.2917846 | 0.2196135 | #N/A | 0.04007794 | #N/A | #N/A | #N/A | #N/A | #N/A | #N/A
1810_English_LeGaigneur_BoulleDesk_Windsor_Brass_SideDrawer_Xrf4.csv | -0.004495448 | ± | 0.01319659 | * | -0.001525988 | ± | 0.00688165 | * | 0.1482392 | ± | 0.01815705 |  | -0.008383419 | ± | 0.02064896 | * | 0.02512045 | ± | 0.02168713 |  | 66.20155 | ± | 1.020713 | 31.45201 | ± | 0.3213722 |  | #N/A | ± | #N/A | #N/A | 0.09285454 | ± | 0.04877479 |  | -0.001213712 | ± | 0.01239022 | * | 0.04489208 | ± | 0.0281802 |  | 0.01192283 | ± | 0.01927029 | * | 0.08128902 | ± | 0.1583439 | * | #N/A | ± | #N/A | #N/A | 0.01740568 | ± | 0.04793295 | * | -0.003807363 | ± | 0.2929019 |  | 1.503922 | ± | 0.2204544 |  | #N/A | ± | #N/A | #N/A | 0.03596254 | ± | 0.04008856 |  | #N/A | ± | #N/A | #N/A | #N/A | ± | #N/A | #N/A | #N/A | ± | #N/A | #N/A | #N/A | ± | #N/A | #N/A | #N/A | ± | #N/A | #N/A | #N/A | ± | #N/A | #N/A | 99.59574 | †† | ††† | 1.032361 |  | 91.74348 | 89.22291 | -4.115443 | R | 0 | Pair of Mazarin Bureaux. MARQUETRY BRASS | Louis Le Gaigneur | 3 |  |  | The Royal Collection (UK) |  | 1812 | 1818 | 1815 | 3 |  |  | England | 3 | Furniture | Marquetry Sheet Brass |  |  | 1904-01-01 | ED-XRF | CHARMed PyMca | 1408 | Yannick Chastang |  | Bruker Tracer III-SD | YannickConfig1.0quant.cfg | 60 | 40 | 12 | 33 | µm | Ti | 0 | µm | 0 | µm | 0 | [12 empty] | 1810_English_LeGaigneur_BoulleDesk_Windsor_Brass_SideDrawer_Xrf4.csv | 0.01319659 | 0.00688165 | 0.01815705 | 0.02064896 | 0.02168713 | 1.020713 | 0.3213722 | #N/A | 0.04877479 | 0.01239022 | 0.0281802 | 0.01927029 | 0.1583439 | #N/A | 0.04793295 | 0.2929019 | 0.2204544 | #N/A | 0.04008856 | #N/A | #N/A | #N/A | #N/A | #N/A | #N/A
1810_English_LeGaigneur_BoulleDesk_Windsor_Brass_SideDrawer_Xrf5.csv | 0.004906169 | ± | 0.01540887 | * | 0.0002616729 | ± | 0.006927421 | * | 0.3019512 | ± | 0.01898791 |  | -0.008382171 | ± | 0.02064897 | * | 0.02699252 | ± | 0.02169188 |  | 65.89032 | ± | 1.023271 | 31.41282 | ± | 0.3211456 |  | #N/A | ± | #N/A | #N/A | 0.1195732 | ± | 0.04903407 |  | 0.0001111842 | ± | 0.01241883 | * | 0.05259264 | ± | 0.02833704 |  | 0.01399989 | ± | 0.01929013 | * | 0.1620696 | ± | 0.1584035 |  | #N/A | ± | #N/A | #N/A | 0.02700009 | ± | 0.04803507 | * | -0.0004924335 | ± | 0.2943915 |  | 1.551418 | ± | 0.2215756 |  | #N/A | ± | #N/A | #N/A | 0.03404891 | ± | 0.0400385 |  | #N/A | ± | #N/A | #N/A | #N/A | ± | #N/A | #N/A | #N/A | ± | #N/A | #N/A | #N/A | ± | #N/A | #N/A | #N/A | ± | #N/A | #N/A | #N/A | ± | #N/A | #N/A | 99.58919 | †† | ††† | 1.049107 |  | 91.74348 | 90.65901 | -3.47992 | R | 0 | Pair of Mazarin Bureaux. MARQUETRY BRASS | Louis Le Gaigneur | 3 |  |  | The Royal Collection (UK) |  | 1812 | 1818 | 1815 | 3 |  |  | England | 3 | Furniture | Marquetry Sheet Brass |  |  | 1904-01-01 | ED-XRF | CHARMed PyMca | 1408 | Yannick Chastang |  | Bruker Tracer III-SD | YannickConfig1.0quant.cfg | 60 | 40 | 12 | 33 | µm | Ti | 0 | µm | 0 | µm | 0 | [12 empty] | 1810_English_LeGaigneur_BoulleDesk_Windsor_Brass_SideDrawer_Xrf5.csv | 0.01540887 | 0.006927421 | 0.01898791 | 0.02064897 | 0.02169188 | 1.023271 | 0.3211456 | #N/A | 0.04903407 | 0.01241883 | 0.02833704 | 0.01929013 | 0.1584035 | #N/A | 0.04803507 | 0.2943915 | 0.2215756 | #N/A | 0.0400385 | #N/A | #N/A | #N/A | #N/A | #N/A | #N/A
1810_English_LeGaigneur_BoulleDesk_Windsor_Brass_SideDrawer_Xrf6.csv | 0.0001085758 | ± | 0.01426912 | * | -0.0001551366 | ± | 0.006916738 | * | 0.1486637 | ± | 0.01815899 |  | -0.008383181 | ± | 0.02064896 | * | 0.02655057 | ± | 0.02169076 |  | 66.06804 | ± | 1.021803 | 31.60661 | ± | 0.3222679 |  | #N/A | ± | #N/A | #N/A | 0.09340961 | ± | 0.04878014 |  | 0.0002166257 | ± | 0.01242111 | * | 0.04548176 | ± | 0.02819218 |  | 0.01151546 | ± | 0.01926645 | * | 0.07127677 | ± | 0.1583369 | * | #N/A | ± | #N/A | #N/A | 0.03002156 | ± | 0.04806734 | * | 0.0001842918 | ± | 0.2918452 |  | 1.47009 | ± | 0.2196591 |  | #N/A | ± | #N/A | #N/A | 0.0377934 | ± | 0.0401367 |  | #N/A | ± | #N/A | #N/A | #N/A | ± | #N/A | #N/A | #N/A | ± | #N/A | #N/A | #N/A | ± | #N/A | #N/A | #N/A | ± | #N/A | #N/A | #N/A | ± | #N/A | #N/A | 99.60143 | †† | ††† | 0.8839747 |  | 91.74348 | 87.68129 | -4.797668 | R | 0 | Pair of Mazarin Bureaux. MARQUETRY BRASS | Louis Le Gaigneur | 3 |  |  | The Royal Collection (UK) |  | 1812 | 1818 | 1815 | 3 |  |  | England | 3 | Furniture | Marquetry Sheet Brass |  |  | 1904-01-01 | ED-XRF | CHARMed PyMca | 1408 | Yannick Chastang |  | Bruker Tracer III-SD | YannickConfig1.0quant.cfg | 60 | 40 | 12 | 33 | µm | Ti | 0 | µm | 0 | µm | 0 | [12 empty] | 1810_English_LeGaigneur_BoulleDesk_Windsor_Brass_SideDrawer_Xrf6.csv | 0.01426912 | 0.006916738 | 0.01815899 | 0.02064896 | 0.02169076 | 1.021803 | 0.3222679 | #N/A | 0.04878014 | 0.01242111 | 0.02819218 | 0.01926645 | 0.1583369 | #N/A | 0.04806734 | 0.2918452 | 0.2196591 | #N/A | 0.0401367 | #N/A | #N/A | #N/A | #N/A | #N/A | #N/A
1810_English_LeGaigneur_BoulleDesk_Windsor_Brass_SideDrawer2_Xrf7.csv | -0.0007572703 | ± | 0.01406583 | * | 0.0009660695 | ± | 0.006945493 | * | 0.1444203 | ± | 0.01813963 |  | -0.00808059 | ± | 0.02065124 | * | 0.04090654 | ± | 0.02172805 |  | 70.90603 | ± | 0.9892608 | 27.01299 | ± | 0.2969634 |  | #N/A | ± | #N/A | #N/A | 0.1834137 | ± | 0.04966852 |  | -0.000645063 | ± | 0.01240248 | * | 0.04821253 | ± | 0.02824772 |  | 0.002868922 | ± | 0.01918869 | * | 0.05465254 | ± | 0.1583252 | * | #N/A | ± | #N/A | #N/A | 0.00970954 | ± | 0.04785144 | * | -0.006328539 | ± | 0.2853041 |  | 1.258009 | ± | 0.2147359 |  | #N/A | ± | #N/A | #N/A | 0.04015744 | ± | 0.04019922 |  | #N/A | ± | #N/A | #N/A | #N/A | ± | #N/A | #N/A | #N/A | ± | #N/A | #N/A | #N/A | ± | #N/A | #N/A | #N/A | ± | #N/A | #N/A | #N/A | ± | #N/A | #N/A | 99.68652 | †† |  | 1.190422 |  | 91.74348 | 95.17581 | -1.481069 | R | 0 | Pair of Mazarin Bureaux. MARQUETRY BRASS | Louis Le Gaigneur | 3 |  |  | The Royal Collection (UK) |  | 1812 | 1818 | 1815 | 3 |  |  | England | 3 | Furniture | Marquetry Sheet Brass |  |  | 1904-01-01 | ED-XRF | CHARMed PyMca | 1408 | Yannick Chastang |  | Bruker Tracer III-SD | YannickConfig1.0quant.cfg | 60 | 40 | 12 | 33 | µm | Ti | 0 | µm | 0 | µm | 0 | [12 empty] | 1810_English_LeGaigneur_BoulleDesk_Windsor_Brass_SideDrawer2_Xrf7.csv | 0.01406583 | 0.006945493 | 0.01813963 | 0.02065124 | 0.02172805 | 0.9892608 | 0.2969634 | #N/A | 0.04966852 | 0.01240248 | 0.02824772 | 0.01918869 | 0.1583252 | #N/A | 0.04785144 | 0.2853041 | 0.2147359 | #N/A | 0.04019922 | #N/A | #N/A | #N/A | #N/A | #N/A | #N/A
1810_English_LeGaigneur_BoulleDesk_Windsor_Brass_SideDrawer2_Xrf8.csv | 0.00294454 | ± | 0.01494012 | * | 0.004418561 | ± | 0.00703436 | * | 0.1524172 | ± | 0.01817628 |  | -0.008386739 | ± | 0.02064893 | * | 0.0372803 | ± | 0.02171848 |  | 70.80485 | ± | 0.989795 | 26.89716 | ± | 0.2963603 |  | #N/A | ± | #N/A | #N/A | 0.2528497 | ± | 0.05038252 |  | 0.004885807 | ± | 0.01252322 | * | 0.07825256 | ± | 0.02886606 |  | 0.005902649 | ± | 0.01921515 | * | 0.1002666 | ± | 0.1583576 | * | #N/A | ± | #N/A | #N/A | 0.04082026 | ± | 0.04818315 |  | -0.004081134 | ± | 0.285737 |  | 1.27219 | ± | 0.2150617 |  | #N/A | ± | #N/A | #N/A | 0.05833079 | ± | 0.04069334 |  | #N/A | ± | #N/A | #N/A | #N/A | ± | #N/A | #N/A | #N/A | ± | #N/A | #N/A | #N/A | ± | #N/A | #N/A | #N/A | ± | #N/A | #N/A | #N/A | ± | #N/A | #N/A | 99.70011 | †† | ††† | 1.304883 |  | 91.74348 | 90.27571 | -3.649542 | R | 0 | Pair of Mazarin Bureaux. MARQUETRY BRASS | Louis Le Gaigneur | 3 |  |  | The Royal Collection (UK) |  | 1812 | 1818 | 1815 | 3 |  |  | England | 3 | Furniture | Marquetry Sheet Brass |  |  | 1904-01-01 | ED-XRF | CHARMed PyMca | 1408 | Yannick Chastang |  | Bruker Tracer III-SD | YannickConfig1.0quant.cfg | 60 | 40 | 12 | 33 | µm | Ti | 0 | µm | 0 | µm | 0 | [12 empty] | 1810_English_LeGaigneur_BoulleDesk_Windsor_Brass_SideDrawer2_Xrf8.csv | 0.01494012 | 0.00703436 | 0.01817628 | 0.02064893 | 0.02171848 | 0.989795 | 0.2963603 | #N/A | 0.05038252 | 0.01252322 | 0.02886606 | 0.01921515 | 0.1583576 | #N/A | 0.04818315 | 0.285737 | 0.2150617 | #N/A | 0.04069334 | #N/A | #N/A | #N/A | #N/A | #N/A | #N/A
1840_English_ThomasParker_PairRedBoulleTables_Bowhill_BrassMarquetry_ContrePartie_Drawer_Xrf1.csv | -0.005635225 | ± | 0.01293428 | * | -0.000803109 | ± | 0.006900143 | * | 0.05447427 | ± | 0.01777465 |  | -0.00789774 | ± | 0.02065262 | * | 0.06029194 | ± | 0.02178088 |  | 67.91066 | ± | 1.007723 | 29.73115 | ± | 0.3116099 |  | #N/A | ± | #N/A | #N/A | 0.01234698 | ± | 0.0480159 | * | 0.001197614 | ± | 0.0124424 | * | 0.03010229 | ± | 0.02788146 |  | 0.02660388 | ± | 0.01941947 |  | 0.5722456 | ± | 0.1587698 |  | #N/A | ± | #N/A | #N/A | 0.02098212 | ± | 0.04797095 | * | -0.009448399 | ± | 0.2852942 |  | 1.257682 | ± | 0.2147284 |  | #N/A | ± | #N/A | #N/A | -0.004754564 | ± | 0.03908056 | * | #N/A | ± | #N/A | #N/A | #N/A | ± | #N/A | #N/A | #N/A | ± | #N/A | #N/A | #N/A | ± | #N/A | #N/A | #N/A | ± | #N/A | #N/A | #N/A | ± | #N/A | #N/A | 99.6492 | †† |  | 0.2685565 |  | 91.74348 | 99.31211 | 0.3493938 | R | 0 | Pair of red Buhl (Boulle) marquetry tables, 5th Duke, Bowhill House. BRASS MARQUETRY | Thomas Parker | 3 |  |  | Duke of Buccleuch and Queensberry, Bowhill House |  | 1810 | 1850 | 1830 | 20 |  |  | English | 3 | Furniture | Marquetry Sheet Brass |  |  | 1904-01-01 | ED-XRF | CHARMed PyMca | 114 | Yannick Chastang |  | Bruker Tracer III-SD | YannickConfig1.0quant.cfg | 60 | 40 | 12 | 33 | µm | Ti | 0 | µm | 0 | µm | 0 | [12 empty] | 1840_English_ThomasParker_PairRedBoulleTables_Bowhill_BrassMarquetry_ContrePartie_Drawer_Xrf1.csv | 0.01293428 | 0.006900143 | 0.01777465 | 0.02065262 | 0.02178088 | 1.007723 | 0.3116099 | #N/A | 0.0480159 | 0.0124424 | 0.02788146 | 0.01941947 | 0.1587698 | #N/A | 0.04797095 | 0.2852942 | 0.2147284 | #N/A | 0.03908056 | #N/A | #N/A | #N/A | #N/A | #N/A | #N/A
1840_English_ThomasParker_PairRedBoulleTables_Bowhill_BrassMarquetry_ContrePartie_Drawer_Xrf2.csv | -0.004443098 | ± | 0.01320867 | * | 0.001743493 | ± | 0.006965461 | * | 0.05407309 | ± | 0.01777322 |  | -0.00747703 | ± | 0.02065579 | * | 0.06381722 | ± | 0.02179079 |  | 68.08915 | ± | 1.006469 | 29.64619 | ± | 0.3111377 |  | #N/A | ± | #N/A | #N/A | 0.04290146 | ± | 0.04829997 |  | 0.001351685 | ± | 0.01244575 | * | 0.03720267 | ± | 0.02802448 |  | 0.02796507 | ± | 0.01943436 |  | 0.5684423 | ± | 0.1587659 |  | #N/A | ± | #N/A | #N/A | 0.002194447 | ± | 0.0477722 | * | -0.009859491 | ± | 0.2818295 |  | 1.143419 | ± | 0.2121207 |  | #N/A | ± | #N/A | #N/A | 0.002667525 | ± | 0.03925537 | * | #N/A | ± | #N/A | #N/A | #N/A | ± | #N/A | #N/A | #N/A | ± | #N/A | #N/A | #N/A | ± | #N/A | #N/A | #N/A | ± | #N/A | #N/A | #N/A | ± | #N/A | #N/A | 99.65934 | †† |  | 0.3432582 |  | 91.74348 | 99.93001 | 0.6228391 | R | 0 | Pair of red Buhl (Boulle) marquetry tables, 5th Duke, Bowhill House. BRASS MARQUETRY | Thomas Parker | 3 |  |  | Duke of Buccleuch and Queensberry, Bowhill House |  | 1810 | 1850 | 1830 | 20 |  |  | English | 3 | Furniture | Marquetry Sheet Brass |  |  | 1904-01-01 | ED-XRF | CHARMed PyMca | 114 | Yannick Chastang |  | Bruker Tracer III-SD | YannickConfig1.0quant.cfg | 60 | 40 | 12 | 33 | µm | Ti | 0 | µm | 0 | µm | 0 | [12 empty] | 1840_English_ThomasParker_PairRedBoulleTables_Bowhill_BrassMarquetry_ContrePartie_Drawer_Xrf2.csv | 0.01320867 | 0.006965461 | 0.01777322 | 0.02065579 | 0.02179079 | 1.006469 | 0.3111377 | #N/A | 0.04829997 | 0.01244575 | 0.02802448 | 0.01943436 | 0.1587659 | #N/A | 0.0477722 | 0.2818295 | 0.2121207 | #N/A | 0.03925537 | #N/A | #N/A | #N/A | #N/A | #N/A | #N/A
1840_English_ThomasParker_PairRedBoulleTables_Bowhill_BrassMarquetry_ContrePartie_Drawer_Xrf3.csv | 0.006493265 | ± | 0.01579087 | * | -0.001022232 | ± | 0.006894535 | * | 0.04677365 | ± | 0.01774744 |  | -0.008385571 | ± | 0.02064894 | * | 0.0643636 | ± | 0.02179233 |  | 68.40672 | ± | 1.004287 | 29.54214 | ± | 0.3105607 |  | #N/A | ± | #N/A | #N/A | 0.02106205 | ± | 0.04809643 | * | 0.0009643995 | ± | 0.01243733 | * | 0.02560398 | ± | 0.02779125 |  | 0.01421467 | ± | 0.0192922 | * | 0.559664 | ± | 0.1587569 |  | #N/A | ± | #N/A | #N/A | 0.01302743 | ± | 0.04788654 | * | -0.008430956 | ± | 0.2773273 |  | 0.9928464 | ± | 0.2087321 |  | #N/A | ± | #N/A | #N/A | -0.003318205 | ± | 0.03911408 | * | #N/A | ± | #N/A | #N/A | #N/A | ± | #N/A | #N/A | #N/A | ± | #N/A | #N/A | #N/A | ± | #N/A | #N/A | #N/A | ± | #N/A | #N/A | #N/A | ± | #N/A | #N/A | 99.67272 | †† |  | 0.3253908 |  | 91.74348 | 95.50579 | -1.335041 | R | 0 | Pair of red Buhl (Boulle) marquetry tables, 5th Duke, Bowhill House. BRASS MARQUETRY | Thomas Parker | 3 |  |  | Duke of Buccleuch and Queensberry, Bowhill House |  | 1810 | 1850 | 1830 | 20 |  |  | English | 3 | Furniture | Marquetry Sheet Brass |  |  | 1904-01-01 | ED-XRF | CHARMed PyMca | 114 | Yannick Chastang |  | Bruker Tracer III-SD | YannickConfig1.0quant.cfg | 60 | 40 | 12 | 33 | µm | Ti | 0 | µm | 0 | µm | 0 | [12 empty] | 1840_English_ThomasParker_PairRedBoulleTables_Bowhill_BrassMarquetry_ContrePartie_Drawer_Xrf3.csv | 0.01579087 | 0.006894535 | 0.01774744 | 0.02064894 | 0.02179233 | 1.004287 | 0.3105607 | #N/A | 0.04809643 | 0.01243733 | 0.02779125 | 0.0192922 | 0.1587569 | #N/A | 0.04788654 | 0.2773273 | 0.2087321 | #N/A | 0.03911408 | #N/A | #N/A | #N/A | #N/A | #N/A | #N/A
1840_English_ThomasParker_PairRedBoulleTables_Bowhill_BrassMarquetry_ContrePartie_Drawer_Xrf4.csv | 0.002448618 | ± | 0.01482222 | * | -0.0005624546 | ± | 0.006906304 | * | 0.05660784 | ± | 0.0177823 |  | -0.008378764 | ± | 0.02064899 | * | 0.06007843 | ± | 0.02178028 |  | 68.09089 | ± | 1.006457 | 29.66719 | ± | 0.3112543 |  | #N/A | ± | #N/A | #N/A | 0.03192319 | ± | 0.04819734 | * | 0.001845749 | ± | 0.01245651 | * | 0.03700968 | ± | 0.02802058 |  | 0.02668823 | ± | 0.01942039 |  | 0.567087 | ± | 0.1587645 |  | #N/A | ± | #N/A | #N/A | 0.009530325 | ± | 0.04784955 | * | -0.009831021 | ± | 0.2815248 |  | 1.133303 | ± | 0.2118914 |  | #N/A | ± | #N/A | #N/A | -0.006807696 | ± | 0.03903291 | * | #N/A | ± | #N/A | #N/A | #N/A | ± | #N/A | #N/A | #N/A | ± | #N/A | #N/A | #N/A | ± | #N/A | #N/A | #N/A | ± | #N/A | #N/A | #N/A | ± | #N/A | #N/A | 99.65902 | †† |  | 0.3075283 |  | 91.74348 | 99.82599 | 0.5768071 | R | 0 | Pair of red Buhl (Boulle) marquetry tables, 5th Duke, Bowhill House. BRASS MARQUETRY | Thomas Parker | 3 |  |  | Duke of Buccleuch and Queensberry, Bowhill House |  | 1810 | 1850 | 1830 | 20 |  |  | English | 3 | Furniture | Marquetry Sheet Brass |  |  | 1904-01-01 | ED-XRF | CHARMed PyMca | 114 | Yannick Chastang |  | Bruker Tracer III-SD | YannickConfig1.0quant.cfg | 60 | 40 | 12 | 33 | µm | Ti | 0 | µm | 0 | µm | 0 | [12 empty] | 1840_English_ThomasParker_PairRedBoulleTables_Bowhill_BrassMarquetry_ContrePartie_Drawer_Xrf4.csv | 0.01482222 | 0.006906304 | 0.0177823 | 0.02064899 | 0.02178028 | 1.006457 | 0.3112543 | #N/A | 0.04819734 | 0.01245651 | 0.02802058 | 0.01942039 | 0.1587645 | #N/A | 0.04784955 | 0.2815248 | 0.2118914 | #N/A | 0.03903291 | #N/A | #N/A | #N/A | #N/A | #N/A | #N/A
1830_ThomasParker_RedBoulle_MarquetryTable_Brass_Drawer1.csv | 0.003240188 | ± | 0.01501053 | * | 0.0002314344 | ± | 0.006926646 | * | 0.08496605 | ± | 0.01788866 |  | -0.008359375 | ± | 0.02064914 | * | 0.04237569 | ± | 0.02173195 |  | 63.76873 | ± | 1.042282 | 34.5507 | ± | 0.3399085 |  | #N/A | ± | #N/A | #N/A | 0.09618648 | ± | 0.04880692 |  | 0.0005921016 | ± | 0.01242925 | * | 0.04363535 | ± | 0.02815469 |  | 0.003869447 | ± | 0.01919732 | * | 0.02045605 | ± | 0.1583019 | * | #N/A | ± | #N/A | #N/A | 0.01939398 | ± | 0.04795407 | * | 0.009540888 | ± | 0.2757538 |  | 0.9396422 | ± | 0.2075478 |  | #N/A | ± | #N/A | #N/A | 0.0339046 | ± | 0.04003473 |  | #N/A | ± | #N/A | #N/A | #N/A | ± | #N/A | #N/A | #N/A | ± | #N/A | #N/A | #N/A | ± | #N/A | #N/A | #N/A | ± | #N/A | #N/A | #N/A | ± | #N/A | #N/A | 99.60911 | †† |  | 1.542044 |  | 91.74348 | 97.31592 | -0.5339907 | R | 0 | Card table, red Buhl (Boulle) marquetry). BRASS MARQUETRY | Thomas Parker | 2 |  |  | Ian Butchoff, London dealer |  | 1810 | 1850 | 1830 | 20 |  |  | England | 2 | Furniture | Marquetry Sheet Brass |  |  | 1904-01-01 | ED-XRF | CHARMed PyMca | 1453 | Yannick Chastang |  | Bruker Tracer III-SD | YannickConfig1.0quant.cfg | 60 | 40 | 12 | 33 | µm | Ti | 0 | µm | 0 | µm | 0 | [12 empty] | 1830_ThomasParker_RedBoulle_MarquetryTable_Brass_Drawer1.csv | 0.01501053 | 0.006926646 | 0.01788866 | 0.02064914 | 0.02173195 | 1.042282 | 0.3399085 | #N/A | 0.04880692 | 0.01242925 | 0.02815469 | 0.01919732 | 0.1583019 | #N/A | 0.04795407 | 0.2757538 | 0.2075478 | #N/A | 0.04003473 | #N/A | #N/A | #N/A | #N/A | #N/A | #N/A
1830_ThomasParker_RedBoulle_MarquetryTable_Brass_Drawer2.csv | -0.002330005 | ± | 0.01369845 | * | 0.004474701 | ± | 0.007035809 | * | 0.08234414 | ± | 0.01787846 |  | -0.007496496 | ± | 0.02065565 | * | 0.04645249 | ± | 0.02174287 |  | 63.75662 | ± | 1.042398 | 34.59628 | ± | 0.3401903 |  | #N/A | ± | #N/A | #N/A | 0.08582769 | ± | 0.04870722 |  | -0.001407162 | ± | 0.01238606 | * | 0.04116637 | ± | 0.02810464 |  | -0.003085799 | ± | 0.01913935 | * | 0.01113488 | ± | 0.1582956 | * | #N/A | ± | #N/A | #N/A | 0.01398216 | ± | 0.04789665 | * | -0.0004523137 | ± | 0.27571 |  | 0.9381576 | ± | 0.2075148 |  | #N/A | ± | #N/A | #N/A | 0.03422674 | ± | 0.04004314 |  | #N/A | ± | #N/A | #N/A | #N/A | ± | #N/A | #N/A | #N/A | ± | #N/A | #N/A | #N/A | ± | #N/A | #N/A | #N/A | ± | #N/A | #N/A | #N/A | ± | #N/A | #N/A | 99.59589 | †† |  | 1.732684 |  | 91.74348 | 96.48648 | -0.9010489 | R | 0 | Card table, red Buhl (Boulle) marquetry). BRASS MARQUETRY | Thomas Parker | 2 |  |  | Ian Butchoff, London dealer |  | 1810 | 1850 | 1830 | 20 |  |  | England | 2 | Furniture | Marquetry Sheet Brass |  |  | 1904-01-01 | ED-XRF | CHARMed PyMca | 1453 | Yannick Chastang |  | Bruker Tracer III-SD | YannickConfig1.0quant.cfg | 60 | 40 | 12 | 33 | µm | Ti | 0 | µm | 0 | µm | 0 | [12 empty] | 1830_ThomasParker_RedBoulle_MarquetryTable_Brass_Drawer2.csv | 0.01369845 | 0.007035809 | 0.01787846 | 0.02065565 | 0.02174287 | 1.042398 | 0.3401903 | #N/A | 0.04870722 | 0.01238606 | 0.02810464 | 0.01913935 | 0.1582956 | #N/A | 0.04789665 | 0.27571 | 0.2075148 | #N/A | 0.04004314 | #N/A | #N/A | #N/A | #N/A | #N/A | #N/A
1830_ThomasParker_RedBoulle_MarquetryTable_Brass_Drawer3.csv | 0.0007400216 | ± | 0.01441784 | * | 0.002648811 | ± | 0.006988746 | * | 0.09120458 | ± | 0.01791321 |  | -0.008063073 | ± | 0.02065137 | * | 0.04928888 | ± | 0.02175054 |  | 63.93459 | ± | 1.040696 | 34.28597 | ± | 0.3382768 |  | #N/A | ± | #N/A | #N/A | 0.07955453 | ± | 0.04864711 |  | -0.0005376904 | ± | 0.0124048 | * | 0.04403033 | ± | 0.02816271 |  | 0.02360583 | ± | 0.01938731 |  | 0.01926762 | ± | 0.1583011 | * | #N/A | ± | #N/A | #N/A | 0.01653439 | ± | 0.04792371 | * | 0.00641657 | ± | 0.2781809 |  | 1.021579 | ± | 0.2093746 |  | #N/A | ± | #N/A | #N/A | 0.03423044 | ± | 0.04004324 |  | #N/A | ± | #N/A | #N/A | #N/A | ± | #N/A | #N/A | #N/A | ± | #N/A | #N/A | #N/A | ± | #N/A | #N/A | #N/A | ± | #N/A | #N/A | #N/A | ± | #N/A | #N/A | 99.60106 | †† |  | 1.793161 |  | 91.74348 | 96.98239 | -0.6815886 | R | 0 | Card table, red Buhl (Boulle) marquetry). BRASS MARQUETRY | Thomas Parker | 2 |  |  | Ian Butchoff, London dealer |  | 1810 | 1850 | 1830 | 20 |  |  | England | 2 | Furniture | Marquetry Sheet Brass |  |  | 1904-01-01 | ED-XRF | CHARMed PyMca | 1453 | Yannick Chastang |  | Bruker Tracer III-SD | YannickConfig1.0quant.cfg | 60 | 40 | 12 | 33 | µm | Ti | 0 | µm | 0 | µm | 0 | [12 empty] | 1830_ThomasParker_RedBoulle_MarquetryTable_Brass_Drawer3.csv | 0.01441784 | 0.006988746 | 0.01791321 | 0.02065137 | 0.02175054 | 1.040696 | 0.3382768 | #N/A | 0.04864711 | 0.0124048 | 0.02816271 | 0.01938731 | 0.1583011 | #N/A | 0.04792371 | 0.2781809 | 0.2093746 | #N/A | 0.04004324 | #N/A | #N/A | #N/A | #N/A | #N/A | #N/A
1830_ThomasParker_RedBoulle_MarquetryTable_Brass_Drawer4.csv | -0.009012777 | ± | 0.01216446 | * | 0.001977964 | ± | 0.006971488 | * | 0.07863123 | ± | 0.01786415 |  | -0.004787681 | ± | 0.02067629 | * | 0.04251296 | ± | 0.02173232 |  | 63.90673 | ± | 1.040961 | 34.35083 | ± | 0.3386758 |  | #N/A | ± | #N/A | #N/A | 0.08046204 | ± | 0.04865579 |  | -0.001371296 | ± | 0.01238683 | * | 0.0442904 | ± | 0.02816799 |  | 0.00274218 | ± | 0.01918761 | * | 0.003096386 | ± | 0.1582903 | * | #N/A | ± | #N/A | #N/A | 0.02529253 | ± | 0.04801685 | * | -0.008085056 | ± | 0.2786319 |  | 1.036724 | ± | 0.209714 |  | #N/A | ± | #N/A | #N/A | 0.03635078 | ± | 0.04009875 |  | #N/A | ± | #N/A | #N/A | #N/A | ± | #N/A | #N/A | #N/A | ± | #N/A | #N/A | #N/A | ± | #N/A | #N/A | #N/A | ± | #N/A | #N/A | #N/A | ± | #N/A | #N/A | 99.58639 | †† |  | 2.281858 |  | 91.74348 | 97.79098 | -0.3237608 | R | 0 | Card table, red Buhl (Boulle) marquetry). BRASS MARQUETRY | Thomas Parker | 2 |  |  | Ian Butchoff, London dealer |  | 1810 | 1850 | 1830 | 20 |  |  | England | 2 | Furniture | Marquetry Sheet Brass |  |  | 1904-01-01 | ED-XRF | CHARMed PyMca | 1453 | Yannick Chastang |  | Bruker Tracer III-SD | YannickConfig1.0quant.cfg | 60 | 40 | 12 | 33 | µm | Ti | 0 | µm | 0 | µm | 0 | [12 empty] | 1830_ThomasParker_RedBoulle_MarquetryTable_Brass_Drawer4.csv | 0.01216446 | 0.006971488 | 0.01786415 | 0.02067629 | 0.02173232 | 1.040961 | 0.3386758 | #N/A | 0.04865579 | 0.01238683 | 0.02816799 | 0.01918761 | 0.1582903 | #N/A | 0.04801685 | 0.2786319 | 0.209714 | #N/A | 0.04009875 | #N/A | #N/A | #N/A | #N/A | #N/A | #N/A
parkerboullecofferbrass.csv | -0.00669849 | ± | 0.01269073 | * | 0.007412327 | ± | 0.007111815 |  | 0.1585179 | ± | 0.0182047 |  | -0.006557532 | ± | 0.02066277 | * | 0.01913405 | ± | 0.02167211 |  | 66.57512 | ± | 1.017721 | 30.89363 | ± | 0.3181629 |  | #N/A | ± | #N/A | #N/A | 0.01519678 | ± | 0.04804219 | * | -0.0001417814 | ± | 0.01241335 | * | 0.05107156 | ± | 0.02830599 |  | 0.004955065 | ± | 0.01920679 | * | 0.1562185 | ± | 0.158399 |  | #N/A | ± | #N/A | #N/A | 0.00639565 | ± | 0.04781646 | * | -0.008970778 | ± | 0.2996092 |  | 1.716014 | ± | 0.2255027 |  | #N/A | ± | #N/A | #N/A | -0.005449644 | ± | 0.03906439 | * | #N/A | ± | #N/A | #N/A | #N/A | ± | #N/A | #N/A | #N/A | ± | #N/A | #N/A | #N/A | ± | #N/A | #N/A | #N/A | ± | #N/A | #N/A | #N/A | ± | #N/A | #N/A | 99.57585 | †† |  | 0.824191 |  | 91.74348 | 98.84594166 | 0.1430993 |  | 0 | Boulle coffer on stand | Attributed to Thomas Parker |  |  |  | Duke of Buccleuch, Boughton House |  |  |  | 1815 | 15 |  |  | English | [5 empty] | 1904-01-01 | ED-XRF | CHARMed PyMca | 574 | Yannick Chastang |  | Bruker Tracer III-SD | YannickConfig1.0quant.cfg | 60 | 40 | 12 | 33 | µm | Ti | 0 | µm | 0 | µm | 0 | [12 empty] | parkerboullecofferbrass.csv | 0.01269073 | 0.007111815 | 0.0182047 | 0.02066277 | 0.02167211 | 1.017721 | 0.3181629 | #N/A | 0.04804219 | 0.01241335 | 0.02830599 | 0.01920679 | 0.158399 | #N/A | 0.04781646 | 0.2996092 | 0.2255027 | #N/A | 0.03906439 | #N/A | #N/A | #N/A | #N/A | #N/A | #N/A
parkerboullecofferbrass2.csv | -0.002539703 | ± | 0.01364965 | * | 0.0006865217 | ± | 0.006938318 | * | 0.1495512 | ± | 0.01816306 |  | -0.00823049 | ± | 0.02065011 | * | 0.01851018 | ± | 0.02167056 |  | 66.21196 | ± | 1.020628 | 30.975 | ± | 0.3186281 |  | #N/A | ± | #N/A | #N/A | 0.03018727 | ± | 0.04818117 | * | -0.0001044015 | ± | 0.01241416 | * | 0.04729516 | ± | 0.02822905 |  | -0.003253362 | ± | 0.01913801 | * | 0.1555449 | ± | 0.1583985 |  | #N/A | ± | #N/A | #N/A | 0.0200346 | ± | 0.04796088 | * | -0.009344003 | ± | 0.3079695 |  | 1.97426 | ± | 0.2317952 |  | #N/A | ± | #N/A | #N/A | 0.002152832 | ± | 0.03924312 | * | #N/A | ± | #N/A | #N/A | #N/A | ± | #N/A | #N/A | #N/A | ± | #N/A | #N/A | #N/A | ± | #N/A | #N/A | #N/A | ± | #N/A | #N/A | #N/A | ± | #N/A | #N/A | 99.56171 | †† |  | 0.6941859 |  | 91.74348 | 96.57845 | -0.8603483 |  | 0 | Boulle coffer on stand | Attributed to Thomas Parker |  |  |  | Duke of Buccleuch, Boughton House |  |  |  | 1815 | 15 |  |  | English | [5 empty] | 1904-01-01 | ED-XRF | CHARMed PyMca | 574 | Yannick Chastang |  | Bruker Tracer III-SD | YannickConfig1.0quant.cfg | 60 | 40 | 12 | 33 | µm | Ti | 0 | µm | 0 | µm | 0 | [12 empty] | parkerboullecofferbrass2.csv | 0.01364965 | 0.006938318 | 0.01816306 | 0.02065011 | 0.02167056 | 1.020628 | 0.3186281 | #N/A | 0.04818117 | 0.01241416 | 0.02822905 | 0.01913801 | 0.1583985 | #N/A | 0.04796088 | 0.3079695 | 0.2317952 | #N/A | 0.03924312 | #N/A | #N/A | #N/A | #N/A | #N/A | #N/A
1860_Diehl_BoulleMarquetryTable_Brass_Drawer_BorderStrip1.csv | 0.007608405 | ± | 0.01606076 | * | 0.001507293 | ± | 0.006959391 | * | 0.1464725 | ± | 0.01814897 |  | -0.006965377 | ± | 0.02065967 | * | 0.1189666 | ± | 0.02195812 |  | 60.45226 | ± | 1.077509 | 36.81317 | ± | 0.3542202 |  | #N/A | ± | #N/A | #N/A | 0.2240526 | ± | 0.05008338 |  | 0.02595792 | ± | 0.01300857 |  | 0.0422344 | ± | 0.02812628 |  | 0.02632443 | ± | 0.01941643 |  | 0.02886155 | ± | 0.1583075 | * | #N/A | ± | #N/A | #N/A | 0.08544936 | ± | 0.0486693 |  | -0.008623652 | ± | 0.2916711 |  | 1.464505 | ± | 0.219528 |  | #N/A | ± | #N/A | #N/A | 0.06503299 | ± | 0.0408816 |  | #N/A | ± | #N/A | #N/A | #N/A | ± | #N/A | #N/A | #N/A | ± | #N/A | #N/A | #N/A | ± | #N/A | #N/A | #N/A | ± | #N/A | #N/A | #N/A | ± | #N/A | #N/A | 99.48681 | †† | ††† | 7.174268 |  | 91.74348 | 50.16020476 | -21.40212 | R | 0 | Table in brass and ebony. BRASS MARQUETRY | Charles Guillaume Diehl | 3 |  |  | Ian Butchoff antique dealer, London. | Straight border strip, not the same composition as marquetry | 1850 | 1870 | 1860 | 10 |  |  | France | 3 | Furniture | Marquetry Sheet Brass |  |  | 1904-01-01 | ED-XRF | CHARMed PyMca | 1453 | Yannick Chastang |  | Bruker Tracer III-SD | YannickConfig1.0quant.cfg | 60 | 40 | 12 | 33 | µm | Ti | 0 | µm | 0 | µm | 0 | [12 empty] | 1860_Diehl_BoulleMarquetryTable_Brass_Drawer_BorderStrip1.csv | 0.01606076 | 0.006959391 | 0.01814897 | 0.02065967 | 0.02195812 | 1.077509 | 0.3542202 | #N/A | 0.05008338 | 0.01300857 | 0.02812628 | 0.01941643 | 0.1583075 | #N/A | 0.0486693 | 0.2916711 | 0.219528 | #N/A | 0.0408816 | #N/A | #N/A | #N/A | #N/A | #N/A | #N/A
1860_Diehl_BoulleMarquetryTable_Brass_Drawer_BorderStrip2.csv | 0.0008814841 | ± | 0.01445121 | * | 0.004262792 | ± | 0.00703034 | * | 0.2317313 | ± | 0.01857691 |  | -0.008332385 | ± | 0.02064934 | * | 0.1213935 | ± | 0.02196602 |  | 60.13171 | ± | 1.081269 | 36.90163 | ± | 0.3547932 |  | #N/A | ± | #N/A | #N/A | 0.315507 | ± | 0.05104824 |  | 0.02458672 | ± | 0.01297577 |  | 0.0377857 | ± | 0.02803625 |  | 0.05784568 | ± | 0.01980637 |  | 0.02566333 | ± | 0.1583054 | * | #N/A | ± | #N/A | #N/A | 0.08738435 | ± | 0.04869065 |  | -0.005016631 | ± | 0.2918205 |  | 1.469299 | ± | 0.2196405 |  | #N/A | ± | #N/A | #N/A | 0.08529742 | ± | 0.04147056 |  | #N/A | ± | #N/A | #N/A | #N/A | ± | #N/A | #N/A | #N/A | ± | #N/A | #N/A | #N/A | ± | #N/A | #N/A | #N/A | ± | #N/A | #N/A | #N/A | ± | #N/A | #N/A | 99.48164 | †† | ††† | 8.68946 |  | 91.74348 | 44.72902 | -23.80562 | R | 0 | Table in brass and ebony. BRASS MARQUETRY | Charles Guillaume Diehl | 3 |  |  | Ian Butchoff antique dealer, London. | Straight border strip, not the same composition as marquetry | 1850 | 1870 | 1860 | 10 |  |  | France | 3 | Furniture | Marquetry Sheet Brass |  |  | 1904-01-01 | ED-XRF | CHARMed PyMca | 1453 | Yannick Chastang |  | Bruker Tracer III-SD | YannickConfig1.0quant.cfg | 60 | 40 | 12 | 33 | µm | Ti | 0 | µm | 0 | µm | 0 | [12 empty] | 1860_Diehl_BoulleMarquetryTable_Brass_Drawer_BorderStrip2.csv | 0.01445121 | 0.00703034 | 0.01857691 | 0.02064934 | 0.02196602 | 1.081269 | 0.3547932 | #N/A | 0.05104824 | 0.01297577 | 0.02803625 | 0.01980637 | 0.1583054 | #N/A | 0.04869065 | 0.2918205 | 0.2196405 | #N/A | 0.04147056 | #N/A | #N/A | #N/A | #N/A | #N/A | #N/A
1860_Diehl_BoulleMarquetryTable_Brass_Drawer1.csv | 0.0001557619 | ± | 0.01428022 | * | 0.003171601 | ± | 0.007002207 | * | 0.4281768 | ± | 0.01985969 |  | -0.008337972 | ± | 0.0206493 | * | 0.08076266 | ± | 0.02183975 |  | 66.46085 | ± | 1.018627 | 31.51262 | ± | 0.321723 |  | #N/A | ± | #N/A | #N/A | 0.07450356 | ± | 0.04859886 |  | 0.004429143 | ± | 0.01251314 | * | 0.01817399 | ± | 0.0276429 | * | 0.001617062 | ± | 0.01917804 | * | -0.003968477 | ± | 0.1582856 | * | #N/A | ± | #N/A | #N/A | 0.03985653 | ± | 0.04817279 |  | -0.005159602 | ± | 0.2770203 |  | 0.9824879 | ± | 0.208501 |  | #N/A | ± | #N/A | #N/A | 0.0002852611 | ± | 0.03919882 | * | #N/A | ± | #N/A | #N/A | #N/A | ± | #N/A | #N/A | #N/A | ± | #N/A | #N/A | #N/A | ± | #N/A | #N/A | #N/A | ± | #N/A | #N/A | #N/A | ± | #N/A | #N/A | 99.58963 | †† | ††† | 4.098067 |  | 91.74348 | 85.96834 | -5.555709 | R | 0 | Table in brass and ebony. BRASS MARQUETRY | Charles Guillaume Diehl | 3 |  |  | Ian Butchoff antique dealer, London. |  | 1850 | 1870 | 1860 | 10 |  |  | France | 3 | Furniture | Marquetry Sheet Brass |  |  | 1904-01-01 | ED-XRF | CHARMed PyMca | 1453 | Yannick Chastang |  | Bruker Tracer III-SD | YannickConfig1.0quant.cfg | 60 | 40 | 12 | 33 | µm | Ti | 0 | µm | 0 | µm | 0 | [12 empty] | 1860_Diehl_BoulleMarquetryTable_Brass_Drawer1.csv | 0.01428022 | 0.007002207 | 0.01985969 | 0.0206493 | 0.02183975 | 1.018627 | 0.321723 | #N/A | 0.04859886 | 0.01251314 | 0.0276429 | 0.01917804 | 0.1582856 | #N/A | 0.04817279 | 0.2770203 | 0.208501 | #N/A | 0.03919882 | #N/A | #N/A | #N/A | #N/A | #N/A | #N/A
1860_Diehl_BoulleMarquetryTable_Brass_Drawer2.csv | 0.006908356 | ± | 0.01589119 | * | 0.002441082 | ± | 0.0069834 | * | 0.4659643 | ± | 0.02015391 |  | -0.006059355 | ± | 0.02066656 | * | 0.08754725 | ± | 0.02185997 |  | 66.15375 | ± | 1.021102 | 31.62907 | ± | 0.3223982 |  | #N/A | ± | #N/A | #N/A | 0.04257831 | ± | 0.04829694 |  | 0.005817897 | ± | 0.01254384 | * | 0.02749454 | ± | 0.02782913 |  | 0.01064173 | ± | 0.01925826 | * | -0.006774015 | ± | 0.1582838 | * | #N/A | ± | #N/A | #N/A | 0.03713105 | ± | 0.04814351 | * | -0.009867865 | ± | 0.2809066 |  | 1.112749 | ± | 0.2114261 |  | #N/A | ± | #N/A | #N/A | 0.001971164 | ± | 0.0392388 | * | #N/A | ± | #N/A | #N/A | #N/A | ± | #N/A | #N/A | #N/A | ± | #N/A | #N/A | #N/A | ± | #N/A | #N/A | #N/A | ± | #N/A | #N/A | #N/A | ± | #N/A | #N/A | 99.56137 | †† | ††† | 7.41307 |  | 91.74348 | 72.40225686 | -11.5592 | R | 0 | Table in brass and ebony. BRASS MARQUETRY | Charles Guillaume Diehl | 3 |  |  | Ian Butchoff antique dealer, London. |  | 1850 | 1870 | 1860 | 10 |  |  | France | 3 | Furniture | Marquetry Sheet Brass |  |  | 1904-01-01 | ED-XRF | CHARMed PyMca | 1453 | Yannick Chastang |  | Bruker Tracer III-SD | YannickConfig1.0quant.cfg | 60 | 40 | 12 | 33 | µm | Ti | 0 | µm | 0 | µm | 0 | [12 empty] | 1860_Diehl_BoulleMarquetryTable_Brass_Drawer2.csv | 0.01589119 | 0.0069834 | 0.02015391 | 0.02066656 | 0.02185997 | 1.021102 | 0.3223982 | #N/A | 0.04829694 | 0.01254384 | 0.02782913 | 0.01925826 | 0.1582838 | #N/A | 0.04814351 | 0.2809066 | 0.2114261 | #N/A | 0.0392388 | #N/A | #N/A | #N/A | #N/A | #N/A | #N/A
1860_Diehl_BoulleMarquetryTable_Brass_Drawer3.csv | 0.002212749 | ± | 0.01476622 | * | 0.002566415 | ± | 0.006986625 | * | 0.2604872 | ± | 0.01873883 |  | -0.008248737 | ± | 0.02064997 | * | 0.08790497 | ± | 0.02186104 |  | 66.74408 | ± | 1.016396 | 31.36196 | ± | 0.320852 |  | #N/A | ± | #N/A | #N/A | 0.05190376 | ± | 0.04838458 |  | 0.005161092 | ± | 0.0125293 | * | 0.02175826 | ± | 0.02771436 | * | 0.02174219 | ± | 0.01936776 |  | -0.0008598609 | ± | 0.1582877 | * | #N/A | ± | #N/A | #N/A | 0.03812043 | ± | 0.04815413 | * | 0.03186627 | ± | 0.2774619 |  | 0.9973804 | ± | 0.2088334 |  | #N/A | ± | #N/A | #N/A | 0.02544158 | ± | 0.03981661 | * | #N/A | ± | #N/A | #N/A | #N/A | ± | #N/A | #N/A | #N/A | ± | #N/A | #N/A | #N/A | ± | #N/A | #N/A | #N/A | ± | #N/A | #N/A | #N/A | ± | #N/A | #N/A | 99.64348 | †† | ††† | 6.393125 |  | 91.74348 | 73.54474 | -11.05361 | R | 0 | Table in brass and ebony. BRASS MARQUETRY | Charles Guillaume Diehl | 3 |  |  | Ian Butchoff antique dealer, London. |  | 1850 | 1870 | 1860 | 10 |  |  | France | 3 | Furniture | Marquetry Sheet Brass |  |  | 1904-01-01 | ED-XRF | CHARMed PyMca | 1453 | Yannick Chastang |  | Bruker Tracer III-SD | YannickConfig1.0quant.cfg | 60 | 40 | 12 | 33 | µm | Ti | 0 | µm | 0 | µm | 0 | [12 empty] | 1860_Diehl_BoulleMarquetryTable_Brass_Drawer3.csv | 0.01476622 | 0.006986625 | 0.01873883 | 0.02064997 | 0.02186104 | 1.016396 | 0.320852 | #N/A | 0.04838458 | 0.0125293 | 0.02771436 | 0.01936776 | 0.1582877 | #N/A | 0.04815413 | 0.2774619 | 0.2088334 | #N/A | 0.03981661 | #N/A | #N/A | #N/A | #N/A | #N/A | #N/A
1840_English_RedBoulle_LargepairVitrines_Bookcases_Drumlanrig_Frontdoor_BrassMarquetry_BorderStrip_Unprepared.csv | -0.0009018835 | ± | 0.01403195 | * | 0.002181141 | ± | 0.006976713 | * | 0.08808775 | ± | 0.01790089 |  | -0.006502813 | ± | 0.02066318 | * | 0.03351233 | ± | 0.02170865 |  | 63.68256 | ± | 1.043112 | 33.12115 | ± | 0.331204 |  | #N/A | ± | #N/A | #N/A | -0.003002041 | ± | 0.04787502 | * | -0.0009162244 | ± | 0.01239663 | * | 0.06581066 | ± | 0.02860832 |  | 0.006304932 | ± | 0.01921873 | * | 0.01748897 | ± | 0.1582999 | * | #N/A | ± | #N/A | #N/A | 0.01608368 | ± | 0.04791893 | * | 0.002567255 | ± | 0.3232861 |  | 2.431314 | ± | 0.2433233 |  | #N/A | ± | #N/A | #N/A | 0.07298227 | ± | 0.04110909 |  | #N/A | ± | #N/A | #N/A | #N/A | ± | #N/A | #N/A | #N/A | ± | #N/A | #N/A | #N/A | ± | #N/A | #N/A | #N/A | ± | #N/A | #N/A | #N/A | ± | #N/A | #N/A | 99.52872 | †† |  | 1.336261 |  | 91.74348 | 100.5334 | 0.8898696 | R | 0 | Red Boulle marquetry bookcase. BRASS MARQUETRY | Anonymous | 2 |  |  | Duke of Buccleuch and Queensberry, Drumlanrig Castle | , possibly supplied by Baldock, London, for 5th Duke of Buccleuch | 1830 | 1850 | 1840 | 10 |  |  | England | 2 | Furniture | Marquetry Sheet Brass |  |  | 1904-01-01 | ED-XRF | CHARMed PyMca | 111 | Yannick Chastang |  | Bruker Tracer III-SD | YannickConfig1.0quant.cfg | 60 | 40 | 12 | 33 | µm | Ti | 0 | µm | 0 | µm | 0 | [12 empty] | 1840_English_RedBoulle_LargepairVitrines_Bookcases_Drumlanrig_Frontdoor_BrassMarquetry_BorderStrip_Unprepared.csv | 0.01403195 | 0.006976713 | 0.01790089 | 0.02066318 | 0.02170865 | 1.043112 | 0.331204 | #N/A | 0.04787502 | 0.01239663 | 0.02860832 | 0.01921873 | 0.1582999 | #N/A | 0.04791893 | 0.3232861 | 0.2433233 | #N/A | 0.04110909 | #N/A | #N/A | #N/A | #N/A | #N/A | #N/A
1840_English_RedBoulle_LargepairVitrines_Bookcases_Drumlanrig_Frontdoor_BrassMarquetry_doorframemarquetry_Unprepared_Xrf5.csv | 0.001616087 | ± | 0.01462482 | * | 0.002078288 | ± | 0.006974068 | * | 0.1111629 | ± | 0.01799457 |  | -0.008380966 | ± | 0.02064898 | * | 0.03900863 | ± | 0.02172303 |  | 62.89821 | ± | 1.050878 | 33.74159 | ± | 0.3349496 |  | #N/A | ± | #N/A | #N/A | 0.0638891 | ± | 0.04849789 |  | -0.0007060692 | ± | 0.01240116 | * | 0.04782644 | ± | 0.02823986 |  | 0.008193088 | ± | 0.01923572 | * | 0.03408399 | ± | 0.1583111 | * | #N/A | ± | #N/A | #N/A | 0.02254972 | ± | 0.04798763 | * | -0.009817191 | ± | 0.3246979 |  | 2.472468 | ± | 0.2443859 |  | #N/A | ± | #N/A | #N/A | 0.08308179 | ± | 0.04140472 |  | #N/A | ± | #N/A | #N/A | #N/A | ± | #N/A | #N/A | #N/A | ± | #N/A | #N/A | #N/A | ± | #N/A | #N/A | #N/A | ± | #N/A | #N/A | #N/A | ± | #N/A | #N/A | 99.50685 | †† |  | 1.369167 |  | 91.74348 | 98.10831 | -0.1833281 | R | 0 | Red Boulle marquetry bookcase. BRASS MARQUETRY | Anonymous | 2 |  |  | Duke of Buccleuch and Queensberry, Drumlanrig Castle | , possibly supplied by Baldock, London, for 5th Duke of Buccleuch | 1830 | 1850 | 1840 | 10 |  |  | England | 2 | Furniture | Marquetry Sheet Brass |  |  | 1904-01-01 | ED-XRF | CHARMed PyMca | 111 | Yannick Chastang |  | Bruker Tracer III-SD | YannickConfig1.0quant.cfg | 60 | 40 | 12 | 33 | µm | Ti | 0 | µm | 0 | µm | 0 | [12 empty] | 1840_English_RedBoulle_LargepairVitrines_Bookcases_Drumlanrig_Frontdoor_BrassMarquetry_doorframemarquetry_Unprepared_Xrf5.csv | 0.01462482 | 0.006974068 | 0.01799457 | 0.02064898 | 0.02172303 | 1.050878 | 0.3349496 | #N/A | 0.04849789 | 0.01240116 | 0.02823986 | 0.01923572 | 0.1583111 | #N/A | 0.04798763 | 0.3246979 | 0.2443859 | #N/A | 0.04140472 | #N/A | #N/A | #N/A | #N/A | #N/A | #N/A
1840_English_RedBoulle_LargepairVitrines_Bookcases_Drumlanrig_Frontdoor_BrassMarquetry_Unprepared_Xr2.csv | 0.001797434 | ± | 0.01466776 | * | 0.003634963 | ± | 0.007014147 | * | 0.08374286 | ± | 0.01788389 |  | -0.008365289 | ± | 0.02064909 | * | 0.0481522 | ± | 0.02174746 |  | 63.85969 | ± | 1.04141 | 33.02202 | ± | 0.3306101 |  | #N/A | ± | #N/A | #N/A | 0.0383865 | ± | 0.04825769 | * | -0.000346481 | ± | 0.01240893 | * | 0.04339372 | ± | 0.02814979 |  | 0.01238539 | ± | 0.01927467 | * | 0.04193342 | ± | 0.1583165 | * | #N/A | ± | #N/A | #N/A | 0.009027251 | ± | 0.04784424 | * | -0.009716236 | ± | 0.3187829 |  | 2.298975 | ± | 0.2399339 |  | #N/A | ± | #N/A | #N/A | 0.08504658 | ± | 0.04146309 |  | #N/A | ± | #N/A | #N/A | #N/A | ± | #N/A | #N/A | #N/A | ± | #N/A | #N/A | #N/A | ± | #N/A | #N/A | #N/A | ± | #N/A | #N/A | #N/A | ± | #N/A | #N/A | 99.52976 | †† |  | 0.9847568 |  | 91.74348 | 98.59511 | 0.03209589 | R | 0 | Red Boulle marquetry bookcase. BRASS MARQUETRY | Anonymous | 2 |  |  | Duke of Buccleuch and Queensberry, Drumlanrig Castle | , possibly supplied by Baldock, London, for 5th Duke of Buccleuch | 1830 | 1850 | 1840 | 10 |  |  | England | 2 | Furniture | Marquetry Sheet Brass |  |  | 1904-01-01 | ED-XRF | CHARMed PyMca | 111 | Yannick Chastang |  | Bruker Tracer III-SD | YannickConfig1.0quant.cfg | 60 | 40 | 12 | 33 | µm | Ti | 0 | µm | 0 | µm | 0 | [12 empty] | 1840_English_RedBoulle_LargepairVitrines_Bookcases_Drumlanrig_Frontdoor_BrassMarquetry_Unprepared_Xr2.csv | 0.01466776 | 0.007014147 | 0.01788389 | 0.02064909 | 0.02174746 | 1.04141 | 0.3306101 | #N/A | 0.04825769 | 0.01240893 | 0.02814979 | 0.01927467 | 0.1583165 | #N/A | 0.04784424 | 0.3187829 | 0.2399339 | #N/A | 0.04146309 | #N/A | #N/A | #N/A | #N/A | #N/A | #N/A
1840_English_RedBoulle_LargepairVitrines_Bookcases_Drumlanrig_Frontdoor_BrassMarquetry_Unprepared_Xrf1.csv | -0.003037704 | ± | 0.01353393 | * | 0.001136088 | ± | 0.006949857 | * | 0.08329548 | ± | 0.01788215 |  | -0.008361514 | ± | 0.02064912 | * | 0.05024316 | ± | 0.02175314 |  | 62.81113 | ± | 1.051763 | 33.73393 | ± | 0.3349031 |  | #N/A | ± | #N/A | #N/A | 0.04629556 | ± | 0.04833182 |  | 0.001952063 | ± | 0.01245883 | * | 0.05210904 | ± | 0.02832717 |  | 0.005043742 | ± | 0.01920757 | * | 0.04570218 | ± | 0.158319 | * | #N/A | ± | #N/A | #N/A | 0.0415187 | ± | 0.04819066 |  | -0.009645608 | ± | 0.3279168 |  | 2.565719 | ± | 0.2468086 |  | #N/A | ± | #N/A | #N/A | 0.08942518 | ± | 0.04159417 |  | #N/A | ± | #N/A | #N/A | #N/A | ± | #N/A | #N/A | #N/A | ± | #N/A | #N/A | #N/A | ± | #N/A | #N/A | #N/A | ± | #N/A | #N/A | #N/A | ± | #N/A | #N/A | 99.50645 | †† |  | 0.8631007 |  | 91.74348 | 98.77985 | 0.1138506 | R | 0 | Red Boulle marquetry bookcase. BRASS MARQUETRY | Anonymous | 2 |  |  | Duke of Buccleuch and Queensberry, Drumlanrig Castle | , possibly supplied by Baldock, London, for 5th Duke of Buccleuch | 1830 | 1850 | 1840 | 10 |  |  | England | 2 | Furniture | Marquetry Sheet Brass |  |  | 1904-01-01 | ED-XRF | CHARMed PyMca | 111 | Yannick Chastang |  | Bruker Tracer III-SD | YannickConfig1.0quant.cfg | 60 | 40 | 12 | 33 | µm | Ti | 0 | µm | 0 | µm | 0 | [12 empty] | 1840_English_RedBoulle_LargepairVitrines_Bookcases_Drumlanrig_Frontdoor_BrassMarquetry_Unprepared_Xrf1.csv | 0.01353393 | 0.006949857 | 0.01788215 | 0.02064912 | 0.02175314 | 1.051763 | 0.3349031 | #N/A | 0.04833182 | 0.01245883 | 0.02832717 | 0.01920757 | 0.158319 | #N/A | 0.04819066 | 0.3279168 | 0.2468086 | #N/A | 0.04159417 | #N/A | #N/A | #N/A | #N/A | #N/A | #N/A
1840_English_RedBoulle_LargepairVitrines_Bookcases_Drumlanrig_Frontdoor_BrassMarquetry_Unprepared_Xrf3.csv | -8.19721e-05 | ± | 0.01422432 | * | 0.00478054 | ± | 0.007043706 | * | 0.08253697 | ± | 0.01787921 |  | -0.007532716 | ± | 0.02065537 | * | 0.05115043 | ± | 0.02175561 |  | 64.25406 | ± | 1.03769 | 32.53221 | ± | 0.3276942 |  | #N/A | ± | #N/A | #N/A | 0.02812104 | ± | 0.04816195 | * | -0.0007072637 | ± | 0.01240114 | * | 0.05443187 | ± | 0.02837463 |  | -0.004665664 | ± | 0.01912684 | * | 0.03478587 | ± | 0.1583116 | * | #N/A | ± | #N/A | #N/A | 0.009553027 | ± | 0.04784979 | * | -0.002174851 | ± | 0.3226565 |  | 2.41291 | ± | 0.2428494 |  | #N/A | ± | #N/A | #N/A | 0.08996568 | ± | 0.04161045 |  | #N/A | ± | #N/A | #N/A | #N/A | ± | #N/A | #N/A | #N/A | ± | #N/A | #N/A | #N/A | ± | #N/A | #N/A | #N/A | ± | #N/A | #N/A | #N/A | ± | #N/A | #N/A | 99.53934 | †† |  | 1.129576 |  | 91.74348 | 99.94748173 | 0.630571 | R | 0 | Red Boulle marquetry bookcase. BRASS MARQUETRY | Anonymous | 2 |  |  | Duke of Buccleuch and Queensberry, Drumlanrig Castle | , possibly supplied by Baldock, London, for 5th Duke of Buccleuch | 1830 | 1850 | 1840 | 10 |  |  | England | 2 | Furniture | Marquetry Sheet Brass |  |  | 1904-01-01 | ED-XRF | CHARMed PyMca | 111 | Yannick Chastang |  | Bruker Tracer III-SD | YannickConfig1.0quant.cfg | 60 | 40 | 12 | 33 | µm | Ti | 0 | µm | 0 | µm | 0 | [12 empty] | 1840_English_RedBoulle_LargepairVitrines_Bookcases_Drumlanrig_Frontdoor_BrassMarquetry_Unprepared_Xrf3.csv | 0.01422432 | 0.007043706 | 0.01787921 | 0.02065537 | 0.02175561 | 1.03769 | 0.3276942 | #N/A | 0.04816195 | 0.01240114 | 0.02837463 | 0.01912684 | 0.1583116 | #N/A | 0.04784979 | 0.3226565 | 0.2428494 | #N/A | 0.04161045 | #N/A | #N/A | #N/A | #N/A | #N/A | #N/A
1841_English_BoulleWertheimer_BM_Horizontalborderstrip_Base_2.csv | 0.004263592 | ± | 0.0152549 | * | 0.005934852 | ± | 0.007073544 |  | 0.292681 | ± | 0.01893062 |  | -0.007170949 | ± | 0.02065811 | * | 0.05949121 | ± | 0.02177864 |  | 63.38122 | ± | 1.046051 | 35.18163 | ± | 0.3438336 |  | #N/A | ± | #N/A | #N/A | 0.03952883 | ± | 0.04826837 |  | 0.005110435 | ± | 0.01252818 | * | 0.03187947 | ± | 0.02791719 |  | 0.03584936 | ± | 0.01952412 |  | 0.002825854 | ± | 0.1582901 | * | #N/A | ± | #N/A | #N/A | 0.01470651 | ± | 0.04790432 | * | -0.006970189 | ± | 0.2637904 |  | 0.5246932 | ± | 0.1985435 |  | #N/A | ± | #N/A | #N/A | 0.01057576 | ± | 0.03944601 | * | #N/A | ± | #N/A | #N/A | #N/A | ± | #N/A | #N/A | #N/A | ± | #N/A | #N/A | #N/A | ± | #N/A | #N/A | #N/A | ± | #N/A | #N/A | #N/A | ± | #N/A | #N/A | 99.57626 | †† | ††† | 2.846246 |  | 91.74348 | 93.53012202 | -2.209345 | R | 0 | Large Boulle marquetry clock, signed | Samson Wertheimer | 3 |  |  | Knole House, National Trust |  |  |  | 1841 | 0 |  |  | English | 3 | F / MSB | S |  | No | 29.02.2019 | ED-XRF | CHARMed PyMca | #VALUE! | Yannick Chastang |  | Bruker Tracer III-SD | YannickConfig1.0quant.cfg | 60 | 40 | 12 | 33 | µm | Ti | 0 | µm | 0 | µm | 0 | [12 empty] | 1841_English_BoulleWertheimer_BM_Horizontalborderstrip_Base_2.csv | 0.0152549 | 0.007073544 | 0.01893062 | 0.02065811 | 0.02177864 | 1.046051 | 0.3438336 | #N/A | 0.04826837 | 0.01252818 | 0.02791719 | 0.01952412 | 0.1582901 | #N/A | 0.04790432 | 0.2637904 | 0.1985435 | #N/A | 0.03944601 | #N/A | #N/A | #N/A | #N/A | #N/A | #N/A
1841_English_BoulleWertheimer_BM_Horizontalborderstripp_Base.csv | -0.001048673 | ± | 0.01399758 | * | 0.005370019 | ± | 0.007058936 | * | 0.2377368 | ± | 0.01860999 |  | -0.006784854 | ± | 0.02066104 | * | 0.06537053 | ± | 0.02179519 |  | 63.39934 | ± | 1.045873 | 34.81853 | ± | 0.3415685 |  | #N/A | ± | #N/A | #N/A | 0.1333592 | ± | 0.04916929 |  | 0.007763815 | ± | 0.01258714 | * | 0.01830012 | ± | 0.02764541 | * | 0.02461674 | ± | 0.01939806 |  | 0.02184092 | ± | 0.1583028 | * | #N/A | ± | #N/A | #N/A | 0.05787543 | ± | 0.0483675 |  | -0.001680419 | ± | 0.2707583 |  | 0.7686779 | ± | 0.2037879 |  | #N/A | ± | #N/A | #N/A | 0.0325443 | ± | 0.03999933 |  | #N/A | ± | #N/A | #N/A | #N/A | ± | #N/A | #N/A | #N/A | ± | #N/A | #N/A | #N/A | ± | #N/A | #N/A | #N/A | ± | #N/A | #N/A | #N/A | ± | #N/A | #N/A | 99.58182 | †† | ††† | 6.425803 |  | 91.74348 | 66.91251096 | -13.98861 | R | 0 | Large Boulle marquetry clock, signed | Samson Wertheimer | 3 |  |  | Knole House, National Trust |  |  |  | 1841 | 0 |  |  | English | 3 | F / MSB | S |  | No | 29.02.2019 | ED-XRF | CHARMed PyMca | #VALUE! | Yannick Chastang |  | Bruker Tracer III-SD | YannickConfig1.0quant.cfg | 60 | 40 | 12 | 33 | µm | Ti | 0 | µm | 0 | µm | 0 | [12 empty] | 1841_English_BoulleWertheimer_BM_Horizontalborderstripp_Base.csv | 0.01399758 | 0.007058936 | 0.01860999 | 0.02066104 | 0.02179519 | 1.045873 | 0.3415685 | #N/A | 0.04916929 | 0.01258714 | 0.02764541 | 0.01939806 | 0.1583028 | #N/A | 0.0483675 | 0.2707583 | 0.2037879 | #N/A | 0.03999933 | #N/A | #N/A | #N/A | #N/A | #N/A | #N/A
1841_English_BoulleWertheimer_BM_marquetry_Base.csv | -0.004859393 | ± | 0.01311269 | * | 0.004016993 | ± | 0.007023999 | * | 0.1036118 | ± | 0.01796329 |  | -0.00632255 | ± | 0.02066455 | * | 0.05958185 | ± | 0.02177889 |  | 65.32458 | ± | 1.028071 | 30.92654 | ± | 0.318351 |  | #N/A | ± | #N/A | #N/A | 0.05255477 | ± | 0.04839072 |  | -0.0009360528 | ± | 0.0123962 | * | 0.0320761 | ± | 0.02792114 |  | 0.02104599 | ± | 0.01936054 |  | 0.06694348 | ± | 0.1583338 | * | #N/A | ± | #N/A | #N/A | 0.009950964 | ± | 0.047854 | * | 0.009179749 | ± | 0.3382982 |  | 2.861174 | ± | 0.2546222 |  | #N/A | ± | #N/A | #N/A | 0.07565869 | ± | 0.04118672 |  | #N/A | ± | #N/A | #N/A | #N/A | ± | #N/A | #N/A | #N/A | ± | #N/A | #N/A | #N/A | ± | #N/A | #N/A | #N/A | ± | #N/A | #N/A | #N/A | ± | #N/A | #N/A | 99.5348 | †† | ††† | 0.8964787 |  | 91.74348 | 93.88935 | -2.050374 | R | 0 | Large Boulle marquetry clock, signed | Samson Wertheimer | 3 |  |  | Knole House, National Trust |  |  |  | 1841 | 0 |  |  | English | 3 | F / MSB | S |  | No | 29.02.2019 | ED-XRF | CHARMed PyMca | #VALUE! | Yannick Chastang |  | Bruker Tracer III-SD | YannickConfig1.0quant.cfg | 60 | 40 | 12 | 33 | µm | Ti | 0 | µm | 0 | µm | 0 | [12 empty] | 1841_English_BoulleWertheimer_BM_marquetry_Base.csv | 0.01311269 | 0.007023999 | 0.01796329 | 0.02066455 | 0.02177889 | 1.028071 | 0.318351 | #N/A | 0.04839072 | 0.0123962 | 0.02792114 | 0.01936054 | 0.1583338 | #N/A | 0.047854 | 0.3382982 | 0.2546222 | #N/A | 0.04118672 | #N/A | #N/A | #N/A | #N/A | #N/A | #N/A
1841_English_BoulleWertheimer_BM_marquetry_Base2.csv | 0.004461169 | ± | 0.0153022 | * | 0.006195894 | ± | 0.007080299 |  | 0.6225081 | ± | 0.02153591 |  | -0.005504816 | ± | 0.02067079 | * | 0.05458048 | ± | 0.02176502 |  | 64.52895 | ± | 1.035153 | 30.61273 | ± | 0.3165636 |  | #N/A | ± | #N/A | #N/A | 0.05355136 | ± | 0.04840012 |  | -0.00095546 | ± | 0.01239579 | * | 0.03019691 | ± | 0.02788336 |  | 0.0286721 | ± | 0.01944216 |  | 0.0609967 | ± | 0.1583296 | * | #N/A | ± | #N/A | #N/A | 0.03135448 | ± | 0.0480816 | * | 0.0008023345 | ± | 0.3555395 |  | 3.335337 | ± | 0.267599 |  | #N/A | ± | #N/A | #N/A | 0.09348834 | ± | 0.04171705 |  | #N/A | ± | #N/A | #N/A | #N/A | ± | #N/A | #N/A | #N/A | ± | #N/A | #N/A | #N/A | ± | #N/A | #N/A | #N/A | ± | #N/A | #N/A | #N/A | ± | #N/A | #N/A | 99.45736 | †† | ††† | 2.402962 |  | 91.74348 | 94.03002 | -1.988122 | R | 0 | Large Boulle marquetry clock, signed | Samson Wertheimer | 3 |  |  | Knole House, National Trust |  |  |  | 1841 | 0 |  |  | English | 3 | F / MSB | S |  | No | 29.02.2019 | ED-XRF | CHARMed PyMca | #VALUE! | Yannick Chastang |  | Bruker Tracer III-SD | YannickConfig1.0quant.cfg | 60 | 40 | 12 | 33 | µm | Ti | 0 | µm | 0 | µm | 0 | [12 empty] | 1841_English_BoulleWertheimer_BM_marquetry_Base2.csv | 0.0153022 | 0.007080299 | 0.02153591 | 0.02067079 | 0.02176502 | 1.035153 | 0.3165636 | #N/A | 0.04840012 | 0.01239579 | 0.02788336 | 0.01944216 | 0.1583296 | #N/A | 0.0480816 | 0.3555395 | 0.267599 | #N/A | 0.04171705 | #N/A | #N/A | #N/A | #N/A | #N/A | #N/A
1841_English_BoulleWertheimer_BM_Vertical borderstrip_Base.csv | -0.002068952 | ± | 0.01375927 | * | 0.00311911 | ± | 0.007000855 | * | 0.06244522 | ± | 0.01780349 |  | -0.008375515 | ± | 0.02064902 | * | 0.06120532 | ± | 0.02178344 |  | 62.65553 | ± | 1.053357 | 35.74021 | ± | 0.3473512 |  | #N/A | ± | #N/A | #N/A | 0.03623091 | ± | 0.04823754 | * | 0.004173067 | ± | 0.0125075 | * | 0.02006873 | ± | 0.02768065 | * | 0.01911215 | ± | 0.01934074 |  | 0.009348838 | ± | 0.1582944 | * | #N/A | ± | #N/A | #N/A | 0.008836656 | ± | 0.04784222 | * | -0.009829349 | ± | 0.2758189 |  | 0.9418496 | ± | 0.2075968 |  | #N/A | ± | #N/A | #N/A | 0.0179064 | ± | 0.03962676 | * | #N/A | ± | #N/A | #N/A | #N/A | ± | #N/A | #N/A | #N/A | ± | #N/A | #N/A | #N/A | ± | #N/A | #N/A | #N/A | ± | #N/A | #N/A | #N/A | ± | #N/A | #N/A | 99.55976 | †† |  | 1.073563 |  | 91.74348 | 96.59825 | -0.8515844 | R | 0 | Large Boulle marquetry clock, signed | Samson Wertheimer | 3 |  |  | Knole House, National Trust |  |  |  | 1841 | 0 |  |  | English | 3 | F / MSB | S |  | No | 29.02.2019 | ED-XRF | CHARMed PyMca | #VALUE! | Yannick Chastang |  | Bruker Tracer III-SD | YannickConfig1.0quant.cfg | 60 | 40 | 12 | 33 | µm | Ti | 0 | µm | 0 | µm | 0 | [12 empty] | 1841_English_BoulleWertheimer_BM_Vertical borderstrip_Base.csv | 0.01375927 | 0.007000855 | 0.01780349 | 0.02064902 | 0.02178344 | 1.053357 | 0.3473512 | #N/A | 0.04823754 | 0.0125075 | 0.02768065 | 0.01934074 | 0.1582944 | #N/A | 0.04784222 | 0.2758189 | 0.2075968 | #N/A | 0.03962676 | #N/A | #N/A | #N/A | #N/A | #N/A | #N/A
1841_English_BoulleWertheimer_BM_Verticalborderstrip_Base_2.csv | 0.0003856459 | ± | 0.01433433 | * | 0.01027556 | ± | 0.007186235 |  | 0.3662743 | ± | 0.01941081 |  | -0.004001642 | ± | 0.02068234 | * | 0.06011244 | ± | 0.02178037 |  | 62.18164 | ± | 1.058301 | 35.68788 | ± | 0.3470199 |  | #N/A | ± | #N/A | #N/A | 0.08444002 | ± | 0.0486939 |  | 0.004584625 | ± | 0.01251657 | * | 0.01704264 | ± | 0.02762039 | * | 0.03677711 | ± | 0.01953508 |  | -0.003041366 | ± | 0.1582862 | * | #N/A | ± | #N/A | #N/A | 0.01858734 | ± | 0.0479455 | * | 0.01097067 | ± | 0.2790116 |  | 1.049459 | ± | 0.2099998 |  | #N/A | ± | #N/A | #N/A | 0.02235454 | ± | 0.03973834 | * | #N/A | ± | #N/A | #N/A | #N/A | ± | #N/A | #N/A | #N/A | ± | #N/A | #N/A | #N/A | ± | #N/A | #N/A | #N/A | ± | #N/A | #N/A | #N/A | ± | #N/A | #N/A | 99.54373 | †† | ††† | 6.06848 |  | 91.74348 | 80.92237413 | -7.788735 | R | 0 | Large Boulle marquetry clock, signed | Samson Wertheimer | 3 |  |  | Knole House, National Trust |  |  |  | 1841 | 0 |  |  | English | 3 | F / MSB | S |  | No | 29.02.2019 | ED-XRF | CHARMed PyMca | #VALUE! | Yannick Chastang |  | Bruker Tracer III-SD | YannickConfig1.0quant.cfg | 60 | 40 | 12 | 33 | µm | Ti | 0 | µm | 0 | µm | 0 | [12 empty] | 1841_English_BoulleWertheimer_BM_Verticalborderstrip_Base_2.csv | 0.01433433 | 0.007186235 | 0.01941081 | 0.02068234 | 0.02178037 | 1.058301 | 0.3470199 | #N/A | 0.0486939 | 0.01251657 | 0.02762039 | 0.01953508 | 0.1582862 | #N/A | 0.0479455 | 0.2790116 | 0.2099998 | #N/A | 0.03973834 | #N/A | #N/A | #N/A | #N/A | #N/A | #N/A
1841_English_BoulleWertheimer_cast_Verticalborderstrip_Base_2.csv | -0.004035073 | ± | 0.0133029 | * | 0.003866396 | ± | 0.007020114 | * | 0.2773394 | ± | 0.01883784 |  | -0.008368393 | ± | 0.02064907 | * | 0.07576725 | ± | 0.02182509 |  | 72.27756 | ± | 0.9826368 | 25.39895 | ± | 0.2887147 |  | #N/A | ± | #N/A | #N/A | 0.1474561 | ± | 0.04930858 |  | -0.001385771 | ± | 0.01238652 | * | 0.04669734 | ± | 0.02821689 |  | 0.0224913 | ± | 0.01937558 |  | 0.4269324 | ± | 0.1586277 |  | #N/A | ± | #N/A | #N/A | 0.02406357 | ± | 0.04800375 | * | -0.00937136 | ± | 0.277186 |  | 0.9880806 | ± | 0.2086258 |  | #N/A | ± | #N/A | #N/A | 0.06818465 | ± | 0.04097125 |  | #N/A | ± | #N/A | #N/A | #N/A | ± | #N/A | #N/A | #N/A | ± | #N/A | #N/A | #N/A | ± | #N/A | #N/A | #N/A | ± | #N/A | #N/A | #N/A | ± | #N/A | #N/A | 99.73423 | †† |  | 0.3472579 |  | 91.74348 | 96.24498 | -1.007921 | R | 0 | Large Boulle marquetry clock, signed | Samson Wertheimer | 3 |  |  | Knole House, National Trust |  |  |  | 1841 | 0 |  |  | English | 3 | F | C |  | No | 29.02.2019 | ED-XRF | CHARMed PyMca | #VALUE! | Yannick Chastang |  | Bruker Tracer III-SD | YannickConfig1.0quant.cfg | 60 | 40 | 12 | 33 | µm | Ti | 0 | µm | 0 | µm | 0 | [12 empty] | 1841_English_BoulleWertheimer_cast_Verticalborderstrip_Base_2.csv | 0.0133029 | 0.007020114 | 0.01883784 | 0.02064907 | 0.02182509 | 0.9826368 | 0.2887147 | #N/A | 0.04930858 | 0.01238652 | 0.02821689 | 0.01937558 | 0.1586277 | #N/A | 0.04800375 | 0.277186 | 0.2086258 | #N/A | 0.04097125 | #N/A | #N/A | #N/A | #N/A | #N/A | #N/A
1870_BenjaminGros_BoulleDesk_BrassMarquetry_Drawer1.csv | 0.0002278856 | ± | 0.01429719 | * | 0.002570408 | ± | 0.006986728 | * | 0.1061356 | ± | 0.01797367 |  | -0.007065646 | ± | 0.02065891 | * | -0.001430271 | ± | 0.02162257 | * | 64.11833 | ± | 1.03896 | 33.83211 | ± | 0.3355002 |  | #N/A | ± | #N/A | #N/A | 0.05547451 | ± | 0.04841826 |  | 0.001743873 | ± | 0.01245429 | * | 0.01666127 | ± | 0.0276128 | * | 0.02796683 | ± | 0.01943438 |  | 0.03788941 | ± | 0.1583137 | * | #N/A | ± | #N/A | #N/A | 0.02993942 | ± | 0.04806647 | * | 0.01610525 | ± | 0.2877689 |  | 1.338471 | ± | 0.216591 |  | #N/A | ± | #N/A | #N/A | 0.004828891 | ± | 0.03930702 | * | #N/A | ± | #N/A | #N/A | #N/A | ± | #N/A | #N/A | #N/A | ± | #N/A | #N/A | #N/A | ± | #N/A | #N/A | #N/A | ± | #N/A | #N/A | #N/A | ± | #N/A | #N/A | 99.57996 | †† | ††† | 1.862705 |  | 91.74348 | 70.41142 | -12.44022 | R | 0 | Boulle marquetry desk | Benjamin Gros | 3 |  |  | Ian Butchoff, antique dealer, London |  | 1845 | 1865 | 1855 | 10 |  |  | France | 3 | Furniture | Marquetry Sheet Brass |  |  | 1904-01-01 | ED-XRF | CHARMed PyMca | 1453 | Yannick Chastang |  | Bruker Tracer III-SD | YannickConfig1.0quant.cfg | 60 | 40 | 12 | 33 | µm | Ti | 0 | µm | 0 | µm | 0 | [12 empty] | 1870_BenjaminGros_BoulleDesk_BrassMarquetry_Drawer1.csv | 0.01429719 | 0.006986728 | 0.01797367 | 0.02065891 | 0.02162257 | 1.03896 | 0.3355002 | #N/A | 0.04841826 | 0.01245429 | 0.0276128 | 0.01943438 | 0.1583137 | #N/A | 0.04806647 | 0.2877689 | 0.216591 | #N/A | 0.03930702 | #N/A | #N/A | #N/A | #N/A | #N/A | #N/A
1870_BenjaminGros_BoulleDesk_BrassMarquetry_Drawer2.csv | -0.001909301 | ± | 0.01379649 | * | 0.004712587 | ± | 0.007041951 | * | 0.06436255 | ± | 0.01781053 |  | -0.00750513 | ± | 0.02065558 | * | 0.002261563 | ± | 0.02163123 | * | 64.20629 | ± | 1.038136 | 33.851 | ± | 0.3356153 |  | #N/A | ± | #N/A | #N/A | 0.05061626 | ± | 0.04837246 |  | 0.001125863 | ± | 0.01244084 | * | 0.01077315 | ± | 0.02749596 | * | 0.02750236 | ± | 0.01942928 |  | 0.02059176 | ± | 0.158302 | * | #N/A | ± | #N/A | #N/A | 0.01093341 | ± | 0.04786438 | * | 0.02114209 | ± | 0.2872606 |  | 1.321931 | ± | 0.2162084 |  | #N/A | ± | #N/A | #N/A | 0.001401755 | ± | 0.03922527 | * | #N/A | ± | #N/A | #N/A | #N/A | ± | #N/A | #N/A | #N/A | ± | #N/A | #N/A | #N/A | ± | #N/A | #N/A | #N/A | ± | #N/A | #N/A | #N/A | ± | #N/A | #N/A | 99.58522 | †† | ††† | 2.22108 |  | 91.74348 | 66.5341 | -14.15607 | R | 0 | Boulle marquetry desk | Benjamin Gros | 3 |  |  | Ian Butchoff, antique dealer, London |  | 1845 | 1865 | 1855 | 10 |  |  | France | 3 | Furniture | Marquetry Sheet Brass |  |  | 1904-01-01 | ED-XRF | CHARMed PyMca | 1453 | Yannick Chastang |  | Bruker Tracer III-SD | YannickConfig1.0quant.cfg | 60 | 40 | 12 | 33 | µm | Ti | 0 | µm | 0 | µm | 0 | [12 empty] | 1870_BenjaminGros_BoulleDesk_BrassMarquetry_Drawer2.csv | 0.01379649 | 0.007041951 | 0.01781053 | 0.02065558 | 0.02163123 | 1.038136 | 0.3356153 | #N/A | 0.04837246 | 0.01244084 | 0.02749596 | 0.01942928 | 0.158302 | #N/A | 0.04786438 | 0.2872606 | 0.2162084 | #N/A | 0.03922527 | #N/A | #N/A | #N/A | #N/A | #N/A | #N/A
1870_BenjaminGros_BoulleDesk_BrassMarquetry_Drawer3.csv | -0.001618983 | ± | 0.01386424 | * | 0.04670051 | ± | 0.008162268 |  | 0.2767264 | ± | 0.01883418 |  | -0.008370396 | ± | 0.02064906 | * | -0.002145031 | ± | 0.02162091 | * | 63.94764 | ± | 1.040572 | 33.76043 | ± | 0.3350642 |  | #N/A | ± | #N/A | #N/A | 0.08243432 | ± | 0.04867468 |  | -0.0005024814 | ± | 0.01240556 | * | 0.01494699 | ± | 0.02757873 | * | 0.01927108 | ± | 0.01934235 |  | 0.02912797 | ± | 0.1583077 | * | #N/A | ± | #N/A | #N/A | 0.02002354 | ± | 0.04796076 | * | 0.01230931 | ± | 0.2883731 |  | 1.358092 | ± | 0.2170458 |  | #N/A | ± | #N/A | #N/A | 0.0008335618 | ± | 0.0392118 | * | #N/A | ± | #N/A | #N/A | #N/A | ± | #N/A | #N/A | #N/A | ± | #N/A | #N/A | #N/A | ± | #N/A | #N/A | #N/A | ± | #N/A | #N/A | #N/A | ± | #N/A | #N/A | 99.5559 | †† | ††† | 5.022704 |  | 91.74348 | 61.97844 | -16.17212 | R | 0 | Boulle marquetry desk | Benjamin Gros | 3 |  |  | Ian Butchoff, antique dealer, London |  | 1845 | 1865 | 1855 | 10 |  |  | France | 3 | Furniture | Marquetry Sheet Brass |  |  | 1904-01-01 | ED-XRF | CHARMed PyMca | 1453 | Yannick Chastang |  | Bruker Tracer III-SD | YannickConfig1.0quant.cfg | 60 | 40 | 12 | 33 | µm | Ti | 0 | µm | 0 | µm | 0 | [12 empty] | 1870_BenjaminGros_BoulleDesk_BrassMarquetry_Drawer3.csv | 0.01386424 | 0.008162268 | 0.01883418 | 0.02064906 | 0.02162091 | 1.040572 | 0.3350642 | #N/A | 0.04867468 | 0.01240556 | 0.02757873 | 0.01934235 | 0.1583077 | #N/A | 0.04796076 | 0.2883731 | 0.2170458 | #N/A | 0.0392118 | #N/A | #N/A | #N/A | #N/A | #N/A | #N/A
1870_French_Anonymous_RedBoullePanel_PatrickEdwards_BrassMarquetry_GlueSide_Prepared_Xrf2.csv | 0.002616813 | ± | 0.02073331 | * | 0.02643698 | ± | 0.01074239 |  | 0.4587101 | ± | 0.02976788 |  | 0.0002844486 | ± | 0.02100498 | * | 0.003864719 | ± | 0.02622405 | * | 64.6135 | ± | 1.034419 | 33.46489 | ± | 0.2988957 |  | #N/A | ± | #N/A | #N/A | 0.04174935 | ± | 0.03370594 |  | -0.00135491 | ± | 0.01498644 | * | 0.008607856 | ± | 0.01801179 | * | 0.02407455 | ± | 0.01855599 |  | -0.0322123 | ± | 0.1580209 | * | #N/A | ± | #N/A | #N/A | 0.002528985 | ± | 0.0590803 | * | 0.0175375 | ± | 0.4603856 |  | 1.397366 | ± | 0.3465121 |  | #N/A | ± | #N/A | #N/A | 0.004648969 | ± | 0.02876035 | * | #N/A | ± | #N/A | #N/A | #N/A | ± | #N/A | #N/A | #N/A | ± | #N/A | #N/A | #N/A | ± | #N/A | #N/A | #N/A | ± | #N/A | #N/A | #N/A | ± | #N/A | #N/A | 100.0332 |  | †† | #VALUE! |  | 107.1169 | 77.29943 | -12.37266 | R | 0 | Boulle marquetry panel, Napoleon III copy of a Sageot style marquetry. BRASS MARQUETRY | Anonymous | 2 |  |  | Patrick Edwards |  | 1850 | 1890 | 1870 | 20 |  |  | France | 2 | Furniture | Marquetry Sheet Brass |  | P | 1904-01-01 |  |  | 340 | Yannick Chastang |  | Bruker Tracer 5i | Getty5i_CuAlloy_2020.4.0_quant.cfg | 60 | 50 | 7 | 392 | µm | Al | 33 | µm | Ti | µm | 0 | [12 empty] | 1870_French_Anonymous_RedBoullePanel_PatrickEdwards_BrassMarquetry_GlueSide_Prepared_Xrf2.csv | 0.02073331 | 0.01074239 | 0.02976788 | 0.02100498 | 0.02622405 | 1.034419 | 0.2988957 | #N/A | 0.03370594 | 0.01498644 | 0.01801179 | 0.01855599 | 0.1580209 | #N/A | 0.0590803 | 0.4603856 | 0.3465121 | #N/A | 0.02876035 | #N/A | #N/A | #N/A | #N/A | #N/A | #N/A
1870_French_Anonymous_RedBoullePanel_PatrickEdwards_BrassMarquetry_GlueSide_Prepared_Xrf1.csv | 0.002556996 | ± | 0.02071258 | * | 0.01513046 | ± | 0.01048207 |  | 0.2341739 | ± | 0.02750475 |  | 0.002263288 | ± | 0.02102344 | * | 0.005704177 | ± | 0.02622944 | * | 65.82726 | ± | 1.025015 | 32.89677 | ± | 0.2958011 |  | #N/A | ± | #N/A | #N/A | 0.01902617 | ± | 0.03352115 | * | -0.0001807 | ± | 0.01506184 | * | 0.006738217 | ± | 0.01799745 | * | 0.03540327 | ± | 0.01890265 |  | -0.04067279 | ± | 0.1579923 | * | #N/A | ± | #N/A | #N/A | -0.005999463 | ± | 0.05899185 | * | 0.01999425 | ± | 0.4471259 |  | 1.056853 | ± | 0.3365321 |  | #N/A | ± | #N/A | #N/A | 0.002189444 | ± | 0.02866774 | * | #N/A | ± | #N/A | #N/A | #N/A | ± | #N/A | #N/A | #N/A | ± | #N/A | #N/A | #N/A | ± | #N/A | #N/A | #N/A | ± | #N/A | #N/A | #N/A | ± | #N/A | #N/A | 100.0772 |  | †† | #DIV/0! |  | 107.1169 | 88.67525084 | -8.796846 | R | 0 | Boulle marquetry panel, Napoleon III copy of a Sageot style marquetry. BRASS MARQUETRY | Anonymous | 2 |  |  | The J. Paul Getty Museum |  | 1850 | 1890 | 1870 | 20 |  |  | France | 2 | Furniture | Marquetry Sheet Brass |  | P | 1904-01-01 |  |  | 340 | Yannick Chastang |  | Bruker Tracer 5i | Getty5i_CuAlloy_2020.4.0_quant.cfg | 60 | 50 | 7 | 392 | µm | Al | 33 | µm | Ti | µm | 0 | [12 empty] | 1870_French_Anonymous_RedBoullePanel_PatrickEdwards_BrassMarquetry_GlueSide_Prepared_Xrf1.csv | 0.02071258 | 0.01048207 | 0.02750475 | 0.02102344 | 0.02622944 | 1.025015 | 0.2958011 | #N/A | 0.03352115 | 0.01506184 | 0.01799745 | 0.01890265 | 0.1579923 | #N/A | 0.05899185 | 0.4471259 | 0.3365321 | #N/A | 0.02866774 | #N/A | #N/A | #N/A | #N/A | #N/A | #N/A
1870_French_Anonymous_RedBoullePanel_PatrickEdwards_BrassMarquetry_Front_Xrf2.csv | 0.0002002366 | ± | 0.01989814 | * | 0.0007992903 | ± | 0.01015996 | * | 0.102395 | ± | 0.02657454 |  | 0.0008317183 | ± | 0.02101007 | * | 0.02288252 | ± | 0.02628125 |  | 66.96863 | ± | 1.016912 | 32.45485 | ± | 0.2934198 |  | #N/A | ± | #N/A | #N/A | 0.08092044 | ± | 0.03403216 |  | 0.002890018 | ± | 0.01525971 | * | 0.01772094 | ± | 0.01808195 |  | 0.02281679 | ± | 0.01851841 |  | -0.01583575 | ± | 0.1580762 | * | #N/A | ± | #N/A | #N/A | -0.01073203 | ± | 0.05894293 | * | 0.022506 | ± | 0.42427 |  | 0.4434815 | ± | 0.3193294 |  | #N/A | ± | #N/A | #N/A | 0.003451827 | ± | 0.02871523 | * | #N/A | ± | #N/A | #N/A | #N/A | ± | #N/A | #N/A | #N/A | ± | #N/A | #N/A | #N/A | ± | #N/A | #N/A | #N/A | ± | #N/A | #N/A | #N/A | ± | #N/A | #N/A | 100.1178 |  | †† | #DIV/0! |  | 107.1169 | 89.09398193 | -8.665225 | R | 0 | Boulle marquetry panel, Napoleon III copy of a Sageot style marquetry. BRASS MARQUETRY | Anonymous | 2 |  |  | The J. Paul Getty Museum |  | 1850 | 1890 | 1870 | 20 |  |  | France | 2 | Furniture | Marquetry Sheet Brass |  |  | 1904-01-01 |  |  | 340 | Yannick Chastang |  | Bruker Tracer 5i | Getty5i_CuAlloy_2020.4.0_quant.cfg | 60 | 50 | 7 | 392 | µm | Al | 33 | µm | Ti | µm | 0 | [12 empty] | 1870_French_Anonymous_RedBoullePanel_PatrickEdwards_BrassMarquetry_Front_Xrf2.csv | 0.01989814 | 0.01015996 | 0.02657454 | 0.02101007 | 0.02628125 | 1.016912 | 0.2934198 | #N/A | 0.03403216 | 0.01525971 | 0.01808195 | 0.01851841 | 0.1580762 | #N/A | 0.05894293 | 0.42427 | 0.3193294 | #N/A | 0.02871523 | #N/A | #N/A | #N/A | #N/A | #N/A | #N/A
1870_French_Anonymous_RedBoullePanel_PatrickEdwards_BrassMarquetry_Front_Xrf1.csv | -0.003700127 | ± | 0.01856057 | * | -0.001342026 | ± | 0.01011258 | * | 0.03224059 | ± | 0.02619941 |  | -0.000326776 | ± | 0.02099931 | * | 0.02937414 | ± | 0.02630151 |  | 65.70448 | ± | 1.025929 | 33.37434 | ± | 0.2984 |  | #N/A | ± | #N/A | #N/A | 0.01631147 | ± | 0.03349929 | * | 0.002135028 | ± | 0.01521096 | * | 0.01545772 | ± | 0.01806449 |  | 0.04982115 | ± | 0.01936517 |  | -0.03600465 | ± | 0.1580081 | * | #N/A | ± | #N/A | #N/A | -0.0006578399 | ± | 0.0590472 | * | 0.0123102 | ± | 0.4410207 |  | 0.8964401 | ± | 0.331937 |  | #N/A | ± | #N/A | #N/A | -0.002205317 | ± | 0.02850311 | * | #N/A | ± | #N/A | #N/A | #N/A | ± | #N/A | #N/A | #N/A | ± | #N/A | #N/A | #N/A | ± | #N/A | #N/A | #N/A | ± | #N/A | #N/A | #N/A | ± | #N/A | #N/A | 100.0887 | #VALUE! | †† | #DIV/0! |  | 107.1169 | 99.83668118 | -5.288425 | R | 0 | Boulle marquetry panel, Napoleon III copy of a Sageot style marquetry. BRASS MARQUETRY | Anonymous | 2 |  |  | The J. Paul Getty Museum |  | 1850 | 1890 | 1870 | 20 |  |  | France | 2 | Furniture | Marquetry Sheet Brass |  |  | 1904-01-01 |  |  | 340 | Yannick Chastang |  | Bruker Tracer 5i | Getty5i_CuAlloy_2020.4.0_quant.cfg | 60 | 50 | 7 | 392 | µm | Al | 33 | µm | Ti | µm | 0 | [12 empty] | 1870_French_Anonymous_RedBoullePanel_PatrickEdwards_BrassMarquetry_Front_Xrf1.csv | 0.01856057 | 0.01011258 | 0.02619941 | 0.02099931 | 0.02630151 | 1.025929 | 0.2984 | #N/A | 0.03349929 | 0.01521096 | 0.01806449 | 0.01936517 | 0.1580081 | #N/A | 0.0590472 | 0.4410207 | 0.331937 | #N/A | 0.02850311 | #N/A | #N/A | #N/A | #N/A | #N/A | #N/A
1870_French_Anonymous_UndocumentedBoulle_PatrickEdwards_BrassMarquetry_GlueSide_Prepared_Xrf3.csv | 0.0005162724 | ± | 0.02000708 | * | -0.0001635123 | ± | 0.01013863 | * | 0.02554547 | ± | 0.02616797 |  | 0.002624926 | ± | 0.02102683 | * | 0.02815778 | ± | 0.02629769 |  | 67.47306 | ± | 1.01356 | 31.52874 | ± | 0.2885032 |  | #N/A | ± | #N/A | #N/A | 0.1000036 | ± | 0.0341946 |  | -0.001344115 | ± | 0.01498713 | * | 0.008977725 | ± | 0.01801463 | * | 0.01978408 | ± | 0.01842855 |  | -0.04248815 | ± | 0.1579862 | * | #N/A | ± | #N/A | #N/A | -0.006884006 | ± | 0.05898269 | * | -0.001106045 | ± | 0.4434636 |  | 0.9609118 | ± | 0.3337756 |  | #N/A | ± | #N/A | #N/A | -0.003924944 | ± | 0.02843899 | * | #N/A | ± | #N/A | #N/A | #N/A | ± | #N/A | #N/A | #N/A | ± | #N/A | #N/A | #N/A | ± | #N/A | #N/A | #N/A | ± | #N/A | #N/A | #N/A | ± | #N/A | #N/A | 100.0924 |  | ††† | 0.4751183 |  | 107.1169 | 101.4217 | -4.790184 | R | 0 | Two pieces of brass marquetry, provenance unknown. Probably Napoleon III. BRASS MARQUETRY | Anonymous | 1 |  |  | Patrick Edwards |  | 1850 | 1890 | 1870 | 20 |  |  | France | 1 | Furniture | Marquetry Sheet Brass |  | P | 1904-01-01 | ED-XRF | CHARMed PyMca | 340 | Yannick Chastang |  | Bruker Tracer 5i | Getty5i_CuAlloy_2020.4.0_quant.cfg | 60 | 50 | 7 | 392 | µm | Al | 33 | µm | Ti | µm | 0 | [12 empty] | 1870_French_Anonymous_UndocumentedBoulle_PatrickEdwards_BrassMarquetry_GlueSide_Prepared_Xrf3.csv | 0.02000708 | 0.01013863 | 0.02616797 | 0.02102683 | 0.02629769 | 1.01356 | 0.2885032 | #N/A | 0.0341946 | 0.01498713 | 0.01801463 | 0.01842855 | 0.1579862 | #N/A | 0.05898269 | 0.4434636 | 0.3337756 | #N/A | 0.02843899 | #N/A | #N/A | #N/A | #N/A | #N/A | #N/A
1870_French_Anonymous_UndocumentedBoulle_PatrickEdwards_BrassMarquetry_GlueSide_Prepared_Xrf4.csv | -0.002056965 | ± | 0.0191225 | * | -0.0005085388 | ± | 0.010131 | * | 0.0259381 | ± | 0.02616979 |  | 0.0006953398 | ± | 0.0210088 | * | 0.02502866 | ± | 0.02628791 |  | 67.33555 | ± | 1.01446 | 31.78949 | ± | 0.2898773 |  | #N/A | ± | #N/A | #N/A | 0.08615205 | ± | 0.03407646 |  | -0.002313529 | ± | 0.014925 | * | 0.002411515 | ± | 0.01796433 | * | 0.016441 | ± | 0.01833072 |  | -0.03682495 | ± | 0.1580053 | * | #N/A | ± | #N/A | #N/A | 0.001269703 | ± | 0.05906722 | * | -0.007981351 | ± | 0.439794 |  | 0.8639176 | ± | 0.3310136 |  | #N/A | ± | #N/A | #N/A | -0.008665448 | ± | 0.02826308 | * | #N/A | ± | #N/A | #N/A | #N/A | ± | #N/A | #N/A | #N/A | ± | #N/A | #N/A | #N/A | ± | #N/A | #N/A | #N/A | ± | #N/A | #N/A | #N/A | ± | #N/A | #N/A | 100.0885 | #VALUE! | ††† | 0.5014747 |  | 107.1169 | 102.3812 | -4.488589 | R | 0 | Two pieces of brass marquetry, provenance unknown. Probably Napoleon III. BRASS MARQUETRY | Anonymous | 1 |  |  | Patrick Edwards |  | 1850 | 1890 | 1870 | 20 |  |  | France | 1 | Furniture | Marquetry Sheet Brass |  | P | 1904-01-01 | ED-XRF | CHARMed PyMca | 340 | Yannick Chastang |  | Bruker Tracer 5i | Getty5i_CuAlloy_2020.4.0_quant.cfg | 60 | 50 | 7 | 392 | µm | Al | 33 | µm | Ti | µm | 0 | [12 empty] | 1870_French_Anonymous_UndocumentedBoulle_PatrickEdwards_BrassMarquetry_GlueSide_Prepared_Xrf4.csv | 0.0191225 | 0.010131 | 0.02616979 | 0.0210088 | 0.02628791 | 1.01446 | 0.2898773 | #N/A | 0.03407646 | 0.014925 | 0.01796433 | 0.01833072 | 0.1580053 | #N/A | 0.05906722 | 0.439794 | 0.3310136 | #N/A | 0.02826308 | #N/A | #N/A | #N/A | #N/A | #N/A | #N/A
1870_French_Anonymous_UndocumentedBoulle_PatrickEdwards_BrassMarquetry_GlueSide_Prepared_Xrf1.csv | -0.003191563 | ± | 0.01873424 | * | 0.0001498034 | ± | 0.01014557 | * | 0.02285088 | ± | 0.02615553 |  | -0.001486473 | ± | 0.02098859 | * | 0.01606918 | ± | 0.02626039 | * | 64.82082 | ± | 1.032755 | 34.75239 | ± | 0.3060481 |  | #N/A | ± | #N/A | #N/A | 0.09571812 | ± | 0.03415792 |  | 0.001234726 | ± | 0.01515292 | * | 0.02360743 | ± | 0.01812748 |  | 0.07178383 | ± | 0.02011563 |  | -0.02084528 | ± | 0.1580592 | * | #N/A | ± | #N/A | #N/A | 0.008938166 | ± | 0.05914705 | * | -0.003668164 | ± | 0.4190908 |  | 0.2993392 | ± | 0.3154313 |  | #N/A | ± | #N/A | #N/A | 0.0002807813 | ± | 0.02859611 | * | #N/A | ± | #N/A | #N/A | #N/A | ± | #N/A | #N/A | #N/A | ± | #N/A | #N/A | #N/A | ± | #N/A | #N/A | #N/A | ± | #N/A | #N/A | #N/A | ± | #N/A | #N/A | 100.084 |  | ††† | 0.661456 |  | 107.1169 | 87.97141325 | -9.018087 | R | 0 | Two pieces of brass marquetry, provenance unknown. Probably Napoleon III. BRASS MARQUETRY | Anonymous | 1 |  |  | Patrick Edwards |  | 1850 | 1890 | 1870 | 20 |  |  | France | 1 | Furniture | Marquetry Sheet Brass |  | P | 1904-01-01 | ED-XRF | CHARMed PyMca | 340 | Yannick Chastang |  | Bruker Tracer 5i | Getty5i_CuAlloy_2020.4.0_quant.cfg | 60 | 50 | 7 | 392 | µm | Al | 33 | µm | Ti | µm | 0 | [12 empty] | 1870_French_Anonymous_UndocumentedBoulle_PatrickEdwards_BrassMarquetry_GlueSide_Prepared_Xrf1.csv | 0.01873424 | 0.01014557 | 0.02615553 | 0.02098859 | 0.02626039 | 1.032755 | 0.3060481 | #N/A | 0.03415792 | 0.01515292 | 0.01812748 | 0.02011563 | 0.1580592 | #N/A | 0.05914705 | 0.4190908 | 0.3154313 | #N/A | 0.02859611 | #N/A | #N/A | #N/A | #N/A | #N/A | #N/A
1870_French_Anonymous_UndocumentedBoulle_PatrickEdwards_BrassMarquetry_GlueSide_Prepared_Xrf2.csv | -0.003048178 | ± | 0.01878325 | * | 0.0007753269 | ± | 0.01015943 | * | 0.02629703 | ± | 0.02617146 |  | 0.000124033 | ± | 0.02100349 | * | 0.01727609 | ± | 0.02626405 | * | 64.90643 | ± | 1.032075 | 34.56343 | ± | 0.3049863 |  | #N/A | ± | #N/A | #N/A | 0.1221854 | ± | 0.03438631 |  | 0.002471119 | ± | 0.01523265 | * | 0.03138206 | ± | 0.0181879 |  | 0.07438971 | ± | 0.02020835 |  | -0.03026284 | ± | 0.1580274 | * | #N/A | ± | #N/A | #N/A | 0.001514233 | ± | 0.05906976 | * | 0.01062627 | ± | 0.4217385 |  | 0.3732813 | ± | 0.3174241 |  | #N/A | ± | #N/A | #N/A | 0.006456652 | ± | 0.02882863 | * | #N/A | ± | #N/A | #N/A | #N/A | ± | #N/A | #N/A | #N/A | ± | #N/A | #N/A | #N/A | ± | #N/A | #N/A | #N/A | ± | #N/A | #N/A | #N/A | ± | #N/A | #N/A | 100.1033 |  | ††† | 0.6625956 |  | 107.1169 | 107.8584 | -2.766928 | R | 0 | Two pieces of brass marquetry, provenance unknown. Probably Napoleon III. BRASS MARQUETRY | Anonymous | 1 |  |  | Patrick Edwards |  | 1850 | 1890 | 1870 | 20 |  |  | France | 1 | Furniture | Marquetry Sheet Brass |  | P | 1904-01-01 | ED-XRF | CHARMed PyMca | 340 | Yannick Chastang |  | Bruker Tracer 5i | Getty5i_CuAlloy_2020.4.0_quant.cfg | 60 | 50 | 7 | 392 | µm | Al | 33 | µm | Ti | µm | 0 | [12 empty] | 1870_French_Anonymous_UndocumentedBoulle_PatrickEdwards_BrassMarquetry_GlueSide_Prepared_Xrf2.csv | 0.01878325 | 0.01015943 | 0.02617146 | 0.02100349 | 0.02626405 | 1.032075 | 0.3049863 | #N/A | 0.03438631 | 0.01523265 | 0.0181879 | 0.02020835 | 0.1580274 | #N/A | 0.05906976 | 0.4217385 | 0.3174241 | #N/A | 0.02882863 | #N/A | #N/A | #N/A | #N/A | #N/A | #N/A
1870_French_Anonymous_UndocumentedBoulle_PatrickEdwards_BrassMarquetry_Front_Xrf3.csv | -0.00177633 | ± | 0.0192187 | * | -0.0007416409 | ± | 0.01012585 | * | 0.02276371 | ± | 0.02615513 |  | -0.002277139 | ± | 0.02098131 | * | 0.01860679 | ± | 0.02626811 | * | 64.88886 | ± | 1.032214 | 34.57798 | ± | 0.3050679 |  | #N/A | ± | #N/A | #N/A | 0.1178229 | ± | 0.03434836 |  | 0.00253648 | ± | 0.01523687 | * | 0.03410522 | ± | 0.01820913 |  | 0.08269249 | ± | 0.02050897 |  | -0.01712846 | ± | 0.1580718 | * | #N/A | ± | #N/A | #N/A | 0.01104421 | ± | 0.05916903 | * | 0.01884552 | ± | 0.4210181 |  | 0.3532144 | ± | 0.3168819 |  | #N/A | ± | #N/A | #N/A | 0.006755011 | ± | 0.02883992 | * | #N/A | ± | #N/A | #N/A | #N/A | ± | #N/A | #N/A | #N/A | ± | #N/A | #N/A | #N/A | ± | #N/A | #N/A | #N/A | ± | #N/A | #N/A | #N/A | ± | #N/A | #N/A | 100.1133 |  |  | 0.5525072 |  | 107.1169 | 109.4931 | -2.253096 | R | 0 | Two pieces of brass marquetry, provenance unknown. Probably Napoleon III. BRASS MARQUETRY | Anonymous | 1 |  |  | Patrick Edwards |  | 1850 | 1890 | 1870 | 20 |  |  | France | 1 | Furniture | Marquetry Sheet Brass |  | P | 1904-01-01 | ED-XRF | CHARMed PyMca | 340 | Yannick Chastang |  | Bruker Tracer 5i | Getty5i_CuAlloy_2020.4.0_quant.cfg | 60 | 50 | 7 | 392 | µm | Al | 33 | µm | Ti | µm | 0 | [12 empty] | 1870_French_Anonymous_UndocumentedBoulle_PatrickEdwards_BrassMarquetry_Front_Xrf3.csv | 0.0192187 | 0.01012585 | 0.02615513 | 0.02098131 | 0.02626811 | 1.032214 | 0.3050679 | #N/A | 0.03434836 | 0.01523687 | 0.01820913 | 0.02050897 | 0.1580718 | #N/A | 0.05916903 | 0.4210181 | 0.3168819 | #N/A | 0.02883992 | #N/A | #N/A | #N/A | #N/A | #N/A | #N/A
1870_French_Anonymous_UndocumentedBoulle_PatrickEdwards_BrassMarquetry_Front_Xrf4.csv | -0.001876809 | ± | 0.01918425 | * | 0.0009151655 | ± | 0.01016253 | * | 0.02792477 | ± | 0.02617906 |  | -0.00196811 | ± | 0.02098415 | * | 0.01824973 | ± | 0.02626702 | * | 64.63636 | ± | 1.034234 | 34.84643 | ± | 0.3065781 |  | #N/A | ± | #N/A | #N/A | 0.1147518 | ± | 0.03432172 |  | 0.0003675529 | ± | 0.01509709 | * | 0.02617366 | ± | 0.01814739 |  | 0.07087668 | ± | 0.02008353 |  | -0.02541224 | ± | 0.1580438 | * | #N/A | ± | #N/A | #N/A | 0.01636105 | ± | 0.05922463 | * | 0.003630518 | ± | 0.4211811 |  | 0.357759 | ± | 0.3170046 |  | #N/A | ± | #N/A | #N/A | 0.004763134 | ± | 0.02876466 | * | #N/A | ± | #N/A | #N/A | #N/A | ± | #N/A | #N/A | #N/A | ± | #N/A | #N/A | #N/A | ± | #N/A | #N/A | #N/A | ± | #N/A | #N/A | #N/A | ± | #N/A | #N/A | 100.0953 |  | ††† | 0.6156032 |  | 107.1169 | 103.5464 | -4.122344 | R | 0 | Two pieces of brass marquetry, provenance unknown. Probably Napoleon III. BRASS MARQUETRY | Anonymous | 1 |  |  | Patrick Edwards |  | 1850 | 1890 | 1870 | 20 |  |  | France | 1 | Furniture | Marquetry Sheet Brass |  | P | 1904-01-01 | ED-XRF | CHARMed PyMca | 340 | Yannick Chastang |  | Bruker Tracer 5i | Getty5i_CuAlloy_2020.4.0_quant.cfg | 60 | 50 | 7 | 392 | µm | Al | 33 | µm | Ti | µm | 0 | [12 empty] | 1870_French_Anonymous_UndocumentedBoulle_PatrickEdwards_BrassMarquetry_Front_Xrf4.csv | 0.01918425 | 0.01016253 | 0.02617906 | 0.02098415 | 0.02626702 | 1.034234 | 0.3065781 | #N/A | 0.03432172 | 0.01509709 | 0.01814739 | 0.02008353 | 0.1580438 | #N/A | 0.05922463 | 0.4211811 | 0.3170046 | #N/A | 0.02876466 | #N/A | #N/A | #N/A | #N/A | #N/A | #N/A
1870_French_Anonymous_UndocumentedBoulle_PatrickEdwards_BrassMarquetry_Front_Xrf2.csv | 0.004394478 | ± | 0.02135082 | * | 0.0157068 | ± | 0.01049521 |  | 0.2639204 | ± | 0.02775545 |  | 0.0004764984 | ± | 0.02100676 | * | -0.002341431 | ± | 0.02620608 | * | 64.75405 | ± | 1.033288 | 33.78586 | ± | 0.3006608 |  | #N/A | ± | #N/A | #N/A | 0.04628696 | ± | 0.03374324 |  | 0.001265445 | ± | 0.01515489 | * | 0.01590944 | ± | 0.01806797 |  | 0.02370333 | ± | 0.01854488 |  | -0.04288198 | ± | 0.1579849 | * | #N/A | ± | #N/A | #N/A | -0.004654607 | ± | 0.05900577 | * | 0.01593165 | ± | 0.4518586 |  | 1.179595 | ± | 0.3400941 |  | #N/A | ± | #N/A | #N/A | 0.002053019 | ± | 0.02866261 | * | #N/A | ± | #N/A | #N/A | #N/A | ± | #N/A | #N/A | #N/A | ± | #N/A | #N/A | #N/A | ± | #N/A | #N/A | #N/A | ± | #N/A | #N/A | #N/A | ± | #N/A | #N/A | 100.0593 | #VALUE! | ††† | 1.851376 |  | 107.1169 | 93.18124708 | -7.380457 | R | 0 | Two pieces of brass marquetry, provenance unknown. Probably Napoleon III. BRASS MARQUETRY | Anonymous | 1 |  |  | Patrick Edwards |  | 1850 | 1890 | 1870 | 20 |  |  | France | 1 | Furniture | Marquetry Sheet Brass |  | P | 1904-01-01 | ED-XRF | CHARMed PyMca | 340 | Yannick Chastang |  | Bruker Tracer 5i | Getty5i_CuAlloy_2020.4.0_quant.cfg | 60 | 50 | 7 | 392 | µm | Al | 33 | µm | Ti | µm | 0 | [12 empty] | 1870_French_Anonymous_UndocumentedBoulle_PatrickEdwards_BrassMarquetry_Front_Xrf2.csv | 0.02135082 | 0.01049521 | 0.02775545 | 0.02100676 | 0.02620608 | 1.033288 | 0.3006608 | #N/A | 0.03374324 | 0.01515489 | 0.01806797 | 0.01854488 | 0.1579849 | #N/A | 0.05900577 | 0.4518586 | 0.3400941 | #N/A | 0.02866261 | #N/A | #N/A | #N/A | #N/A | #N/A | #N/A
1870_French_Anonymous_UndocumentedBoulle_PatrickEdwards_BrassMarquetry_Front_Xrf1.csv | 8.063794e-05 | ± | 0.01985694 | * | 0.01424997 | ± | 0.01046203 |  | 0.243876 | ± | 0.02758487 |  | 0.0005210487 | ± | 0.02100717 | * | 0.003407145 | ± | 0.02622271 | * | 65.80108 | ± | 1.025209 | 32.87943 | ± | 0.2957072 |  | #N/A | ± | #N/A | #N/A | 0.01440133 | ± | 0.03348394 | * | -0.0006839502 | ± | 0.0150295 | * | 0.006457733 | ± | 0.0179953 | * | 0.04048622 | ± | 0.01906299 |  | -0.03459782 | ± | 0.1580128 | * | #N/A | ± | #N/A | #N/A | -0.004096851 | ± | 0.05901155 | * | 0.01418067 | ± | 0.4484061 |  | 1.09019 | ± | 0.3374956 |  | #N/A | ± | #N/A | #N/A | -0.0004760756 | ± | 0.02856776 | * | #N/A | ± | #N/A | #N/A | #N/A | ± | #N/A | #N/A | #N/A | ± | #N/A | #N/A | #N/A | ± | #N/A | #N/A | #N/A | ± | #N/A | #N/A | #N/A | ± | #N/A | #N/A | 100.0685 | #VALUE! | †† | 1.250532 |  | 107.1169 | 89.1775048 | -8.63897 | R | 0 | Two pieces of brass marquetry, provenance unknown. Probably Napoleon III. BRASS MARQUETRY | Anonymous | 1 |  |  | Patrick Edwards |  | 1850 | 1890 | 1870 | 20 |  |  | France | 1 | Furniture | Marquetry Sheet Brass |  | P | 1904-01-01 | ED-XRF | CHARMed PyMca | 340 | Yannick Chastang |  | Bruker Tracer 5i | Getty5i_CuAlloy_2020.4.0_quant.cfg | 60 | 50 | 7 | 392 | µm | Al | 33 | µm | Ti | µm | 0 | [12 empty] | 1870_French_Anonymous_UndocumentedBoulle_PatrickEdwards_BrassMarquetry_Front_Xrf1.csv | 0.01985694 | 0.01046203 | 0.02758487 | 0.02100717 | 0.02622271 | 1.025209 | 0.2957072 | #N/A | 0.03348394 | 0.0150295 | 0.0179953 | 0.01906299 | 0.1580128 | #N/A | 0.05901155 | 0.4484061 | 0.3374956 | #N/A | 0.02856776 | #N/A | #N/A | #N/A | #N/A | #N/A | #N/A
1870_French_BefordJeune_BoulleCabinet_BrassMarquetry_GlueSide_prepared_Xrf4.csv | -0.003212396 | ± | 0.01872712 | * | -0.001396698 | ± | 0.01011138 | * | 0.02655194 | ± | 0.02617265 |  | 0.0003432467 | ± | 0.02100552 | * | 0.01372252 | ± | 0.0262533 | * | 68.05659 | ± | 1.009857 | 31.85141 | ± | 0.2902049 |  | #N/A | ± | #N/A | #N/A | 0.001513812 | ± | 0.03338097 | * | -0.0009170762 | ± | 0.01501454 | * | 0.006508761 | ± | 0.01799569 | * | 0.007187646 | ± | 0.01806662 | * | -0.03618593 | ± | 0.1580075 | * | #N/A | ± | #N/A | #N/A | 0.01088135 | ± | 0.05916733 | * | -0.0002018093 | ± | 0.4155287 |  | 0.1989979 | ± | 0.3127502 | * | #N/A | ± | #N/A | #N/A | -0.008909667 | ± | 0.02825405 | * | #N/A | ± | #N/A | #N/A | #N/A | ± | #N/A | #N/A | #N/A | ± | #N/A | #N/A | #N/A | ± | #N/A | #N/A | #N/A | ± | #N/A | #N/A | #N/A | ± | #N/A | #N/A | 100.1229 | #VALUE! | ††† | 0.6845861 |  | 107.1169 | 102.7722 | -4.365697 |  | 0 | Boulle marquetry cabinet. BRASS MARQUETRY | Mathieu Béfort, dit Béford jeune (1813-1880) | 3 |  |  | Private Collection |  | 1860 | 1880 | 1870 | 10 |  |  | France | 3 | Furniture | Marquetry Sheet Brass |  | P | 1904-01-01 | ED-XRF | CHARMed PyMca | 340 | Yannick Chastang |  | Bruker Tracer 5i | Getty5i_CuAlloy_2020.4.0_quant.cfg | 60 | 50 | 7 | 392 | µm | Al | 33 | µm | Ti | µm | 0 | [12 empty] | 1870_French_BefordJeune_BoulleCabinet_BrassMarquetry_GlueSide_prepared_Xrf4.csv | 0.01872712 | 0.01011138 | 0.02617265 | 0.02100552 | 0.0262533 | 1.009857 | 0.2902049 | #N/A | 0.03338097 | 0.01501454 | 0.01799569 | 0.01806662 | 0.1580075 | #N/A | 0.05916733 | 0.4155287 | 0.3127502 | #N/A | 0.02825405 | #N/A | #N/A | #N/A | #N/A | #N/A | #N/A
1870_French_BefordJeune_BoulleCabinet_BrassMarquetry_GlueSide_prepared_Xrf1.csv | -0.001395441 | ± | 0.01934937 | * | 0.002580138 | ± | 0.01019951 | * | 0.05636346 | ± | 0.02631899 |  | 0.0005418449 | ± | 0.02100737 | * | 0.02423219 | ± | 0.02628543 |  | 65.50956 | ± | 1.027398 | 33.42937 | ± | 0.2987012 |  | #N/A | ± | #N/A | #N/A | 0.0713444 | ± | 0.03395152 |  | -0.002171955 | ± | 0.01493407 | * | 0.0006126306 | ± | 0.01795059 | * | 0.01591657 | ± | 0.01831549 |  | -0.02968054 | ± | 0.1580294 | * | #N/A | ± | #N/A | #N/A | 0.0006502698 | ± | 0.05906078 | * | 0.001545218 | ± | 0.4449836 |  | 1.000834 | ± | 0.3349197 |  | #N/A | ± | #N/A | #N/A | -0.001240647 | ± | 0.02853915 | * | #N/A | ± | #N/A | #N/A | #N/A | ± | #N/A | #N/A | #N/A | ± | #N/A | #N/A | #N/A | ± | #N/A | #N/A | #N/A | ± | #N/A | #N/A | #N/A | ± | #N/A | #N/A | 100.0791 |  | ††† | 0.4912452 |  | 107.1169 | 101.6479 | -4.719081 | R | 0 | Boulle marquetry cabinet. BRASS MARQUETRY | Mathieu Béfort, dit Béford jeune (1813-1880) | 3 |  |  | Private Collection |  | 1860 | 1880 | 1870 | 10 |  |  | France | 3 | Furniture | Marquetry Sheet Brass |  | P | 1904-01-01 | ED-XRF | CHARMed PyMca | 340 | Yannick Chastang |  | Bruker Tracer 5i | Getty5i_CuAlloy_2020.4.0_quant.cfg | 60 | 50 | 7 | 392 | µm | Al | 33 | µm | Ti | µm | 0 | [12 empty] | 1870_French_BefordJeune_BoulleCabinet_BrassMarquetry_GlueSide_prepared_Xrf1.csv | 0.01934937 | 0.01019951 | 0.02631899 | 0.02100737 | 0.02628543 | 1.027398 | 0.2987012 | #N/A | 0.03395152 | 0.01493407 | 0.01795059 | 0.01831549 | 0.1580294 | #N/A | 0.05906078 | 0.4449836 | 0.3349197 | #N/A | 0.02853915 | #N/A | #N/A | #N/A | #N/A | #N/A | #N/A
1870_French_BefordJeune_BoulleCabinet_BrassMarquetry_GlueSide_prepared_Xrf2.csv | -0.00287709 | ± | 0.01884175 | * | 0.00458259 | ± | 0.01024414 | * | 0.09863965 | ± | 0.02655234 |  | -0.0002833744 | ± | 0.02099971 | * | 0.02546732 | ± | 0.02628927 |  | 65.46615 | ± | 1.027728 | 33.44131 | ± | 0.2987665 |  | #N/A | ± | #N/A | #N/A | 0.07757081 | ± | 0.03400389 |  | -0.002070505 | ± | 0.01494057 | * | 0.001540035 | ± | 0.01795767 | * | 0.01686899 | ± | 0.01834317 |  | -0.03938286 | ± | 0.1579967 | * | #N/A | ± | #N/A | #N/A | -0.003305054 | ± | 0.05901975 | * | -0.004434791 | ± | 0.4446248 |  | 0.9914234 | ± | 0.3346496 |  | #N/A | ± | #N/A | #N/A | -0.003064575 | ± | 0.02847105 | * | #N/A | ± | #N/A | #N/A | #N/A | ± | #N/A | #N/A | #N/A | ± | #N/A | #N/A | #N/A | ± | #N/A | #N/A | #N/A | ± | #N/A | #N/A | #N/A | ± | #N/A | #N/A | 100.0681 |  | ††† | 0.5944655 |  | 107.1169 | 101.5602 | -4.746658 | R | 0 | Boulle marquetry cabinet. BRASS MARQUETRY | Mathieu Béfort, dit Béford jeune (1813-1880) | 3 |  |  | Private Collection |  | 1860 | 1880 | 1870 | 10 |  |  | France | 3 | Furniture | Marquetry Sheet Brass |  | P | 1904-01-01 | ED-XRF | CHARMed PyMca | 340 | Yannick Chastang |  | Bruker Tracer 5i | Getty5i_CuAlloy_2020.4.0_quant.cfg | 60 | 50 | 7 | 392 | µm | Al | 33 | µm | Ti | µm | 0 | [12 empty] | 1870_French_BefordJeune_BoulleCabinet_BrassMarquetry_GlueSide_prepared_Xrf2.csv | 0.01884175 | 0.01024414 | 0.02655234 | 0.02099971 | 0.02628927 | 1.027728 | 0.2987665 | #N/A | 0.03400389 | 0.01494057 | 0.01795767 | 0.01834317 | 0.1579967 | #N/A | 0.05901975 | 0.4446248 | 0.3346496 | #N/A | 0.02847105 | #N/A | #N/A | #N/A | #N/A | #N/A | #N/A
1870_French_BefordJeune_BoulleCabinet_BrassMarquetry_GlueSide_prepared_Xrf3.csv | -0.003169479 | ± | 0.01874179 | * | 0.00124129 | ± | 0.01016976 | * | 0.02867769 | ± | 0.02618258 |  | 0.001277829 | ± | 0.02101422 | * | 0.02403719 | ± | 0.02628483 |  | 65.21078 | ± | 1.02969 | 33.60332 | ± | 0.2996555 |  | #N/A | ± | #N/A | #N/A | 0.06770406 | ± | 0.03392101 |  | -0.002065883 | ± | 0.01494086 | * | 0.004166682 | ± | 0.01797776 | * | 0.01962009 | ± | 0.01842372 |  | -0.040939 | ± | 0.1579914 | * | #N/A | ± | #N/A | #N/A | -0.00557213 | ± | 0.05899627 | * | 0.01490853 | ± | 0.4511054 |  | 1.160154 | ± | 0.3395273 |  | #N/A | ± | #N/A | #N/A | 0.001715436 | ± | 0.02864993 | * | #N/A | ± | #N/A | #N/A | #N/A | ± | #N/A | #N/A | #N/A | ± | #N/A | #N/A | #N/A | ± | #N/A | #N/A | #N/A | ± | #N/A | #N/A | #N/A | ± | #N/A | #N/A | 100.0859 |  | ††† | 0.9486677 |  | 107.1169 | 98.90858 | -5.580157 | R | 0 | Boulle marquetry cabinet. BRASS MARQUETRY | Mathieu Béfort, dit Béford jeune (1813-1880) | 3 |  |  | Private Collection |  | 1860 | 1880 | 1870 | 10 |  |  | France | 3 | Furniture | Marquetry Sheet Brass |  | P | 1904-01-01 | ED-XRF | CHARMed PyMca | 340 | Yannick Chastang |  | Bruker Tracer 5i | Getty5i_CuAlloy_2020.4.0_quant.cfg | 60 | 50 | 7 | 392 | µm | Al | 33 | µm | Ti | µm | 0 | [12 empty] | 1870_French_BefordJeune_BoulleCabinet_BrassMarquetry_GlueSide_prepared_Xrf3.csv | 0.01874179 | 0.01016976 | 0.02618258 | 0.02101422 | 0.02628483 | 1.02969 | 0.2996555 | #N/A | 0.03392101 | 0.01494086 | 0.01797776 | 0.01842372 | 0.1579914 | #N/A | 0.05899627 | 0.4511054 | 0.3395273 | #N/A | 0.02864993 | #N/A | #N/A | #N/A | #N/A | #N/A | #N/A
1870_French_BefordJeune_BoulleCabinet_BrassMarquetry_Front_Xrf3.csv | -0.00135619 | ± | 0.01936285 | * | 0.002345267 | ± | 0.01019428 | * | 0.02635726 | ± | 0.02617174 |  | 0.0004611146 | ± | 0.02100662 | * | 0.02071524 | ± | 0.02627457 | * | 65.14284 | ± | 1.030218 | 33.63907 | ± | 0.2998521 |  | #N/A | ± | #N/A | #N/A | 0.06089809 | ± | 0.0338642 |  | -0.0003407804 | ± | 0.01505155 | * | 0.004470455 | ± | 0.01798008 | * | 0.01575141 | ± | 0.0183107 |  | -0.03806687 | ± | 0.1580011 | * | #N/A | ± | #N/A | #N/A | 0.0007594779 | ± | 0.05906192 | * | 0.01005293 | ± | 0.4524054 |  | 1.193689 | ± | 0.3405057 |  | #N/A | ± | #N/A | #N/A | 0.00306397 | ± | 0.02870063 | * | #N/A | ± | #N/A | #N/A | #N/A | ± | #N/A | #N/A | #N/A | ± | #N/A | #N/A | #N/A | ± | #N/A | #N/A | #N/A | ± | #N/A | #N/A | #N/A | ± | #N/A | #N/A | 100.0807 |  | ††† | 0.8644682 |  | 107.1169 | 100.8592 | -4.967002 | R | 0 | Boulle marquetry cabinet. BRASS MARQUETRY | Mathieu Béfort, dit Béford jeune (1813-1880) | 3 |  |  | Private Collection |  | 1860 | 1880 | 1870 | 10 |  |  | France | 3 | Furniture | Marquetry Sheet Brass |  |  | 1904-01-01 | ED-XRF | CHARMed PyMca | 340 | Yannick Chastang |  | Bruker Tracer 5i | Getty5i_CuAlloy_2020.4.0_quant.cfg | 60 | 50 | 7 | 392 | µm | Al | 33 | µm | Ti | µm | 0 | [12 empty] | 1870_French_BefordJeune_BoulleCabinet_BrassMarquetry_Front_Xrf3.csv | 0.01936285 | 0.01019428 | 0.02617174 | 0.02100662 | 0.02627457 | 1.030218 | 0.2998521 | #N/A | 0.0338642 | 0.01505155 | 0.01798008 | 0.0183107 | 0.1580011 | #N/A | 0.05906192 | 0.4524054 | 0.3405057 | #N/A | 0.02870063 | #N/A | #N/A | #N/A | #N/A | #N/A | #N/A
1870_French_BefordJeune_BoulleCabinet_BrassMarquetry_Front_Xrf4.csv | -0.001980837 | ± | 0.01914859 | * | 0.0003041586 | ± | 0.01014899 | * | 0.02154474 | ± | 0.02614955 |  | -0.0001081781 | ± | 0.02100133 | * | 0.02340249 | ± | 0.02628286 |  | 67.84827 | ± | 1.011157 | 31.38407 | ± | 0.2877441 |  | #N/A | ± | #N/A | #N/A | 0.1106003 | ± | 0.0342858 |  | -0.0006902547 | ± | 0.0150291 | * | 0.004573796 | ± | 0.01798087 | * | 0.01666205 | ± | 0.01833715 |  | -0.04674261 | ± | 0.1579719 | * | #N/A | ± | #N/A | #N/A | -0.006090697 | ± | 0.0589909 | * | 0.004471919 | ± | 0.4355835 |  | 0.7515357 | ± | 0.3278446 |  | #N/A | ± | #N/A | #N/A | -6.304336e-06 | ± | 0.02858535 | * | #N/A | ± | #N/A | #N/A | #N/A | ± | #N/A | #N/A | #N/A | ± | #N/A | #N/A | #N/A | ± | #N/A | #N/A | #N/A | ± | #N/A | #N/A | #N/A | ± | #N/A | #N/A | 100.1098 | #VALUE! | ††† | 0.6849414 |  | 107.1169 | 102.4826 | -4.456733 | R | 0 | Boulle marquetry cabinet. BRASS MARQUETRY | Mathieu Béfort, dit Béford jeune (1813-1880) | 3 |  |  | Private Collection |  | 1860 | 1880 | 1870 | 10 |  |  | France | 3 | Furniture | Marquetry Sheet Brass |  |  | 1904-01-01 | ED-XRF | CHARMed PyMca | 340 | Yannick Chastang |  | Bruker Tracer 5i | Getty5i_CuAlloy_2020.4.0_quant.cfg | 60 | 50 | 7 | 392 | µm | Al | 33 | µm | Ti | µm | 0 | [12 empty] | 1870_French_BefordJeune_BoulleCabinet_BrassMarquetry_Front_Xrf4.csv | 0.01914859 | 0.01014899 | 0.02614955 | 0.02100133 | 0.02628286 | 1.011157 | 0.2877441 | #N/A | 0.0342858 | 0.0150291 | 0.01798087 | 0.01833715 | 0.1579719 | #N/A | 0.0589909 | 0.4355835 | 0.3278446 | #N/A | 0.02858535 | #N/A | #N/A | #N/A | #N/A | #N/A | #N/A
1870_French_BefordJeune_BoulleCabinet_BrassMarquetry_Front_Xrf1.csv | -0.0003719864 | ± | 0.0197011 | * | 0.002702124 | ± | 0.01020222 | * | 0.02749848 | ± | 0.02617706 |  | 0.001491231 | ± | 0.02101621 | * | 0.02732938 | ± | 0.02629509 |  | 67.28354 | ± | 1.014803 | 31.84805 | ± | 0.2901871 |  | #N/A | ± | #N/A | #N/A | 0.08878662 | ± | 0.03409884 |  | -0.002350399 | ± | 0.01492264 | * | 0.00221545 | ± | 0.01796283 | * | 0.01946871 | ± | 0.01841927 |  | -0.0447414 | ± | 0.1579786 | * | #N/A | ± | #N/A | #N/A | 0.0005693667 | ± | 0.05905994 | * | -0.004706102 | ± | 0.4392041 |  | 0.8482451 | ± | 0.3305697 |  | #N/A | ± | #N/A | #N/A | -0.005311545 | ± | 0.0283874 | * | #N/A | ± | #N/A | #N/A | #N/A | ± | #N/A | #N/A | #N/A | ± | #N/A | #N/A | #N/A | ± | #N/A | #N/A | #N/A | ± | #N/A | #N/A | #N/A | ± | #N/A | #N/A | 100.0924 |  | ††† | 0.7000249 |  | 107.1169 | 103.3712 | -4.177412 | R | 0 | Boulle marquetry cabinet. BRASS MARQUETRY | Mathieu Béfort, dit Béford jeune (1813-1880) | 3 |  |  | Private Collection |  | 1860 | 1880 | 1870 | 10 |  |  | France | 3 | Furniture | Marquetry Sheet Brass |  |  | 1904-01-01 | ED-XRF | CHARMed PyMca | 340 | Yannick Chastang |  | Bruker Tracer 5i | Getty5i_CuAlloy_2020.4.0_quant.cfg | 60 | 50 | 7 | 392 | µm | Al | 33 | µm | Ti | µm | 0 | [12 empty] | 1870_French_BefordJeune_BoulleCabinet_BrassMarquetry_Front_Xrf1.csv | 0.0197011 | 0.01020222 | 0.02617706 | 0.02101621 | 0.02629509 | 1.014803 | 0.2901871 | #N/A | 0.03409884 | 0.01492264 | 0.01796283 | 0.01841927 | 0.1579786 | #N/A | 0.05905994 | 0.4392041 | 0.3305697 | #N/A | 0.0283874 | #N/A | #N/A | #N/A | #N/A | #N/A | #N/A
1870_French_BefordJeune_BoulleCabinet_BrassMarquetry_Front_Xrf2.csv | 0.001772986 | ± | 0.02044113 | * | 0.0006166947 | ± | 0.01015591 | * | 0.03430049 | ± | 0.02620923 |  | -0.002226993 | ± | 0.02098177 | * | 0.01639748 | ± | 0.02626138 | * | 64.74545 | ± | 1.033357 | 34.76167 | ± | 0.3061004 |  | #N/A | ± | #N/A | #N/A | 0.1092584 | ± | 0.03427421 |  | 0.001499846 | ± | 0.01517 | * | 0.0310484 | ± | 0.0181853 |  | 0.07455068 | ± | 0.0202141 |  | -0.03019915 | ± | 0.1580276 | * | #N/A | ± | #N/A | #N/A | 0.002259562 | ± | 0.0590775 | * | -0.001731302 | ± | 0.4207723 |  | 0.3463602 | ± | 0.3166969 |  | #N/A | ± | #N/A | #N/A | -0.001428945 | ± | 0.02853211 | * | #N/A | ± | #N/A | #N/A | #N/A | ± | #N/A | #N/A | #N/A | ± | #N/A | #N/A | #N/A | ± | #N/A | #N/A | #N/A | ± | #N/A | #N/A | #N/A | ± | #N/A | #N/A | 100.0896 | #VALUE! | ††† | 0.7475521 |  | 107.1169 | 107.0397 | -3.02428 | R | 0 | Boulle marquetry cabinet. BRASS MARQUETRY | Mathieu Béfort, dit Béford jeune (1813-1880) | 3 |  |  | Private Collection |  | 1860 | 1880 | 1870 | 10 |  |  | France | 3 | Furniture | Marquetry Sheet Brass |  |  | 1904-01-01 | ED-XRF | CHARMed PyMca | 340 | Yannick Chastang |  | Bruker Tracer 5i | Getty5i_CuAlloy_2020.4.0_quant.cfg | 60 | 50 | 7 | 392 | µm | Al | 33 | µm | Ti | µm | 0 | [12 empty] | 1870_French_BefordJeune_BoulleCabinet_BrassMarquetry_Front_Xrf2.csv | 0.02044113 | 0.01015591 | 0.02620923 | 0.02098177 | 0.02626138 | 1.033357 | 0.3061004 | #N/A | 0.03427421 | 0.01517 | 0.0181853 | 0.0202141 | 0.1580276 | #N/A | 0.0590775 | 0.4207723 | 0.3166969 | #N/A | 0.02853211 | #N/A | #N/A | #N/A | #N/A | #N/A | #N/A
1870_Mellier_boulleMarquetry_Commode_RightDoor_2.csv | 0.0007336197 | ± | 0.01441633 | * | 0.001999598 | ± | 0.006972044 | * | 0.05728373 | ± | 0.01778474 |  | -0.00771488 | ± | 0.020654 | * | 0.07796682 | ± | 0.02183152 |  | 64.26597 | ± | 1.037579 | 32.95598 | ± | 0.3302152 |  | #N/A | ± | #N/A | #N/A | 0.1045742 | ± | 0.04888806 |  | -0.001341191 | ± | 0.01238748 | * | 0.04319623 | ± | 0.02814578 |  | 0.05968972 | ± | 0.01983216 |  | 0.3672349 | ± | 0.1585733 |  | #N/A | ± | #N/A | #N/A | 0.0008506259 | ± | 0.04775807 | * | -0.009911172 | ± | 0.2969319 |  | 1.631896 | ± | 0.2234876 |  | #N/A | ± | #N/A | #N/A | 0.02588995 | ± | 0.03982804 | * | #N/A | ± | #N/A | #N/A | #N/A | ± | #N/A | #N/A | #N/A | ± | #N/A | #N/A | #N/A | ± | #N/A | #N/A | #N/A | ± | #N/A | #N/A | #N/A | ± | #N/A | #N/A | 99.5743 | †† |  | 0.4428946 |  | 91.74348 | 97.26875 | -0.5548664 |  | 0 | Commode. Possibly made in England. BRASS MARQUETRY | Charles Mellier. | 2 |  |  | Ian Butchoff, antique dealer, London. |  | 1840 | 1880 | 1860 | 20 |  |  | England | 1 | Furniture | marquetry Sheet Brass |  |  | 1904-01-01 | ED-XRF | CHARMed PyMca | 1453 | Yannick Chastang |  | Bruker Tracer III-SD | YannickConfig1.0quant.cfg | 60 | 40 | 12 | 33 | µm | Ti | 0 | µm | 0 | µm | 0 | [12 empty] | 1870_Mellier_boulleMarquetry_Commode_RightDoor_2.csv | 0.01441633 | 0.006972044 | 0.01778474 | 0.020654 | 0.02183152 | 1.037579 | 0.3302152 | #N/A | 0.04888806 | 0.01238748 | 0.02814578 | 0.01983216 | 0.1585733 | #N/A | 0.04775807 | 0.2969319 | 0.2234876 | #N/A | 0.03982804 | #N/A | #N/A | #N/A | #N/A | #N/A | #N/A
1870_Mellier_boulleMarquetry_Commode_RightDoor_3.csv | 0.002014181 | ± | 0.01471913 | * | 0.002726587 | ± | 0.006990747 | * | 0.06235087 | ± | 0.01780315 |  | -0.005243013 | ± | 0.0206728 | * | 0.08010122 | ± | 0.0218378 |  | 64.22059 | ± | 1.038002 | 33.01611 | ± | 0.3305748 |  | #N/A | ± | #N/A | #N/A | 0.1111847 | ± | 0.04895227 |  | 0.002008981 | ± | 0.01246007 | * | 0.03134509 | ± | 0.02790644 |  | 0.03520273 | ± | 0.01951653 |  | 0.3954406 | ± | 0.1585987 |  | #N/A | ± | #N/A | #N/A | 0.002961919 | ± | 0.04778028 | * | 0.001843524 | ± | 0.2960895 |  | 1.605282 | ± | 0.2228536 |  | #N/A | ± | #N/A | #N/A | 0.02381774 | ± | 0.03977535 | * | #N/A | ± | #N/A | #N/A | #N/A | ± | #N/A | #N/A | #N/A | ± | #N/A | #N/A | #N/A | ± | #N/A | #N/A | #N/A | ± | #N/A | #N/A | #N/A | ± | #N/A | #N/A | 99.58774 | †† |  | 0.3451317 |  | 91.74348 | 97.77506207 | -0.3308041 | R | 0 | Commode. Possibly made in England. BRASS MARQUETRY | Charles Mellier. | 2 |  |  | Ian Butchoff, antique dealer, London. |  | 1840 | 1880 | 1860 | 20 |  |  | England | 1 | Furniture | marquetry Sheet Brass |  |  | 1904-01-01 | ED-XRF | CHARMed PyMca | 1453 | Yannick Chastang |  | Bruker Tracer III-SD | YannickConfig1.0quant.cfg | 60 | 40 | 12 | 33 | µm | Ti | 0 | µm | 0 | µm | 0 | [12 empty] | 1870_Mellier_boulleMarquetry_Commode_RightDoor_3.csv | 0.01471913 | 0.006990747 | 0.01780315 | 0.0206728 | 0.0218378 | 1.038002 | 0.3305748 | #N/A | 0.04895227 | 0.01246007 | 0.02790644 | 0.01951653 | 0.1585987 | #N/A | 0.04778028 | 0.2960895 | 0.2228536 | #N/A | 0.03977535 | #N/A | #N/A | #N/A | #N/A | #N/A | #N/A
1870_Mellier_boulleMarquetry_Commode_RightDoor_4.csv | -0.001689701 | ± | 0.01384773 | * | 0.001969499 | ± | 0.006971271 | * | 0.0640179 | ± | 0.01780926 |  | -0.004884346 | ± | 0.02067555 | * | 0.08100425 | ± | 0.02184047 |  | 64.25863 | ± | 1.037648 | 33.00528 | ± | 0.33051 |  | #N/A | ± | #N/A | #N/A | 0.09478302 | ± | 0.04879338 |  | 0.00197297 | ± | 0.01245929 | * | 0.01607181 | ± | 0.02760108 | * | 0.01818757 | ± | 0.0193314 |  | 0.396602 | ± | 0.1585998 |  | #N/A | ± | #N/A | #N/A | 0.03059199 | ± | 0.04807344 | * | -0.006790688 | ± | 0.2959873 |  | 1.602047 | ± | 0.2227766 |  | #N/A | ± | #N/A | #N/A | 0.02340512 | ± | 0.0397649 | * | #N/A | ± | #N/A | #N/A | #N/A | ± | #N/A | #N/A | #N/A | ± | #N/A | #N/A | #N/A | ± | #N/A | #N/A | #N/A | ± | #N/A | #N/A | #N/A | ± | #N/A | #N/A | 99.5812 | †† |  | 0.3652312 |  | 91.74348 | 95.90613534 | -1.157873 | R | 0 | Commode. Possibly made in England. BRASS MARQUETRY | Charles Mellier. | 2 |  |  | Ian Butchoff, antique dealer, London. |  | 1840 | 1880 | 1860 | 20 |  |  | England | 1 | Furniture | marquetry Sheet Brass |  |  | 1904-01-01 | ED-XRF | CHARMed PyMca | 1453 | Yannick Chastang |  | Bruker Tracer III-SD | YannickConfig1.0quant.cfg | 60 | 40 | 12 | 33 | µm | Ti | 0 | µm | 0 | µm | 0 | [12 empty] | 1870_Mellier_boulleMarquetry_Commode_RightDoor_4.csv | 0.01384773 | 0.006971271 | 0.01780926 | 0.02067555 | 0.02184047 | 1.037648 | 0.33051 | #N/A | 0.04879338 | 0.01245929 | 0.02760108 | 0.0193314 | 0.1585998 | #N/A | 0.04807344 | 0.2959873 | 0.2227766 | #N/A | 0.0397649 | #N/A | #N/A | #N/A | #N/A | #N/A | #N/A
1870_Mellier_boulleMarquetry_Commode_RightDoor_5.csv | 0.005391822 | ± | 0.0155255 | * | 0.003050054 | ± | 0.006999076 | * | 0.06382116 | ± | 0.01780854 |  | -0.008362962 | ± | 0.02064911 | * | 0.07885075 | ± | 0.02183412 |  | 64.25115 | ± | 1.037717 | 33.01624 | ± | 0.3305755 |  | #N/A | ± | #N/A | #N/A | 0.09154212 | ± | 0.04876215 |  | -0.001024854 | ± | 0.01239429 | * | 0.02100313 | ± | 0.02769929 | * | 0.02475737 | ± | 0.01939956 |  | 0.3776535 | ± | 0.1585826 |  | #N/A | ± | #N/A | #N/A | 0.01167853 | ± | 0.04787226 | * | 0.005650613 | ± | 0.2968402 |  | 1.629004 | ± | 0.2234186 |  | #N/A | ± | #N/A | #N/A | 0.01872874 | ± | 0.03964728 | * | #N/A | ± | #N/A | #N/A | #N/A | ± | #N/A | #N/A | #N/A | ± | #N/A | #N/A | #N/A | ± | #N/A | #N/A | #N/A | ± | #N/A | #N/A | #N/A | ± | #N/A | #N/A | 99.58914 | †† |  | 0.3858675 |  | 91.74348 | 96.99119 | -0.6776978 | R | 0 | Commode. Possibly made in England. BRASS MARQUETRY | Charles Mellier. | 2 |  |  | Ian Butchoff, antique dealer, London. |  | 1840 | 1880 | 1860 | 20 |  |  | England | 1 | Furniture | marquetry Sheet Brass |  |  | 1904-01-01 | ED-XRF | CHARMed PyMca | 1453 | Yannick Chastang |  | Bruker Tracer III-SD | YannickConfig1.0quant.cfg | 60 | 40 | 12 | 33 | µm | Ti | 0 | µm | 0 | µm | 0 | [12 empty] | 1870_Mellier_boulleMarquetry_Commode_RightDoor_5.csv | 0.0155255 | 0.006999076 | 0.01780854 | 0.02064911 | 0.02183412 | 1.037717 | 0.3305755 | #N/A | 0.04876215 | 0.01239429 | 0.02769929 | 0.01939956 | 0.1585826 | #N/A | 0.04787226 | 0.2968402 | 0.2234186 | #N/A | 0.03964728 | #N/A | #N/A | #N/A | #N/A | #N/A | #N/A
1870_Mellier_boulleMarquetry_Commode_RightDoor_6.csv | 0.001242829 | ± | 0.01453655 | * | 0.004239956 | ± | 0.007029751 | * | 0.0490958 | ± | 0.01775558 |  | -0.007454497 | ± | 0.02065596 | * | 0.05274683 | ± | 0.02175998 |  | 64.31496 | ± | 1.037124 | 33.02924 | ± | 0.3306533 |  | #N/A | ± | #N/A | #N/A | 0.1336733 | ± | 0.04917238 |  | 0.001956548 | ± | 0.01245893 | * | 0.02312096 | ± | 0.02774158 |  | 0.03221818 | ± | 0.01948203 |  | 0.3905355 | ± | 0.1585943 |  | #N/A | ± | #N/A | #N/A | 0.02786835 | ± | 0.04804434 | * | -0.009008036 | ± | 0.2934552 |  | 1.521591 | ± | 0.2208709 |  | #N/A | ± | #N/A | #N/A | 0.02344195 | ± | 0.03976583 | * | #N/A | ± | #N/A | #N/A | #N/A | ± | #N/A | #N/A | #N/A | ± | #N/A | #N/A | #N/A | ± | #N/A | #N/A | #N/A | ± | #N/A | #N/A | #N/A | ± | #N/A | #N/A | 99.58947 | †† |  | 0.3101279 |  | 91.74348 | 98.13218 | -0.1727652 | R | 0 | Commode. Possibly made in England. BRASS MARQUETRY | Charles Mellier. | 2 |  |  | Ian Butchoff, antique dealer, London. |  | 1840 | 1880 | 1860 | 20 |  |  | England | 1 | Furniture | marquetry Sheet Brass |  |  | 1904-01-01 | ED-XRF | CHARMed PyMca | 1453 | Yannick Chastang |  | Bruker Tracer III-SD | YannickConfig1.0quant.cfg | 60 | 40 | 12 | 33 | µm | Ti | 0 | µm | 0 | µm | 0 | [12 empty] | 1870_Mellier_boulleMarquetry_Commode_RightDoor_6.csv | 0.01453655 | 0.007029751 | 0.01775558 | 0.02065596 | 0.02175998 | 1.037124 | 0.3306533 | #N/A | 0.04917238 | 0.01245893 | 0.02774158 | 0.01948203 | 0.1585943 | #N/A | 0.04804434 | 0.2934552 | 0.2208709 | #N/A | 0.03976583 | #N/A | #N/A | #N/A | #N/A | #N/A | #N/A
1870_Mellier_boulleMarquetry_Commode_RightDoor.csv | 0.003994312 | ± | 0.0151905 | * | 0.001312623 | ± | 0.006954391 | * | 0.04941601 | ± | 0.0177567 |  | -0.008363653 | ± | 0.02064911 | * | 0.07677292 | ± | 0.02182803 |  | 64.30928 | ± | 1.037177 | 32.98704 | ± | 0.3304008 |  | #N/A | ± | #N/A | #N/A | 0.09357993 | ± | 0.04878178 |  | 0.001218837 | ± | 0.01244286 | * | 0.02302302 | ± | 0.02773962 |  | 0.02247564 | ± | 0.01937541 |  | 0.3912111 | ± | 0.1585949 |  | #N/A | ± | #N/A | #N/A | 0.02356582 | ± | 0.04799845 | * | -0.009402778 | ± | 0.2958491 |  | 1.597675 | ± | 0.2226727 |  | #N/A | ± | #N/A | #N/A | 0.01699337 | ± | 0.03960404 | * | #N/A | ± | #N/A | #N/A | #N/A | ± | #N/A | #N/A | #N/A | ± | #N/A | #N/A | #N/A | ± | #N/A | #N/A | #N/A | ± | #N/A | #N/A | #N/A | ± | #N/A | #N/A | 99.5798 | †† |  | 0.456181 |  | 91.74348 | 97.39189 | -0.500374 |  | 0 | Commode. Possibly made in England. BRASS MARQUETRY | Charles Mellier. | 2 |  |  | Ian Butchoff, antique dealer, London. |  | 1840 | 1880 | 1860 | 20 |  |  | England | 1 | Furniture | marquetry Sheet Brass |  |  | 1904-01-01 | ED-XRF | CHARMed PyMca | 1453 | Yannick Chastang |  | Bruker Tracer III-SD | YannickConfig1.0quant.cfg | 60 | 40 | 12 | 33 | µm | Ti | 0 | µm | 0 | µm | 0 | [12 empty] | 1870_Mellier_boulleMarquetry_Commode_RightDoor.csv | 0.0151905 | 0.006954391 | 0.0177567 | 0.02064911 | 0.02182803 | 1.037177 | 0.3304008 | #N/A | 0.04878178 | 0.01244286 | 0.02773962 | 0.01937541 | 0.1585949 | #N/A | 0.04799845 | 0.2958491 | 0.2226727 | #N/A | 0.03960404 | #N/A | #N/A | #N/A | #N/A | #N/A | #N/A
1870_RedBoulle_Coffer_Anonymous_French_BrassMarquetry_Top1.csv | 0.0001327681 | ± | 0.01427481 | * | 0.02042761 | ± | 0.007452809 |  | 0.400116 | ± | 0.01965112 |  | -0.007373335 | ± | 0.02065658 | * | 0.02008138 | ± | 0.02167447 |  | 63.75632 | ± | 1.042401 | 33.52182 | ± | 0.3336173 |  | #N/A | ± | #N/A | #N/A | 0.01790188 | ± | 0.04806718 | * | 0.005908664 | ± | 0.01254585 | * | 0.05861803 | ± | 0.02846038 |  | 0.06283851 | ± | 0.01987696 |  | 0.002121102 | ± | 0.1582896 | * | #N/A | ± | #N/A | #N/A | 0.02327352 | ± | 0.04799534 | * | 0.01509062 | ± | 0.2967311 |  | 1.62556 | ± | 0.2233365 |  | #N/A | ± | #N/A | #N/A | 0.006216913 | ± | 0.03934037 | * | #N/A | ± | #N/A | #N/A | #N/A | ± | #N/A | #N/A | #N/A | ± | #N/A | #N/A | #N/A | ± | #N/A | #N/A | #N/A | ± | #N/A | #N/A | #N/A | ± | #N/A | #N/A | 99.52906 | †† | ††† | 5.858444 |  | 91.74348 | 83.3796 | -6.701321 | R | 0 | Red Boulle marquetry coffer, Napoleon III. BRASS MARQUETRY | Anonymous |  |  |  | Ian Butchoff antiques |  | 1850 | 1890 | 1870 | 20 |  |  | France | 2 | Furniture | Marquetry Sheet Brass |  |  | 1904-01-01 | ED-XRF | CHARMed PyMca | 1392 | Yannick Chastang |  | Bruker Tracer III-SD | YannickConfig1.0quant.cfg | 60 | 40 | 12 | 33 | µm | Ti | 0 | µm | 0 | µm | 0 | [12 empty] | 1870_RedBoulle_Coffer_Anonymous_French_BrassMarquetry_Top1.csv | 0.01427481 | 0.007452809 | 0.01965112 | 0.02065658 | 0.02167447 | 1.042401 | 0.3336173 | #N/A | 0.04806718 | 0.01254585 | 0.02846038 | 0.01987696 | 0.1582896 | #N/A | 0.04799534 | 0.2967311 | 0.2233365 | #N/A | 0.03934037 | #N/A | #N/A | #N/A | #N/A | #N/A | #N/A
1870_RedBoulle_Coffer_Anonymous_French_BrassMarquetry_Top2.csv | 0.006336078 | ± | 0.01575293 | * | 0.0008636661 | ± | 0.006942864 | * | 0.2249194 | ± | 0.01853985 |  | -0.00680566 | ± | 0.02066088 | * | 0.02181254 | ± | 0.0216788 |  | 64.05297 | ± | 1.039575 | 33.53094 | ± | 0.3336724 |  | #N/A | ± | #N/A | #N/A | 0.03783679 | ± | 0.04825254 | * | 0.001758889 | ± | 0.01245462 | * | 0.06534464 | ± | 0.02859872 |  | 0.04035655 | ± | 0.01957814 |  | 0.00676805 | ± | 0.1582927 | * | #N/A | ± | #N/A | #N/A | 0.01418516 | ± | 0.0478988 | * | -0.003596195 | ± | 0.29416 |  | 1.544051 | ± | 0.2214013 |  | #N/A | ± | #N/A | #N/A | -0.004206527 | ± | 0.03909333 | * | #N/A | ± | #N/A | #N/A | #N/A | ± | #N/A | #N/A | #N/A | ± | #N/A | #N/A | #N/A | ± | #N/A | #N/A | #N/A | ± | #N/A | #N/A | #N/A | ± | #N/A | #N/A | 99.53354 | †† | ††† | 3.256561 |  | 91.74348 | 85.72642078 | -5.662769 | R | 0 | Red Boulle marquetry coffer, Napoleon III. BRASS MARQUETRY | Anonymous |  |  |  | Ian Butchoff antiques |  | 1850 | 1890 | 1870 | 20 |  |  | France | 2 | Furniture | Marquetry Sheet Brass |  |  | 1904-01-01 | ED-XRF | CHARMed PyMca | 1392 | Yannick Chastang |  | Bruker Tracer III-SD | YannickConfig1.0quant.cfg | 60 | 40 | 12 | 33 | µm | Ti | 0 | µm | 0 | µm | 0 | [12 empty] | 1870_RedBoulle_Coffer_Anonymous_French_BrassMarquetry_Top2.csv | 0.01575293 | 0.006942864 | 0.01853985 | 0.02066088 | 0.0216788 | 1.039575 | 0.3336724 | #N/A | 0.04825254 | 0.01245462 | 0.02859872 | 0.01957814 | 0.1582927 | #N/A | 0.0478988 | 0.29416 | 0.2214013 | #N/A | 0.03909333 | #N/A | #N/A | #N/A | #N/A | #N/A | #N/A
1870_RedBoulle_Coffer_Anonymous_French_BrassMarquetry_Top3.csv | 0.01064463 | ± | 0.01680177 |  | 0.05442368 | ± | 0.008376193 |  | 1.241821 | ± | 0.02958003 | ** | 0.004653076 | ± | 0.0207508 | * | 0.02698527 | ± | 0.02169187 |  | 62.55538 | ± | 1.05439 | 32.87062 | ± | 0.3297055 |  | #N/A | ± | #N/A | #N/A | 0.9206504 | ± | 0.0585232 |  | 0.006760472 | ± | 0.01256477 | * | 0.07111146 | ± | 0.02871785 |  | 0.06803081 | ± | 0.01995292 |  | 0.009000871 | ± | 0.1582942 | * | #N/A | ± | #N/A | #N/A | 0.005947401 | ± | 0.04781173 | * | -0.009630931 | ± | 0.2968389 |  | 1.628962 | ± | 0.2234176 |  | #N/A | ± | #N/A | #N/A | -0.003161612 | ± | 0.03911774 | * | #N/A | ± | #N/A | #N/A | #N/A | ± | #N/A | #N/A | #N/A | ± | #N/A | #N/A | #N/A | ± | #N/A | #N/A | #N/A | ± | #N/A | #N/A | #N/A | ± | #N/A | #N/A | 99.4622 | †† | ††† | 3.846787 |  | 91.74348 | 75.37932625 | -10.24174 |  | 0 | Red Boulle marquetry coffer, Napoleon III. BRASS MARQUETRY | Anonymous |  |  |  | Ian Butchoff antiques |  | 1850 | 1890 | 1870 | 20 |  |  | France | 2 | Furniture | Marquetry Sheet Brass |  |  | 1904-01-01 | ED-XRF | CHARMed PyMca | 1392 | Yannick Chastang |  | Bruker Tracer III-SD | YannickConfig1.0quant.cfg | 60 | 40 | 12 | 33 | µm | Ti | 0 | µm | 0 | µm | 0 | [12 empty] | 1870_RedBoulle_Coffer_Anonymous_French_BrassMarquetry_Top3.csv | 0.01680177 | 0.008376193 | 0.02958003 | 0.0207508 | 0.02169187 | 1.05439 | 0.3297055 | #N/A | 0.0585232 | 0.01256477 | 0.02871785 | 0.01995292 | 0.1582942 | #N/A | 0.04781173 | 0.2968389 | 0.2234176 | #N/A | 0.03911774 | #N/A | #N/A | #N/A | #N/A | #N/A | #N/A
1870_RedBoulle_Coffer_Anonymous_French_BrassMarquetry_Top4.csv | -0.0003553117 | ± | 0.01416012 | * | 0.006138315 | ± | 0.007078809 |  | 0.211644 | ± | 0.01846906 |  | -0.0004372388 | ± | 0.02071013 | * | 0.02426564 | ± | 0.02168497 |  | 63.91295 | ± | 1.040902 | 33.57473 | ± | 0.3339375 |  | #N/A | ± | #N/A | #N/A | 0.0424811 | ± | 0.04829603 |  | 0.003302259 | ± | 0.01248837 | * | 0.06650214 | ± | 0.02862259 |  | 0.0453894 | ± | 0.01964078 |  | -0.006265316 | ± | 0.1582841 | * | #N/A | ± | #N/A | #N/A | 0.01850405 | ± | 0.04794461 | * | 0.003164412 | ± | 0.2968277 |  | 1.628609 | ± | 0.2234092 |  | #N/A | ± | #N/A | #N/A | 0.008559488 | ± | 0.03939697 | * | #N/A | ± | #N/A | #N/A | #N/A | ± | #N/A | #N/A | #N/A | ± | #N/A | #N/A | #N/A | ± | #N/A | #N/A | #N/A | ± | #N/A | #N/A | #N/A | ± | #N/A | #N/A | 99.53919 | †† | ††† | 5.858623 |  | 91.74348 | 88.64623982 | -4.370642 | R | 0 | Red Boulle marquetry coffer, Napoleon III. BRASS MARQUETRY | Anonymous |  |  |  | Ian Butchoff antiques |  | 1850 | 1890 | 1870 | 20 |  |  | France | 2 | Furniture | Marquetry Sheet Brass |  |  | 1904-01-01 | ED-XRF | CHARMed PyMca | 1392 | Yannick Chastang |  | Bruker Tracer III-SD | YannickConfig1.0quant.cfg | 60 | 40 | 12 | 33 | µm | Ti | 0 | µm | 0 | µm | 0 | [12 empty] | 1870_RedBoulle_Coffer_Anonymous_French_BrassMarquetry_Top4.csv | 0.01416012 | 0.007078809 | 0.01846906 | 0.02071013 | 0.02168497 | 1.040902 | 0.3339375 | #N/A | 0.04829603 | 0.01248837 | 0.02862259 | 0.01964078 | 0.1582841 | #N/A | 0.04794461 | 0.2968277 | 0.2234092 | #N/A | 0.03939697 | #N/A | #N/A | #N/A | #N/A | #N/A | #N/A
1700_Boulle_VenusClock_BrassMarquetry_Side_Xrf6.csv | 0.03904411 | ± | 0.02417058 |  | 0.03634566 | ± | 0.007879279 |  | 1.85758 | ± | 0.04165627 | ** | 0.006965784 | ± | 0.02076966 | * | -0.02032593 | ± | 0.02157988 | * | 3.921262 | ± | 2.711382 | 6.763218 | ± | 0.2176702 |  | #N/A | ± | #N/A | #N/A | 65.58948 | ± | 11.77829 | ** | 0.07804346 | ± | 0.01438065 |  | 0.01092424 | ± | 0.02749895 | * | 0.07368509 | ± | 0.02003862 |  | 0.8436107 | ± | 0.159071 |  | #N/A | ± | #N/A | #N/A | 0.3795378 | ± | 0.05217658 |  | 0.9256432 | ± | 1.604774 | † | 22.02157 | ± | 1.207843 | ** | #N/A | ± | #N/A | #N/A | -0.009240993 | ± | 0.03897683 | * | #N/A | ± | #N/A | #N/A | #N/A | ± | #N/A | #N/A | #N/A | ± | #N/A | #N/A | #N/A | ± | #N/A | #N/A | #N/A | ± | #N/A | #N/A | #N/A | ± | #N/A | #N/A | 102.5173 | †† | ††† | 1.003212 |  | 91.74348 | 17.11783 | -36.02458 |  | 0 | Pendule à la Venus | Anonymous | 1 |  |  | Private Collection, ex Safra Collection, Bought by Andrey Melnichenko | Sold by Sotheby's New York in 2011 as Attributed to A. C. Boulle. Probably Later English (Wertheimer?) | 1820 | 1920 | 1870 | 50 |  |  | England | 1 | Furniture | Marquetry Sheet Brass |  |  | 1904-01-01 | ED-XRF | CHARMed PyMca | 514 | Yannick Chastang |  | Bruker Tracer III-SD | YannickConfig1.0quant.cfg | 60 | 40 | 12 | 33 | µm | Ti | 0 | µm | 0 | µm | 0 | [12 empty] | 1700_Boulle_VenusClock_BrassMarquetry_Side_Xrf6.csv | 0.02417058 | 0.007879279 | 0.04165627 | 0.02076966 | 0.02157988 | 2.711382 | 0.2176702 | #N/A | 11.77829 | 0.01438065 | 0.02749895 | 0.02003862 | 0.159071 | #N/A | 0.05217658 | 1.604774 | 1.207843 | #N/A | 0.03897683 | #N/A | #N/A | #N/A | #N/A | #N/A | #N/A
1700_Boulle_VenusClock_BrassMarquetry_Xrf1.csv | 0.01312104 | ± | 0.01741285 |  | 0.01004817 | ± | 0.007180313 |  | 0.2141721 | ± | 0.0184824 |  | -0.007966167 | ± | 0.0206521 | * | 0.01803868 | ± | 0.02166939 |  | 60.18129 | ± | 1.080684 | 36.80233 | ± | 0.3541501 |  | #N/A | ± | #N/A | #N/A | 0.6358162 | ± | 0.05476878 |  | 0.03129678 | ± | 0.01313792 |  | 0.04579637 | ± | 0.02819857 |  | 0.1109168 | ± | 0.02068018 |  | 0.156763 | ± | 0.1583994 |  | #N/A | ± | #N/A | #N/A | 0.2122371 | ± | 0.05011668 |  | 0.03727298 | ± | 0.2765268 |  | 0.9658175 | ± | 0.2081296 |  | #N/A | ± | #N/A | #N/A | 0.1318633 | ± | 0.04293649 |  | #N/A | ± | #N/A | #N/A | #N/A | ± | #N/A | #N/A | #N/A | ± | #N/A | #N/A | #N/A | ± | #N/A | #N/A | #N/A | ± | #N/A | #N/A | #N/A | ± | #N/A | #N/A | 99.55881 | †† | ††† | 5.621519 |  | 91.74348 | 30.47383 | -30.11406 | R | 0 | Pendule à la Venus | Anonymous | 1 |  |  | Private Collection, ex Safra Collection, Bought by Andrey Melnichenko | Sold by Sotheby's New York in 2011 as Attributed to A. C. Boulle. Probably Later English (Wertheimer?) | 1820 | 1920 | 1870 | 50 |  |  | England | 1 | Furniture | Marquetry Sheet Brass |  |  | 1904-01-01 | ED-XRF | CHARMed PyMca | 514 | Yannick Chastang |  | Bruker Tracer III-SD | YannickConfig1.0quant.cfg | 60 | 40 | 12 | 33 | µm | Ti | 0 | µm | 0 | µm | 0 | [12 empty] | 1700_Boulle_VenusClock_BrassMarquetry_Xrf1.csv | 0.01741285 | 0.007180313 | 0.0184824 | 0.0206521 | 0.02166939 | 1.080684 | 0.3541501 | #N/A | 0.05476878 | 0.01313792 | 0.02819857 | 0.02068018 | 0.1583994 | #N/A | 0.05011668 | 0.2765268 | 0.2081296 | #N/A | 0.04293649 | #N/A | #N/A | #N/A | #N/A | #N/A | #N/A
1700_Boulle_VenusClock_BrassMarquetry_Xrf2.csv | 0.004245662 | ± | 0.01525061 | * | 0.0216354 | ± | 0.007484804 |  | 0.9074178 | ± | 0.02472562 |  | 0.01144847 | ± | 0.02080689 | * | 0.02451497 | ± | 0.0216856 |  | 59.30788 | ± | 1.091223 | 36.18694 | ± | 0.3501932 |  | #N/A | ± | #N/A | #N/A | 0.6468345 | ± | 0.05490621 |  | 0.03525466 | ± | 0.01323548 |  | 0.05404428 | ± | 0.02836671 |  | 0.08834252 | ± | 0.02027517 |  | 0.1562394 | ± | 0.158399 |  | #N/A | ± | #N/A | #N/A | 0.270028 | ± | 0.05080893 |  | 0.03722567 | ± | 0.2939971 |  | 1.538865 | ± | 0.2212787 |  | #N/A | ± | #N/A | #N/A | 0.1503061 | ± | 0.04356044 |  | #N/A | ± | #N/A | #N/A | #N/A | ± | #N/A | #N/A | #N/A | ± | #N/A | #N/A | #N/A | ± | #N/A | #N/A | #N/A | ± | #N/A | #N/A | #N/A | ± | #N/A | #N/A | 99.44122 | †† | ††† | 5.623651 |  | 91.74348 | 28.33468596 | -31.06071 | R | 0 | Pendule à la Venus | Anonymous | 1 |  |  | Private Collection, ex Safra Collection, Bought by Andrey Melnichenko | Sold by Sotheby's New York in 2011 as Attributed to A. C. Boulle. Probably Later English (Wertheimer?) | 1820 | 1920 | 1870 | 50 |  |  | England | 1 | Furniture | Marquetry Sheet Brass |  |  | 1904-01-01 | ED-XRF | CHARMed PyMca | 514 | Yannick Chastang |  | Bruker Tracer III-SD | YannickConfig1.0quant.cfg | 60 | 40 | 12 | 33 | µm | Ti | 0 | µm | 0 | µm | 0 | [12 empty] | 1700_Boulle_VenusClock_BrassMarquetry_Xrf2.csv | 0.01525061 | 0.007484804 | 0.02472562 | 0.02080689 | 0.0216856 | 1.091223 | 0.3501932 | #N/A | 0.05490621 | 0.01323548 | 0.02836671 | 0.02027517 | 0.158399 | #N/A | 0.05080893 | 0.2939971 | 0.2212787 | #N/A | 0.04356044 | #N/A | #N/A | #N/A | #N/A | #N/A | #N/A
1700_Boulle_VenusClock_BrassMarquetry_Xrf3.csv | 0.00650567 | ± | 0.01579387 | * | 0.03458168 | ± | 0.007831508 |  | 0.4760639 | ± | 0.02023514 |  | -0.007910402 | ± | 0.02065252 | * | -3.586221e-05 | ± | 0.02162583 | * | 62.33689 | ± | 1.056666 | 34.28551 | ± | 0.338274 |  | #N/A | ± | #N/A | #N/A | 0.7452504 | ± | 0.05616158 |  | 0.05407316 | ± | 0.01371872 |  | 0.0343686 | ± | 0.0279673 |  | 0.1171964 | ± | 0.02080162 |  | 0.1601173 | ± | 0.158402 |  | #N/A | ± | #N/A | #N/A | 0.2632116 | ± | 0.05072622 |  | -0.0009264868 | ± | 0.2733224 |  | 0.8568284 | ± | 0.2057178 |  | #N/A | ± | #N/A | #N/A | 0.2243859 | ± | 0.04631453 |  | #N/A | ± | #N/A | #N/A | #N/A | ± | #N/A | #N/A | #N/A | ± | #N/A | #N/A | #N/A | ± | #N/A | #N/A | #N/A | ± | #N/A | #N/A | #N/A | ± | #N/A | #N/A | 99.58611 | †† | ††† | 5.894804 |  | 91.74348 | 27.58403 | -31.3929 | R | 0 | Pendule à la Venus | Anonymous | 1 |  |  | Private Collection, ex Safra Collection, Bought by Andrey Melnichenko | Sold by Sotheby's New York in 2011 as Attributed to A. C. Boulle. Probably Later English (Wertheimer?) | 1820 | 1920 | 1870 | 50 |  |  | England | 1 | Furniture | Marquetry Sheet Brass |  |  | 1904-01-01 | ED-XRF | CHARMed PyMca | 514 | Yannick Chastang |  | Bruker Tracer III-SD | YannickConfig1.0quant.cfg | 60 | 40 | 12 | 33 | µm | Ti | 0 | µm | 0 | µm | 0 | [12 empty] | 1700_Boulle_VenusClock_BrassMarquetry_Xrf3.csv | 0.01579387 | 0.007831508 | 0.02023514 | 0.02065252 | 0.02162583 | 1.056666 | 0.338274 | #N/A | 0.05616158 | 0.01371872 | 0.0279673 | 0.02080162 | 0.158402 | #N/A | 0.05072622 | 0.2733224 | 0.2057178 | #N/A | 0.04631453 | #N/A | #N/A | #N/A | #N/A | #N/A | #N/A
1700_Boulle_VenusClock_BrassMarquetry_Xrf4.csv | 0.01863431 | ± | 0.0187949 |  | 0.02714343 | ± | 0.007631472 |  | 0.2645667 | ± | 0.01876251 |  | -0.008084549 | ± | 0.02065121 | * | 0.00668393 | ± | 0.02164173 | * | 63.06578 | ± | 1.049187 | 34.56321 | ± | 0.3399859 |  | #N/A | ± | #N/A | #N/A | 0.6444516 | ± | 0.05487643 |  | 0.03175627 | ± | 0.01314918 |  | 0.02539482 | ± | 0.02778706 |  | 0.07584608 | ± | 0.02007219 |  | 0.1298236 | ± | 0.1583792 |  | #N/A | ± | #N/A | #N/A | 0.1735774 | ± | 0.04966496 |  | 0.01502377 | ± | 0.2634477 |  | 0.5125218 | ± | 0.1982856 |  | #N/A | ± | #N/A | #N/A | 0.09764771 | ± | 0.04184407 |  | #N/A | ± | #N/A | #N/A | #N/A | ± | #N/A | #N/A | #N/A | ± | #N/A | #N/A | #N/A | ± | #N/A | #N/A | #N/A | ± | #N/A | #N/A | #N/A | ± | #N/A | #N/A | 99.64398 | †† | ††† | 5.77824 |  | 91.74348 | 36.67012 | -27.37198 | R | 0 | Pendule à la Venus | Anonymous | 1 |  |  | Private Collection, ex Safra Collection, Bought by Andrey Melnichenko | Sold by Sotheby's New York in 2011 as Attributed to A. C. Boulle. Probably Later English (Wertheimer?) | 1820 | 1920 | 1870 | 50 |  |  | England | 1 | Furniture | Marquetry Sheet Brass |  |  | 1904-01-01 | ED-XRF | CHARMed PyMca | 514 | Yannick Chastang |  | Bruker Tracer III-SD | YannickConfig1.0quant.cfg | 60 | 40 | 12 | 33 | µm | Ti | 0 | µm | 0 | µm | 0 | [12 empty] | 1700_Boulle_VenusClock_BrassMarquetry_Xrf4.csv | 0.0187949 | 0.007631472 | 0.01876251 | 0.02065121 | 0.02164173 | 1.049187 | 0.3399859 | #N/A | 0.05487643 | 0.01314918 | 0.02778706 | 0.02007219 | 0.1583792 | #N/A | 0.04966496 | 0.2634477 | 0.1982856 | #N/A | 0.04184407 | #N/A | #N/A | #N/A | #N/A | #N/A | #N/A
1700_Boulle_VenusClock_BrassMarquetry_Xrf5.csv | 0.00575732 | ± | 0.01561343 | * | 0.0620704 | ± | 0.008590405 |  | 0.4276515 | ± | 0.01985571 |  | -0.005827051 | ± | 0.02066833 | * | -0.0002597955 | ± | 0.0216253 | * | 63.64114 | ± | 1.043513 | 34.69625 | ± | 0.3408094 |  | #N/A | ± | #N/A | #N/A | 0.2038665 | ± | 0.04987624 |  | 0.01471322 | ± | 0.01274457 |  | 0.05068001 | ± | 0.028298 |  | 0.04954794 | ± | 0.01969439 |  | 0.07881773 | ± | 0.1583422 | * | #N/A | ± | #N/A | #N/A | 0.1081459 | ± | 0.04892119 |  | -0.001882307 | ± | 0.2552209 |  | 0.215081 | ± | 0.1920936 |  | #N/A | ± | #N/A | #N/A | 0.05122073 | ± | 0.04049718 |  | #N/A | ± | #N/A | #N/A | #N/A | ± | #N/A | #N/A | #N/A | ± | #N/A | #N/A | #N/A | ± | #N/A | #N/A | #N/A | ± | #N/A | #N/A | #N/A | ± | #N/A | #N/A | 99.59697 | †† | ††† | 4.9715 |  | 91.74348 | 55.52338 | -19.02872 | R | 0 | Pendule à la Venus | Anonymous | 1 |  |  | Private Collection, ex Safra Collection, Bought by Andrey Melnichenko | Sold by Sotheby's New York in 2011 as Attributed to A. C. Boulle. Probably Later English (Wertheimer?) | 1820 | 1920 | 1870 | 50 |  |  | England | 1 | Furniture | Marquetry Sheet Brass |  |  | 1904-01-01 | ED-XRF | CHARMed PyMca | 514 | Yannick Chastang |  | Bruker Tracer III-SD | YannickConfig1.0quant.cfg | 60 | 40 | 12 | 33 | µm | Ti | 0 | µm | 0 | µm | 0 | [12 empty] | 1700_Boulle_VenusClock_BrassMarquetry_Xrf5.csv | 0.01561343 | 0.008590405 | 0.01985571 | 0.02066833 | 0.0216253 | 1.043513 | 0.3408094 | #N/A | 0.04987624 | 0.01274457 | 0.028298 | 0.01969439 | 0.1583422 | #N/A | 0.04892119 | 0.2552209 | 0.1920936 | #N/A | 0.04049718 | #N/A | #N/A | #N/A | #N/A | #N/A | #N/A
1890_1900_French_Anonymous_74.DB.1_BoulleStyleClock_BrassMarquetry_Front_Xrf12.csv | -0.003621321 | ± | 0.01858746 | * | -0.0001142231 | ± | 0.01013972 | * | 0.02363167 | ± | 0.02615912 |  | -0.0009080071 | ± | 0.02099393 | * | 0.02167922 | ± | 0.02627753 |  | 67.62997 | ± | 1.012546 | 31.51598 | ± | 0.2884361 |  | #N/A | ± | #N/A | #N/A | 0.1097701 | ± | 0.03427863 |  | -0.001687611 | ± | 0.01496511 | * | 0.009001955 | ± | 0.01801482 | * | 0.02191071 | ± | 0.01849145 |  | -0.03670733 | ± | 0.1580057 | * | #N/A | ± | #N/A | #N/A | -0.006231136 | ± | 0.05898945 | * | 0.01257298 | ± | 0.4380447 |  | 0.8173714 | ± | 0.3296971 |  | #N/A | ± | #N/A | #N/A | 0.0007683949 | ± | 0.02861439 | * | #N/A | ± | #N/A | #N/A | #N/A | ± | #N/A | #N/A | #N/A | ± | #N/A | #N/A | #N/A | ± | #N/A | #N/A | #N/A | ± | #N/A | #N/A | #N/A | ± | #N/A | #N/A | 100.1134 |  | ††† | 0.5105368 |  | 107.1169 | 102.8971 | -4.326414 | R | 74.DB.1 | The four continents clock, model attributed to Boulle. BRASS MARQUETRY | Anonymous | 3 |  |  | The J. Paul Getty Museum | . Possibly by Dasson or Linke | 1870 | 1910 | 1890 | 20 |  |  | France | 3 | Furniture | Marquetry Sheet Brass |  |  | 1904-01-01 | ED-XRF | CHARMed PyMca | 337 | Yannick Chastang |  | Bruker Tracer 5i | Getty5i_CuAlloy_2020.4.0_quant.cfg | 60 | 50 | 7 | 392 | µm | Al | 33 | µm | Ti | µm | 0 | [12 empty] | 1890_1900_French_Anonymous_74.DB.1_BoulleStyleClock_BrassMarquetry_Front_Xrf12.csv | 0.01858746 | 0.01013972 | 0.02615912 | 0.02099393 | 0.02627753 | 1.012546 | 0.2884361 | #N/A | 0.03427863 | 0.01496511 | 0.01801482 | 0.01849145 | 0.1580057 | #N/A | 0.05898945 | 0.4380447 | 0.3296971 | #N/A | 0.02861439 | #N/A | #N/A | #N/A | #N/A | #N/A | #N/A
1890_1900_French_Anonymous_74.DB.1_BoulleStyleClock_BrassMarquetry_Front_Xrf11.csv | -0.002549348 | ± | 0.01895387 | * | 0.001326754 | ± | 0.01017166 | * | 0.02787726 | ± | 0.02617883 |  | 0.0009789169 | ± | 0.02101144 | * | 0.02491266 | ± | 0.02628755 |  | 67.67197 | ± | 1.012277 | 31.47364 | ± | 0.2882138 |  | #N/A | ± | #N/A | #N/A | 0.1141769 | ± | 0.03431674 |  | -0.002323538 | ± | 0.01492436 | * | 0.0047857 | ± | 0.01798249 | * | 0.01540575 | ± | 0.01830068 |  | -0.04111721 | ± | 0.1579908 | * | #N/A | ± | #N/A | #N/A | -0.000262817 | ± | 0.0590513 | * | 0.005955042 | ± | 0.4380015 |  | 0.8162184 | ± | 0.3296645 |  | #N/A | ± | #N/A | #N/A | -0.00362492 | ± | 0.02845016 | * | #N/A | ± | #N/A | #N/A | #N/A | ± | #N/A | #N/A | #N/A | ± | #N/A | #N/A | #N/A | ± | #N/A | #N/A | #N/A | ± | #N/A | #N/A | #N/A | ± | #N/A | #N/A | 100.1074 | †† | ††† | 0.7875423 |  | 107.1169 | 102.939 | -4.313244 | R | 74.DB.1 | The four continents clock, model attributed to Boulle. BRASS MARQUETRY | Anonymous | 3 |  |  | The J. Paul Getty Museum | . Possibly by Dasson or Linke | 1870 | 1910 | 1890 | 20 |  |  | France | 3 | Furniture | Marquetry Sheet Brass |  |  | 1904-01-01 | ED-XRF | CHARMed PyMca | 337 | Yannick Chastang |  | Bruker Tracer 5i | Getty5i_CuAlloy_2020.4.0_quant.cfg | 60 | 50 | 7 | 392 | µm | Al | 33 | µm | Ti | µm | 0 | [12 empty] | 1890_1900_French_Anonymous_74.DB.1_BoulleStyleClock_BrassMarquetry_Front_Xrf11.csv | 0.01895387 | 0.01017166 | 0.02617883 | 0.02101144 | 0.02628755 | 1.012277 | 0.2882138 | #N/A | 0.03431674 | 0.01492436 | 0.01798249 | 0.01830068 | 0.1579908 | #N/A | 0.0590513 | 0.4380015 | 0.3296645 | #N/A | 0.02845016 | #N/A | #N/A | #N/A | #N/A | #N/A | #N/A
1890_1900_French_Anonymous_74.DB.1_BoulleStyleClock_BrassMarquetry_Front_Xrf10.csv | -0.002114102 | ± | 0.01910292 | * | 0.00115781 | ± | 0.01016791 | * | 0.06354949 | ± | 0.02635651 |  | -0.0007200917 | ± | 0.02099567 | * | 0.09718243 | ± | 0.02653557 |  | 63.92017 | ± | 1.040154 | 33.99791 | ± | 0.3018334 |  | #N/A | ± | #N/A | #N/A | 0.1113341 | ± | 0.03429214 |  | -0.0005679672 | ± | 0.01503695 | * | 0.01564265 | ± | 0.01806591 |  | 0.01497801 | ± | 0.01828831 |  | 0.5538478 | ± | 0.1601225 |  | #N/A | ± | #N/A | #N/A | 0.007063458 | ± | 0.0591275 | * | 0.008485105 | ± | 0.4550219 |  | 1.26088 | ± | 0.342475 |  | #N/A | ± | #N/A | #N/A | 0.01814851 | ± | 0.02927471 | * | #N/A | ± | #N/A | #N/A | #N/A | ± | #N/A | #N/A | #N/A | ± | #N/A | #N/A | #N/A | ± | #N/A | #N/A | #N/A | ± | #N/A | #N/A | #N/A | ± | #N/A | #N/A | 100.067 | †† | ††† | 0.1617121 |  | 107.1169 | 98.2810415 | -5.777416 |  | 74.DB.1 | The four continents clock, model attributed to Boulle. BRASS MARQUETRY | Anonymous | 3 |  |  | The J. Paul Getty Museum | Too small, next to shell | 1870 | 1910 | 1890 | 20 |  |  | France | 3 | Furniture | Marquetry Sheet Brass |  |  | 1904-01-01 | ED-XRF | CHARMed PyMca | 337 | Yannick Chastang |  | Bruker Tracer 5i | Getty5i_CuAlloy_2020.4.0_quant.cfg | 60 | 50 | 7 | 392 | µm | Al | 33 | µm | Ti | µm | 0 | [12 empty] | 1890_1900_French_Anonymous_74.DB.1_BoulleStyleClock_BrassMarquetry_Front_Xrf10.csv | 0.01910292 | 0.01016791 | 0.02635651 | 0.02099567 | 0.02653557 | 1.040154 | 0.3018334 | #N/A | 0.03429214 | 0.01503695 | 0.01806591 | 0.01828831 | 0.1601225 | #N/A | 0.0591275 | 0.4550219 | 0.342475 | #N/A | 0.02927471 | #N/A | #N/A | #N/A | #N/A | #N/A | #N/A
1890_1900_French_Anonymous_74.DB.1_BoulleStyleClock_BrassMarquetry_Front_Xrf8.csv | -0.00542821 | ± | 0.01797205 | * | 0.002509192 | ± | 0.01019793 | * | 0.06100034 | ± | 0.0263431 |  | 0.0004712664 | ± | 0.02100671 | * | 0.09978543 | ± | 0.02654538 |  | 63.9325 | ± | 1.04005 | 33.94715 | ± | 0.3015522 |  | #N/A | ± | #N/A | #N/A | 0.1162399 | ± | 0.03433462 |  | 0.001589088 | ± | 0.01517575 | * | 0.02172547 | ± | 0.01811291 |  | 0.01692067 | ± | 0.01834467 |  | 0.5361057 | ± | 0.1600552 |  | #N/A | ± | #N/A | #N/A | 0.00469823 | ± | 0.05910287 | * | -0.001957449 | ± | 0.4566271 |  | 1.301902 | ± | 0.3436832 |  | #N/A | ± | #N/A | #N/A | 0.01855321 | ± | 0.02929029 | * | #N/A | ± | #N/A | #N/A | #N/A | ± | #N/A | #N/A | #N/A | ± | #N/A | #N/A | #N/A | ± | #N/A | #N/A | #N/A | ± | #N/A | #N/A | #N/A | ± | #N/A | #N/A | 100.0538 | †† | ††† | 0.1604241 |  | 107.1169 | 101.7488 | -4.687382 |  | 74.DB.1 | The four continents clock, model attributed to Boulle. BRASS MARQUETRY | Anonymous | 3 |  |  | The J. Paul Getty Museum | Too small, next to shell | 1870 | 1910 | 1890 | 20 |  |  | France | 3 | Furniture | Marquetry Sheet Brass |  |  | 1904-01-01 | ED-XRF | CHARMed PyMca | 337 | Yannick Chastang |  | Bruker Tracer 5i | Getty5i_CuAlloy_2020.4.0_quant.cfg | 60 | 50 | 7 | 392 | µm | Al | 33 | µm | Ti | µm | 0 | [12 empty] | 1890_1900_French_Anonymous_74.DB.1_BoulleStyleClock_BrassMarquetry_Front_Xrf8.csv | 0.01797205 | 0.01019793 | 0.0263431 | 0.02100671 | 0.02654538 | 1.04005 | 0.3015522 | #N/A | 0.03433462 | 0.01517575 | 0.01811291 | 0.01834467 | 0.1600552 | #N/A | 0.05910287 | 0.4566271 | 0.3436832 | #N/A | 0.02929029 | #N/A | #N/A | #N/A | #N/A | #N/A | #N/A
1890_1900_French_Anonymous_74.DB.1_BoulleStyleClock_BrassMarquetry_Front_Xrf8b.csv | -0.002292769 | ± | 0.01904172 | * | 0.001973792 | ± | 0.01018603 | * | 0.06715294 | ± | 0.02637566 |  | 0.001269204 | ± | 0.02101414 | * | 0.1044714 | ± | 0.02656317 |  | 65.73511 | ± | 1.0257 | 32.18675 | ± | 0.2919862 |  | #N/A | ± | #N/A | #N/A | 0.1791634 | ± | 0.03489302 |  | 0.001866177 | ± | 0.01519362 | * | 0.01690869 | ± | 0.01807568 |  | 0.01006409 | ± | 0.01814766 | * | 0.5727554 | ± | 0.1601944 |  | #N/A | ± | #N/A | #N/A | 0.004016418 | ± | 0.05909577 | * | 0.01452865 | ± | 0.4516837 |  | 1.175084 | ± | 0.3399625 |  | #N/A | ± | #N/A | #N/A | 0.0211386 | ± | 0.02939002 | * | #N/A | ± | #N/A | #N/A | #N/A | ± | #N/A | #N/A | #N/A | ± | #N/A | #N/A | #N/A | ± | #N/A | #N/A | #N/A | ± | #N/A | #N/A | #N/A | ± | #N/A | #N/A | 100.09 | †† | ††† | 0.233332 |  | 107.1169 | 101.022621 | -4.915643 |  | 74.DB.1 | The four continents clock, model attributed to Boulle. BRASS MARQUETRY | Anonymous | 3 |  |  | The J. Paul Getty Museum | Too small, next to shell | 1870 | 1910 | 1890 | 20 |  |  | France | 3 | Furniture | Marquetry Sheet Brass |  |  | 1904-01-01 | ED-XRF | CHARMed PyMca | 337 | Yannick Chastang |  | Bruker Tracer 5i | Getty5i_CuAlloy_2020.4.0_quant.cfg | 60 | 50 | 7 | 392 | µm | Al | 33 | µm | Ti | µm | 0 | [12 empty] | 1890_1900_French_Anonymous_74.DB.1_BoulleStyleClock_BrassMarquetry_Front_Xrf8b.csv | 0.01904172 | 0.01018603 | 0.02637566 | 0.02101414 | 0.02656317 | 1.0257 | 0.2919862 | #N/A | 0.03489302 | 0.01519362 | 0.01807568 | 0.01814766 | 0.1601944 | #N/A | 0.05909577 | 0.4516837 | 0.3399625 | #N/A | 0.02939002 | #N/A | #N/A | #N/A | #N/A | #N/A | #N/A
1890_1900_French_Anonymous_74.DB.1_BoulleStyleClock_BrassMarquetry_Front_Xrf9.csv | -0.001489987 | ± | 0.01931693 | * | 0.001698656 | ± | 0.01017992 | * | 0.0605847 | ± | 0.02634093 |  | 0.0008678017 | ± | 0.0210104 | * | 0.09974065 | ± | 0.02654521 |  | 64.92705 | ± | 1.031912 | 32.75719 | ± | 0.2950465 |  | #N/A | ± | #N/A | #N/A | 0.1960494 | ± | 0.03504713 |  | 0.0002123737 | ± | 0.01508711 | * | 0.0232576 | ± | 0.01812477 |  | 0.01998441 | ± | 0.01843445 |  | 0.6163566 | ± | 0.1603614 |  | #N/A | ± | #N/A | #N/A | -0.001180435 | ± | 0.05904178 | * | 0.01514788 | ± | 0.4581452 |  | 1.340559 | ± | 0.3448258 |  | #N/A | ± | #N/A | #N/A | 0.0234964 | ± | 0.02948131 | * | #N/A | ± | #N/A | #N/A | #N/A | ± | #N/A | #N/A | #N/A | ± | #N/A | #N/A | #N/A | ± | #N/A | #N/A | #N/A | ± | #N/A | #N/A | #N/A | ± | #N/A | #N/A | 100.0795 |  | ††† | 0.2140339 |  | 107.1169 | 100.2085177 | -5.171544 |  | 74.DB.1 | The four continents clock, model attributed to Boulle. BRASS MARQUETRY | Anonymous | 3 |  |  | The J. Paul Getty Museum | Too small, next to shell | 1870 | 1910 | 1890 | 20 |  |  | France | 3 | Furniture | Marquetry Sheet Brass |  |  | 1904-01-01 | ED-XRF | CHARMed PyMca | 337 | Yannick Chastang |  | Bruker Tracer 5i | Getty5i_CuAlloy_2020.4.0_quant.cfg | 60 | 50 | 7 | 392 | µm | Al | 33 | µm | Ti | µm | 0 | [12 empty] | 1890_1900_French_Anonymous_74.DB.1_BoulleStyleClock_BrassMarquetry_Front_Xrf9.csv | 0.01931693 | 0.01017992 | 0.02634093 | 0.0210104 | 0.02654521 | 1.031912 | 0.2950465 | #N/A | 0.03504713 | 0.01508711 | 0.01812477 | 0.01843445 | 0.1603614 | #N/A | 0.05904178 | 0.4581452 | 0.3448258 | #N/A | 0.02948131 | #N/A | #N/A | #N/A | #N/A | #N/A | #N/A
1890_1900_French_Anonymous_74.DB.1_BoulleStyleClock_BrassMarquetry_Front_Xrf6.csv | -0.0001048391 | ± | 0.01979306 | * | -0.0008363384 | ± | 0.01012375 | * | 0.03915787 | ± | 0.02623269 |  | 0.0008083071 | ± | 0.02100985 | * | 0.05059046 | ± | 0.02637035 |  | 67.31457 | ± | 1.014598 | 32.12829 | ± | 0.2916747 |  | #N/A | ± | #N/A | #N/A | 0.004591572 | ± | 0.03340546 | * | 0.005531337 | ± | 0.01543072 | * | 0.009593147 | ± | 0.01801936 | * | 0.007237812 | ± | 0.01806802 | * | 0.02682625 | ± | 0.1582213 | * | #N/A | ± | #N/A | #N/A | -0.001732738 | ± | 0.05903605 | * | 0.006114642 | ± | 0.4268299 |  | 0.5139881 | ± | 0.3212562 |  | #N/A | ± | #N/A | #N/A | 0.005855508 | ± | 0.02880591 | * | #N/A | ± | #N/A | #N/A | #N/A | ± | #N/A | #N/A | #N/A | ± | #N/A | #N/A | #N/A | ± | #N/A | #N/A | #N/A | ± | #N/A | #N/A | #N/A | ± | #N/A | #N/A | 100.1105 |  | ††† | 0.3992561 |  | 107.1169 | 99.78898643 | -5.303417 | R | 74.DB.1 | The four continents clock, model attributed to Boulle. BRASS MARQUETRY | Anonymous | 3 |  |  | The J. Paul Getty Museum | . Possibly by Dasson or Linke | 1870 | 1910 | 1890 | 20 |  |  | France | 3 | Furniture | Marquetry Sheet Brass |  |  | 1904-01-01 | ED-XRF | CHARMed PyMca | 337 | Yannick Chastang |  | Bruker Tracer 5i | Getty5i_CuAlloy_2020.4.0_quant.cfg | 60 | 50 | 7 | 392 | µm | Al | 33 | µm | Ti | µm | 0 | [12 empty] | 1890_1900_French_Anonymous_74.DB.1_BoulleStyleClock_BrassMarquetry_Front_Xrf6.csv | 0.01979306 | 0.01012375 | 0.02623269 | 0.02100985 | 0.02637035 | 1.014598 | 0.2916747 | #N/A | 0.03340546 | 0.01543072 | 0.01801936 | 0.01806802 | 0.1582213 | #N/A | 0.05903605 | 0.4268299 | 0.3212562 | #N/A | 0.02880591 | #N/A | #N/A | #N/A | #N/A | #N/A | #N/A
1890_1900_French_Anonymous_74.DB.1_BoulleStyleClock_BrassMarquetry_Front_Xrf7.csv | -0.003805835 | ± | 0.01852449 | * | -0.001027233 | ± | 0.01011954 | * | 0.04378711 | ± | 0.02625541 |  | 0.000531241 | ± | 0.02100727 | * | 0.04928724 | ± | 0.026366 |  | 67.25044 | ± | 1.015022 | 32.13721 | ± | 0.2917222 |  | #N/A | ± | #N/A | #N/A | 0.00225036 | ± | 0.03338682 | * | 0.006906165 | ± | 0.01552004 | * | 0.01061928 | ± | 0.01802724 | * | 0.007938486 | ± | 0.01808768 | * | 0.02730806 | ± | 0.1582229 | * | #N/A | ± | #N/A | #N/A | 0.002910046 | ± | 0.05908427 | * | 0.005877447 | ± | 0.4283953 |  | 0.556865 | ± | 0.3224343 |  | #N/A | ± | #N/A | #N/A | 0.01077724 | ± | 0.02899258 | * | #N/A | ± | #N/A | #N/A | #N/A | ± | #N/A | #N/A | #N/A | ± | #N/A | #N/A | #N/A | ± | #N/A | #N/A | #N/A | ± | #N/A | #N/A | #N/A | ± | #N/A | #N/A | 100.1079 |  | ††† | 0.4101586 |  | 107.1169 | 100.5585 | -5.061535 | R | 74.DB.1 | The four continents clock, model attributed to Boulle. BRASS MARQUETRY | Anonymous | 3 |  |  | The J. Paul Getty Museum | . Possibly by Dasson or Linke | 1870 | 1910 | 1890 | 20 |  |  | France | 3 | Furniture | Marquetry Sheet Brass |  |  | 1904-01-01 | ED-XRF | CHARMed PyMca | 337 | Yannick Chastang |  | Bruker Tracer 5i | Getty5i_CuAlloy_2020.4.0_quant.cfg | 60 | 50 | 7 | 392 | µm | Al | 33 | µm | Ti | µm | 0 | [12 empty] | 1890_1900_French_Anonymous_74.DB.1_BoulleStyleClock_BrassMarquetry_Front_Xrf7.csv | 0.01852449 | 0.01011954 | 0.02625541 | 0.02100727 | 0.026366 | 1.015022 | 0.2917222 | #N/A | 0.03338682 | 0.01552004 | 0.01802724 | 0.01808768 | 0.1582229 | #N/A | 0.05908427 | 0.4283953 | 0.3224343 | #N/A | 0.02899258 | #N/A | #N/A | #N/A | #N/A | #N/A | #N/A
1890_1900_French_Anonymous_74.DB.1_BoulleStyleClock_BrassMarquetry_Front_Xrf2.csv | -0.001912418 | ± | 0.01917204 | * | 0.001967903 | ± | 0.0101859 | * | 0.02265224 | ± | 0.02615462 |  | -0.0003581641 | ± | 0.02099902 | * | 0.01730175 | ± | 0.02626413 | * | 67.3112 | ± | 1.014621 | 32.43013 | ± | 0.2932872 |  | #N/A | ± | #N/A | #N/A | -0.003352333 | ± | 0.03334236 | * | -0.0009426193 | ± | 0.0150129 | * | 0.003095174 | ± | 0.01796956 | * | 0.003297557 | ± | 0.01795853 | * | -0.04263848 | ± | 0.1579857 | * | #N/A | ± | #N/A | #N/A | 0.001229886 | ± | 0.0590668 | * | -0.001407505 | ± | 0.4219186 |  | 0.3782912 | ± | 0.3175596 |  | #N/A | ± | #N/A | #N/A | -0.007495518 | ± | 0.02830637 | * | #N/A | ± | #N/A | #N/A | #N/A | ± | #N/A | #N/A | #N/A | ± | #N/A | #N/A | #N/A | ± | #N/A | #N/A | #N/A | ± | #N/A | #N/A | #N/A | ± | #N/A | #N/A | 100.1111 |  | ††† | 0.5920201 |  | 107.1169 | 103.2816 | -4.20558 | R | 74.DB.1 | The four continents clock, model attributed to Boulle. BRASS MARQUETRY | Anonymous | 3 |  |  | The J. Paul Getty Museum | . Possibly by Dasson or Linke | 1870 | 1910 | 1890 | 20 |  |  | France | 3 | Furniture | Marquetry Sheet Brass |  |  | 1904-01-01 | ED-XRF | CHARMed PyMca | 337 | Yannick Chastang |  | Bruker Tracer 5i | Getty5i_CuAlloy_2020.4.0_quant.cfg | 60 | 50 | 7 | 392 | µm | Al | 33 | µm | Ti | µm | 0 | [12 empty] | 1890_1900_French_Anonymous_74.DB.1_BoulleStyleClock_BrassMarquetry_Front_Xrf2.csv | 0.01917204 | 0.0101859 | 0.02615462 | 0.02099902 | 0.02626413 | 1.014621 | 0.2932872 | #N/A | 0.03334236 | 0.0150129 | 0.01796956 | 0.01795853 | 0.1579857 | #N/A | 0.0590668 | 0.4219186 | 0.3175596 | #N/A | 0.02830637 | #N/A | #N/A | #N/A | #N/A | #N/A | #N/A
1890_1900_French_Anonymous_74.DB.1_BoulleStyleClock_BrassMarquetry_Front_Xrf3.csv | -0.001929492 | ± | 0.01916619 | * | 0.002985524 | ± | 0.01020853 | * | 0.1220919 | ± | 0.02669486 |  | -0.00215132 | ± | 0.02098247 | * | 0.01284649 | ± | 0.02625066 | * | 67.37872 | ± | 1.014176 | 32.23096 | ± | 0.292222 |  | #N/A | ± | #N/A | #N/A | -0.01387514 | ± | 0.03325938 | * | -0.002184735 | ± | 0.01493325 | * | 0.00979786 | ± | 0.01802093 | * | 0.003362151 | ± | 0.01796031 | * | -0.04094514 | ± | 0.1579914 | * | #N/A | ± | #N/A | #N/A | 0.004969532 | ± | 0.05910569 | * | -0.006238136 | ± | 0.4229058 |  | 0.4057122 | ± | 0.3183027 |  | #N/A | ± | #N/A | #N/A | -0.008054326 | ± | 0.02828568 | * | #N/A | ± | #N/A | #N/A | #N/A | ± | #N/A | #N/A | #N/A | ± | #N/A | #N/A | #N/A | ± | #N/A | #N/A | #N/A | ± | #N/A | #N/A | #N/A | ± | #N/A | #N/A | 100.0961 |  | ††† | 1.148461 |  | 107.1169 | 101.0925 | -4.893668 | R | 74.DB.1 | The four continents clock, model attributed to Boulle. BRASS MARQUETRY | Anonymous | 3 |  |  | The J. Paul Getty Museum | . Possibly by Dasson or Linke | 1870 | 1910 | 1890 | 20 |  |  | France | 3 | Furniture | Marquetry Sheet Brass |  |  | 1904-01-01 | ED-XRF | CHARMed PyMca | 337 | Yannick Chastang |  | Bruker Tracer 5i | Getty5i_CuAlloy_2020.4.0_quant.cfg | 60 | 50 | 7 | 392 | µm | Al | 33 | µm | Ti | µm | 0 | [12 empty] | 1890_1900_French_Anonymous_74.DB.1_BoulleStyleClock_BrassMarquetry_Front_Xrf3.csv | 0.01916619 | 0.01020853 | 0.02669486 | 0.02098247 | 0.02625066 | 1.014176 | 0.292222 | #N/A | 0.03325938 | 0.01493325 | 0.01802093 | 0.01796031 | 0.1579914 | #N/A | 0.05910569 | 0.4229058 | 0.3183027 | #N/A | 0.02828568 | #N/A | #N/A | #N/A | #N/A | #N/A | #N/A
1890_1900_French_Anonymous_74.DB.1_BoulleStyleClock_BrassMarquetry_Front_Xrf4.csv | -0.002324957 | ± | 0.0190307 | * | -0.0003108887 | ± | 0.01013537 | * | 0.02985419 | ± | 0.02618812 |  | -0.002683706 | ± | 0.02097758 | * | 0.05135754 | ± | 0.02637291 |  | 68.05729 | ± | 1.009853 | 31.66572 | ± | 0.2892241 |  | #N/A | ± | #N/A | #N/A | -0.01361651 | ± | 0.03326141 | * | 0.003709911 | ± | 0.01531271 | * | 0.01453587 | ± | 0.01805738 | * | 0.006581714 | ± | 0.01804967 | * | 0.02378489 | ± | 0.1582109 | * | #N/A | ± | #N/A | #N/A | 0.001267176 | ± | 0.05906719 | * | 0.001501994 | ± | 0.4185293 |  | 0.2835867 | ± | 0.3150087 |  | #N/A | ± | #N/A | #N/A | -0.001098239 | ± | 0.02854448 | * | #N/A | ± | #N/A | #N/A | #N/A | ± | #N/A | #N/A | #N/A | ± | #N/A | #N/A | #N/A | ± | #N/A | #N/A | #N/A | ± | #N/A | #N/A | #N/A | ± | #N/A | #N/A | 100.1192 |  | ††† | 0.3161113 |  | 107.1169 | 105.355 | -3.553831 | R | 74.DB.1 | The four continents clock, model attributed to Boulle. BRASS MARQUETRY | Anonymous | 3 |  |  | The J. Paul Getty Museum | . Possibly by Dasson or Linke | 1870 | 1910 | 1890 | 20 |  |  | France | 3 | Furniture | Marquetry Sheet Brass |  |  | 1904-01-01 | ED-XRF | CHARMed PyMca | 337 | Yannick Chastang |  | Bruker Tracer 5i | Getty5i_CuAlloy_2020.4.0_quant.cfg | 60 | 50 | 7 | 392 | µm | Al | 33 | µm | Ti | µm | 0 | [12 empty] | 1890_1900_French_Anonymous_74.DB.1_BoulleStyleClock_BrassMarquetry_Front_Xrf4.csv | 0.0190307 | 0.01013537 | 0.02618812 | 0.02097758 | 0.02637291 | 1.009853 | 0.2892241 | #N/A | 0.03326141 | 0.01531271 | 0.01805738 | 0.01804967 | 0.1582109 | #N/A | 0.05906719 | 0.4185293 | 0.3150087 | #N/A | 0.02854448 | #N/A | #N/A | #N/A | #N/A | #N/A | #N/A
1890_1900_French_Anonymous_74.DB.1_BoulleStyleClock_BrassMarquetry_Front_Xrf5.csv | -0.003575038 | ± | 0.01860326 | * | -0.0001701426 | ± | 0.01013849 | * | 0.02640217 | ± | 0.02617195 |  | 0.0001100017 | ± | 0.02100336 | * | 0.05538107 | ± | 0.02638644 |  | 68.72938 | ± | 1.00582 | 30.984 | ± | 0.2856578 |  | #N/A | ± | #N/A | #N/A | 0.003304783 | ± | 0.03339521 | * | 0.004870611 | ± | 0.01538787 | * | 0.01256032 | ± | 0.01804217 | * | 0.009842177 | ± | 0.01814137 | * | 0.01723685 | ± | 0.1581886 | * | #N/A | ± | #N/A | #N/A | -0.005725901 | ± | 0.05899468 | * | 0.006139619 | ± | 0.4186259 |  | 0.2862979 | ± | 0.3150814 |  | #N/A | ± | #N/A | #N/A | 0.00129093 | ± | 0.02863399 | * | #N/A | ± | #N/A | #N/A | #N/A | ± | #N/A | #N/A | #N/A | ± | #N/A | #N/A | #N/A | ± | #N/A | #N/A | #N/A | ± | #N/A | #N/A | #N/A | ± | #N/A | #N/A | 100.1273 |  | ††† | #VALUE! |  | 107.1169 | 102.0195 | -4.602275 | R | 74.DB.1 | The four continents clock, model attributed to Boulle. BRASS MARQUETRY | Anonymous | 3 |  |  | The J. Paul Getty Museum | . Possibly by Dasson or Linke | 1870 | 1910 | 1890 | 20 |  |  | France | 3 | Furniture | Marquetry Sheet Brass |  |  | 1904-01-01 | ED-XRF | CHARMed PyMca | 337 | Yannick Chastang |  | Bruker Tracer 5i | Getty5i_CuAlloy_2020.4.0_quant.cfg | 60 | 50 | 7 | 392 | µm | Al | 33 | µm | Ti | µm | 0 | [12 empty] | 1890_1900_French_Anonymous_74.DB.1_BoulleStyleClock_BrassMarquetry_Front_Xrf5.csv | 0.01860326 | 0.01013849 | 0.02617195 | 0.02100336 | 0.02638644 | 1.00582 | 0.2856578 | #N/A | 0.03339521 | 0.01538787 | 0.01804217 | 0.01814137 | 0.1581886 | #N/A | 0.05899468 | 0.4186259 | 0.3150814 | #N/A | 0.02863399 | #N/A | #N/A | #N/A | #N/A | #N/A | #N/A
1890_1900_French_Anonymous_74.DB.1_BoulleStyleClock_BrassMarquetry_Front_Xrf1.csv | -0.002111519 | ± | 0.01910381 | * | 0.003576106 | ± | 0.01022169 | * | 0.02852031 | ± | 0.02618185 |  | -0.0003040901 | ± | 0.02099952 | * | 0.01492715 | ± | 0.02625693 | * | 68.01395 | ± | 1.010121 | 31.92173 | ± | 0.2905773 |  | #N/A | ± | #N/A | #N/A | -0.009290309 | ± | 0.03329544 | * | -0.0007931535 | ± | 0.01502249 | * | 0.01089925 | ± | 0.01802939 | * | 0.008888274 | ± | 0.01811442 | * | -0.04285355 | ± | 0.157985 | * | #N/A | ± | #N/A | #N/A | 0.003890674 | ± | 0.05909447 | * | -0.004603478 | ± | 0.4148333 |  | 0.1792942 | ± | 0.3122269 | * | #N/A | ± | #N/A | #N/A | -0.009251353 | ± | 0.02824142 | * | #N/A | ± | #N/A | #N/A | #N/A | ± | #N/A | #N/A | #N/A | ± | #N/A | #N/A | #N/A | ± | #N/A | #N/A | #N/A | ± | #N/A | #N/A | #N/A | ± | #N/A | #N/A | 100.1165 |  | ††† | #VALUE! |  | 107.1169 | 98.33679146 | -5.759892 |  | 74.DB.1 | The four continents clock, model attributed to Boulle. BRASS MARQUETRY | Anonymous | 3 |  |  | The J. Paul Getty Museum | Not reliable, moved during test | 1870 | 1910 | 1890 | 20 |  |  | France | 3 | Furniture | Marquetry Sheet Brass |  |  | 1904-01-01 | ED-XRF | CHARMed PyMca | 337 | Yannick Chastang |  | Bruker Tracer 5i | Getty5i_CuAlloy_2020.4.0_quant.cfg | 60 | 50 | 7 | 392 | µm | Al | 33 | µm | Ti | µm | 0 | [12 empty] | 1890_1900_French_Anonymous_74.DB.1_BoulleStyleClock_BrassMarquetry_Front_Xrf1.csv | 0.01910381 | 0.01022169 | 0.02618185 | 0.02099952 | 0.02625693 | 1.010121 | 0.2905773 | #N/A | 0.03329544 | 0.01502249 | 0.01802939 | 0.01811442 | 0.157985 | #N/A | 0.05909447 | 0.4148333 | 0.3122269 | #N/A | 0.02824142 | #N/A | #N/A | #N/A | #N/A | #N/A | #N/A
Boulle_Commode_BrassMarquetry_PLDrawer_Xrf1.csv | 0.000658946 | ± | 0.01439873 | * | -0.001692008 | ± | 0.006877406 | * | 0.1771428 | ± | 0.01829393 |  | -0.008338335 | ± | 0.0206493 | * | 0.003192708 | ± | 0.02163343 | * | 63.84562 | ± | 1.041545 | 35.59083 | ± | 0.3464065 |  | #N/A | ± | #N/A | #N/A | 0.003885595 | ± | 0.04793808 | * | 0.01108133 | ± | 0.01266175 |  | 0.0152976 | ± | 0.0275857 | * | -0.004104151 | ± | 0.01913126 | * | -0.007017978 | ± | 0.1582836 | * | #N/A | ± | #N/A | #N/A | 0.006564256 | ± | 0.04781824 | * | -0.002738654 | ± | 0.2491545 |  | -0.01106603 | ± | 0.1875276 | * | #N/A | ± | #N/A | #N/A | -0.001775017 | ± | 0.03915026 | * | #N/A | ± | #N/A | #N/A | #N/A | ± | #N/A | #N/A | #N/A | ± | #N/A | #N/A | #N/A | ± | #N/A | #N/A | #N/A | ± | #N/A | #N/A | #N/A | ± | #N/A | #N/A | 99.61754 | †† | ††† | 3.329693 |  | 91.74348 | 91.39278 | -3.155197 | R | 0 | Boulle marquetry commode, probably 20th century. Dednro not reliable | Anonymous |  |  |  | Private Collection, London. Sold by Koller in 2009. | Attributed to A.C Boulle's sons by J.N. Ronfort in 2009. Dendrochronology dated c.1730 by Dr klein and c.1900 by D. Pousset | 1860 | 1980 | 1920 | 60 |  |  | France | 2 | Furniture | Marquetry Sheet Brass |  |  | 1904-01-01 | ED-XRF | CHARMed PyMca | 298 | Yannick Chastang |  | Bruker Tracer III-SD | YannickConfig1.0quant.cfg | 60 | 40 | 12 | 33 | µm | Ti | 0 | µm | 0 | µm | 0 | [12 empty] | Boulle_Commode_BrassMarquetry_PLDrawer_Xrf1.csv | 0.01439873 | 0.006877406 | 0.01829393 | 0.0206493 | 0.02163343 | 1.041545 | 0.3464065 | #N/A | 0.04793808 | 0.01266175 | 0.0275857 | 0.01913126 | 0.1582836 | #N/A | 0.04781824 | 0.2491545 | 0.1875276 | #N/A | 0.03915026 | #N/A | #N/A | #N/A | #N/A | #N/A | #N/A
Boulle_Commode_BrassMarquetry_PLDrawer_Xrf2.csv | -0.003189046 | ± | 0.01349881 | * | 0.001554601 | ± | 0.006960607 | * | 0.0913665 | ± | 0.01791385 |  | -0.007411344 | ± | 0.02065629 | * | 0.002519998 | ± | 0.02163184 | * | 63.99363 | ± | 1.040136 | 35.4953 | ± | 0.345804 |  | #N/A | ± | #N/A | #N/A | 0.00226902 | ± | 0.04792326 | * | 0.01835416 | ± | 0.0128288 |  | 0.02457475 | ± | 0.02777065 |  | 0.007411959 | ± | 0.01922865 | * | 0.002593944 | ± | 0.15829 | * | #N/A | ± | #N/A | #N/A | 0.01751919 | ± | 0.04793416 | * | 0.0005492365 | ± | 0.2490912 |  | -0.01345605 | ± | 0.18748 | * | #N/A | ± | #N/A | #N/A | -0.002014841 | ± | 0.03914462 | * | #N/A | ± | #N/A | #N/A | #N/A | ± | #N/A | #N/A | #N/A | ± | #N/A | #N/A | #N/A | ± | #N/A | #N/A | #N/A | ± | #N/A | #N/A | #N/A | ± | #N/A | #N/A | 99.63158 | †† | ††† | 2.134168 |  | 91.74348 | 94.54956 | -1.758209 | R | 0 | Boulle marquetry commode, probably 20th century. Dednro not reliable | Anonymous |  |  |  | Private Collection, London. Sold by Koller in 2009. | Attributed to A.C Boulle's sons by J.N. Ronfort in 2009. Dendrochronology dated c.1730 by Dr klein and c.1900 by D. Pousset | 1860 | 1980 | 1920 | 60 |  |  | France | 2 | Furniture | Marquetry Sheet Brass |  |  | 1904-01-01 | ED-XRF | CHARMed PyMca | 298 | Yannick Chastang |  | Bruker Tracer III-SD | YannickConfig1.0quant.cfg | 60 | 40 | 12 | 33 | µm | Ti | 0 | µm | 0 | µm | 0 | [12 empty] | Boulle_Commode_BrassMarquetry_PLDrawer_Xrf2.csv | 0.01349881 | 0.006960607 | 0.01791385 | 0.02065629 | 0.02163184 | 1.040136 | 0.345804 | #N/A | 0.04792326 | 0.0128288 | 0.02777065 | 0.01922865 | 0.15829 | #N/A | 0.04793416 | 0.2490912 | 0.18748 | #N/A | 0.03914462 | #N/A | #N/A | #N/A | #N/A | #N/A | #N/A
Boulle_Commode_BrassMarquetry_PLDrawer_Xrf3.csv | 0.001745544 | ± | 0.01465547 | * | -0.0004686966 | ± | 0.006908705 | * | 0.1405036 | ± | 0.01812193 |  | -0.008369518 | ± | 0.02064906 | * | 0.001343339 | ± | 0.02162907 | * | 63.84023 | ± | 1.041596 | 35.54782 | ± | 0.3461351 |  | #N/A | ± | #N/A | #N/A | 0.00538547 | ± | 0.04795185 | * | 0.03648029 | ± | 0.01326598 |  | 0.01410313 | ± | 0.02756198 | * | 0.008712177 | ± | 0.01924045 | * | 0.01472221 | ± | 0.158298 | * | #N/A | ± | #N/A | #N/A | 0.02729829 | ± | 0.04803825 | * | 0.009046953 | ± | 0.2493426 |  | -0.003962062 | ± | 0.1876692 | * | #N/A | ± | #N/A | #N/A | -0.0008348097 | ± | 0.03917238 | * | #N/A | ± | #N/A | #N/A | #N/A | ± | #N/A | #N/A | #N/A | ± | #N/A | #N/A | #N/A | ± | #N/A | #N/A | #N/A | ± | #N/A | #N/A | #N/A | ± | #N/A | #N/A | 99.63376 | †† | ††† | 2.271143 |  | 91.74348 | 91.37736 | -3.162021 | R | 0 | Boulle marquetry commode, probably 20th century. Dednro not reliable | Anonymous |  |  |  | Private Collection, London. Sold by Koller in 2009. | Attributed to A.C Boulle's sons by J.N. Ronfort in 2009. Dendrochronology dated c.1730 by Dr klein and c.1900 by D. Pousset | 1860 | 1980 | 1920 | 60 |  |  | France | 2 | Furniture | Marquetry Sheet Brass |  |  | 1904-01-01 | ED-XRF | CHARMed PyMca | 298 | Yannick Chastang |  | Bruker Tracer III-SD | YannickConfig1.0quant.cfg | 60 | 40 | 12 | 33 | µm | Ti | 0 | µm | 0 | µm | 0 | [12 empty] | Boulle_Commode_BrassMarquetry_PLDrawer_Xrf3.csv | 0.01465547 | 0.006908705 | 0.01812193 | 0.02064906 | 0.02162907 | 1.041596 | 0.3461351 | #N/A | 0.04795185 | 0.01326598 | 0.02756198 | 0.01924045 | 0.158298 | #N/A | 0.04803825 | 0.2493426 | 0.1876692 | #N/A | 0.03917238 | #N/A | #N/A | #N/A | #N/A | #N/A | #N/A
Boulle_Commode_BrassMarquetry_PRDrawer_Xrf1.csv | -0.001938526 | ± | 0.01378967 | * | -0.001215855 | ± | 0.006889581 | * | 0.06834454 | ± | 0.01782527 |  | -0.008382786 | ± | 0.02064896 | * | 0.003219658 | ± | 0.02163349 | * | 63.98754 | ± | 1.040194 | 35.46678 | ± | 0.3456243 |  | #N/A | ± | #N/A | #N/A | 0.01096002 | ± | 0.04800312 | * | 0.04119984 | ± | 0.01338468 |  | 0.01486062 | ± | 0.02757702 | * | 0.01500145 | ± | 0.01929984 | * | 0.01146972 | ± | 0.1582958 | * | #N/A | ± | #N/A | #N/A | 0.03880111 | ± | 0.04816144 | * | 0.007148192 | ± | 0.2491393 |  | -0.01163912 | ± | 0.1875162 | * | #N/A | ± | #N/A | #N/A | -0.003090267 | ± | 0.03911941 | * | #N/A | ± | #N/A | #N/A | #N/A | ± | #N/A | #N/A | #N/A | ± | #N/A | #N/A | #N/A | ± | #N/A | #N/A | #N/A | ± | #N/A | #N/A | #N/A | ± | #N/A | #N/A | 99.63906 | †† | ††† | 1.951655 |  | 91.74348 | 86.94912 | -5.121681 | R | 0 | Boulle marquetry commode, probably 20th century. Dednro not reliable | Anonymous |  |  |  | Private Collection, London. Sold by Koller in 2009. | Attributed to A.C Boulle's sons by J.N. Ronfort in 2009. Dendrochronology dated c.1730 by Dr klein and c.1900 by D. Pousset | 1860 | 1980 | 1920 | 60 |  |  | France | 2 | Furniture | Marquetry Sheet Brass |  |  | 1904-01-01 | ED-XRF | CHARMed PyMca | 298 | Yannick Chastang |  | Bruker Tracer III-SD | YannickConfig1.0quant.cfg | 60 | 40 | 12 | 33 | µm | Ti | 0 | µm | 0 | µm | 0 | [12 empty] | Boulle_Commode_BrassMarquetry_PRDrawer_Xrf1.csv | 0.01378967 | 0.006889581 | 0.01782527 | 0.02064896 | 0.02163349 | 1.040194 | 0.3456243 | #N/A | 0.04800312 | 0.01338468 | 0.02757702 | 0.01929984 | 0.1582958 | #N/A | 0.04816144 | 0.2491393 | 0.1875162 | #N/A | 0.03911941 | #N/A | #N/A | #N/A | #N/A | #N/A | #N/A
Boulle_Commode_BrassMarquetry_PRDrawer_Xrf2.csv | 0.001733714 | ± | 0.01465267 | * | 0.0004984014 | ± | 0.006933492 | * | 0.09472788 | ± | 0.01792726 |  | -0.008042301 | ± | 0.02065153 | * | 0.004863504 | ± | 0.02163739 | * | 63.9664 | ± | 1.040394 | 35.46374 | ± | 0.3456051 |  | #N/A | ± | #N/A | #N/A | 0.003959203 | ± | 0.04793876 | * | 0.06127103 | ± | 0.01391203 |  | 0.01383642 | ± | 0.02755668 | * | 0.008809518 | ± | 0.01924134 | * | 0.01249782 | ± | 0.1582965 | * | #N/A | ± | #N/A | #N/A | 0.007608677 | ± | 0.04782926 | * | 0.00661226 | ± | 0.2492982 |  | -0.005638543 | ± | 0.1876358 | * | #N/A | ± | #N/A | #N/A | -0.003790712 | ± | 0.03910304 | * | #N/A | ± | #N/A | #N/A | #N/A | ± | #N/A | #N/A | #N/A | ± | #N/A | #N/A | #N/A | ± | #N/A | #N/A | #N/A | ± | #N/A | #N/A | #N/A | ± | #N/A | #N/A | 99.62909 | †† | ††† | 2.397754 |  | 91.74348 | 89.09337859 | -4.172767 | R | 0 | Boulle marquetry commode, probably 20th century. Dednro not reliable | Anonymous |  |  |  | Private Collection, London. Sold by Koller in 2009. | Attributed to A.C Boulle's sons by J.N. Ronfort in 2009. Dendrochronology dated c.1730 by Dr klein and c.1900 by D. Pousset | 1860 | 1980 | 1920 | 60 |  |  | France | 2 | Furniture | Marquetry Sheet Brass |  |  | 1904-01-01 | ED-XRF | CHARMed PyMca | 298 | Yannick Chastang |  | Bruker Tracer III-SD | YannickConfig1.0quant.cfg | 60 | 40 | 12 | 33 | µm | Ti | 0 | µm | 0 | µm | 0 | [12 empty] | Boulle_Commode_BrassMarquetry_PRDrawer_Xrf2.csv | 0.01465267 | 0.006933492 | 0.01792726 | 0.02065153 | 0.02163739 | 1.040394 | 0.3456051 | #N/A | 0.04793876 | 0.01391203 | 0.02755668 | 0.01924134 | 0.1582965 | #N/A | 0.04782926 | 0.2492982 | 0.1876358 | #N/A | 0.03910304 | #N/A | #N/A | #N/A | #N/A | #N/A | #N/A
2000_2020_GettyWorkshop_SmallOffCut_BrassSheets_Xrf2.csv | 0.002630116 | ± | 0.02073793 | * | 0.001969935 | ± | 0.01018594 | * | 0.008710936 | ± | 0.02609228 | * | -0.0006675503 | ± | 0.02099615 | * | -0.003252248 | ± | 0.02620347 | * | 64.67959 | ± | 1.033886 | 35.50154 | ± | 0.3102985 |  | #N/A | ± | #N/A | #N/A | -0.009439441 | ± | 0.03329427 | * | -0.0003851077 | ± | 0.0150487 | * | 0.005421328 | ± | 0.01798736 | * | 0.001968647 | ± | 0.017922 | * | -0.03750977 | ± | 0.158003 | * | #N/A | ± | #N/A | #N/A | -0.001280958 | ± | 0.05904074 | * | 0.00976903 | ± | 0.4074415 |  | -0.03261418 | ± | 0.3066634 | * | #N/A | ± | #N/A | #N/A | -0.006603452 | ± | 0.02833944 | * | #N/A | ± | #N/A | #N/A | #N/A | ± | #N/A | #N/A | #N/A | ± | #N/A | #N/A | #N/A | ± | #N/A | #N/A | #N/A | ± | #N/A | #N/A | #N/A | ± | #N/A | #N/A | 100.1198 |  | ††† | 1.007448 |  | 107.1169 | 98.1226315 | -5.82721 | R | 0 | Two unfinished marquetry + brass sheets / workshop material for Boulle restoration | Anonymous | 3 |  |  | The J. Paul Getty Museum | Old off cut. Used by the Getty museum workshop for Boulle repairs. | 1975 | 1995 | 1985 | 10 |  |  | France | 3 | Furniture | Marquetry Sheet Brass |  | P | 1904-01-01 | ED-XRF | CHARMed PyMca | 346 | Yannick Chastang |  | Bruker Tracer 5i | Getty5i_CuAlloy_2020.4.0_quant.cfg | 60 | 50 | 7 | 392 | µm | Al | 33 | µm | Ti | µm | 0 | [12 empty] | 2000_2020_GettyWorkshop_SmallOffCut_BrassSheets_Xrf2.csv | 0.02073793 | 0.01018594 | 0.02609228 | 0.02099615 | 0.02620347 | 1.033886 | 0.3102985 | #N/A | 0.03329427 | 0.0150487 | 0.01798736 | 0.017922 | 0.158003 | #N/A | 0.05904074 | 0.4074415 | 0.3066634 | #N/A | 0.02833944 | #N/A | #N/A | #N/A | #N/A | #N/A | #N/A
2000_2020_GettyWorkshop_SmallOffCut_BrassSheets_Xrf1.csv | -0.0007853395 | ± | 0.01955894 | * | -0.0001813928 | ± | 0.01013824 | * | 0.00343677 | ± | 0.02606955 | * | -0.0005896077 | ± | 0.02099687 | * | -0.0002441296 | ± | 0.02621212 | * | 64.79189 | ± | 1.032986 | 35.40538 | ± | 0.3097493 |  | #N/A | ± | #N/A | #N/A | -0.00914693 | ± | 0.03329658 | * | -0.0007764964 | ± | 0.01502356 | * | 0.001485129 | ± | 0.01795725 | * | -0.001108017 | ± | 0.01783822 | * | -0.03612291 | ± | 0.1580077 | * | #N/A | ± | #N/A | #N/A | 0.002034955 | ± | 0.05907517 | * | 0.002425941 | ± | 0.4073788 |  | -0.03443211 | ± | 0.3066161 | * | #N/A | ± | #N/A | #N/A | -0.009324056 | ± | 0.02823874 | * | #N/A | ± | #N/A | #N/A | #N/A | ± | #N/A | #N/A | #N/A | ± | #N/A | #N/A | #N/A | ± | #N/A | #N/A | #N/A | ± | #N/A | #N/A | #N/A | ± | #N/A | #N/A | 100.1139 |  | ††† | 0.5486963 |  | 107.1169 | 100.3576 | -5.12469 | R | 0 | Two unfinished marquetry + brass sheets / workshop material for Boulle restoration | Anonymous | 3 |  |  | The J. Paul Getty Museum | Old off cut. Used by the Getty museum workshop for Boulle repairs. | 1975 | 1995 | 1985 | 10 |  |  | France | 3 | Furniture | Marquetry Sheet Brass |  | P | 1904-01-01 | ED-XRF | CHARMed PyMca | 346 | Yannick Chastang |  | Bruker Tracer 5i | Getty5i_CuAlloy_2020.4.0_quant.cfg | 60 | 50 | 7 | 392 | µm | Al | 33 | µm | Ti | µm | 0 | [12 empty] | 2000_2020_GettyWorkshop_SmallOffCut_BrassSheets_Xrf1.csv | 0.01955894 | 0.01013824 | 0.02606955 | 0.02099687 | 0.02621212 | 1.032986 | 0.3097493 | #N/A | 0.03329658 | 0.01502356 | 0.01795725 | 0.01783822 | 0.1580077 | #N/A | 0.05907517 | 0.4073788 | 0.3066161 | #N/A | 0.02823874 | #N/A | #N/A | #N/A | #N/A | #N/A | #N/A
2000_2020_GettyWorkshop_BUDIN_Metaux_French_BrassSheets_Xrf2.csv | -0.001975575 | ± | 0.01915039 | * | 0.0008691859 | ± | 0.01016151 | * | 0.01472915 | ± | 0.02611878 | * | -8.068709e-05 | ± | 0.02100159 | * | 0.001680318 | ± | 0.02621769 | * | 65.00456 | ± | 1.0313 | 35.16924 | ± | 0.3084051 |  | #N/A | ± | #N/A | #N/A | -0.0083846 | ± | 0.03330259 | * | -0.000594485 | ± | 0.01503525 | * | 0.006196512 | ± | 0.0179933 | * | 0.001747461 | ± | 0.01791594 | * | -0.0403076 | ± | 0.1579936 | * | #N/A | ± | #N/A | #N/A | 0.003404276 | ± | 0.05908941 | * | -0.00613647 | ± | 0.4074699 |  | -0.03179024 | ± | 0.3066848 | * | #N/A | ± | #N/A | #N/A | -0.009411684 | ± | 0.0282355 | * | #N/A | ± | #N/A | #N/A | #N/A | ± | #N/A | #N/A | #N/A | ± | #N/A | #N/A | #N/A | ± | #N/A | #N/A | #N/A | ± | #N/A | #N/A | #N/A | ± | #N/A | #N/A | 100.1037 |  | ††† | 0.5942251 |  | 107.1169 | 96.16874593 | -6.441383 | R | 0 | Two unfinished marquetry + brass sheets / workshop material for Boulle restoration | Anonymous | 3 |  |  | The J. Paul Getty Museum | brass sheets used by the Getty museum workshop for Boulle repairs. According to Brian Considine, material acquired in the late 1990s from Budin in Paris (closed) | 1975 | 1995 | 1985 | 10 |  |  | France | 3 | Furniture | Marquetry Sheet Brass |  | P | 1904-01-01 | ED-XRF | CHARMed PyMca | 346 | Yannick Chastang |  | Bruker Tracer 5i | Getty5i_CuAlloy_2020.4.0_quant.cfg | 60 | 50 | 7 | 392 | µm | Al | 33 | µm | Ti | µm | 0 | [12 empty] | 2000_2020_GettyWorkshop_BUDIN_Metaux_French_BrassSheets_Xrf2.csv | 0.01915039 | 0.01016151 | 0.02611878 | 0.02100159 | 0.02621769 | 1.0313 | 0.3084051 | #N/A | 0.03330259 | 0.01503525 | 0.0179933 | 0.01791594 | 0.1579936 | #N/A | 0.05908941 | 0.4074699 | 0.3066848 | #N/A | 0.0282355 | #N/A | #N/A | #N/A | #N/A | #N/A | #N/A
2000_2020_GettyWorkshop_BUDIN_Metaux_French_BrassSheets_Xrf1.csv | -0.001541443 | ± | 0.01929927 | * | 0.001744831 | ± | 0.01018094 | * | 0.01985179 | ± | 0.02614183 | * | -0.001385553 | ± | 0.02098952 | * | 0.003828448 | ± | 0.02622395 | * | 64.91551 | ± | 1.032003 | 35.26733 | ± | 0.3089627 |  | #N/A | ± | #N/A | #N/A | -0.01455962 | ± | 0.033254 | * | -0.0007321768 | ± | 0.01502641 | * | 0.001712787 | ± | 0.01795899 | * | 0.003192973 | ± | 0.01795565 | * | -0.04109664 | ± | 0.1579909 | * | #N/A | ± | #N/A | #N/A | -0.006941017 | ± | 0.0589821 | * | 0.0006016459 | ± | 0.4075158 |  | -0.03046182 | ± | 0.3067193 | * | #N/A | ± | #N/A | #N/A | -0.007422797 | ± | 0.02830907 | * | #N/A | ± | #N/A | #N/A | #N/A | ± | #N/A | #N/A | #N/A | ± | #N/A | #N/A | #N/A | ± | #N/A | #N/A | #N/A | ± | #N/A | #N/A | #N/A | ± | #N/A | #N/A | 100.1096 |  | ††† | 0.7128431 |  | 107.1169 | 93.74679873 | -7.202684 | R | 0 | Two unfinished marquetry + brass sheets / workshop material for Boulle restoration | Anonymous | 3 |  |  | The J. Paul Getty Museum | brass sheets used by the Getty museum workshop for Boulle repairs. According to Brian Considine, material acquired in the late 1990s from Budin in Paris (closed) | 1975 | 1995 | 1985 | 10 |  |  | France | 3 | Furniture | Marquetry Sheet Brass |  | P | 1904-01-01 | ED-XRF | CHARMed PyMca | 346 | Yannick Chastang |  | Bruker Tracer 5i | Getty5i_CuAlloy_2020.4.0_quant.cfg | 60 | 50 | 7 | 392 | µm | Al | 33 | µm | Ti | µm | 0 | [12 empty] | 2000_2020_GettyWorkshop_BUDIN_Metaux_French_BrassSheets_Xrf1.csv | 0.01929927 | 0.01018094 | 0.02614183 | 0.02098952 | 0.02622395 | 1.032003 | 0.3089627 | #N/A | 0.033254 | 0.01502641 | 0.01795899 | 0.01795565 | 0.1579909 | #N/A | 0.0589821 | 0.4075158 | 0.3067193 | #N/A | 0.02830907 | #N/A | #N/A | #N/A | #N/A | #N/A | #N/A
2000_2020_GettyWorkshop_BoulleMarquetry_TeachingPanel_RedShell_BrassSheets_Xrf2.csv | -0.003276096 | ± | 0.01870536 | * | 7.291809e-05 | ± | 0.01014387 | * | 0.01444178 | ± | 0.02611751 | * | 0.000552885 | ± | 0.02100747 | * | 0.002760215 | ± | 0.02622083 | * | 64.70366 | ± | 1.033692 | 35.48836 | ± | 0.3102232 |  | #N/A | ± | #N/A | #N/A | -0.009979269 | ± | 0.03329002 | * | -0.001168961 | ± | 0.01499837 | * | 0.006436243 | ± | 0.01799514 | * | -0.0001362897 | ± | 0.01786456 | * | -0.03981051 | ± | 0.1579952 | * | #N/A | ± | #N/A | #N/A | -0.006433654 | ± | 0.05898735 | * | -0.004359198 | ± | 0.4073042 |  | -0.03659369 | ± | 0.30656 | * | #N/A | ± | #N/A | #N/A | -0.0112964 | ± | 0.02816599 | * | #N/A | ± | #N/A | #N/A | #N/A | ± | #N/A | #N/A | #N/A | ± | #N/A | #N/A | #N/A | ± | #N/A | #N/A | #N/A | ± | #N/A | #N/A | #N/A | ± | #N/A | #N/A | 100.1032 |  | ††† | 0.5882784 |  | 107.1169 | 100.6121 | -5.044689 | R | 0 | Two unfinished marquetry + brass sheets / workshop material for Boulle restoration | Anonymous | 3 |  |  | The J. Paul Getty Museum | Unfinished marquetry samples. According to Brian Considine, given to the museum by Pierre Ramond in the 80s. Probably made at the Ecole Boulle as sample. | 1975 | 1995 | 1985 | 10 |  |  | France | 3 | Furniture | Marquetry Sheet Brass |  | P | 1904-01-01 | ED-XRF | CHARMed PyMca | 346 | Yannick Chastang |  | Bruker Tracer 5i | Getty5i_CuAlloy_2020.4.0_quant.cfg | 60 | 50 | 7 | 392 | µm | Al | 33 | µm | Ti | µm | 0 | [12 empty] | 2000_2020_GettyWorkshop_BoulleMarquetry_TeachingPanel_RedShell_BrassSheets_Xrf2.csv | 0.01870536 | 0.01014387 | 0.02611751 | 0.02100747 | 0.02622083 | 1.033692 | 0.3102232 | #N/A | 0.03329002 | 0.01499837 | 0.01799514 | 0.01786456 | 0.1579952 | #N/A | 0.05898735 | 0.4073042 | 0.30656 | #N/A | 0.02816599 | #N/A | #N/A | #N/A | #N/A | #N/A | #N/A
2000_2020_GettyWorkshop_BoulleMarquetry_TeachingPanel_RedShell_BrassSheets_Xrf1.csv | -0.006049978 | ± | 0.01776091 | * | 0.000519636 | ± | 0.01015376 | * | 0.01339137 | ± | 0.02611284 | * | -0.002477739 | ± | 0.02097947 | * | 0.003882524 | ± | 0.0262241 | * | 64.81441 | ± | 1.032806 | 35.37059 | ± | 0.3095509 |  | #N/A | ± | #N/A | #N/A | -0.01134497 | ± | 0.03327926 | * | -0.0007805948 | ± | 0.0150233 | * | 0.008630459 | ± | 0.01801197 | * | -0.0001340116 | ± | 0.01786462 | * | -0.03857113 | ± | 0.1579994 | * | #N/A | ± | #N/A | #N/A | 0.0007187281 | ± | 0.05906149 | * | 0.005086901 | ± | 0.4073505 |  | -0.03525221 | ± | 0.3065948 | * | #N/A | ± | #N/A | #N/A | -0.009031002 | ± | 0.02824956 | * | #N/A | ± | #N/A | #N/A | #N/A | ± | #N/A | #N/A | #N/A | ± | #N/A | #N/A | #N/A | ± | #N/A | #N/A | #N/A | ± | #N/A | #N/A | #N/A | ± | #N/A | #N/A | 100.1136 |  | ††† | 0.3942526 |  | 107.1169 | 101.4196 | -4.790858 | R | 0 | Two unfinished marquetry + brass sheets / workshop material for Boulle restoration | Anonymous | 3 |  |  | The J. Paul Getty Museum | Unfinished marquetry samples. According to Brian Considine, given to the museum by Pierre Ramond in the 80s. Probably made at the Ecole Boulle as sample. | 1975 | 1995 | 1985 | 10 |  |  | France | 3 | Furniture | Marquetry Sheet Brass |  | P | 1904-01-01 | ED-XRF | CHARMed PyMca | 346 | Yannick Chastang |  | Bruker Tracer 5i | Getty5i_CuAlloy_2020.4.0_quant.cfg | 60 | 50 | 7 | 392 | µm | Al | 33 | µm | Ti | µm | 0 | [12 empty] | 2000_2020_GettyWorkshop_BoulleMarquetry_TeachingPanel_RedShell_BrassSheets_Xrf1.csv | 0.01776091 | 0.01015376 | 0.02611284 | 0.02097947 | 0.0262241 | 1.032806 | 0.3095509 | #N/A | 0.03327926 | 0.0150233 | 0.01801197 | 0.01786462 | 0.1579994 | #N/A | 0.05906149 | 0.4073505 | 0.3065948 | #N/A | 0.02824956 | #N/A | #N/A | #N/A | #N/A | #N/A | #N/A
2000_2020_GettyWorkshop_BoulleMarquetry_TeachingPanel_BlackEbony_BrassSheets_Xrf2.csv | 0.0006211439 | ± | 0.02004325 | * | 0.000339341 | ± | 0.01014977 | * | 0.01322798 | ± | 0.02611212 | * | -0.002538139 | ± | 0.02097892 | * | 0.0002469223 | ± | 0.02621353 | * | 65.19437 | ± | 1.029817 | 34.9961 | ± | 0.3074237 |  | #N/A | ± | #N/A | #N/A | -0.01218049 | ± | 0.03327269 | * | -0.00119744 | ± | 0.01499654 | * | 0.004998717 | ± | 0.01798413 | * | 0.001892868 | ± | 0.01791993 | * | -0.03683636 | ± | 0.1580053 | * | #N/A | ± | #N/A | #N/A | -0.008483189 | ± | 0.05896616 | * | -0.0002754091 | ± | 0.4075608 |  | -0.02915649 | ± | 0.3067532 | * | #N/A | ± | #N/A | #N/A | -0.01006593 | ± | 0.02821135 | * | #N/A | ± | #N/A | #N/A | #N/A | ± | #N/A | #N/A | #N/A | ± | #N/A | #N/A | #N/A | ± | #N/A | #N/A | #N/A | ± | #N/A | #N/A | #N/A | ± | #N/A | #N/A | 100.1111 |  | ††† | 0.3781987 |  | 107.1169 | 93.90487154 | -7.152997 | R | 0 | Two unfinished marquetry + brass sheets / workshop material for Boulle restoration | Anonymous | 3 |  |  | The J. Paul Getty Museum | Unfinished marquetry samples. According to Brian Considine, given to the museum by Pierre Ramond in the 80s. Probably made at the Ecole Boulle as sample. | 1975 | 1995 | 1985 | 10 |  |  | France | 3 | Furniture | Marquetry Sheet Brass |  | P | 1904-01-01 | ED-XRF | CHARMed PyMca | 346 | Yannick Chastang |  | Bruker Tracer 5i | Getty5i_CuAlloy_2020.4.0_quant.cfg | 60 | 50 | 7 | 392 | µm | Al | 33 | µm | Ti | µm | 0 | [12 empty] | 2000_2020_GettyWorkshop_BoulleMarquetry_TeachingPanel_BlackEbony_BrassSheets_Xrf2.csv | 0.02004325 | 0.01014977 | 0.02611212 | 0.02097892 | 0.02621353 | 1.029817 | 0.3074237 | #N/A | 0.03327269 | 0.01499654 | 0.01798413 | 0.01791993 | 0.1580053 | #N/A | 0.05896616 | 0.4075608 | 0.3067532 | #N/A | 0.02821135 | #N/A | #N/A | #N/A | #N/A | #N/A | #N/A
2000_2020_GettyWorkshop_BoulleMarquetry_TeachingPanel_BlackEbony_BrassSheets_Xrf1.csv | -0.004594765 | ± | 0.01825557 | * | 0.002227582 | ± | 0.01019167 | * | 0.01440548 | ± | 0.02611734 | * | 7.752723e-05 | ± | 0.02100305 | * | 0.002317504 | ± | 0.02621954 | * | 65.19553 | ± | 1.029808 | 34.99603 | ± | 0.3074233 |  | #N/A | ± | #N/A | #N/A | -0.009745387 | ± | 0.03329186 | * | -0.001068677 | ± | 0.01500481 | * | -0.0002123068 | ± | 0.01794429 | * | -0.004115785 | ± | 0.01775736 | * | -0.03543022 | ± | 0.15801 | * | #N/A | ± | #N/A | #N/A | -0.003411985 | ± | 0.05901864 | * | 0.000184337 | ± | 0.4075187 |  | -0.03037814 | ± | 0.3067214 | * | #N/A | ± | #N/A | #N/A | -0.00925807 | ± | 0.02824117 | * | #N/A | ± | #N/A | #N/A | #N/A | ± | #N/A | #N/A | #N/A | ± | #N/A | #N/A | #N/A | ± | #N/A | #N/A | #N/A | ± | #N/A | #N/A | #N/A | ± | #N/A | #N/A | 100.1126 | #VALUE! | ††† | 0.5026403 |  | 107.1169 | 99.03220461 | -5.541299 | R | 0 | Two unfinished marquetry + brass sheets / workshop material for Boulle restoration | Anonymous | 3 |  |  | The J. Paul Getty Museum | Unfinished marquetry samples. According to Brian Considine, given to the museum by Pierre Ramond in the 80s. Probably made at the Ecole Boulle as sample. | 1975 | 1995 | 1985 | 10 |  |  | France | 3 | Furniture | Marquetry Sheet Brass |  | P | 1904-01-01 | ED-XRF | CHARMed PyMca | 346 | Yannick Chastang |  | Bruker Tracer 5i | Getty5i_CuAlloy_2020.4.0_quant.cfg | 60 | 50 | 7 | 392 | µm | Al | 33 | µm | Ti | µm | 0 | [12 empty] | 2000_2020_GettyWorkshop_BoulleMarquetry_TeachingPanel_BlackEbony_BrassSheets_Xrf1.csv | 0.01825557 | 0.01019167 | 0.02611734 | 0.02100305 | 0.02621954 | 1.029808 | 0.3074233 | #N/A | 0.03329186 | 0.01500481 | 0.01794429 | 0.01775736 | 0.15801 | #N/A | 0.05901864 | 0.4075187 | 0.3067214 | #N/A | 0.02824117 | #N/A | #N/A | #N/A | #N/A | #N/A | #N/A
Givenchy_Wardrobe_1990_2.csv | -0.00203855 | ± | 0.01376635 | * | 0.002079751 | ± | 0.006974106 | * | 0.03812756 | ± | 0.01771764 |  | -0.00791278 | ± | 0.0206525 | * | 0.02685604 | ± | 0.02169154 |  | 67.253 | ± | 1.01251 | 32.32881 | ± | 0.3264923 |  | #N/A | ± | #N/A | #N/A | 0.0112375 | ± | 0.04800567 | * | 0.00501617 | ± | 0.0125261 | * | 0.02159485 | ± | 0.0277111 | * | 0.0109915 | ± | 0.01926153 | * | 0.007509744 | ± | 0.1582932 | * | #N/A | ± | #N/A | #N/A | 0.005786171 | ± | 0.04781003 | * | -0.005874164 | ± | 0.2491163 |  | -0.0125082 | ± | 0.1874989 | * | #N/A | ± | #N/A | #N/A | -0.004832222 | ± | 0.03907875 | * | #N/A | ± | #N/A | #N/A | #N/A | ± | #N/A | #N/A | #N/A | ± | #N/A | #N/A | #N/A | ± | #N/A | #N/A | #N/A | ± | #N/A | #N/A | #N/A | ± | #N/A | #N/A | 99.67784 | †† | ††† | 1.896244 |  | 91.74348 | 93.03577 | -2.428116 | R | 0 | Brass Sheets, Modern | Anonymous |  |  |  | Michel Jamet, Alain Gueroult | Brass sheets used at Michel Jamet's workshop from 1990s to 2020 + antique c.1870 brass | 1970 | 2010 | 1990 | 20 |  |  | France |  | Furniture | Marquetry Sheet Brass |  |  | 1904-01-01 | ED-XRF | CHARMed PyMca | 360 | Yannick Chastang |  | Bruker Tracer III-SD | YannickConfig1.0quant.cfg | 60 | 40 | 12 | 33 | µm | Ti | 0 | µm | 0 | µm | 0 | [12 empty] | Givenchy_Wardrobe_1990_2.csv | 0.01376635 | 0.006974106 | 0.01771764 | 0.0206525 | 0.02169154 | 1.01251 | 0.3264923 | #N/A | 0.04800567 | 0.0125261 | 0.0277111 | 0.01926153 | 0.1582932 | #N/A | 0.04781003 | 0.2491163 | 0.1874989 | #N/A | 0.03907875 | #N/A | #N/A | #N/A | #N/A | #N/A | #N/A
Givenchy_Wardrobe_1990_3.csv | -0.006667281 | ± | 0.01269787 | * | -0.001345484 | ± | 0.006886266 | * | 0.02026265 | ± | 0.01765861 |  | -0.008356472 | ± | 0.02064916 | * | 0.004296868 | ± | 0.02163605 | * | 68.74569 | ± | 1.002025 | 30.96178 | ± | 0.3185525 |  | #N/A | ± | #N/A | #N/A | -0.008297284 | ± | 0.0478267 | * | 0.004391111 | ± | 0.0125123 | * | 0.005276795 | ± | 0.02738736 | * | 0.004153502 | ± | 0.01919979 | * | 0.009507469 | ± | 0.1582945 | * | #N/A | ± | #N/A | #N/A | 0.000567379 | ± | 0.04775509 | * | -0.009825312 | ± | 0.2488898 |  | -0.02107069 | ± | 0.1873285 | * | #N/A | ± | #N/A | #N/A | -0.004785665 | ± | 0.03907984 | * | #N/A | ± | #N/A | #N/A | #N/A | ± | #N/A | #N/A | #N/A | ± | #N/A | #N/A | #N/A | ± | #N/A | #N/A | #N/A | ± | #N/A | #N/A | #N/A | ± | #N/A | #N/A | 99.69558 | †† | ††† | 1.799946 |  | 91.74348 | 89.85381 | -3.836247 | R | 0 | Brass Sheets, Modern | Anonymous |  |  |  | Michel Jamet, Alain Gueroult | Brass sheets used at Michel Jamet's workshop from 1990s to 2020 + antique c.1870 brass | 1970 | 2010 | 1990 | 20 |  |  | France |  | Furniture | Marquetry Sheet Brass |  |  | 1904-01-01 | ED-XRF | CHARMed PyMca | 360 | Yannick Chastang |  | Bruker Tracer III-SD | YannickConfig1.0quant.cfg | 60 | 40 | 12 | 33 | µm | Ti | 0 | µm | 0 | µm | 0 | [12 empty] | Givenchy_Wardrobe_1990_3.csv | 0.01269787 | 0.006886266 | 0.01765861 | 0.02064916 | 0.02163605 | 1.002025 | 0.3185525 | #N/A | 0.0478267 | 0.0125123 | 0.02738736 | 0.01919979 | 0.1582945 | #N/A | 0.04775509 | 0.2488898 | 0.1873285 | #N/A | 0.03907984 | #N/A | #N/A | #N/A | #N/A | #N/A | #N/A
Givenchy_Wardrobe_1990.csv | -0.001902885 | ± | 0.01379799 | * | 0.002130773 | ± | 0.006975418 | * | 0.0394957 | ± | 0.0177223 |  | -0.004935495 | ± | 0.02067516 | * | 0.02404863 | ± | 0.02168442 |  | 67.24949 | ± | 1.012537 | 32.3124 | ± | 0.3263956 |  | #N/A | ± | #N/A | #N/A | -0.002037491 | ± | 0.04788383 | * | 0.004907143 | ± | 0.01252369 | * | 0.02758551 | ± | 0.02783095 |  | 0.007955253 | ± | 0.01923356 | * | 0.01968732 | ± | 0.1583013 | * | #N/A | ± | #N/A | #N/A | 0.01798505 | ± | 0.0479391 | * | -0.008183875 | ± | 0.2492953 |  | -0.005747708 | ± | 0.1876336 | * | #N/A | ± | #N/A | #N/A | -0.00425405 | ± | 0.03909222 | * | #N/A | ± | #N/A | #N/A | #N/A | ± | #N/A | #N/A | #N/A | ± | #N/A | #N/A | #N/A | ± | #N/A | #N/A | #N/A | ± | #N/A | #N/A | #N/A | ± | #N/A | #N/A | 99.67862 | †† |  | 1.848693 |  | 91.74348 | 97.05528244 | -0.6493329 | R | 0 | Brass Sheets, Modern | Anonymous |  |  |  | Michel Jamet, Alain Gueroult | Brass sheets used at Michel Jamet's workshop from 1990s to 2020 + antique c.1870 brass | 1970 | 2010 | 1990 | 20 |  |  | France |  | Furniture | Marquetry Sheet Brass |  |  | 1904-01-01 | ED-XRF | CHARMed PyMca | 360 | Yannick Chastang |  | Bruker Tracer III-SD | YannickConfig1.0quant.cfg | 60 | 40 | 12 | 33 | µm | Ti | 0 | µm | 0 | µm | 0 | [12 empty] | Givenchy_Wardrobe_1990.csv | 0.01379799 | 0.006975418 | 0.0177223 | 0.02067516 | 0.02168442 | 1.012537 | 0.3263956 | #N/A | 0.04788383 | 0.01252369 | 0.02783095 | 0.01923356 | 0.1583013 | #N/A | 0.0479391 | 0.2492953 | 0.1876336 | #N/A | 0.03909222 | #N/A | #N/A | #N/A | #N/A | #N/A | #N/A
Napoleon3_Brass_1870_2.csv | -0.004261035 | ± | 0.0132507 | * | 0.001449544 | ± | 0.006957908 | * | 0.07280348 | ± | 0.01784199 |  | -0.008351177 | ± | 0.0206492 | * | 0.03924874 | ± | 0.02172366 |  | 69.93902 | ± | 0.9946219 | 28.88837 | ± | 0.3069673 |  | #N/A | ± | #N/A | #N/A | 0.1376165 | ± | 0.04921124 |  | 0.005287839 | ± | 0.0125321 | * | 0.01837866 | ± | 0.02764698 | * | 0.01580941 | ± | 0.01930775 |  | 0.002713469 | ± | 0.15829 | * | #N/A | ± | #N/A | #N/A | 0.01998038 | ± | 0.0479603 | * | -0.009777654 | ± | 0.2648929 |  | 0.5637442 | ± | 0.1993733 |  | #N/A | ± | #N/A | #N/A | 0.008678803 | ± | 0.03939986 | * | #N/A | ± | #N/A | #N/A | #N/A | ± | #N/A | #N/A | #N/A | ± | #N/A | #N/A | #N/A | ± | #N/A | #N/A | #N/A | ± | #N/A | #N/A | #N/A | ± | #N/A | #N/A | 99.69071 | †† | ††† | 3.78229 |  | 91.74348 | 81.17879 | -7.675263 | R | 0 | old Brass napoleon 3 | 1870 old brass marquetry at Michel Jamet |  |  |  | Michel Jamet, Alain Gueroult | 1870 old brass marquetry at Michel Jamet | 1980 | 2020 | 2000 | 20 |  |  | France |  | Furniture | Marquetry Sheet Brass |  |  | 1904-01-01 | ED-XRF | CHARMed PyMca | 360 | Yannick Chastang |  | Bruker Tracer III-SD | YannickConfig1.0quant.cfg | 60 | 40 | 12 | 33 | µm | Ti | 0 | µm | 0 | µm | 0 | [12 empty] | Napoleon3_Brass_1870_2.csv | 0.0132507 | 0.006957908 | 0.01784199 | 0.0206492 | 0.02172366 | 0.9946219 | 0.3069673 | #N/A | 0.04921124 | 0.0125321 | 0.02764698 | 0.01930775 | 0.15829 | #N/A | 0.0479603 | 0.2648929 | 0.1993733 | #N/A | 0.03939986 | #N/A | #N/A | #N/A | #N/A | #N/A | #N/A
Napoleon3_Brass_1870.csv | 0.001571136 | ± | 0.01461419 | * | 0.003180586 | ± | 0.007002438 | * | 0.0864723 | ± | 0.01789455 |  | -0.00838096 | ± | 0.02064898 | * | 0.03712605 | ± | 0.02171808 |  | 68.1249 | ± | 1.00622 | 30.76193 | ± | 0.3174118 |  | #N/A | ± | #N/A | #N/A | 0.1035427 | ± | 0.04887807 |  | 0.00358101 | ± | 0.01249448 | * | 0.02985401 | ± | 0.02787647 |  | 0.01939158 | ± | 0.01934358 |  | 0.004214618 | ± | 0.158291 | * | #N/A | ± | #N/A | #N/A | 0.01182927 | ± | 0.04787386 | * | -0.009712491 | ± | 0.2628383 |  | 0.4908333 | ± | 0.1978269 |  | #N/A | ± | #N/A | #N/A | 0.005443943 | ± | 0.03932178 | * | #N/A | ± | #N/A | #N/A | #N/A | ± | #N/A | #N/A | #N/A | ± | #N/A | #N/A | #N/A | ± | #N/A | #N/A | #N/A | ± | #N/A | #N/A | #N/A | ± | #N/A | #N/A | 99.66578 | †† | ††† | 6.436058 |  | 91.74348 | 89.97954 | -3.780606 | R | 0 | old Brass napoleon 3 | 1870 old brass marquetry at Michel Jamet |  |  |  | Michel Jamet, Alain Gueroult | 1870 old brass marquetry at Michel Jamet | 1980 | 2020 | 2000 | 20 |  |  | France |  | Furniture | Marquetry Sheet Brass |  |  | 1904-01-01 | ED-XRF | CHARMed PyMca | 360 | Yannick Chastang |  | Bruker Tracer III-SD | YannickConfig1.0quant.cfg | 60 | 40 | 12 | 33 | µm | Ti | 0 | µm | 0 | µm | 0 | [12 empty] | Napoleon3_Brass_1870.csv | 0.01461419 | 0.007002438 | 0.01789455 | 0.02064898 | 0.02171808 | 1.00622 | 0.3174118 | #N/A | 0.04887807 | 0.01249448 | 0.02787647 | 0.01934358 | 0.158291 | #N/A | 0.04787386 | 0.2628383 | 0.1978269 | #N/A | 0.03932178 | #N/A | #N/A | #N/A | #N/A | #N/A | #N/A
UZ36_brassSheet.csv | -0.0006285035 | ± | 0.01409602 | * | -0.000282149 | ± | 0.006913483 | * | 0.01804982 | ± | 0.01765153 |  | -0.008347559 | ± | 0.02064923 | * | 0.0005043956 | ± | 0.0216271 | * | 67.09023 | ± | 1.013736 | 32.51583 | ± | 0.3275972 |  | #N/A | ± | #N/A | #N/A | 0.0282381 | ± | 0.04816304 | * | 0.005246525 | ± | 0.01253119 | * | 0.01545652 | ± | 0.02758885 | * | 0.01063094 | ± | 0.01925816 | * | 0.01043301 | ± | 0.1582952 | * | #N/A | ± | #N/A | #N/A | 0.01726499 | ± | 0.04793146 | * | 0.0002413675 | ± | 0.2490648 |  | -0.01445357 | ± | 0.1874602 | * | #N/A | ± | #N/A | #N/A | 0.0004345286 | ± | 0.03920235 | * | #N/A | ± | #N/A | #N/A | #N/A | ± | #N/A | #N/A | #N/A | ± | #N/A | #N/A | #N/A | ± | #N/A | #N/A | #N/A | ± | #N/A | #N/A | #N/A | ± | #N/A | #N/A | 99.68885 | †† | ††† | 1.814922 |  | 91.74348 | 93.63666 | -2.162197 | R | 0 | Brass Sheets, Modern | Anonymous |  |  |  | Michel Jamet, Alain Gueroult | Brass sheets used at Michel Jamet's workshop from 1990s to 2020 + antique c.1870 brass | 1995 | 2035 | 2015 | 20 |  |  | France |  | Furniture | Marquetry Sheet Brass |  |  | 1904-01-01 | ED-XRF | CHARMed PyMca | 360 | Yannick Chastang |  | Bruker Tracer III-SD | YannickConfig1.0quant.cfg | 60 | 40 | 12 | 33 | µm | Ti | 0 | µm | 0 | µm | 0 | [12 empty] | UZ36_brassSheet.csv | 0.01409602 | 0.006913483 | 0.01765153 | 0.02064923 | 0.0216271 | 1.013736 | 0.3275972 | #N/A | 0.04816304 | 0.01253119 | 0.02758885 | 0.01925816 | 0.1582952 | #N/A | 0.04793146 | 0.2490648 | 0.1874602 | #N/A | 0.03920235 | #N/A | #N/A | #N/A | #N/A | #N/A | #N/A
UZ36_brassSheet2.csv | 0.004735352 | ± | 0.0153679 | * | 0.001213735 | ± | 0.006951851 | * | 0.02159836 | ± | 0.0176629 |  | -0.008158188 | ± | 0.02065065 | * | 0.003140295 | ± | 0.0216333 | * | 67.1222 | ± | 1.013494 | 32.50894 | ± | 0.3275564 |  | #N/A | ± | #N/A | #N/A | -0.002526412 | ± | 0.04787936 | * | 0.002189146 | ± | 0.012464 | * | 0.02077403 | ± | 0.02769472 | * | 0.006501383 | ± | 0.01922048 | * | 0.004535641 | ± | 0.1582912 | * | #N/A | ± | #N/A | #N/A | 0.02110588 | ± | 0.04797227 | * | -0.005764248 | ± | 0.2491298 |  | -0.01199857 | ± | 0.1875091 | * | #N/A | ± | #N/A | #N/A | -0.006369565 | ± | 0.03904305 | * | #N/A | ± | #N/A | #N/A | #N/A | ± | #N/A | #N/A | #N/A | ± | #N/A | #N/A | #N/A | ± | #N/A | #N/A | #N/A | ± | #N/A | #N/A | #N/A | ± | #N/A | #N/A | 99.68212 | †† |  | 3.247165 |  | 91.74348 | 97.02313 | -0.6635598 | R | 0 | Brass Sheets, Modern | Anonymous |  |  |  | Michel Jamet, Alain Gueroult | Brass sheets used at Michel Jamet's workshop from 1990s to 2020 + antique c.1870 brass | 1995 | 2035 | 2015 | 20 |  |  | France |  | Furniture | Marquetry Sheet Brass |  |  | 1904-01-01 | ED-XRF | CHARMed PyMca | 360 | Yannick Chastang |  | Bruker Tracer III-SD | YannickConfig1.0quant.cfg | 60 | 40 | 12 | 33 | µm | Ti | 0 | µm | 0 | µm | 0 | [12 empty] | UZ36_brassSheet2.csv | 0.0153679 | 0.006951851 | 0.0176629 | 0.02065065 | 0.0216333 | 1.013494 | 0.3275564 | #N/A | 0.04787936 | 0.012464 | 0.02769472 | 0.01922048 | 0.1582912 | #N/A | 0.04797227 | 0.2491298 | 0.1875091 | #N/A | 0.03904305 | #N/A | #N/A | #N/A | #N/A | #N/A | #N/A
UZ39_brassSheet_Horlogerie_2.csv | -0.001014277 | ± | 0.01400563 | * | 0.003771534 | ± | 0.007017668 | * | 0.1062087 | ± | 0.01797398 |  | -0.007513059 | ± | 0.02065552 | * | 0.02318804 | ± | 0.02168225 |  | 59.74865 | ± | 1.085846 | 37.6235 | ± | 0.3595058 |  | #N/A | ± | #N/A | #N/A | -0.0008483719 | ± | 0.04789471 | * | -9.050364e-05 | ± | 0.01241446 | * | -0.0007659303 | ± | 0.02726849 | * | 0.009996724 | ± | 0.01925227 | * | 0.08454165 | ± | 0.1583463 | * | #N/A | ± | #N/A | #N/A | 0.02417296 | ± | 0.04800492 | * | -0.009083716 | ± | 0.3043011 |  | 1.861749 | ± | 0.2290341 |  | #N/A | ± | #N/A | #N/A | -0.002806353 | ± | 0.03912606 | * | #N/A | ± | #N/A | #N/A | #N/A | ± | #N/A | #N/A | #N/A | ± | #N/A | #N/A | #N/A | ± | #N/A | #N/A | #N/A | ± | #N/A | #N/A | #N/A | ± | #N/A | #N/A | 99.46366 | †† |  | 0.6353515 |  | 91.74348 | 97.85043 | -0.2974509 | R | 0 | Brass Sheets, Modern | Anonymous |  |  |  | Michel Jamet, Alain Gueroult | Brass sheets used at Michel Jamet's workshop from 1990s to 2020 + antique c.1870 brass | 1995 | 2035 | 2015 | 20 |  |  | France |  | Furniture | Marquetry Sheet Brass |  |  | 1904-01-01 | ED-XRF | CHARMed PyMca | 360 | Yannick Chastang |  | Bruker Tracer III-SD | YannickConfig1.0quant.cfg | 60 | 40 | 12 | 33 | µm | Ti | 0 | µm | 0 | µm | 0 | [12 empty] | UZ39_brassSheet_Horlogerie_2.csv | 0.01400563 | 0.007017668 | 0.01797398 | 0.02065552 | 0.02168225 | 1.085846 | 0.3595058 | #N/A | 0.04789471 | 0.01241446 | 0.02726849 | 0.01925227 | 0.1583463 | #N/A | 0.04800492 | 0.3043011 | 0.2290341 | #N/A | 0.03912606 | #N/A | #N/A | #N/A | #N/A | #N/A | #N/A
UZ39_brassSheet_Horlogerie.csv | 0.006173076 | ± | 0.01571361 | * | 0.0008658581 | ± | 0.00694292 | * | 0.1071142 | ± | 0.01797772 |  | -0.008265679 | ± | 0.02064984 | * | 0.02508519 | ± | 0.02168704 |  | 59.76838 | ± | 1.085608 | 37.57037 | ± | 0.3591566 |  | #N/A | ± | #N/A | #N/A | 0.005080979 | ± | 0.04794905 | * | -0.0001518636 | ± | 0.01241313 | * | 0.001690666 | ± | 0.02731675 | * | 0.0005560129 | ± | 0.01916912 | * | 0.1014593 | ± | 0.1583584 | * | #N/A | ± | #N/A | #N/A | 0.03057508 | ± | 0.04807326 | * | -0.008683162 | ± | 0.3044723 |  | 1.867027 | ± | 0.2291629 |  | #N/A | ± | #N/A | #N/A | 0.00236744 | ± | 0.03924822 | * | #N/A | ± | #N/A | #N/A | #N/A | ± | #N/A | #N/A | #N/A | ± | #N/A | #N/A | #N/A | ± | #N/A | #N/A | #N/A | ± | #N/A | #N/A | #N/A | ± | #N/A | #N/A | 99.46964 | †† |  | 0.5151143 |  | 91.74348 | 97.92774 | -0.2632391 | R | 0 | Brass Sheets, Modern | Anonymous |  |  |  | Michel Jamet, Alain Gueroult | Brass sheets used at Michel Jamet's workshop from 1990s to 2020 + antique c.1870 brass | 1995 | 2035 | 2015 | 20 |  |  | France |  | Furniture | Marquetry Sheet Brass |  |  | 1904-01-01 | ED-XRF | CHARMed PyMca | 360 | Yannick Chastang |  | Bruker Tracer III-SD | YannickConfig1.0quant.cfg | 60 | 40 | 12 | 33 | µm | Ti | 0 | µm | 0 | µm | 0 | [12 empty] | UZ39_brassSheet_Horlogerie.csv | 0.01571361 | 0.00694292 | 0.01797772 | 0.02064984 | 0.02168704 | 1.085608 | 0.3591566 | #N/A | 0.04794905 | 0.01241313 | 0.02731675 | 0.01916912 | 0.1583584 | #N/A | 0.04807326 | 0.3044723 | 0.2291629 | #N/A | 0.03924822 | #N/A | #N/A | #N/A | #N/A | #N/A | #N/A
2000_PatrickDingwall_brass_WrothamFitzwilliam_Boulle_standcentralpanel_glueside.csv | 0.002321788 | ± | 0.0147921 | * | 0.003692208 | ± | 0.007015623 | * | 0.06989516 | ± | 0.01783106 |  | -0.008191269 | ± | 0.0206504 | * | 0.01783972 | ± | 0.0216689 |  | 59.25543 | ± | 1.091871 | 38.2666 | ± | 0.3637605 |  | #N/A | ± | #N/A | #N/A | 0.03451674 | ± | 0.04822153 | * | 0.007398757 | ± | 0.01257899 | * | 0.002815269 | ± | 0.02733887 | * | 0.008221991 | ± | 0.01923598 | * | 0.003336317 | ± | 0.1582904 | * | #N/A | ± | #N/A | #N/A | 0.03556499 | ± | 0.0481267 | * | -0.008432111 | ± | 0.3010481 |  | 1.760932 | ± | 0.2265857 |  | #N/A | ± | #N/A | #N/A | 0.01103285 | ± | 0.03945716 | * | #N/A | ± | #N/A | #N/A | #N/A | ± | #N/A | #N/A | #N/A | ± | #N/A | #N/A | #N/A | ± | #N/A | #N/A | #N/A | ± | #N/A | #N/A | #N/A | ± | #N/A | #N/A | 99.46297 | †† | ††† | 5.170824 |  | 91.74348 | 60.90857 | -16.64558 |  | 0 | Restoration brass marquetry to the Wrotham / Fitzwilliam / Boulle 1680 cabinet on stand | Patrick Dingwall |  |  |  | Fitzwilliam museum |  |  |  | 2003 | 0 |  |  | English | [5 empty] | 1904-01-01 | ED-XRF | CHARMed PyMca | 582 | Yannick Chastang |  | Bruker Tracer III-SD | YannickConfig1.0quant.cfg | 60 | 40 | 12 | 33 | µm | Ti | 0 | µm | 0 | µm | 0 | [12 empty] | 2000_PatrickDingwall_brass_WrothamFitzwilliam_Boulle_standcentralpanel_glueside.csv | 0.0147921 | 0.007015623 | 0.01783106 | 0.0206504 | 0.0216689 | 1.091871 | 0.3637605 | #N/A | 0.04822153 | 0.01257899 | 0.02733887 | 0.01923598 | 0.1582904 | #N/A | 0.0481267 | 0.3010481 | 0.2265857 | #N/A | 0.03945716 | #N/A | #N/A | #N/A | #N/A | #N/A | #N/A
2000_PatrickDingwall_brass_WrothamFitzwilliam_Boulle_standcentralpanel.csv | 0.004424405 | ± | 0.0152934 | * | 0.004364758 | ± | 0.007032971 | * | 0.04307568 | ± | 0.01773459 |  | -0.0005106472 | ± | 0.02070955 | * | 0.01384413 | ± | 0.02165906 | * | 58.58951 | ± | 1.100241 | 38.86226 | ± | 0.3677487 |  | #N/A | ± | #N/A | #N/A | 0.01523539 | ± | 0.04804254 | * | -0.0003019458 | ± | 0.01240989 | * | 0.005388451 | ± | 0.02738956 | * | 0.01251715 | ± | 0.01927592 | * | 0.01421257 | ± | 0.1582977 | * | #N/A | ± | #N/A | #N/A | 0.01851252 | ± | 0.0479447 | * | -0.009765061 | ± | 0.3044045 |  | 1.864939 | ± | 0.229112 |  | #N/A | ± | #N/A | #N/A | 0.007691404 | ± | 0.03937595 | * | #N/A | ± | #N/A | #N/A | #N/A | ± | #N/A | #N/A | #N/A | ± | #N/A | #N/A | #N/A | ± | #N/A | #N/A | #N/A | ± | #N/A | #N/A | #N/A | ± | #N/A | #N/A | 99.4454 | †† | ††† | 3.747035 |  | 91.74348 | 67.02036 | -13.94088 |  | 0 | Restoration brass marquetry to the Wrotham / Fitzwilliam / Boulle 1680 cabinet on stand | Patrick Dingwall |  |  |  | Fitzwilliam museum |  |  |  | 2003 | 0 |  |  | English | [5 empty] | 1904-01-01 | ED-XRF | CHARMed PyMca | 582 | Yannick Chastang |  | Bruker Tracer III-SD | YannickConfig1.0quant.cfg | 60 | 40 | 12 | 33 | µm | Ti | 0 | µm | 0 | µm | 0 | [12 empty] | 2000_PatrickDingwall_brass_WrothamFitzwilliam_Boulle_standcentralpanel.csv | 0.0152934 | 0.007032971 | 0.01773459 | 0.02070955 | 0.02165906 | 1.100241 | 0.3677487 | #N/A | 0.04804254 | 0.01240989 | 0.02738956 | 0.01927592 | 0.1582977 | #N/A | 0.0479447 | 0.3044045 | 0.229112 | #N/A | 0.03937595 | #N/A | #N/A | #N/A | #N/A | #N/A | #N/A
2010_Modernbrass_sheet_CZ106.csv | -0.002839652 | ± | 0.01357992 | * | 0.001982408 | ± | 0.006971603 | * | 0.02208591 | ± | 0.01766447 |  | -0.005341819 | ± | 0.02067204 | * | 0.003382747 | ± | 0.02163388 | * | 71.10911 | ± | 0.9882075 | 28.56227 | ± | 0.3051954 |  | #N/A | ± | #N/A | #N/A | 0.00244734 | ± | 0.04792489 | * | 0.008529789 | ± | 0.01260428 |  | 0.0125318 | ± | 0.0275308 | * | -0.001769508 | ± | 0.01914996 | * | 0.01688776 | ± | 0.1582995 | * | #N/A | ± | #N/A | #N/A | 0.02222392 | ± | 0.04798416 | * | 0.007164482 | ± | 0.2493147 |  | -0.005015002 | ± | 0.1876482 | * | #N/A | ± | #N/A | #N/A | 0.002767884 | ± | 0.03925776 | * | #N/A | ± | #N/A | #N/A | #N/A | ± | #N/A | #N/A | #N/A | ± | #N/A | #N/A | #N/A | ± | #N/A | #N/A | #N/A | ± | #N/A | #N/A | #N/A | ± | #N/A | #N/A | 99.75642 | †† |  | 1.137931 |  | 91.74348 | 97.64434618 | -0.3886507 |  | 0 | CZ106 brass sheet used for restoration at Yannick Chastang Ltd | Alely brass |  |  |  | 0 |  |  |  | 2010 | 0 |  |  | England supply | [5 empty] | 1904-01-01 | ED-XRF | CHARMed PyMca | 581 | Yannick Chastang |  | Bruker Tracer III-SD | YannickConfig1.0quant.cfg | 60 | 40 | 12 | 33 | µm | Ti | 0 | µm | 0 | µm | 0 | [12 empty] | 2010_Modernbrass_sheet_CZ106.csv | 0.01357992 | 0.006971603 | 0.01766447 | 0.02067204 | 0.02163388 | 0.9882075 | 0.3051954 | #N/A | 0.04792489 | 0.01260428 | 0.0275308 | 0.01914996 | 0.1582995 | #N/A | 0.04798416 | 0.2493147 | 0.1876482 | #N/A | 0.03925776 | #N/A | #N/A | #N/A | #N/A | #N/A | #N/A
AlexDiCarcaci_InlayTable_BrassMarquetry_Stretcher_Xrf7.csv | -0.00316651 | ± | 0.01350404 | * | 0.005427318 | ± | 0.007060418 | * | 0.09601062 | ± | 0.01793241 |  | -0.008096325 | ± | 0.02065112 | * | 0.02472753 | ± | 0.02168614 |  | 62.60672 | ± | 1.05386 | 34.90808 | ± | 0.3421255 |  | #N/A | ± | #N/A | #N/A | 0.2162489 | ± | 0.05000305 |  | 0.02185599 | ± | 0.01291094 |  | 0.03439668 | ± | 0.02796787 |  | 0.04536657 | ± | 0.01964049 |  | 0.07573193 | ± | 0.15834 | * | #N/A | ± | #N/A | #N/A | 0.1474095 | ± | 0.04936437 |  | -0.002802367 | ± | 0.2873003 |  | 1.323224 | ± | 0.2162383 |  | #N/A | ± | #N/A | #N/A | 0.06705353 | ± | 0.04093899 |  | #N/A | ± | #N/A | #N/A | #N/A | ± | #N/A | #N/A | #N/A | ± | #N/A | #N/A | #N/A | ± | #N/A | #N/A | #N/A | ± | #N/A | #N/A | #N/A | ± | #N/A | #N/A | 99.55819 | †† | ††† | 4.013493 |  | 91.74348 | 50.82251196 | -21.10902 |  | 0 | Walnut table inlaid with mother of pearl, ivory, brass border strips. BRASS MARQUETRY. | Anonymous |  |  |  | Alex di Carcaci |  |  |  | 1870 | 0 |  |  | Unknown, possibly English or German. | [5 empty] | 1904-01-01 | ED-XRF | CHARMed PyMca | 238 | Yannick Chastang |  | Bruker Tracer III-SD | YannickConfig1.0quant.cfg | 60 | 40 | 12 | 33 | µm | Ti | 0 | µm | 0 | µm | 0 | [12 empty] | AlexDiCarcaci_InlayTable_BrassMarquetry_Stretcher_Xrf7.csv | 0.01350404 | 0.007060418 | 0.01793241 | 0.02065112 | 0.02168614 | 1.05386 | 0.3421255 | #N/A | 0.05000305 | 0.01291094 | 0.02796787 | 0.01964049 | 0.15834 | #N/A | 0.04936437 | 0.2873003 | 0.2162383 | #N/A | 0.04093899 | #N/A | #N/A | #N/A | #N/A | #N/A | #N/A
AlexDiCarcaci_InlayTable_BrassMarquetry_Stretcher_Xrf8.csv | 0.01298706 | ± | 0.01737963 |  | 0.001247404 | ± | 0.006952716 | * | 0.2410361 | ± | 0.01862833 |  | -0.008338974 | ± | 0.02064929 | * | 0.02545098 | ± | 0.02168797 |  | 62.16463 | ± | 1.058481 | 35.28818 | ± | 0.3445015 |  | #N/A | ± | #N/A | #N/A | 0.1650455 | ± | 0.04948381 |  | 0.01815216 | ± | 0.0128241 |  | 0.02446159 | ± | 0.02776839 |  | 0.04475114 | ± | 0.0196327 |  | 0.06857885 | ± | 0.158335 | * | #N/A | ± | #N/A | #N/A | 0.05664247 | ± | 0.04835411 |  | -0.009257686 | ± | 0.2890257 |  | 1.379241 | ± | 0.217537 |  | #N/A | ± | #N/A | #N/A | 0.04921271 | ± | 0.04044244 |  | #N/A | ± | #N/A | #N/A | #N/A | ± | #N/A | #N/A | #N/A | ± | #N/A | #N/A | #N/A | ± | #N/A | #N/A | #N/A | ± | #N/A | #N/A | #N/A | ± | #N/A | #N/A | 99.52203 | †† | ††† | 3.564397 |  | 91.74348 | 54.25349 | -19.59069 |  | 0 | Walnut table inlaid with mother of pearl, ivory, brass border strips. BRASS MARQUETRY. | Anonymous |  |  |  | Alex di Carcaci |  |  |  | 1870 | 0 |  |  | Unknown, possibly English or German. | [5 empty] | 1904-01-01 | ED-XRF | CHARMed PyMca | 238 | Yannick Chastang |  | Bruker Tracer III-SD | YannickConfig1.0quant.cfg | 60 | 40 | 12 | 33 | µm | Ti | 0 | µm | 0 | µm | 0 | [12 empty] | AlexDiCarcaci_InlayTable_BrassMarquetry_Stretcher_Xrf8.csv | 0.01737963 | 0.006952716 | 0.01862833 | 0.02064929 | 0.02168797 | 1.058481 | 0.3445015 | #N/A | 0.04948381 | 0.0128241 | 0.02776839 | 0.0196327 | 0.158335 | #N/A | 0.04835411 | 0.2890257 | 0.217537 | #N/A | 0.04044244 | #N/A | #N/A | #N/A | #N/A | #N/A | #N/A
AlexDiCarcaci_InlayTable_BrassMarquetry_Stretcher_Xrf9.csv | 0.0129131 | ± | 0.0173613 |  | 0.008731939 | ± | 0.007146072 |  | 0.313074 | ± | 0.01905787 |  | -0.007993134 | ± | 0.0206519 | * | 0.02604935 | ± | 0.02168949 |  | 60.7875 | ± | 1.073642 | 35.99108 | ± | 0.348944 |  | #N/A | ± | #N/A | #N/A | 0.4453877 | ± | 0.05249287 |  | 0.0409753 | ± | 0.01337899 |  | 0.03339605 | ± | 0.02794771 |  | 0.06087933 | ± | 0.01984897 |  | 0.1398117 | ± | 0.1583866 |  | #N/A | ± | #N/A | #N/A | 0.1087964 | ± | 0.04892846 |  | 0.02360212 | ± | 0.2898003 |  | 1.404286 | ± | 0.21812 |  | #N/A | ± | #N/A | #N/A | 0.1434698 | ± | 0.04332628 |  | #N/A | ± | #N/A | #N/A | #N/A | ± | #N/A | #N/A | #N/A | ± | #N/A | #N/A | #N/A | ± | #N/A | #N/A | #N/A | ± | #N/A | #N/A | #N/A | ± | #N/A | #N/A | 99.53195 | †† | ††† | 4.751514 |  | 91.74348 | 33.58629 | -28.73668 |  | 0 | Walnut table inlaid with mother of pearl, ivory, brass border strips. BRASS MARQUETRY. | Anonymous |  |  |  | Alex di Carcaci |  |  |  | 1870 | 0 |  |  | Unknown, possibly English or German. | [5 empty] | 1904-01-01 | ED-XRF | CHARMed PyMca | 238 | Yannick Chastang |  | Bruker Tracer III-SD | YannickConfig1.0quant.cfg | 60 | 40 | 12 | 33 | µm | Ti | 0 | µm | 0 | µm | 0 | [12 empty] | AlexDiCarcaci_InlayTable_BrassMarquetry_Stretcher_Xrf9.csv | 0.0173613 | 0.007146072 | 0.01905787 | 0.0206519 | 0.02168949 | 1.073642 | 0.348944 | #N/A | 0.05249287 | 0.01337899 | 0.02794771 | 0.01984897 | 0.1583866 | #N/A | 0.04892846 | 0.2898003 | 0.21812 | #N/A | 0.04332628 | #N/A | #N/A | #N/A | #N/A | #N/A | #N/A
AlexDiCarcaci_InlayTable_BrassMarquetry_Top_Xrf1.csv | 0.002646115 | ± | 0.01486914 | * | 0.0004133866 | ± | 0.006931312 | * | 0.4623607 | ± | 0.02012519 |  | -0.008051587501 | ± | 0.02065146 | * | 0.03212752 | ± | 0.02170506 |  | 61.73326 | ± | 1.063106 | 35.66248 | ± | 0.3468593 |  | #N/A | ± | #N/A | #N/A | 0.1004898 | ± | 0.04884851 |  | 0.01525886 | ± | 0.01275712 |  | 0.02325073 | ± | 0.02774418 |  | 0.03718247 | ± | 0.01953989 |  | 0.03465137 | ± | 0.1583115 | * | #N/A | ± | #N/A | #N/A | 0.08224943 | ± | 0.04863404 |  | -0.002015898 | ± | 0.2863733 |  | 1.292993 | ± | 0.2155406 |  | #N/A | ± | #N/A | #N/A | 0.04130765 | ± | 0.04022979 |  | #N/A | ± | #N/A | #N/A | #N/A | ± | #N/A | #N/A | #N/A | ± | #N/A | #N/A | #N/A | ± | #N/A | #N/A | #N/A | ± | #N/A | #N/A | #N/A | ± | #N/A | #N/A | 99.51061 | †† | ††† | 3.673429 |  | 91.74348 | 62.10587 | -16.11573 |  | 0 | Walnut table inlaid with mother of pearl, ivory, brass border strips. BRASS MARQUETRY. | Anonymous |  |  |  | Alex di Carcaci |  |  |  | 1870 | 0 |  |  | Unknown, possibly English or German. | [5 empty] | 1904-01-01 | ED-XRF | CHARMed PyMca | 238 | Yannick Chastang |  | Bruker Tracer III-SD | YannickConfig1.0quant.cfg | 60 | 40 | 12 | 33 | µm | Ti | 0 | µm | 0 | µm | 0 | [12 empty] | AlexDiCarcaci_InlayTable_BrassMarquetry_Top_Xrf1.csv | 0.01486914 | 0.006931312 | 0.02012519 | 0.02065146 | 0.02170506 | 1.063106 | 0.3468593 | #N/A | 0.04884851 | 0.01275712 | 0.02774418 | 0.01953989 | 0.1583115 | #N/A | 0.04863404 | 0.2863733 | 0.2155406 | #N/A | 0.04022979 | #N/A | #N/A | #N/A | #N/A | #N/A | #N/A
AlexDiCarcaci_InlayTable_BrassMarquetry_Top_Xrf2.csv | 0.00290184 | ± | 0.01492996 | * | 6.120113e-05 | ± | 0.006922282 | * | 0.1258062 | ± | 0.01805698 |  | -0.006618448 | ± | 0.0206623 | * | 0.03641718 | ± | 0.02171622 |  | 61.51335 | ± | 1.065507 | 36.29772 | ± | 0.3509019 |  | #N/A | ± | #N/A | #N/A | 0.1230465 | ± | 0.04906804 |  | 0.01126605 | ± | 0.01266593 |  | 0.02317958 | ± | 0.02774275 |  | 0.01034629 | ± | 0.01925551 | * | 0.01830482 | ± | 0.1583004 | * | #N/A | ± | #N/A | #N/A | 0.07448414 | ± | 0.04854873 |  | -0.005783099 | ± | 0.2857928 |  | 1.274014 | ± | 0.2151037 |  | #N/A | ± | #N/A | #N/A | 0.03199134 | ± | 0.03998497 | * | #N/A | ± | #N/A | #N/A | #N/A | ± | #N/A | #N/A | #N/A | ± | #N/A | #N/A | #N/A | ± | #N/A | #N/A | #N/A | ± | #N/A | #N/A | #N/A | ± | #N/A | #N/A | 99.53049 | †† | ††† | 4.58839 |  | 91.74348 | 63.51412274 | -15.49252 |  | 0 | Walnut table inlaid with mother of pearl, ivory, brass border strips. BRASS MARQUETRY. | Anonymous |  |  |  | Alex di Carcaci |  |  |  | 1870 | 0 |  |  | Unknown, possibly English or German. | [5 empty] | 1904-01-01 | ED-XRF | CHARMed PyMca | 238 | Yannick Chastang |  | Bruker Tracer III-SD | YannickConfig1.0quant.cfg | 60 | 40 | 12 | 33 | µm | Ti | 0 | µm | 0 | µm | 0 | [12 empty] | AlexDiCarcaci_InlayTable_BrassMarquetry_Top_Xrf2.csv | 0.01492996 | 0.006922282 | 0.01805698 | 0.0206623 | 0.02171622 | 1.065507 | 0.3509019 | #N/A | 0.04906804 | 0.01266593 | 0.02774275 | 0.01925551 | 0.1583004 | #N/A | 0.04854873 | 0.2857928 | 0.2151037 | #N/A | 0.03998497 | #N/A | #N/A | #N/A | #N/A | #N/A | #N/A
AlexDiCarcaci_InlayTable_BrassMarquetry_Top_Xrf3.csv | 0.004694418 | ± | 0.01535808 | * | 0.001860413 | ± | 0.006968466 | * | 0.2569792 | ± | 0.0187186 |  | -0.00521105 | ± | 0.02067304 | * | 0.03479463 | ± | 0.02171198 |  | 61.01899 | ± | 1.071013 | 36.57699 | ± | 0.3526955 |  | #N/A | ± | #N/A | #N/A | 0.06988678 | ± | 0.04855487 |  | 0.007969766 | ± | 0.01259174 | * | 0.02401293 | ± | 0.02775941 |  | 0.04923176 | ± | 0.01969026 |  | 0.04153963 | ± | 0.1583162 | * | #N/A | ± | #N/A | #N/A | 0.04656341 | ± | 0.04824503 |  | -0.007414915 | ± | 0.2881159 |  | 1.349745 | ± | 0.2168522 |  | #N/A | ± | #N/A | #N/A | 0.02952679 | ± | 0.03992126 | * | #N/A | ± | #N/A | #N/A | #N/A | ± | #N/A | #N/A | #N/A | ± | #N/A | #N/A | #N/A | ± | #N/A | #N/A | #N/A | ± | #N/A | #N/A | #N/A | ± | #N/A | #N/A | 99.50016 | †† | ††† | 4.510025 |  | 91.74348 | 65.31566476 | -14.69527 |  | 0 | Walnut table inlaid with mother of pearl, ivory, brass border strips. BRASS MARQUETRY. | Anonymous |  |  |  | Alex di Carcaci |  |  |  | 1870 | 0 |  |  | Unknown, possibly English or German. | [5 empty] | 1904-01-01 | ED-XRF | CHARMed PyMca | 238 | Yannick Chastang |  | Bruker Tracer III-SD | YannickConfig1.0quant.cfg | 60 | 40 | 12 | 33 | µm | Ti | 0 | µm | 0 | µm | 0 | [12 empty] | AlexDiCarcaci_InlayTable_BrassMarquetry_Top_Xrf3.csv | 0.01535808 | 0.006968466 | 0.0187186 | 0.02067304 | 0.02171198 | 1.071013 | 0.3526955 | #N/A | 0.04855487 | 0.01259174 | 0.02775941 | 0.01969026 | 0.1583162 | #N/A | 0.04824503 | 0.2881159 | 0.2168522 | #N/A | 0.03992126 | #N/A | #N/A | #N/A | #N/A | #N/A | #N/A
AlexDiCarcaci_InlayTable_BrassMarquetry_Top_Xrf4.csv | -0.001160538 | ± | 0.0139714 | * | 0.00295314 | ± | 0.00699658 | * | 0.298306 | ± | 0.01896527 |  | -0.007979768 | ± | 0.020652 | * | 0.02524642 | ± | 0.02168745 |  | 61.53035 | ± | 1.06532 | 36.14591 | ± | 0.3499311 |  | #N/A | ± | #N/A | #N/A | 0.08535715 | ± | 0.0487027 |  | 0.01543159 | ± | 0.0127611 |  | 0.03904693 | ± | 0.02806174 |  | 0.03817891 | ± | 0.0195518 |  | 0.06790799 | ± | 0.1583345 | * | #N/A | ± | #N/A | #N/A | 0.06235965 | ± | 0.04841626 |  | 0.004954957 | ± | 0.282708 |  | 1.172523 | ± | 0.212782 |  | #N/A | ± | #N/A | #N/A | 0.04670733 | ± | 0.04037455 |  | #N/A | ± | #N/A | #N/A | #N/A | ± | #N/A | #N/A | #N/A | ± | #N/A | #N/A | #N/A | ± | #N/A | #N/A | #N/A | ± | #N/A | #N/A | #N/A | ± | #N/A | #N/A | 99.52609 | †† | ††† | 3.404688 |  | 91.74348 | 62.78419832 | -15.81554 |  | 0 | Walnut table inlaid with mother of pearl, ivory, brass border strips. BRASS MARQUETRY. | Anonymous |  |  |  | Alex di Carcaci |  |  |  | 1870 | 0 |  |  | Unknown, possibly English or German. | [5 empty] | 1904-01-01 | ED-XRF | CHARMed PyMca | 238 | Yannick Chastang |  | Bruker Tracer III-SD | YannickConfig1.0quant.cfg | 60 | 40 | 12 | 33 | µm | Ti | 0 | µm | 0 | µm | 0 | [12 empty] | AlexDiCarcaci_InlayTable_BrassMarquetry_Top_Xrf4.csv | 0.0139714 | 0.00699658 | 0.01896527 | 0.020652 | 0.02168745 | 1.06532 | 0.3499311 | #N/A | 0.0487027 | 0.0127611 | 0.02806174 | 0.0195518 | 0.1583345 | #N/A | 0.04841626 | 0.282708 | 0.212782 | #N/A | 0.04037455 | #N/A | #N/A | #N/A | #N/A | #N/A | #N/A
AlexDiCarcaci_InlayTable_BrassMarquetry_Top_Xrf5.csv | 0.01148672 | ± | 0.01700889 |  | 0.02124669 | ± | 0.007474501 |  | 1.25936 | ± | 0.02986774 | ** | -0.007456199 | ± | 0.02065595 | * | 0.02406708 | ± | 0.02168447 |  | 62.62534 | ± | 1.053668 | 32.73654 | ± | 0.3289068 |  | #N/A | ± | #N/A | #N/A | 0.3369209 | ± | 0.05128041 |  | 0.02000621 | ± | 0.01286742 |  | 0.04370961 | ± | 0.0281562 |  | 0.1026794 | ± | 0.02052668 |  | 0.1284184 | ± | 0.1583782 | * | #N/A | ± | #N/A | #N/A | 0.1294534 | ± | 0.04916053 |  | -0.006001858 | ± | 0.3048703 |  | 1.879288 | ± | 0.2294625 |  | #N/A | ± | #N/A | #N/A | 0.09412456 | ± | 0.0417364 |  | #N/A | ± | #N/A | #N/A | #N/A | ± | #N/A | #N/A | #N/A | ± | #N/A | #N/A | #N/A | ± | #N/A | #N/A | #N/A | ± | #N/A | #N/A | #N/A | ± | #N/A | #N/A | 99.39918 | †† | ††† | 4.86977 |  | 91.74348 | 34.68551 | -28.25024 |  | 0 | Walnut table inlaid with mother of pearl, ivory, brass border strips. BRASS MARQUETRY. | Anonymous |  |  |  | Alex di Carcaci |  |  |  | 1870 | 0 |  |  | Unknown, possibly English or German. | [5 empty] | 1904-01-01 | ED-XRF | CHARMed PyMca | 238 | Yannick Chastang |  | Bruker Tracer III-SD | YannickConfig1.0quant.cfg | 60 | 40 | 12 | 33 | µm | Ti | 0 | µm | 0 | µm | 0 | [12 empty] | AlexDiCarcaci_InlayTable_BrassMarquetry_Top_Xrf5.csv | 0.01700889 | 0.007474501 | 0.02986774 | 0.02065595 | 0.02168447 | 1.053668 | 0.3289068 | #N/A | 0.05128041 | 0.01286742 | 0.0281562 | 0.02052668 | 0.1583782 | #N/A | 0.04916053 | 0.3048703 | 0.2294625 | #N/A | 0.0417364 | #N/A | #N/A | #N/A | #N/A | #N/A | #N/A
AlexDiCarcaci_InlayTable_BrassMarquetry_Top_Xrf6.csv | 0.008792364 | ± | 0.01634864 | * | 0.01982995 | ± | 0.007436999 |  | 2.034916 | ± | 0.04588839 | ** | -0.0065712 | ± | 0.02066266 | * | 0.02737499 | ± | 0.02169286 |  | 60.45245 | ± | 1.077506 | 34.17192 | ± | 0.3375766 |  | #N/A | ± | #N/A | #N/A | 0.3751832 | ± | 0.05170117 |  | 0.02948275 | ± | 0.01309368 |  | 0.01775169 | ± | 0.0276345 | * | 0.1078123 | ± | 0.02062156 |  | 0.07511233 | ± | 0.1583396 | * | #N/A | ± | #N/A | #N/A | 0.142407 | ± | 0.04930739 |  | 0.05327764 | ± | 0.3019459 |  | 1.788856 | ± | 0.2272614 |  | #N/A | ± | #N/A | #N/A | 0.1014288 | ± | 0.04196063 |  | #N/A | ± | #N/A | #N/A | #N/A | ± | #N/A | #N/A | #N/A | ± | #N/A | #N/A | #N/A | ± | #N/A | #N/A | #N/A | ± | #N/A | #N/A | #N/A | ± | #N/A | #N/A | 99.40002 | †† | ††† | 7.634637 |  | 91.74348 | 29.8373 | -30.39575 |  | 0 | Walnut table inlaid with mother of pearl, ivory, brass border strips. BRASS MARQUETRY. | Anonymous |  |  |  | Alex di Carcaci |  |  |  | 1870 | 0 |  |  | Unknown, possibly English or German. | [5 empty] | 1904-01-01 | ED-XRF | CHARMed PyMca | 238 | Yannick Chastang |  | Bruker Tracer III-SD | YannickConfig1.0quant.cfg | 60 | 40 | 12 | 33 | µm | Ti | 0 | µm | 0 | µm | 0 | [12 empty] | AlexDiCarcaci_InlayTable_BrassMarquetry_Top_Xrf6.csv | 0.01634864 | 0.007436999 | 0.04588839 | 0.02066266 | 0.02169286 | 1.077506 | 0.3375766 | #N/A | 0.05170117 | 0.01309368 | 0.0276345 | 0.02062156 | 0.1583396 | #N/A | 0.04930739 | 0.3019459 | 0.2272614 | #N/A | 0.04196063 | #N/A | #N/A | #N/A | #N/A | #N/A | #N/A

## Standardization Parameters 466
0 | Zn | Sn | Pb | Fe | Ag | Sb | Ni | As | Bi | Cd | Mn | Co
Average | 21.37148 | 0.7561985 | 1.224283 | 0.5013934 | 0.07166587 | 0.05943157 | 0.1074948 | 0.09204032 | -0.008034067 | 0.006705178 | -0.00146777 | 0.005980934
Standard Deviation | 4.019442 | 0.4572236 | 0.6245479 | 0.235493 | 0.03708535 | 0.04702483 | 0.07848091 | 0.05549319 | 0.01001741 | 0.005481886 | 0.004025128 | 0.00393076
Median | 21.1835 | 0.749 | 1.184 | 0.5165 | 0.075 | 0.05186653 | 0.102 | 0.088 | -0.006 | 0.006 | -0.001 | 0.006
97.5 percentile | 30.90375 | 1.7595 | 2.708125 | 1.056 | 0.1364544 | 0.157375 | 0.250875 | 0.20425 | 0.006 | 0.02 | 0.006768978125 | 0.012
2.5 percentile | 13.809125 | 0.05125 | 0.153625 | 0.08325 | 0.01 | 0.007625 | 0.017 | 0.010625 | -0.027 | -0.001 | -0.009 | 0.002

## Transform for 466 RFR-SVR
Ref | Object Type: Bronze Sculpture, Clock, Coin, Enamel, Furniture, Gilt Bronze, Hardware (locks and hinges), Ingot, Medal, Musical Instrument, Scientific Instrument, Other | Casting (copper alloy), Enamel, Glass, Marquetry Sheet Brass, Marquetry Sheet Copper, Marquetry Sheet Pewter (tin alloy), Pewter (tin alloy), Sheet Brass, Sheet Copper, Wood, Other | Use As Reference (mark "R") | RandomGroup4 | RandomGroup5 | Country | date | date error | Object ID | SpecName | Owner | Instrument | Zn | Sn | Pb | Fe | Ag | Sb | Ni | As | Bi | Cd | Mn | Co | total
#REF! | Furniture | Marquetry Sheet Brass | R |  |  | France | 1670 | 10 | Cabinet on stand. BRASS MARQUETRY | 1680_French_Golecabinet_Nostellpriory_brassmarquetry.csv | Nostell Priory, National Trust | Bruker Tracer III-SD | -1.892133 | 5.186192 | -0.9246064 | -1.664216 | 3.98634 | -0.6662325 | 0.05194467 | 19.42721 | 1.311404 | 0.8883604 | 1.062835 | -3.444795
#REF! | Furniture | Marquetry Sheet Brass | R |  |  | France | 1670 | 10 | Cabinet on stand. BRASS MARQUETRY | 1680_French_Golecabinet_Nostellpriory_brassmarquetry2.csv | Nostell Priory, National Trust | Bruker Tracer III-SD | -1.878555 | 5.95677 | -0.6716116 | -1.593637 | 4.911598 | -0.5934461 | 0.05325772 | 17.76967 | 1.56221 | -1.381915 | 1.771765 | -3.023852
#REF! | Furniture | Marquetry Sheet Brass | R |  |  | France | 1670 | 10 | Cabinet on stand. BRASS MARQUETRY | 1680_French_Golecabinet_Nostellpriory_drawerbrass.csv | Nostell Priory, National Trust | Bruker Tracer III-SD | 1.028641 | 13.38383 | 9.479366 | -1.484884 | -0.05334457 | -0.8299648 | -1.344399 | -0.6153545 | 3.930033 | -0.05217702 | 1.94858 | -2.847768
#REF! | Furniture | Marquetry Sheet Brass | R |  |  | France | 1660 | 10 | Candle stands and table, possibly Royal Louis XIV provenance. Brass marquetry Xrf | 1670_French_GoleCandlestand_Knole_BM_Xrf1.csv | Knole House, National Trust | Bruker Tracer III-SD | 3.213294 | -1.042718 | 0.1755823 | -0.5301294 | -0.0696786 | -1.079667 | -1.211638 | 0.05269792 | 0.406806 | -0.5877283 | 2.736965 | -3.597114
#REF! | Furniture | Marquetry Sheet Brass | 0 |  |  | France | 1660 | 10 | Candle stands and table, possibly Royal Louis XIV provenance. Brass marquetry Xrf | 1670_French_GoleCandlestand_Knole_BM_Xrf2.csv | Knole House, National Trust | Bruker Tracer III-SD | 3.259007 | -0.9826782 | 0.07355608 | -0.7653642 | 0.2026199 | -0.8055159 | -1.1737 | 1.414427 | 0.6242678 | -0.3682826 | 2.618259 | -3.457255
#REF! | Furniture | Marquetry Sheet Brass | 0 |  |  | France | 1660 | 10 | Candle stands and table, possibly Royal Louis XIV provenance. Brass marquetry Xrf | 1670_French_GoleCandlestand_Knole_BM_Xrf3.csv | Knole House, National Trust | Bruker Tracer III-SD | 3.310515 | -0.922832 | 0.0325235 | -0.8154835 | 0.02194572 | -0.7677862 | -1.201119 | 0.04329825 | 0.6643667 | -0.8243701 | 3.143315 | -3.221189
#REF! | Furniture | Marquetry Sheet Brass | 0 |  |  | France | 1660 | 10 | Candle stands and table, possibly Royal Louis XIV provenance. Brass marquetry Xrf | 1670_French_Goletable_Knole_BM_borderstrip_possiblyrepair_Xrf4.csv | Knole House, National Trust | Bruker Tracer III-SD | 3.352542 | -1.283537 | -0.281238 | -0.9379868 | 0.003987812 | -1.031559 | -1.175941 | -1.436511 | 0.7715925 | -0.3470026 | 1.624341 | -2.792818
#REF! | Furniture | Marquetry Sheet Brass | 0 |  |  | France | 1660 | 10 | Candle stands and table, possibly Royal Louis XIV provenance. Brass marquetry Xrf | 1670_French_Goletable_Knole_BM_Xrf1.csv | Knole House, National Trust | Bruker Tracer III-SD | 3.572744 | -0.5230393 | 0.3249495 | -0.8274332 | -0.2855693 | -0.5333002 | -1.172247 | 0.4189593 | 1.626676 | -0.1524762 | 2.497625 | -3.650403
#REF! | Furniture | Marquetry Sheet Brass | 0 |  |  | France | 1660 | 10 | Candle stands and table, possibly Royal Louis XIV provenance. Brass marquetry Xrf | 1670_French_Goletable_Knole_BM_Xrf2.csv | Knole House, National Trust | Bruker Tracer III-SD | 3.549795 | -0.6471816 | 0.2093748 | -0.9312554 | -0.2029861 | -0.6262853 | -1.226832 | 0.4730431 | 1.765014 | -1.788446 | 1.137019 | -3.388843
#REF! | Furniture | Marquetry Sheet Brass | 0 |  |  | France | 1660 | 10 | Candle stands and table, possibly Royal Louis XIV provenance. Brass marquetry Xrf | 1670_French_Goletable_Knole_BM_Xrf3.csv | Knole House, National Trust | Bruker Tracer III-SD | 3.498219 | 0.03249973 | 0.4818587 | -0.8289324 | -0.03216782 | -0.6816012 | -1.212339 | 1.829211 | 1.54576 | -0.3573478 | 1.355094 | -3.312541
#REF! | Furniture | Marquetry Sheet Brass | 0 |  |  | France | 1660 | 10 | Candle stands and table, possibly Royal Louis XIV provenance. Brass marquetry Xrf | 1670_French_Goletable_Knole_BM_Xrf5.csv | Knole House, National Trust | Bruker Tracer III-SD | 3.317976 | -0.02600753 | 0.2865518 | -0.8966816 | 0.0763742 | -0.7700161 | -1.214281 | 1.135571 | 1.996714 | -1.868418 | 2.09237 | -2.736528
#REF! | Furniture | Marquetry Sheet Brass | R |  |  | France | 1670 | 5 | Duke of Montagu, Mazarin desk BRASS marquetry, contre-partie to desk delivered to Louis XIV at Versailles | marquetrybrasstopXrf1.csv | Duke of Buccleuch, Boughton House | Bruker Tracer III-SD | 3.611607 | -1.585195 | -0.3497785 | -0.9477046 | -0.3128514 | -0.8176065 | -1.179531 | -1.350302 | -0.04970426 | -0.5824274 | 0.7924634 | -3.333074
#REF! | Furniture | Marquetry Sheet Brass | R |  |  | France | 1670 | 5 | Duke of Montagu, Mazarin desk BRASS marquetry, contre-partie to desk delivered to Louis XIV at Versailles | marquetrybrasstopXrf2.csv | Duke of Buccleuch, Boughton House | Bruker Tracer III-SD | 3.622929 | -1.59257 | -0.8040715 | -0.9411435 | -0.1892323 | -0.9271926 | -1.174026 | -1.34524 | 1.244683 | -0.5302887 | 1.312037 | -2.863589
#REF! | Furniture | Marquetry Sheet Brass | R |  |  | France | 1670 | 5 | Duke of Montagu, Mazarin desk BRASS marquetry, contre-partie to desk delivered to Louis XIV at Versailles | marquetrybrasstopXrf3.csv | Duke of Buccleuch, Boughton House | Bruker Tracer III-SD | 3.599625 | -1.598488 | -0.5976545 | -0.9442784 | 0.008974995 | -0.8996688 | -1.170383 | -1.077881 | 0.3550183 | -0.5810734 | 3.409634 | -3.532592
#REF! | Furniture | Marquetry Sheet Brass | R |  |  | France | 1670 | 5 | Duke of Montagu, Mazarin desk BRASS marquetry, contre-partie to desk delivered to Louis XIV at Versailles | marquetrybrasstopXrf4.csv | Duke of Buccleuch, Boughton House | Bruker Tracer III-SD | 3.608517 | -1.563422 | -0.7047683 | -0.9604642 | -0.1640219 | -0.6819668 | -1.202347 | -1.343866 | 0.217092 | -2.774752 | 1.683762 | -3.560496
#REF! | Furniture | Marquetry Sheet Brass | R |  |  | France | 1680 | 10 | Cabinet on stand, by Boulle, restored, Wrotham, Fitzwilliam museum, BRASS MARQUETRY | 1680_French_Boullecabinet_WrothamFitzwilliam_originalinteriordrawer_brass_2.csv | Fitzwilliam museum | Bruker Tracer III-SD | 2.536759 | -1.528856 | -0.6501278 | -0.9788741 | 0.5865289 | -1.211941 | -1.163828 | 1.366121 | 0.06044735 | -1.296571 | 2.672124 | -2.946353
#REF! | Furniture | Marquetry Sheet Brass | R |  |  | France | 1680 | 10 | Cabinet on stand, by Boulle, restored, Wrotham, Fitzwilliam museum, BRASS MARQUETRY | 1680_French_Boullecabinet_WrothamFitzwilliam_originalinteriordrawer_brass.csv | Fitzwilliam museum | Bruker Tracer III-SD | 2.390693 | -1.454279 | -0.5588535 | -0.9600655 | 0.3614816 | -0.6246668 | -1.129784 | -1.056761 | 0.9904715 | -1.373726 | 2.301859 | -2.428689
#REF! | Furniture | Marquetry Sheet Brass | R |  |  | England | 1850 | 30 | Cabinet on stand, by Boulle, restored, Wrotham, Fitzwilliam museum, BRASS MARQUETRY | 1850_English_1680Boullecabinet_WrothamFitzwilliam_replaceddrawermarquetry_basecentraldrawer_brass_.csv | Fitzwilliam museum | Bruker Tracer III-SD | 2.694484 | -1.60168 | 1.555344 | -1.207906 | -0.6241285 | -0.7531811 | -1.002376 | 2.005152 | 5.037526 | -0.6780381 | 0.4489388 | -3.650416
#REF! | Furniture | Marquetry Sheet Brass | R |  |  | England | 1850 | 30 | Cabinet on stand, by Boulle, restored, Wrotham, Fitzwilliam museum, BRASS MARQUETRY | 1850_English_1680Boullecabinet_WrothamFitzwilliam_replaceddrawermarquetry_brass.csv | Fitzwilliam museum | Bruker Tracer III-SD | 2.725457 | -1.641508 | 1.581165 | -1.891339 | -0.6396708 | -1.09919 | -0.9724017 | 1.997367 | 5.502023 | -1.206569 | 1.631662 | -3.653076
#REF! | Furniture | Marquetry Sheet Brass | R |  |  | England | 1850 | 30 | Cabinet on stand, by Boulle, restored, Wrotham, Fitzwilliam museum, BRASS MARQUETRY | 1850_English_1680Boullecabinet_WrothamFitzwilliam_replaceddrawermarquetry_topsection_brass_2.csv | Fitzwilliam museum | Bruker Tracer III-SD | 2.369428 | -1.64304 | 1.741918 | -1.86624 | -0.4661654 | -0.8339817 | -0.9771665 | 1.1298 | 5.548872 | -1.718522 | 1.64334 | -3.644558
#REF! | Furniture | Marquetry Sheet Brass | R |  |  | France | 1680 | 10 | brass marquetry, some Boulle, c.1680, some restorations: possibly English c.1850 and some possibly English c.2000 (Patrick Dingwall or maybe earlier) | 1680_French_Boulle_WrothamFitzwilliam_base_centralpanel_Xrf1.csv | Wrotham Cabinet, Fitzwilliam museum | Bruker Tracer III-SD | 1.015052 | -1.591957 | -1.245888 | -1.514866 | 1.270203 | -1.274151 | -1.299825 | -1.448928 | 0.9859586 | -0.9142358 | 2.194719 | -2.803626
#REF! | Furniture | Marquetry Sheet Brass | R |  |  | France | 1680 | 10 | brass marquetry, some Boulle, c.1680, some restorations: possibly English c.1850 and some possibly English c.2000 (Patrick Dingwall or maybe earlier) | 1680_French_Boulle_WrothamFitzwilliam_base_centralpanel_Xrf2.csv | Wrotham Cabinet, Fitzwilliam museum | Bruker Tracer III-SD | 0.6802889 | -1.545199 | -1.241549 | -1.418532 | 0.7408137 | -0.7024907 | -1.247724 | -1.046644 | 0.8703394 | -0.9680458 | 1.764078 | -2.705027
#REF! | Furniture | Marquetry Sheet Brass | R |  |  | France | 1680 | 10 | brass marquetry, some Boulle, c.1680, some restorations: possibly English c.1850 and some possibly English c.2000 (Patrick Dingwall or maybe earlier) | 1680_French_Boulle_WrothamFitzwilliam_base_centralpanel_Xrf3.csv | Wrotham Cabinet, Fitzwilliam museum | Bruker Tracer III-SD | 0.531252 | -1.583928 | -1.391973 | -1.576988 | 1.036014 | -1.2057 | -1.267636 | -1.303036 | 0.08971046 | -1.57218 | 0.9351069 | -1.919301
#REF! | Furniture | Marquetry Sheet Brass | R |  |  | France | 1680 | 10 | brass marquetry, some Boulle, c.1680, some restorations: possibly English c.1850 and some possibly English c.2000 (Patrick Dingwall or maybe earlier) | 1680_French_Boulle_WrothamFitzwilliam_base_sidedrawer_Xrf1_Front.csv | Wrotham Cabinet, Fitzwilliam museum | Bruker Tracer III-SD | 2.279731 | -1.53526 | -0.374097 | -1.421728 | 0.3612215 | -0.638959 | -1.304258 | -1.470647 | 0.2637411 | -0.05246829 | 2.543022 | -2.550936
#REF! | Furniture | Marquetry Sheet Brass | R |  |  | France | 1680 | 10 | brass marquetry, some Boulle, c.1680, some restorations: possibly English c.1850 and some possibly English c.2000 (Patrick Dingwall or maybe earlier) | 1680_French_Boulle_WrothamFitzwilliam_base_sidedrawer_Xrf1_Glueside.csv | Wrotham Cabinet, Fitzwilliam museum | Bruker Tracer III-SD | 0.976799 | -1.580372 | -1.136371 | -1.639109 | 0.6731458 | -0.8798481 | -1.279329 | -0.7768237 | 1.229333 | -1.601312 | 0.7556835 | -2.478489
#REF! | Furniture | Marquetry Sheet Brass | R |  |  | France | 1680 | 10 | brass marquetry, some Boulle, c.1680, some restorations: possibly English c.1850 and some possibly English c.2000 (Patrick Dingwall or maybe earlier) | 1680_French_Boulle_WrothamFitzwilliam_base_sidedrawer_Xrf2_Front.csv | Wrotham Cabinet, Fitzwilliam museum | Bruker Tracer III-SD | 2.201832 | -1.495105 | -0.5200771 | -1.168271 | 0.3029472 | -0.968022 | -1.231109 | -1.591916 | 0.6305562 | -0.7842734 | 1.269006 | -3.635382
#REF! | Furniture | Marquetry Sheet Brass | R |  |  | France | 1680 | 10 | brass marquetry, some Boulle, c.1680, some restorations: possibly English c.1850 and some possibly English c.2000 (Patrick Dingwall or maybe earlier) | 1680_French_Boulle_WrothamFitzwilliam_base_sidedrawer_Xrf2_Glueside.csv | Wrotham Cabinet, Fitzwilliam museum | Bruker Tracer III-SD | 0.440366 | -1.475027 | -1.492735 | -1.446052 | 1.285171 | -0.7081588 | -1.255206 | -0.9690937 | -0.1280426 | 1.10145 | 1.79191 | -2.493981
#REF! | Furniture | Marquetry Sheet Brass | R |  |  | England | 1850 | 20 | brass marquetry, some Boulle, c.1680, some restorations: possibly English c.1850 and some possibly English c.2000 (Patrick Dingwall or maybe earlier) | 1850_Englishrestoration_1680_French_Boulle_WrothamFitzwilliam_base_sidedrawer_Xrf3_Front.csv | Wrotham Cabinet, Fitzwilliam museum | Bruker Tracer III-SD | 2.73867 | -1.633711 | 1.131581 | -1.842315 | -0.7173883 | -0.8129762 | -0.9667102 | 1.927933 | 4.830573 | -1.16388 | 0.6229887 | -3.458911
#REF! | Furniture | Marquetry Sheet Brass | R |  |  | England | 1850 | 20 | brass marquetry, some Boulle, c.1680, some restorations: possibly English c.1850 and some possibly English c.2000 (Patrick Dingwall or maybe earlier) | 1850_Englishrestoration_1680_French_Boulle_WrothamFitzwilliam_base_sidedrawer_Xrf3_Glueside.csv | Wrotham Cabinet, Fitzwilliam museum | Bruker Tracer III-SD | 3.364448 | -1.651775 | 0.04826754 | -1.844238 | -0.3874309 | -0.8207368 | -1.019169 | 4.230328 | 5.81326 | -0.8771252 | 1.205516 | -3.651731
#REF! | Furniture | Marquetry Sheet Brass | R |  |  | England | 1850 | 20 | brass marquetry, some Boulle, c.1680, some restorations: possibly English c.1850 and some possibly English c.2000 (Patrick Dingwall or maybe earlier) | 1850_Englishrestoration_1680_French_Boulle_WrothamFitzwilliam_base_sidedrawer_Xrf4_Front.csv | Wrotham Cabinet, Fitzwilliam museum | Bruker Tracer III-SD | 2.746721 | -1.601078 | 0.9926871 | -1.830154 | -0.351177 | -0.7332026 | -0.9574054 | 1.622155 | 4.062579 | -0.7082733 | 0.3082079 | -3.652131
#REF! | Furniture | Marquetry Sheet Brass | 0 |  |  | England | 1850 | 20 | brass marquetry, some Boulle, c.1680, some restorations: possibly English c.1850 and some possibly English c.2000 (Patrick Dingwall or maybe earlier) | 1850_Englishrestoration_1680_French_Boulle_WrothamFitzwilliam_base_sidedrawer_Xrf4_glueside.csv | Wrotham Cabinet, Fitzwilliam museum | Bruker Tracer III-SD | 5.533781 | -1.632543 | 0.1809078 | -1.792663 | -0.5042368 | -0.5415402 | -1.060151 | 2.919436 | 5.826128 | -0.2637728 | 0.3155755 | -3.650252
#REF! | Furniture | Marquetry Sheet Brass | 0 |  |  | England | 2000 | 10 | brass marquetry, some Boulle, c.1680, some restorations: possibly English c.1850 and some possibly English c.2000 (Patrick Dingwall or maybe earlier) | 2000_restoration_1680_French_Boulle_WrothamFitzwilliam_base_centralpanel_Xrf4.csv | Wrotham Cabinet, Fitzwilliam museum | Bruker Tracer III-SD | 2.071417 | -1.501638 | -0.90783 | -1.243952 | -0.6509397 | -0.8123114 | -0.3020932 | 1.428756 | 4.239185 | 0.2527142 | 2.591751 | -3.491539
#REF! | Furniture | Marquetry Sheet Brass | 0 |  |  | England | 2000 | 10 | brass marquetry, some Boulle, c.1680, some restorations: possibly English c.1850 and some possibly English c.2000 (Patrick Dingwall or maybe earlier) | 2000_restoration_1680_French_Boulle_WrothamFitzwilliam_base_centralpanel_Xrf5.csv | Wrotham Cabinet, Fitzwilliam museum | Bruker Tracer III-SD | 2.096557 | -1.094164 | -0.8555201 | -1.364642 | -0.8551917 | -0.6788071 | -0.8343542 | 3.94876 | 6.168633 | 0.1704992 | 0.5894228 | -2.715967
#REF! | Furniture | Marquetry Sheet Brass | 0 |  |  | England | 2000 | 10 | brass marquetry, some Boulle, c.1680, some restorations: possibly English c.1850 and some possibly English c.2000 (Patrick Dingwall or maybe earlier) | 2000_restoration_1680_French_Boulle_WrothamFitzwilliam_base_centralpanel_Xrf6.csv | Wrotham Cabinet, Fitzwilliam museum | Bruker Tracer III-SD | 2.477946 | -1.414323 | -0.06084717 | 0.01431111 | -0.9297481 | -0.6358834 | -0.9197431 | 2.684505 | 8.217332 | -0.3890344 | 0.9784681 | -3.143285
#REF! | Furniture | Marquetry Sheet Brass | 0 |  |  | France | 1680 | 10 | Cabinet on Stand. BRASS MARQUETRY | 1680_Christies_Boulle_BrassMarquetry_Unprepared_front.csv | Aga Khan. Chistie's November 2020 | Bruker Tracer III-SD | 2.29159 | 0.8585319 | 0.6128386 | -0.1187178 | -1.200738 | 0.5086186 | -0.9186214 | 3.073901 | 4.456826 | 6.973315 | 4.449376 | -2.318681
#REF! | Furniture | Marquetry Sheet Brass | 0 |  |  | France | 1680 | 10 | Cabinet on Stand. BRASS MARQUETRY | 1680_Christies_Boulle_BrassMarquetry_Unprepared_Topdrawer_Xrf1.csv | Aga Khan. Chistie's November 2020 | Bruker Tracer III-SD | 2.262308 | -0.6496603 | -0.7195611 | -0.9155468 | 0.1387776 | -1.103152 | -0.6837778 | -0.7869734 | 0.5268574 | -0.7471142 | 0.9138757 | -3.06918
#REF! | Furniture | Marquetry Sheet Brass | 0 |  |  | France | 1680 | 10 | Cabinet on Stand. BRASS MARQUETRY | 1680_Christies_Boulle_BrassMarquetry_Unprepared_Topdrawer_Xrf2.csv | Aga Khan. Chistie's November 2020 | Bruker Tracer III-SD | 2.335693 | -0.1032379 | -0.4938856 | -0.9144467 | 0.04052485 | -0.3991761 | -0.6892853 | 0.01403427 | 1.200648 | 1.052369 | 0.5665136 | -2.152466
#REF! | Furniture | Marquetry Sheet Brass | 0 |  |  | France | 1680 | 10 | Cabinet on Stand. BRASS MARQUETRY | 1680_Christies_Boulle_BrassMarquetry_Unprepared_Topdrawer_Xrf3.csv | Aga Khan. Chistie's November 2020 | Bruker Tracer III-SD | 2.252528 | -0.4290121 | -0.672529 | -0.7958394 | 0.2803864 | -1.130231 | -0.6764359 | 1.799025 | 0.5960192 | -0.03543908 | 1.251093 | -3.499852
#REF! | Furniture | Marquetry Sheet Brass | R |  |  | France | 1680 | 10 | Small Cabinet on stand (with Geai (Jay) bird marquetry on front door). BRASS MARQUETRY | 1680_French_Boulle_Cabinet_GeaiBird_Drumlanrig_DrawerFront_BrassMarquetry_Xrf1.csv | Duke of Buccleuch and Queensberry | Bruker Tracer III-SD | 2.535449 | -1.479396 | -0.3587487 | -1.383018 | 0.3679337 | -0.8632219 | -1.272384 | -1.424911 | 1.016403 | 0.05373062 | 0.5841599 | -3.162896
#REF! | Furniture | Marquetry Sheet Brass | R |  |  | France | 1680 | 10 | Small Cabinet on stand (with Geai (Jay) bird marquetry on front door). BRASS MARQUETRY | 1680_French_Boulle_Cabinet_GeaiBird_Drumlanrig_DrawerFront_BrassMarquetry_Xrf2.csv | Duke of Buccleuch and Queensberry | Bruker Tracer III-SD | 2.509281 | -1.49662 | -0.3602959 | -1.407604 | 0.1895336 | -0.9171135 | -1.24142 | -1.657399 | 0.3882508 | 0.612041 | 1.019762 | -3.472151
#REF! | Furniture | Marquetry Sheet Brass | R |  |  | France | 1680 | 10 | Small Cabinet on stand (with Geai (Jay) bird marquetry on front door). BRASS MARQUETRY | 1680_French_Boulle_Cabinet_GeaiBird_Drumlanrig_DrawerFront_BrassMarquetry_Xrf3.csv | Duke of Buccleuch and Queensberry | Bruker Tracer III-SD | 2.252597 | -1.545759 | -0.2956642 | -1.409054 | 0.5470244 | -1.037768 | -1.296103 | -1.646426 | 0.7478351 | -0.3345858 | 3.448705 | -3.027253
#REF! | Furniture | Marquetry Sheet Brass | R |  |  | France | 1680 | 10 | Small Cabinet on stand (with Geai (Jay) bird marquetry on front door). BRASS MARQUETRY | 1680_French_Boulle_Cabinet_GeaiBird_Drumlanrig_DrawerFront_BrassMarquetry_Xrf4.csv | Duke of Buccleuch and Queensberry | Bruker Tracer III-SD | 2.286857 | -1.484822 | -0.165615 | -1.332665 | 0.361889 | -0.6448741 | -1.224825 | -1.6395 | 1.304688 | 0.1021272 | 3.042486 | -3.121557
#REF! | Furniture | Marquetry Sheet Brass | R |  |  | France | 1680 | 10 | Small Cabinet on stand (with Geai (Jay) bird marquetry on front door). BRASS MARQUETRY | 1680_French_Boulle_Cabinet_GeaiBird_Drumlanrig_DrawerFront_BrassMarquetry_Xrf5.csv | Duke of Buccleuch and Queensberry | Bruker Tracer III-SD | 2.293548 | -1.556525 | -0.3713914 | -1.449376 | 0.3516574 | -1.224969 | -1.233107 | -1.646956 | 0.7814735 | 0.241846 | 2.437486 | -2.892425
#REF! | Furniture | Marquetry Sheet Brass | R |  |  | French | 1680 | 300 | Pair of coffer, with later restorations (some by M. Jamet). BRASS | 1680_French_Boulle_CofferOnStand_82_DA_109_CofferTop_BrassMarquetry_Xrf1.csv | The J. Paul Getty Museum | Bruker Tracer 5i | 2.872492 | -1.420751 | -0.9607844 | -0.594747 | -0.272162 | -1.129879 | -1.021515 | -0.9784829 | 0.8108745 | -2.44115 | 1.694198 | -0.1884584
#REF! | Furniture | Marquetry Sheet Brass | 0 |  |  | French | 1680 | 300 | Pair of coffer, with later restorations (some by M. Jamet). BRASS | 1680_French_Boulle_CofferOnStand_82_DA_109_BrassMarquetry_CofferTop_Xrf3.csv | The J. Paul Getty Museum | Bruker Tracer 5i | 3.549965 | -1.716665 | -1.987717 | -2.093489 | -1.746808 | -1.288898 | -1.272652 | -1.794473 | -0.003164113 | -0.2830486 | 0.6051325 | -1.69167
#REF! | Furniture | Marquetry Sheet Brass | R |  |  | French | 1680 | 300 | Pair of coffer, with later restorations (some by M. Jamet). BRASS | 1680_French_Boulle_CofferOnStand_82_DA_109_BrassMarquetry_CofferTop_Xrf2.csv | The J. Paul Getty Museum | Bruker Tracer 5i | 2.840269 | -1.21925 | -0.8085905 | -0.3138344 | -0.09728004 | -0.9593722 | -1.016855 | -0.7930634 | 0.9139632 | -1.304818 | 1.2173 | -1.343332
#REF! | Furniture | Marquetry Sheet Brass | 0 |  |  | French | 1680 | 300 | Pair of coffer, with later restorations (some by M. Jamet). BRASS | 1680_French_Boulle_CofferOnStand_82_DA_109_BrassMarquetry_CofferFrontCorner_Restoration_Xrf6.csv | The J. Paul Getty Museum | Bruker Tracer 5i | 3.773075 | -1.384407 | -1.788962 | -1.832026 | -1.81333 | -1.243776 | -1.393179 | -0.9006758 | 0.3905068 | -0.9908039 | 1.232982 | -1.894675
#REF! | Furniture | Marquetry Sheet Brass | R |  |  | French | 1680 | 300 | Pair of coffer, with later restorations (some by M. Jamet). BRASS | 1680_French_Boulle_CofferOnStand_82_DA_109_BrassMarquetry_CofferFrontCorner_Restoration_Xrf7.csv | The J. Paul Getty Museum | Bruker Tracer 5i | 1.482884 | -1.711298 | 1.060132 | -1.928802 | 0.4473451 | -1.076748 | -1.285095 | -1.282781 | 1.200833 | -2.335638 | 0.770706 | -0.9126852
#REF! | Furniture | Marquetry Sheet Brass | 0 |  |  | French | 1680 | 300 | Pair of coffer, with later restorations (some by M. Jamet). BRASS | 1680_French_Boulle_CofferOnStand_82_DA_109_BrassMarquetry_CofferFront_Xrf4.csv | The J. Paul Getty Museum | Bruker Tracer 5i | 3.658477 | -1.757792 | -1.997496 | -2.081733 | -1.899466 | -1.497506 | -1.394158 | -1.919564 | -0.1421723 | -1.465375 | 0.1623127 | -2.085772
#REF! | Furniture | Marquetry Sheet Brass | 0 |  |  | French | 1680 | 300 | Pair of coffer, with later restorations (some by M. Jamet). BRASS | 1680_French_Boulle_CofferOnStand_82_DA_109_BrassMarquetry_CofferFront_Xrf5.csv | The J. Paul Getty Museum | Bruker Tracer 5i | 3.700967 | -1.732875 | -1.995099 | -2.113918 | -1.886363 | -1.215155 | -1.410873 | -1.932824 | -0.2618967 | -1.306142 | 0.2460039 | -1.451418
#REF! | Furniture | Marquetry Sheet Brass | R |  |  | French | 1680 | 300 | Pair of coffer, with later restorations (some by M. Jamet). BRASS | 1680_French_Boulle_CofferOnStand_82_DA_109_BrassMarquetry_Base_Frontleg_Xrf13.csv | The J. Paul Getty Museum | Bruker Tracer 5i | 2.355193 | -1.699214 | 0.3086242 | -1.552042 | -1.421692 | -0.993354 | -0.4824979 | 1.553229 | 0.5060548 | -2.482531 | 2.624801 | 0.7570411
#REF! | Furniture | Marquetry Sheet Brass | R |  |  | French | 1680 | 300 | Pair of coffer, with later restorations (some by M. Jamet). BRASS | 1680_French_Boulle_CofferOnStand_82_DA_109_BrassMarquetry_Base_HorizontalPanel_Xrf10.csv | The J. Paul Getty Museum | Bruker Tracer 5i | 2.717991 | -1.62882 | 1.984755 | -1.654838 | -0.9391583 | -1.236682 | 0.3130989 | -0.4423114 | 1.531221 | -2.033047 | 1.790114 | -0.2680726
#REF! | Furniture | Marquetry Sheet Brass | R |  |  | French | 1680 | 300 | Pair of coffer, with later restorations (some by M. Jamet). BRASS | 1680_French_Boulle_CofferOnStand_82_DA_109_BrassMarquetry_Base_BackPanel_Xrf12.csv | The J. Paul Getty Museum | Bruker Tracer 5i | 1.340107 | -1.70843 | -1.13317 | -2.023059 | -0.4279282 | -1.129062 | -1.275854 | -0.8999435 | 0.9592543 | 0.4108307 | 0.4803249 | -1.522242
#REF! | Furniture | Marquetry Sheet Brass | 0 |  |  | French | 1680 | 300 | Pair of coffer, with later restorations (some by M. Jamet). BRASS | 1680_French_Boulle_CofferOnStand_82_DA_109_BrassMarquetry_Base_FrontDrawer_Xrf8.csv | The J. Paul Getty Museum | Bruker Tracer 5i | 3.025808 | -1.747906 | -2.007526 | -1.923603 | -1.520792 | -1.403888 | -1.185327 | -1.597092 | -0.2102108 | -1.642674 | 0.002150134 | -2.049724
#REF! | Furniture | Marquetry Sheet Brass | 0 |  |  | French | 1680 | 300 | Pair of coffer, with later restorations (some by M. Jamet). BRASS | 1680_French_Boulle_CofferOnStand_82_DA_109_BrassMarquetry_Base_FrontDrawer_Xrf9.csv | The J. Paul Getty Museum | Bruker Tracer 5i | 3.011746 | -1.748674 | -2.004342 | -1.909113 | -1.54721 | -1.408703 | -1.164927 | -1.288994 | 0.2993574 | -1.488474 | -0.2459078 | -2.096587
#REF! | Furniture | Marquetry Sheet Brass | 0 |  |  | French | 1680 | 300 | Pair of coffer, with later restorations (some by M. Jamet). BRASS | 1680_French_Boulle_CofferOnStand_82_DA_109_BrassMarquetry_Base_BackPanel_Xrf11.csv | The J. Paul Getty Museum | Bruker Tracer 5i | 3.028496 | -1.752639 | -2.001023 | -1.891528 | -1.708064 | -1.393198 | -1.184508 | -1.420829 | -0.3278485 | -0.9561468 | -0.2487636 | -2.361956
#REF! | Furniture | Marquetry Sheet Brass | 0 |  |  | French | 1680 | 300 | Pair of coffer, with later restorations (some by M. Jamet). BRASS | 1680_French_Boulle_CofferOnStand_82_DA_109_2_PremierePartie_BrassMarquetry_CofferFront_Xrf3.csv | The J. Paul Getty Museum | Bruker Tracer 5i | 3.008637 | -1.74788 | -2.003358 | -1.997368 | -1.541944 | -1.406353 | -1.20423 | -1.596379 | 0.07130111 | -1.213428 | 0.4152008 | -1.732491
#REF! | Furniture | Marquetry Sheet Brass | R |  |  | French | 1680 | 300 | Pair of coffer, with later restorations (some by M. Jamet). BRASS | 1680_French_Boulle_CofferOnStand_82_DA_109_2_PremierePartie_BrassMarquetry_CofferFront_Xrf4.csv | The J. Paul Getty Museum | Bruker Tracer 5i | 2.71117 | -1.721486 | -0.7596266 | -1.990991 | -0.572361 | -1.065082 | -1.11716 | -1.050375 | 0.6437074 | -0.7423103 | 0.5822838 | -1.699341
#REF! | Furniture | Marquetry Sheet Brass | R |  |  | French | 1680 | 300 | Pair of coffer, with later restorations (some by M. Jamet). BRASS | 1680_French_Boulle_CofferOnStand_82_DA_109_2_PremierePartie_BrassMarquetry_CofferFront_Xrf2.csv | The J. Paul Getty Museum | Bruker Tracer 5i | 2.741948 | -1.745012 | -0.6842175 | -1.999702 | -0.3762185 | -1.220386 | -1.134466 | -1.311446 | 0.2707055 | -1.36276 | 0.07295436 | -2.332114
#REF! | Furniture | Marquetry Sheet Brass | R |  |  | French | 1680 | 300 | Pair of coffer, with later restorations (some by M. Jamet). BRASS | 1680_French_Boulle_CofferOnStand_82_DA_109_2_PremierePartie_BrassMarquetry_CofferFront_Xrf1.csv | The J. Paul Getty Museum | Bruker Tracer 5i | 2.773517 | -1.733578 | -0.6370017 | -1.989058 | -0.3829229 | -1.094053 | -1.170812 | -1.255938 | 0.7626344 | -1.290197 | 0.6901932 | -1.426859
#REF! | Furniture | Marquetry Sheet Brass | R |  |  | French | 1680 | 20 | Floral marquetry table. BRASS MARQUETRY | 1680_French_Boulle_FloralTable_BrassMarquetry_71_DA_100_Top_Xrf5.csv | The J. Paul Getty Museum | Bruker Tracer 5i | 1.729565 | -1.515908 | 0.2117383 | -1.792109 | 0.2069892 | -1.216172 | -1.33061 | 1.167901 | 1.221248 | -1.435694 | 0.9136925 | -1.566051
#REF! | Furniture | Marquetry Sheet Brass | R |  |  | French | 1680 | 20 | Floral marquetry table. BRASS MARQUETRY | 1680_French_Boulle_FloralTable_BrassMarquetry_71_DA_100_Top_Xrf4.csv | The J. Paul Getty Museum | Bruker Tracer 5i | 1.707858 | -1.318708 | 0.2382964 | -1.828552 | 0.09137085 | -1.045166 | -1.273506 | 0.09850577 | 0.3513143 | -0.5946555 | 1.460826 | -0.9220057
#REF! | Furniture | Marquetry Sheet Brass | R |  |  | French | 1680 | 20 | Floral marquetry table. BRASS MARQUETRY | 1680_French_Boulle_FloralTable_BrassMarquetry_71_DA_100_Top_Xrf3.csv | The J. Paul Getty Museum | Bruker Tracer 5i | 1.175087 | -1.669934 | 1.195801 | -1.757361 | 0.3898361 | -1.234699 | -1.253981 | -0.6213973 | 1.312737 | -3.18575 | 1.831677 | -0.7556654
#REF! | Furniture | Marquetry Sheet Brass | R |  |  | French | 1680 | 20 | Floral marquetry table. BRASS MARQUETRY | 1680_French_Boulle_FloralTable_BrassMarquetry_71_DA_100_Top_Xrf2.csv | The J. Paul Getty Museum | Bruker Tracer 5i | 1.184951 | -1.699145 | 0.8858664 | -1.829087 | 0.305708 | -1.169903 | -1.305338 | -0.8086461 | 0.6270694 | -1.737718 | 1.011222 | -1.394413
#REF! | Furniture | Marquetry Sheet Brass | 0 |  |  | French | 1900 | 100 | Floral marquetry table. BRASS MARQUETRY | 1680_French_Boulle_FloralTable_BrassMarquetry_71_DA_100_Top_Xrf1.csv | The J. Paul Getty Museum | Bruker Tracer 5i | 3.859101 | -1.674292 | -1.782491 | -1.473843 | -1.610763 | -1.415417 | -1.396949 | 0.5678482 | -0.09790238 | -1.213834 | 1.048704 | -2.497671
#REF! | Furniture | Marquetry Sheet Brass | R |  |  | France | 1690 | 10 | Long case clock. BRASS MARQUETRY | 1680_French_Boulle_Getty_88.DB.16_LongCaseClock_Front_BrassMarquetry_Xrf4.csv | The J. Paul Getty Museum | Bruker Tracer 5i | 2.377258 | -1.667863 | 0.6382711 | -2.026978 | -1.53786 | -1.216786 | -0.3043087 | -0.9553739 | 1.215032 | 2.172984 | 0.7741521 | -0.9473043
#REF! | Furniture | Marquetry Sheet Brass | R |  |  | France | 1690 | 10 | Long case clock. BRASS MARQUETRY | 1680_French_Boulle_Getty_88.DB.16_LongCaseClock_Front_BrassMarquetry_Xrf3.csv | The J. Paul Getty Museum | Bruker Tracer 5i | 3.128796 | -1.568551 | -0.4858805 | -0.9941008 | -0.7217275 | -1.240533 | -0.8347206 | -0.9184357 | 0.5909948 | -2.146545 | 2.312468 | 0.3067944
#REF! | Furniture | Marquetry Sheet Brass | R |  |  | France | 1690 | 10 | Long case clock. BRASS MARQUETRY | 1680_French_Boulle_Getty_88.DB.16_LongCaseClock_Front_BrassMarquetry_Xrf2.csv | The J. Paul Getty Museum | Bruker Tracer 5i | 3.169787 | -1.397132 | -0.2330885 | -0.9657428 | -0.590865 | -1.340727 | -0.843458 | -0.7232795 | 1.01946 | -2.123997 | 1.976785 | 0.2183558
#REF! | Furniture | Marquetry Sheet Brass | R |  |  | France | 1690 | 10 | Long case clock. BRASS MARQUETRY | 1680_French_Boulle_Getty_88.DB.16_LongCaseClock_Front_BrassMarquetry_Xrf1.csv | The J. Paul Getty Museum | Bruker Tracer 5i | 3.171694 | -1.65407 | -0.4314304 | -1.008977 | -0.5802982 | -1.238831 | -0.8567849 | -1.00128 | 0.2225784 | -2.176916 | 2.295376 | 0.8035318
#REF! | Furniture | Marquetry Sheet Brass | R |  |  | France | 1680 | 10 | Cabinet on stand, top drawer Fleurs de Lys. BRASS MARQUETRY | 1680_French_Boulle_LargeCabinetonStand_Getty_77_DA_1_BrassMarquetry_TopFleurDrawer_Xrf4.csv | The J. Paul Getty Museum | Bruker Tracer 5i | 3.117319 | -1.531422 | -0.03426303 | -0.6627985 | -0.1422576 | -1.266884 | -1.115185 | -0.9839524 | 1.231424 | -1.333554 | 2.431002 | -0.3614381
#REF! | Furniture | Marquetry Sheet Brass | R |  |  | France | 1680 | 10 | Cabinet on stand, top drawer Fleurs de Lys. BRASS MARQUETRY | 1680_French_Boulle_LargeCabinetonStand_Getty_77_DA_1_BrassMarquetry_TopFleurDrawer_Xrf3.csv | The J. Paul Getty Museum | Bruker Tracer 5i | 3.140584 | -0.8617052 | -0.825984 | 0.7339465 | -0.4048761 | -0.9368039 | -0.4243639 | -0.7601087 | 0.8549044 | -1.575239 | 1.364411 | 0.9160666
#REF! | Furniture | Marquetry Sheet Brass | 0 |  |  | France | 1680 | 300 | Cabinet on stand, top drawer Fleurs de Lys. BRASS MARQUETRY | 1680_French_Boulle_LargeCabinetonStand_Getty_77_DA_1_BrassMarquetry_TopFleurDrawer_Xrf2.csv | The J. Paul Getty Museum | Bruker Tracer 5i | 2.234989 | -1.742339 | -2.000068 | -1.962948 | -1.699187 | -1.374562 | -1.400121 | -1.667006 | 0.2585513 | -1.531933 | 0.151122 | -1.713015
#REF! | Furniture | Marquetry Sheet Brass | R |  |  | France | 1680 | 10 | Cabinet on stand, top drawer Fleurs de Lys. BRASS MARQUETRY | 1680_French_Boulle_LargeCabinetonStand_Getty_77_DA_1_BrassMarquetry_TopFleurDrawer_Xrf1.csv | The J. Paul Getty Museum | Bruker Tracer 5i | 3.184865 | -0.7873511 | -0.7111252 | 0.6675754 | -0.3395221 | -0.8659869 | -0.4643156 | -0.7508792 | 0.7853264 | -1.852645 | 1.069232 | 0.5513414
#REF! | Furniture | Marquetry Sheet Brass | 0 |  |  | France | 1680 | 10 | Cabinet on stand, side frieze with brass scrolls. BRASS MARQUETRY | 1680_French_Boulle_LargeCabinetonStand_Getty_77_DA_1_BrassMarquetry_2_SideFrieze_Xrf5.csv | The J. Paul Getty Museum | Bruker Tracer 5i | 2.868644 | -1.73432 | -0.7176276 | -2.026829 | -1.298404 | -1.075715 | -0.7424983 | -0.6692138 | 3.445707 | 0.5830353 | 0.8545244 | -1.88907
#REF! | Furniture | Marquetry Sheet Brass | 0 |  |  | France | 1680 | 10 | Cabinet on stand, side frieze with brass scrolls. BRASS MARQUETRY | 1680_French_Boulle_LargeCabinetonStand_Getty_77_DA_1_BrassMarquetry_2_SideFrieze_Xrf4.csv | The J. Paul Getty Museum | Bruker Tracer 5i | 2.885474 | -1.745219 | -0.7865528 | -2.038965 | -1.159119 | -1.248955 | -0.7779692 | -0.5844514 | 3.52117 | 1.980429 | 0.2211032 | -2.287751
#REF! | Furniture | Marquetry Sheet Brass | 0 |  |  | France | 1680 | 300 | Cabinet on stand, side frieze with brass scrolls. BRASS MARQUETRY | 1680_French_Boulle_LargeCabinetonStand_Getty_77_DA_1_BrassMarquetry_2_SideFrieze_Xrf3.csv | The J. Paul Getty Museum | Bruker Tracer 5i | 2.464495 | -1.731324 | 0.6408342 | -1.786913 | -1.355029 | -1.21827 | -0.3338937 | -1.221328 | 0.6533112 | -2.271589 | 1.530836 | -0.8349249
#REF! | Furniture | Marquetry Sheet Brass | 0 |  |  | France | 1680 | 10 | Cabinet on stand, side frieze with brass scrolls. BRASS MARQUETRY | 1680_French_Boulle_LargeCabinetonStand_Getty_77_DA_1_BrassMarquetry_2_SideFrieze_Xrf3_B.csv | The J. Paul Getty Museum | Bruker Tracer 5i | 2.470912 | -1.738967 | 0.693326 | -1.781865 | -1.359879 | -1.222444 | -0.3562218 | -1.36156 | 0.3766878 | -2.187025 | 1.977207 | -0.6869314
#REF! | Furniture | Marquetry Sheet Brass | 0 |  |  | France | 1680 | 10 | Cabinet on stand, side frieze with brass scrolls. BRASS MARQUETRY | 1680_French_Boulle_LargeCabinetonStand_Getty_77_DA_1_BrassMarquetry_2_SideFrieze_Xrf2.csv | The J. Paul Getty Museum | Bruker Tracer 5i | -0.01449647 | -1.557787 | 2.874538 | -1.442512 | -0.1636036 | -0.9152072 | -0.937296 | 7.308477 | 11.26596 | -1.635623 | 1.058764 | -1.080577
#REF! | Furniture | Marquetry Sheet Brass | 0 |  |  | France | 1680 | 10 | Cabinet on stand, side frieze with brass scrolls. BRASS MARQUETRY | 1680_French_Boulle_LargeCabinetonStand_Getty_77_DA_1_BrassMarquetry_2_SideFrieze_Xrf2_B.csv | The J. Paul Getty Museum | Bruker Tracer 5i | -0.01797281 | -1.563396 | 2.727137 | -1.439045 | -0.2327853 | -0.7544845 | -0.9855446 | 7.153262 | 10.71235 | -1.070472 | 0.6229982 | -1.632117
#REF! | Furniture | Marquetry Sheet Brass | 0 |  |  | France | 1680 | 10 | Cabinet on stand, side frieze with brass scrolls. BRASS MARQUETRY | 1680_French_Boulle_LargeCabinetonStand_Getty_77_DA_1_BrassMarquetry_2_SideFrieze_Xrf1.csv | The J. Paul Getty Museum | Bruker Tracer 5i | 2.466503 | -1.731241 | 0.7641013 | -1.791258 | -1.486376 | -1.370355 | -0.3402354 | -1.407972 | 0.3765884 | -2.170532 | 1.626754 | -0.6209221
#REF! | Furniture | Marquetry Sheet Brass | 0 |  |  | France | 1680 | 10 | Cabinet on stand, side frieze with brass scrolls. BRASS MARQUETRY | 1680_French_Boulle_LargeCabinetonStand_Getty_77_DA_1_BrassMarquetry_2_SideFrieze_Xrf1_B.csv | The J. Paul Getty Museum | Bruker Tracer 5i | -1.467845 | -0.6066524 | -1.398082 | -1.549646 | 0.03577108 | -1.025002 | 1.899876 | 1.426847 | 0.2208096 | -1.380833 | 0.2733376 | 1.092976
#REF! | Furniture | Marquetry Sheet Brass | 0 |  |  | French | 1680 | 10 | Cabinet on stand, given by Louis XIV to the Duchesse de Fontanges. BRASS MARQUETRY | Brass_ProperRightSide_Bust_Xrf.csv | Musee Jacquemart André, Paris | Bruker Tracer III-SD | 2.306671 | -0.5937024 | -0.3886949 | 0.008872265 | 0.1546955 | -0.6292462 | -0.9439262 | -0.5464063 | 0.9855217 | -1.470352 | 1.137587 | -2.643985
#REF! | Furniture | Marquetry Sheet Brass | 0 |  |  | French | 1680 | 10 | Cabinet on stand, given by Louis XIV to the Duchesse de Fontanges. BRASS MARQUETRY | Brass_ProperRightSide_BustBase_Xrf.csv | Musee Jacquemart André, Paris | Bruker Tracer III-SD | 2.287448 | -0.745132 | -0.4713233 | -0.1392244 | 0.1991525 | -0.5631332 | -0.970836 | -0.3758711 | 0.9068858 | -0.1509829 | 1.860885 | -2.73785
#REF! | Furniture | Marquetry Sheet Brass | 0 |  |  | French | 1680 | 10 | Cabinet on stand, given by Louis XIV to the Duchesse de Fontanges. BRASS MARQUETRY | Brass_ProperRightSide_Flower_Xrf.csv | Musee Jacquemart André, Paris | Bruker Tracer III-SD | 2.097544 | 0.131237 | -0.1777396 | 1.001789 | 0.06635938 | -1.061473 | -0.9722478 | 0.5846754 | 1.067602 | -0.7141113 | 1.162599 | -3.19491
#REF! | Furniture | Marquetry Sheet Brass | 0 |  |  | French | 1680 | 10 | Cabinet on stand, given by Louis XIV to the Duchesse de Fontanges. BRASS MARQUETRY | Brass_top.csv | Musee Jacquemart André, Paris | Bruker Tracer III-SD | 2.126664 | 1.235354 | 0.7727604 | 3.278856 | 4.128298 | -0.3984904 | -0.3996389 | 1.531317 | 0.6352866 | -0.8331713 | 1.619305 | -1.575365
#REF! | Furniture | Marquetry Sheet Brass | 0 |  |  | French | 1980 | 30 | Cabinet on stand, given by Louis XIV to the Duchesse de Fontanges. BRASS MARQUETRY | BrassBase_restoration.csv | Musee Jacquemart André, Paris | Bruker Tracer III-SD | 3.561228 | -0.8764723 | -1.974607 | -1.990405 | -1.580705 | -0.673271 | -1.187967 | -1.57161 | 0.7805902 | 0.4797048 | 0.5579488 | -3.242861
#REF! | Furniture | Marquetry Sheet Brass | R |  |  | French | 1680 | 10 | Cabinet on stand, given by Louis XIV to the Duchesse de Fontanges. BRASS MARQUETRY | BrassBase_Xrf4.csv | Musee Jacquemart André, Paris | Bruker Tracer III-SD | 3.028587 | -1.580006 | 0.3772369 | -1.039142 | 0.8875542 | -0.7133546 | -1.306498 | -0.9599181 | 0.9916094 | -2.798819 | 2.490948 | -2.22436
#REF! | Furniture | Marquetry Sheet Brass | R |  |  | French | 1680 | 10 | Cabinet on stand, given by Louis XIV to the Duchesse de Fontanges. BRASS MARQUETRY | BrassBase_Xrf5.csv | Musee Jacquemart André, Paris | Bruker Tracer III-SD | 2.680038 | -1.473915 | -0.9259922 | -1.649286 | 0.3506144 | -1.068126 | -1.167797 | -1.351366 | 0.001966709 | -0.7450432 | 1.60905 | -3.362298
#REF! | Furniture | Marquetry Sheet Brass | R |  |  | French | 1680 | 10 | Cabinet on stand, given by Louis XIV to the Duchesse de Fontanges. BRASS MARQUETRY | BrassBase_Xrf6.csv | Musee Jacquemart André, Paris | Bruker Tracer III-SD | 3.047272 | -1.445164 | 0.4047534 | -1.001479 | 0.8072276 | -0.8106764 | -1.295029 | -0.801857 | 1.535235 | -1.179572 | 2.27187 | -2.896533
#REF! | Furniture | Marquetry Sheet Brass | R |  |  | French | 1680 | 10 | Cabinet on stand, given by Louis XIV to the Duchesse de Fontanges. BRASS MARQUETRY | BrassBase_Xrf7.csv | Musee Jacquemart André, Paris | Bruker Tracer III-SD | 3.079659 | -1.60457 | 0.2619666 | -1.053229 | 0.7502218 | -1.153641 | -1.312095 | -1.120322 | 1.204213 | -0.2222054 | 1.946497 | -3.652801
#REF! | Furniture | Marquetry Sheet Brass | R |  |  | France | 1680 | 10 | Tripod table. BRASS MARQUETRY | 1680_French_Gole_TripodTable_Getty_82_DA_34_Top_BrassMarquetry_Xrf5.csv | The J. Paul Getty Museum | Bruker Tracer 5i | 2.421076 | -1.641151 | -0.697233 | -1.585814 | 0.1095978 | -1.253498 | -1.164039 | -1.534545 | 0.622382 | -1.787428 | 2.148476 | -0.9388905
#REF! | Furniture | Marquetry Sheet Brass | R |  |  | France | 1680 | 10 | Tripod table. BRASS MARQUETRY | 1680_French_Gole_TripodTable_Getty_82_DA_34_Top_BrassMarquetry_Xrf4.csv | The J. Paul Getty Museum | Bruker Tracer 5i | 2.376528 | -1.552561 | -0.664555 | -1.596317 | -0.07217091 | -1.307776 | -1.199627 | -1.502944 | 0.9176764 | -1.277487 | 2.626751 | -1.037512
#REF! | Furniture | Marquetry Sheet Brass | R |  |  | France | 1680 | 10 | Tripod table. BRASS MARQUETRY | 1680_French_Gole_TripodTable_Getty_82_DA_34_Top_BrassMarquetry_Xrf3.csv | The J. Paul Getty Museum | Bruker Tracer 5i | 2.408052 | -1.163183 | -0.4511151 | -1.491425 | 0.04082938 | -1.174239 | -1.157829 | -1.104131 | 1.277846 | -1.813186 | 3.11285 | -0.5085899
#REF! | Furniture | Marquetry Sheet Brass | R |  |  | France | 1680 | 10 | Tripod table. BRASS MARQUETRY | 1680_French_Gole_TripodTable_Getty_82_DA_34_Top_BrassMarquetry_Xrf2.csv | The J. Paul Getty Museum | Bruker Tracer 5i | 2.423061 | -1.627839 | -0.6216131 | -1.564194 | 0.07077287 | -1.230159 | -1.170195 | -1.132762 | 0.3002248 | -1.105429 | 2.303587 | -1.489236
#REF! | Furniture | Marquetry Sheet Brass | 0 |  |  | France | 1680 | 10 | Tripod table. BRASS MARQUETRY | 1680_French_Gole_TripodTable_Getty_82_DA_34_Top_BrassMarquetry_Xrf1.csv | The J. Paul Getty Museum | Bruker Tracer 5i | 2.671343 | -0.375196 | -0.5728081 | -0.7777099 | -0.584657 | -0.9291406 | -0.5373573 | 1.610981 | 1.276319 | -1.573185 | 1.508808 | -0.8743884
#REF! | Furniture | Marquetry Sheet Brass | 0 |  |  | France | 1680 | 10 | Tripod Table. BRASS MARQUETRY 2 | 1680_French_Gole_TripodTable_Getty_82_DA_34_BrassMarquetry_2_Top_Xrf5.csv | The J. Paul Getty Museum | Bruker Tracer 5i | 3.153694 | 0.2745881 | -0.7590315 | -1.40312 | -1.260332 | -1.379115 | -1.196034 | 0.3572776 | 4.081869 | 2.454927 | 1.04204 | -1.393811
#REF! | Furniture | Marquetry Sheet Brass | 0 |  |  | France | 1680 | 10 | Tripod Table. BRASS MARQUETRY 2 | 1680_French_Gole_TripodTable_Getty_82_DA_34_BrassMarquetry_2_Top_Xrf4.csv | The J. Paul Getty Museum | Bruker Tracer 5i | 3.195229 | 0.5880113 | -0.8155491 | -1.608024 | -1.243137 | -1.256459 | -1.177034 | 0.1685079 | 4.289913 | 2.984672 | 0.8755422 | -1.754879
#REF! | Furniture | Marquetry Sheet Brass | 0 |  |  | France | 1680 | 10 | Tripod Table. BRASS MARQUETRY 2 | 1680_French_Gole_TripodTable_Getty_82_DA_34_BrassMarquetry_2_Top_Xrf3.csv | The J. Paul Getty Museum | Bruker Tracer 5i | 3.206191 | -0.257807 | -0.7726687 | -1.49178 | -1.31987 | -1.326153 | -1.156301 | 1.229041 | 3.628113 | 2.547515 | 1.992251 | -1.38011
#REF! | Furniture | Marquetry Sheet Brass | 0 |  |  | France | 1680 | 10 | Tripod Table. BRASS MARQUETRY 2 | 1680_French_Gole_TripodTable_Getty_82_DA_34_BrassMarquetry_2_Top_Xrf2.csv | The J. Paul Getty Museum | Bruker Tracer 5i | 2.662104 | -0.7667221 | -0.6058381 | -0.7719401 | -0.7501311 | -0.9932717 | -0.5853091 | -0.2436759 | 0.9091441 | -2.181615 | 1.693911 | -0.2466134
#REF! | Furniture | Marquetry Sheet Brass | 0 |  |  | France | 1680 | 10 | Tripod Table. BRASS MARQUETRY 2 | 1680_French_Gole_TripodTable_Getty_82_DA_34_BrassMarquetry_2_Top_Xrf1.csv | The J. Paul Getty Museum | Bruker Tracer 5i | 3.04496 | -1.189243 | -0.998195 | -1.915459 | -0.951452 | -1.351646 | -0.983253 | -0.2098282 | 4.194638 | 4.572834 | 0.6944102 | -2.231669
#REF! | Furniture | Marquetry Sheet Brass | 0 |  |  | France | 1680 | 10 | Tripod Table. BRASS MARQUETRY 2 | 1680_French_Gole_TripodTable_Getty_82_DA_34_BrassMarquetry_2_Leg_Xrf8.csv | The J. Paul Getty Museum | Bruker Tracer 5i | 2.6116 | 0.1665686 | -0.5959702 | -0.8292366 | -0.7261856 | -1.165112 | -0.5695152 | -0.7078035 | 0.7606682 | -1.164455 | 2.140599 | -0.5363764
#REF! | Furniture | Marquetry Sheet Brass | 0 |  |  | France | 1680 | 10 | Tripod Table. BRASS MARQUETRY 2 | 1680_French_Gole_TripodTable_Getty_82_DA_34_BrassMarquetry_2_Leg_Xrf7.csv | The J. Paul Getty Museum | Bruker Tracer 5i | 2.664297 | -0.8784869 | -0.6792025 | -0.9588972 | -0.4715113 | -1.125907 | -0.5430525 | -0.6960161 | 0.5808788 | -2.108644 | 1.847987 | -0.3035903
#REF! | Furniture | Marquetry Sheet Brass | 0 |  |  | France | 1680 | 10 | Tripod Table. BRASS MARQUETRY 2 | 1680_French_Gole_TripodTable_Getty_82_DA_34_BrassMarquetry_2_Leg_Xrf6.csv | The J. Paul Getty Museum | Bruker Tracer 5i | 3.805888 | -0.8156724 | -0.8451279 | -1.460555 | -0.2576682 | -1.103177 | -0.7795982 | -0.8877525 | 0.9058425 | -1.697464 | 0.9042953 | -0.96132
#REF! | Furniture | Marquetry Sheet Brass | 0 |  |  | French | 1670 | 10 | Cabinet on Stand. BRASS MARQUETRY | 1670_French_Gole_Cabinet_Nostell_Base_BrassMarquetry_Xrf1.csv | Nostell Priory, National Trust | Bruker Tracer III-SD | 1.84837 | 1.190994 | -0.1514244 | -1.219146 | -1.256036 | -0.7231341 | 1.78283 | -0.3932357 | 0.4251716 | -0.1406405 | 2.076503 | -3.3884
#REF! | Furniture | Marquetry Sheet Brass | R |  |  | French | 1670 | 10 | Cabinet on Stand. BRASS MARQUETRY | 1670_French_Gole_Cabinet_Nostell_Base_BrassMarquetry_Xrf2.csv | Nostell Priory, National Trust | Bruker Tracer III-SD | -1.863709 | 5.39464 | -0.8876405 | -1.635726 | 5.207362 | -0.7977334 | 0.06875692 | 18.37253 | 0.2479098 | -2.761165 | 1.921039 | -2.030546
#REF! | Furniture | Marquetry Sheet Brass | R |  |  | French | 1670 | 10 | Cabinet on Stand. BRASS MARQUETRY | 1670_French_Gole_Cabinet_Nostell_Base_BrassMarquetry_Xrf3.csv | Nostell Priory, National Trust | Bruker Tracer III-SD | -1.98838 | 4.850087 | 5.25334 | -1.814472 | 4.75892 | -0.7197333 | 0.0221722 | 15.67558 | 1.595725 | -1.078553 | 0.913315 | -1.953486
#REF! | Furniture | Marquetry Sheet Brass | 0 |  |  | French | 1670 | 10 | Cabinet on Stand. BRASS MARQUETRY | 1670_French_Gole_Cabinet_Nostell_Drawer_BrassMarquetry_Xrf.csv | Nostell Priory, National Trust | Bruker Tracer III-SD | 1.663631 | -0.09594614 | 5.065793 | -1.095306 | 0.4569691 | -0.6018785 | -1.243822 | -0.389095 | 2.828846 | -1.188444 | 1.56034 | -3.387606
#REF! | Furniture | Marquetry Sheet Brass | 0 |  |  | French | 1670 | 10 | Cabinet on Stand. BRASS MARQUETRY | 1670_French_Gole_Cabinet_Nostell_Drawer_BrassMarquetry_Xrf4.csv | Nostell Priory, National Trust | Bruker Tracer III-SD | 1.691425 | -0.8640657 | 4.456949 | -1.168908 | 0.3888706 | -0.883918 | -1.21979 | -0.7051912 | 3.028807 | -1.788874 | 1.687153 | -3.291815
#REF! | Furniture | Marquetry Sheet Brass | R |  |  | France | 1690 | 20 | Boulle marquetry casket | 1690_French_Anonymous_Casket_Getty_88_DA-111_BrassMarquetry_Top_Xrf3.csv | The J. Paul Getty Museum | Bruker Tracer 5i | 2.675443 | -1.603609 | -0.4848061 | -1.336113 | -0.7651929 | -1.279183 | -0.2813035 | -1.291235 | 0.3470322 | -1.236728 | 1.343617 | 0.5794722
#REF! | Furniture | Marquetry Sheet Brass | R |  |  | France | 1690 | 20 | Boulle marquetry casket | 1690_French_Anonymous_Casket_Getty_88_DA-111_BrassMarquetry_Top_Xrf2.csv | The J. Paul Getty Museum | Bruker Tracer 5i | 2.705028 | -1.616633 | -0.3683619 | -1.330827 | -0.4574515 | -1.308288 | -0.2802813 | -1.063263 | 1.141375 | -1.403613 | 1.122934 | 0.2769879
#REF! | Furniture | Marquetry Sheet Brass | R |  |  | France | 1690 | 20 | Boulle marquetry casket | 1690_French_Anonymous_Casket_Getty_88_DA-111_BrassMarquetry_Top_Xrf1.csv | The J. Paul Getty Museum | Bruker Tracer 5i | 2.63724 | -1.590822 | -0.4002252 | -1.344452 | -0.6250703 | -1.266409 | -0.3526765 | -1.052434 | 0.571054 | -2.3867 | 0.7316404 | 0.1616966
#REF! | Furniture | Marquetry Sheet Brass | R |  |  | France | 1680 | 10 | Cabinet on stand, Wrotham house, Fitzwilliam Museum. Modified in England 19th century. Original interior drawer. Brass marquetry | 1690_French_Boulle_Wrotham_Cabinet_InsideDrawer_BrassMarquetry_Front_Unprepared_Xrf1.csv | Fitzwilliam Museum | Bruker Tracer III-SD | 2.548778 | -1.60112 | -0.6890794 | -0.9926374 | 0.5331753 | -0.7439072 | -1.132768 | -1.104712 | 0.9139626 | -0.1698534 | 2.613399 | -2.656141
#REF! | Furniture | Marquetry Sheet Brass | R |  |  | France | 1680 | 10 | Cabinet on stand, Wrotham house, Fitzwilliam Museum. Modified in England 19th century. Original interior drawer. Brass marquetry | 1690_French_Boulle_Wrotham_Cabinet_InsideDrawer_BrassMarquetry_Front_Unprepared_Xrf2.csv | Fitzwilliam Museum | Bruker Tracer III-SD | 2.544506 | -1.587905 | -0.4849356 | -0.9825469 | 0.3297988 | -0.9049875 | -1.100386 | -0.5343851 | 0.9706807 | -1.491436 | 2.528367 | -2.92254
#REF! | Furniture | Marquetry Sheet Brass | R |  |  | France | 1720 | 70 | Boulle marquetry coffer on stand. BRASS MARQUETRY | 1700_BoulleCoffer_1_C93K2_BrassMarquetry_Top_Xrf5.csv | Sotheby's Paris. Al Thani Collection, hotel Lambert | Bruker Tracer III-SD | 1.589608 | -1.549107 | -0.4538194 | -1.537887 | 0.7783332 | -0.4538474 | -1.183893 | -1.084636 | 0.5984425 | 0.4054753 | -0.2461671 | -2.94606
#REF! | Furniture | Marquetry Sheet Brass | R |  |  | France | 1680 | 10 | Cabinet on stand, Wrotham house, Fitzwilliam Museum. Modified in England 19th century. Original interior drawer. Brass marquetry | 1690_French_Boulle_Wrotham_Cabinet_InsideDrawer_BrassMarquetry_GlueSide_Prepared_Xrf2.csv | Fitzwilliam Museum | Bruker Tracer III-SD | 2.426171 | -1.608713 | -1.006346 | -1.171049 | 0.4922405 | -0.9628751 | -1.104041 | -1.728841 | 0.8550554 | -0.5844585 | 2.296005 | -3.022723
#REF! | Furniture | Marquetry Sheet Brass | R |  |  | France | 1690 | 10 | Bureau mazarin and removable gradin. BRASS / COPPER MARQUETRY | 1690_French_BVRB_Desk_Getty_Gradin_2009_6_Top_BrassMarquetry_Xrf5.csv | The J. Paul Getty Museum | Bruker Tracer 5i | 2.941471 | -1.186419 | -0.3661875 | -1.390429 | -0.5633664 | -1.156663 | -0.6516738 | -1.093317 | 0.7331059 | -1.539767 | 1.124001 | -0.03889711
#REF! | Furniture | Marquetry Sheet Brass | R |  |  | France | 1690 | 10 | Bureau mazarin and removable gradin. BRASS / COPPER MARQUETRY | 1690_French_BVRB_Desk_Getty_Gradin_2009_6_Top_BrassMarquetry_Xrf6.csv | The J. Paul Getty Museum | Bruker Tracer 5i | 2.962124 | -1.142442 | -0.3011835 | -1.400797 | -0.4854349 | -1.135273 | -0.6891286 | -0.6899855 | 0.6461533 | -2.211522 | 0.5603958 | -0.5318359
#REF! | Furniture | Marquetry Sheet Brass | R |  |  | France | 1690 | 10 | Bureau mazarin and removable gradin. BRASS / COPPER MARQUETRY | 1690_French_BVRB_Desk_Getty_Gradin_2009_6_Top_BrassMarquetry_Xrf7.csv | The J. Paul Getty Museum | Bruker Tracer 5i | 2.952034 | -1.152 | -0.303909 | -1.404016 | -0.4810553 | -1.29546 | -0.7128064 | -0.6676914 | 0.7262919 | -1.231188 | 1.303271 | -0.1789194
#REF! | Furniture | Marquetry Sheet Brass | R |  |  | France | 1690 | 10 | Bureau mazarin and removable gradin. BRASS / COPPER MARQUETRY | 1690_French_BVRB_Desk_Getty_Gradin_2009_6_Top_BrassMarquetry_Xrf8.csv | The J. Paul Getty Museum | Bruker Tracer 5i | 2.905224 | -1.178056 | -0.3876605 | -1.389507 | -0.5900501 | -1.247098 | -0.6934252 | -0.7544073 | 0.7226119 | -1.575085 | 1.108417 | -0.7308084
#REF! | Furniture | Marquetry Sheet Brass | R |  |  | France | 1690 | 10 | Bureau mazarin and removable gradin. BRASS / COPPER MARQUETRY | 1690_French_BVRB_Desk_Getty_87_DA_77_Top_BrassMarquetry_Xrf1.csv | The J. Paul Getty Museum | Bruker Tracer 5i | 2.872663 | -1.742466 | 1.730599 | -1.854295 | -1.563622 | -0.9499902 | 2.211685 | 0.02251936 | 1.406429 | -2.458683 | 1.899346 | -1.154587
#REF! | 0 | 0 | 0 |  |  | France | 1700 | 150 | Boulle marquetry coffer on stand. BRASS MARQUETRY | 1700_BoulleCoffer_2_C93K2_BrassMarquetry_Front_Xrf1.csv | Sotheby's Paris. | Bruker Tracer III-SD | 2.280806 | -1.575462 | -0.05572732 | -1.369819 | 0.4754586 | -1.200206 | -1.240067 | -1.116926 | 0.9248736 | 1.289327 | 1.509951 | -2.532363
#REF! | Furniture | Marquetry Sheet Brass | R |  |  | France | 1690 | 10 | Bureau mazarin and removable gradin. BRASS / COPPER MARQUETRY | 1690_French_BVRB_Desk_Getty_87_DA_77_Top_BrassMarquetry_Xrf3.csv | The J. Paul Getty Museum | Bruker Tracer 5i | 2.870822 | -1.746838 | 1.249667 | -1.845831 | -1.503645 | -0.9812827 | 2.211172 | -0.3744044 | 1.305833 | -1.653351 | 1.990738 | -1.468111
#REF! | Furniture | Marquetry Sheet Brass | R |  |  | France | 1690 | 10 | Bureau mazarin and removable gradin. BRASS / COPPER MARQUETRY | 1690_French_BVRB_Desk_Getty_87_DA_77_Top_BrassMarquetry_Xrf4.csv | The J. Paul Getty Museum | Bruker Tracer 5i | 2.838322 | -1.733086 | 1.378147 | -1.843987 | -1.644929 | -0.9480775 | 2.139622 | -0.3089735 | 1.249932 | -2.329177 | 1.623729 | -1.458366
#REF! | Furniture | Marquetry Sheet Brass | R |  |  | France | 1690 | 10 | Bureau mazarin and removable gradin. BRASS / COPPER MARQUETRY | 1690_French_BVRB_Desk_Getty_87_DA_77_Top_CopperMarquetry_Xrf9.csv | The J. Paul Getty Museum | Bruker Tracer 5i | -5.2976 | -1.771438 | -0.721736 | -2.098086 | -0.2677894 | 5.83059 | 1.204608 | -0.4546389 | 1.324957 | -0.5285012 | 0.9438885 | -1.776533
#REF! | Furniture | Marquetry Sheet Brass | R |  |  | France | 1690 | 10 | Bureau mazarin and removable gradin. BRASS / COPPER MARQUETRY | 1690_French_BVRB_Desk_Getty_87_DA_77_Top_CopperMarquetry_Xrf10.csv | The J. Paul Getty Museum | Bruker Tracer 5i | -5.26373 | -1.766374 | -0.09658645 | -2.047632 | 0.4252973 | 7.546516 | 0.8947758 | 0.04894965 | 1.943016 | -1.270395 | 0.9435886 | -1.801419
#REF! | Furniture | Marquetry Sheet Brass | R |  |  | France | 1690 | 10 | Mazarin desk. BRASS MARQUETRY | 1690_French_Oppenord_MazarinDesk_Chapel_Bowhill_MarquetryBrass_FrontDrawer_Xrf1.csv | Duke of Buccleuch and Queensberry, Bowhill | Bruker Tracer III-SD | 2.193992 | -1.518874 | -0.09911901 | -0.9265055 | -0.7760469 | 0.07670972 | -0.6602592 | 3.711138 | 4.00826 | 2.442178 | 2.060929 | -2.334467
#REF! | Furniture | Marquetry Sheet Brass | R |  |  | France | 1690 | 10 | Mazarin desk. BRASS MARQUETRY | 1690_French_Oppenord_MazarinDesk_Chapel_Bowhill_MarquetryBrass_FrontDrawer_Xrf2.csv | Duke of Buccleuch and Queensberry, Bowhill | Bruker Tracer III-SD | 2.282912 | -1.558662 | -0.6199351 | -1.404369 | -0.726779 | -1.177765 | -0.5250241 | -1.135076 | 0.130885 | -0.9441495 | 0.1734779 | -2.251433
#REF! | Furniture | Marquetry Sheet Brass | R |  |  | France | 1690 | 10 | Mazarin desk. BRASS MARQUETRY | 1690_French_Oppenord_MazarinDesk_Chapel_Bowhill_MarquetryBrass_SemiCircularMoulding.csv | Duke of Buccleuch and Queensberry, Bowhill | Bruker Tracer III-SD | 1.491211 | -1.670329 | 1.264953 | -1.929905 | -0.7620591 | -0.3989116 | -0.5366254 | -1.429632 | 0.2248223 | -1.530394 | -0.1629543 | -3.413346
#REF! | Furniture | Marquetry Sheet Brass | R |  |  | France | 1690 | 10 | Mazarin desk. BRASS MARQUETRY | 1690_French_Oppenord_MazarinDesk_Chapel_Bowhill_MarquetryBrass_SideBorderStrip_GlueSide_Prepared_Xrf3.csv | Duke of Buccleuch and Queensberry, Bowhill | Bruker Tracer III-SD | 1.124602 | -1.058117 | -0.6449848 | -1.029719 | 0.1749505 | -0.6725214 | -0.9525477 | -1.114127 | 0.9565093 | -1.225726 | -0.0472135 | -2.934906
#REF! | Furniture | Marquetry Sheet Brass | R |  |  | France | 1690 | 10 | Mazarin desk. BRASS MARQUETRY | 1690_French_Oppenord_MazarinDesk_Chapel_Bowhill_MarquetryBrass_SideBorderStrip_Xrf3.csv | Duke of Buccleuch and Queensberry, Bowhill | Bruker Tracer III-SD | 1.371107 | -1.03076 | -0.4328275 | -1.03241 | 0.3179867 | -0.9674861 | -0.9508144 | -1.312047 | 0.7999829 | 0.008932627 | 0.4626263 | -3.652106
#REF! | Furniture | Marquetry Sheet Brass | 0 |  |  | English | 1690 | 10 | One of three small desk (one in Royal Collection, two at Boughton House). BRASS MARQUETRY | gerritjensenmarquetrybrassXrf1.csv | Duke of Buccleuch, Boughton House | Bruker Tracer III-SD | 2.095104 | 18.36705 | -0.001360372 | -1.72601 | -0.1365693 | -0.9688814 | -1.298183 | -1.004521 | 0.8843389 | 0.9869613 | 3.089407 | -3.653237
#REF! | Furniture | Marquetry Sheet Brass | R |  |  | English | 1690 | 10 | One of three small desk (one in Royal Collection, two at Boughton House). BRASS MARQUETRY | gerritjensenmarquetrybrassXrf2.csv | Duke of Buccleuch, Boughton House | Bruker Tracer III-SD | 2.976206 | -1.607668 | 0.3217636 | -1.834568 | 0.1992536 | -1.016608 | -1.274094 | -1.515064 | 0.9276286 | -0.3387099 | 2.07441 | -3.613043
#REF! | Furniture | Marquetry Sheet Brass | R |  |  | English | 1690 | 10 | One of three small desk (one in Royal Collection, two at Boughton House). BRASS MARQUETRY | gerritjensenmarquetrybrassXrf3.csv | Duke of Buccleuch, Boughton House | Bruker Tracer III-SD | 2.75795 | -1.424209 | 1.857125 | -1.380967 | 0.2527055 | -0.6876503 | -0.9050261 | -0.3797301 | 1.222233 | -3.006017 | 1.892469 | -2.840992
#REF! | Furniture | Marquetry Sheet Brass | R |  |  | English | 1690 | 10 | One of three small desk (one in Royal Collection, two at Boughton House). BRASS MARQUETRY | gerritjensenmarquetrybrassXrf4.csv | Duke of Buccleuch, Boughton House | Bruker Tracer III-SD | 2.992616 | -1.420987 | 0.2273874 | -1.829477 | 0.1761439 | -0.8491938 | -1.286689 | -0.887905 | 0.5039671 | -1.066564 | 3.854796 | -3.477429
#REF! | Furniture | Marquetry Sheet Brass | R |  |  | English | 1690 | 10 | Boulle marquetry mirror with monogram | Gerritjensenmirrorbrassmarquetry1.csv | Duke of Buccleuch, Boughton House | Bruker Tracer III-SD | 2.299695 | -1.107525 | 5.555857 | -1.752462 | -1.249338 | -1.030792 | -0.7640128 | -0.1042106 | 5.538182 | 2.031093 | 0.471896 | -3.609507
#REF! | Furniture | Marquetry Sheet Brass | R |  |  | English | 1690 | 10 | Boulle marquetry mirror with monogram | Gerritjensenmirrorbrassmarquetry2.csv | Duke of Buccleuch, Boughton House | Bruker Tracer III-SD | 2.288362 | -1.270994 | 5.403949 | -1.646287 | -1.119226 | -0.8256718 | -0.6401099 | -0.2790424 | 6.370029 | 1.993505 | 2.140463 | -3.644672
#REF! | Furniture | Marquetry Sheet Brass | R |  |  | France | 1700 | 20 | Bureau Mazarin, Boulle marquetry, BRASS MARQUETRY | Oppenordt_desk_Brass_2.csv | Chatsworth House, Duke of Devonshire | Bruker Tracer III-SD | 1.635545 | -1.513481 | -0.6802885 | -0.05653929 | 0.1758029 | -0.7119433 | -1.109941 | -0.5700142 | 1.351194 | -1.33185 | 1.284205 | -3.282736
#REF! | Furniture | Marquetry Sheet Brass | R |  |  | France | 1700 | 20 | Bureau Mazarin, Boulle marquetry, BRASS MARQUETRY | Oppenordt_desk_Brass_3.csv | Chatsworth House, Duke of Devonshire | Bruker Tracer III-SD | 1.655738 | -1.524986 | -0.8598709 | -0.7220351 | 0.2948018 | -1.042098 | -1.074249 | -0.9868696 | 0.6444149 | -1.318759 | 2.268474 | -2.822382
#REF! | Furniture | Marquetry Sheet Brass | R |  |  | France | 1700 | 20 | Bureau Mazarin, Boulle marquetry, BRASS MARQUETRY | Oppenordt_desk_Brass.csv | Chatsworth House, Duke of Devonshire | Bruker Tracer III-SD | 2.051564 | -1.564843 | -0.7376065 | -1.325494 | -0.2047082 | -0.6650843 | -1.145986 | -1.329358 | 0.01392782 | -0.8627254 | 1.246744 | -2.560319
#REF! | Furniture | Marquetry Sheet Brass | R |  |  | France | 1720 | 70 | Boulle marquetry coffer on stand. BRASS MARQUETRY | 1700_BoulleCoffer_1_C93K2_BrassMarquetry_Front_Xrf1.csv | Sotheby's Paris. Al Thani Collection, hotel Lambert | Bruker Tracer III-SD | 2.690704 | -1.311168 | -0.5593955 | -1.423874 | 0.3484906 | -0.8910929 | -1.214651 | -0.7872105 | 1.324522 | -1.576138 | 0.7211736 | -3.568629
#REF! | Furniture | Marquetry Sheet Brass | R |  |  | France | 1720 | 70 | Boulle marquetry coffer on stand. BRASS MARQUETRY | 1700_BoulleCoffer_1_C93K2_BrassMarquetry_Front_Xrf2.csv | Sotheby's Paris. Al Thani Collection, hotel Lambert | Bruker Tracer III-SD | 2.668189 | -1.353808 | -0.6221595 | -1.39035 | 0.1172772 | -0.860388 | -1.187886 | -0.6117923 | 1.809996 | -2.224263 | 0.79931 | -3.027541
#REF! | Furniture | Marquetry Sheet Brass | R |  |  | France | 1720 | 70 | Boulle marquetry coffer on stand. BRASS MARQUETRY | 1700_BoulleCoffer_1_C93K2_BrassMarquetry_Front_Xrf3.csv | Sotheby's Paris. Al Thani Collection, hotel Lambert | Bruker Tracer III-SD | 2.666371 | -1.302407 | -0.6192061 | -1.417041 | 0.4112089 | -0.4604588 | -1.166724 | -0.9228636 | 1.722883 | 0.4474505 | 1.380847 | -2.689321
#REF! | Furniture | Marquetry Sheet Brass | R |  |  | France | 1720 | 70 | Boulle marquetry coffer on stand. BRASS MARQUETRY | 1700_BoulleCoffer_1_C93K2_BrassMarquetry_Top_Xrf4.csv | Sotheby's Paris. Al Thani Collection, hotel Lambert | Bruker Tracer III-SD | 1.601995 | -1.593933 | -0.4055016 | -1.560124 | 0.8390404 | -0.7792231 | -1.177991 | -0.4979675 | 1.61306 | 2.545175 | 0.255815 | -3.126367
#REF! | 0 | 0 | 0 |  |  | France | 1700 | 150 | Boulle marquetry coffer on stand. BRASS MARQUETRY | 1700_BoulleCoffer_2_C93K2_BrassMarquetry_Front_Xrf2.csv | Sotheby's Paris. | Bruker Tracer III-SD | 2.161531 | -1.600675 | -0.08333813 | -1.380915 | 0.7390281 | -0.9728438 | -1.226393 | -1.325338 | 0.8665859 | -1.50855 | 1.970126 | -2.519343
#REF! | 0 | 0 | 0 |  |  | France | 1700 | 150 | Boulle marquetry coffer on stand. BRASS MARQUETRY | 1700_BoulleCoffer_2_C93K2_BrassMarquetry_Front_Xrf3.csv | Sotheby's Paris. | Bruker Tracer III-SD | 1.855776 | -1.587892 | -0.194642 | -1.35701 | 0.759494 | -0.6326708 | -1.236879 | -1.500043 | 0.9707037 | -0.3320113 | 2.125639 | -2.912899
#REF! | 0 | 0 | 0 |  |  | France | 1700 | 150 | Boulle marquetry coffer on stand. BRASS MARQUETRY | 1700_BoulleCoffer_2_C93K2_BrassMarquetry_Side_Xrf4.csv | Sotheby's Paris. | Bruker Tracer III-SD | 2.276563 | -1.509685 | 0.07607007 | -1.353865 | 0.4378381 | -0.6319129 | -1.229076 | -0.970083 | 1.65462 | 0.2451732 | 2.646062 | -2.045537
#REF! | 0 | 0 | 0 |  |  | France | 1700 | 150 | Boulle marquetry coffer on stand. BRASS MARQUETRY | 1700_BoulleCoffer_2_C93K2_BrassMarquetry_Side_Xrf5.csv | Sotheby's Paris. | Bruker Tracer III-SD | 2.266888 | -1.593707 | 0.05701827 | -1.352574 | 0.4974646 | -0.9035147 | -1.244277 | -1.410058 | 1.250962 | -0.6429374 | 2.071996 | -3.174393
#REF! | Furniture | Marquetry Sheet Brass | R |  |  | France | 1700 | 10 | Pair of coffers on stand (second coffer), stand. BRASS MARQUETRY, front and glue side | 1700_French_Boulle_BoughtonHouse_Coffer2_Base_drawerfront_Xrf5_front.csv | Duke of Buccleuch, Boughton House | Bruker Tracer III-SD | 2.912539 | -1.489193 | -0.5292114 | -1.456966 | 0.501637 | -0.6619021 | -1.251813 | -1.756254 | 0.269141 | -0.03805451 | 0.8937939 | -3.430339
#REF! | Furniture | Marquetry Sheet Brass | R |  |  | France | 1700 | 10 | Pair of coffers on stand (second coffer), stand. BRASS MARQUETRY, front and glue side | 1700_French_Boulle_BoughtonHouse_Coffer2_Base_Xrf1_front.csv | Duke of Buccleuch, Boughton House | Bruker Tracer III-SD | 2.936208 | -1.475746 | -0.352104 | -1.566224 | 0.5851189 | -0.8088419 | -1.25494 | -1.186168 | 1.132585 | -1.090386 | 1.512411 | -3.243046
#REF! | Furniture | Marquetry Sheet Brass | R |  |  | France | 1700 | 10 | Pair of coffers on stand (second coffer), stand. BRASS MARQUETRY, front and glue side | 1700_French_Boulle_BoughtonHouse_Coffer2_Base_Xrf1_glueside.csv | Duke of Buccleuch, Boughton House | Bruker Tracer III-SD | 2.818792 | -1.491171 | -0.7528149 | -1.643185 | 0.6875786 | -0.7739089 | -1.247577 | -1.146617 | 0.5981413 | -0.1321587 | 0.8847805 | -3.155413
#REF! | #REF! | #REF! | #REF! |  |  | #REF! | #REF! | #REF! | #REF! | #REF! | #REF! | #REF! | #REF! | #REF! | #REF! | #REF! | #REF! | #REF! | #REF! | #REF! | #REF! | #REF! | #REF! | #REF!
#REF! | #REF! | #REF! | #REF! |  |  | #REF! | #REF! | #REF! | #REF! | #REF! | #REF! | #REF! | #REF! | #REF! | #REF! | #REF! | #REF! | #REF! | #REF! | #REF! | #REF! | #REF! | #REF! | #REF!
#REF! | #REF! | #REF! | #REF! |  |  | #REF! | #REF! | #REF! | #REF! | #REF! | #REF! | #REF! | #REF! | #REF! | #REF! | #REF! | #REF! | #REF! | #REF! | #REF! | #REF! | #REF! | #REF! | #REF!
#REF! | #REF! | #REF! | #REF! |  |  | #REF! | #REF! | #REF! | #REF! | #REF! | #REF! | #REF! | #REF! | #REF! | #REF! | #REF! | #REF! | #REF! | #REF! | #REF! | #REF! | #REF! | #REF! | #REF!
#REF! | #REF! | #REF! | #REF! |  |  | #REF! | #REF! | #REF! | #REF! | #REF! | #REF! | #REF! | #REF! | #REF! | #REF! | #REF! | #REF! | #REF! | #REF! | #REF! | #REF! | #REF! | #REF! | #REF!
#REF! | #REF! | #REF! | #REF! |  |  | #REF! | #REF! | #REF! | #REF! | #REF! | #REF! | #REF! | #REF! | #REF! | #REF! | #REF! | #REF! | #REF! | #REF! | #REF! | #REF! | #REF! | #REF! | #REF!
#REF! | #REF! | #REF! | #REF! |  |  | #REF! | #REF! | #REF! | #REF! | #REF! | #REF! | #REF! | #REF! | #REF! | #REF! | #REF! | #REF! | #REF! | #REF! | #REF! | #REF! | #REF! | #REF! | #REF!
#REF! | #REF! | #REF! | #REF! |  |  | #REF! | #REF! | #REF! | #REF! | #REF! | #REF! | #REF! | #REF! | #REF! | #REF! | #REF! | #REF! | #REF! | #REF! | #REF! | #REF! | #REF! | #REF! | #REF!
#REF! | #REF! | #REF! | #REF! |  |  | #REF! | #REF! | #REF! | #REF! | #REF! | #REF! | #REF! | #REF! | #REF! | #REF! | #REF! | #REF! | #REF! | #REF! | #REF! | #REF! | #REF! | #REF! | #REF!
#REF! | #REF! | #REF! | #REF! |  |  | #REF! | #REF! | #REF! | #REF! | #REF! | #REF! | #REF! | #REF! | #REF! | #REF! | #REF! | #REF! | #REF! | #REF! | #REF! | #REF! | #REF! | #REF! | #REF!
#REF! | #REF! | #REF! | #REF! |  |  | #REF! | #REF! | #REF! | #REF! | #REF! | #REF! | #REF! | #REF! | #REF! | #REF! | #REF! | #REF! | #REF! | #REF! | #REF! | #REF! | #REF! | #REF! | #REF!
#REF! | #REF! | #REF! | #REF! |  |  | #REF! | #REF! | #REF! | #REF! | #REF! | #REF! | #REF! | #REF! | #REF! | #REF! | #REF! | #REF! | #REF! | #REF! | #REF! | #REF! | #REF! | #REF! | #REF!
#REF! | Furniture | Marquetry Sheet Brass | R |  |  | France | 1700 | 10 | Pair of coffers on stand (second coffer), stand. BRASS MARQUETRY, front and glue side | 1700_French_Boulle_BoughtonHouse_Coffer2_Base_Xrf8_front.csv | Duke of Buccleuch, Boughton House | Bruker Tracer III-SD | 3.618493 | -1.529102 | -0.3341836 | -0.8406042 | 0.07727571 | -0.8237509 | -1.205036 | -1.352477 | 0.8661504 | -1.387715 | 0.9143254 | -2.596559
#REF! | Furniture | Marquetry Sheet Brass | R |  |  | France | 1700 | 10 | Pair of coffers on stand (second coffer), stand. BRASS MARQUETRY, front and glue side | 1700_French_Boulle_BoughtonHouse_Coffer2_Base_Xrf8_Glueside.csv | Duke of Buccleuch, Boughton House | Bruker Tracer III-SD | 3.140426 | -1.521568 | -0.7321914 | -0.8751686 | 0.4096544 | -1.270082 | -1.200832 | -1.638477 | 0.7742856 | 0.08341544 | 2.174508 | -2.94357
#REF! | Furniture | Marquetry Sheet Brass | R |  |  | France | 1700 | 10 | Pair of coffers on stand (second coffer), stand. BRASS MARQUETRY, front and glue side | 1700_French_Boulle_BoughtonHouse_Coffer2_Base_Xrf9_front.csv | Duke of Buccleuch, Boughton House | Bruker Tracer III-SD | 3.502991 | -1.515424 | -0.4197798 | -0.8281817 | 0.2790486 | -1.174297 | -1.178882 | -1.599458 | 1.190519 | -3.057726 | 3.028664 | -2.868723
#REF! | Furniture | Marquetry Sheet Brass | R |  |  | France | 1700 | 10 | Pair of coffers on stand (second coffer), stand. BRASS MARQUETRY, front and glue side | 1700_French_Boulle_BoughtonHouse_Coffer2_Base_Xrf9_Glueside.csv | Duke of Buccleuch, Boughton House | Bruker Tracer III-SD | 3.478363 | -1.550533 | -0.6953906 | -0.8780132 | 0.162601 | -0.9343275 | -1.224253 | -1.409793 | 0.6937786 | -1.540023 | 1.421061 | -1.994067
#REF! | Furniture | Marquetry Sheet Brass | R |  |  | France | 1700 | 150 | Clock by Boulle with Monogram for Duke of Montagu, monogram later than clock? | boulleclockmontagumonogramcrown.csv | Duke of Buccleuch, Boughton House | Bruker Tracer III-SD | 2.354203 | -1.594035 | -1.029861 | -1.514301 | -0.3718886 | -0.6830668 | -0.8524874 | 1.012646 | 9.98173 | 5.462054 | 1.021352 | -3.614175
#REF! | Furniture | Marquetry Sheet Brass | 0 |  |  | France | 1700 | 150 | Clock by Boulle with Monogram for Duke of Montagu, monogram later than clock? | boulleclockwithmontagumonogramboullebrass.csv | Duke of Buccleuch, Boughton House | Bruker Tracer III-SD | 2.333531 | -0.5884335 | -0.05298124 | -0.2831207 | 0.11127 | -0.7351901 | -0.9521474 | -0.2463261 | 0.2338611 | -0.4137971 | 2.37794 | -2.978388
#REF! | Furniture | Marquetry Sheet Brass | R |  |  | France | 1720 | 70 | Boulle marquetry coffer on stand. BRASS MARQUETRY | 1700_BoulleStand_3_C93K2_BrassMarquetry_BackPanel_Xrf5.csv | Sotheby's Paris. | Bruker Tracer III-SD | 2.994737 | -1.451394 | -0.5351704 | -1.508212 | -0.2253504 | -0.7913774 | -0.5881469 | -0.9879033 | 0.5418026 | 1.158726 | 0.4856724 | -3.517319
#REF! | Furniture | Marquetry Sheet Brass | 0 |  |  | France | 1720 | 70 | Boulle marquetry coffer on stand. BRASS MARQUETRY | 1700_BoulleStand_3_C93K2_BrassMarquetry_FlatBasePanel_Xrf3.csv | Sotheby's Paris. | Bruker Tracer III-SD | 3.056747 | -1.468965 | -0.4777991 | -1.526306 | -0.5783655 | -0.7138513 | -0.5621286 | -1.341912 | 1.341988 | 1.20188 | 0.6529805 | -3.031678
#REF! | #REF! | #REF! | #REF! |  |  | #REF! | #REF! | #REF! | #REF! | #REF! | #REF! | #REF! | #REF! | #REF! | #REF! | #REF! | #REF! | #REF! | #REF! | #REF! | #REF! | #REF! | #REF! | #REF!
#REF! | Furniture | Marquetry Sheet Brass | 0 |  |  | France | 1720 | 70 | Boulle marquetry coffer on stand. BRASS MARQUETRY | 1700_BoulleStand_3_C93K2_BrassMarquetry_FrontDrawer_Xrf1.csv | Sotheby's Paris. | Bruker Tracer III-SD | 3.052741 | -1.459551 | -0.5148899 | -1.494685 | -0.2151015 | -0.4791291 | -0.6154764 | -0.9581053 | 0.911172 | -1.229946 | 1.185804 | -2.144229
#REF! | Furniture | Marquetry Sheet Brass | 0 |  |  | France | 1720 | 70 | Boulle marquetry coffer on stand. BRASS MARQUETRY | 1700_BoulleStand_3_C93K2_BrassMarquetry_FrontDrawer_Xrf2.csv | Sotheby's Paris. | Bruker Tracer III-SD | 3.015609 | -1.417626 | -0.5780223 | -1.514583 | -0.162713 | -0.8191138 | -0.5652494 | -0.8069111 | 0.3336841 | -0.4058355 | 0.1518736 | -3.275637
#REF! | 0 | 0 | 0 |  |  | France | 1700 | 150 | Boulle marquetry coffer on stand. BRASS MARQUETRY | 1700_BoulleStand_3_C93K2_BrassMarquetry_BackPanel_Xrf5.csv | Sotheby's Paris. | Bruker Tracer III-SD | 2.994737 | -1.451394 | -0.5351704 | -1.508212 | -0.2253504 | -0.7913774 | -0.5881469 | -0.9879033 | 0.5418026 | 1.158726 | 0.4856724 | -3.517319
#REF! | Furniture | Marquetry Sheet Brass | R |  |  | France | 1700 | 10 | Pair of coffers on stand (second coffer), stand. BRASS MARQUETRY, front and glue side | 1700_French_Boulle_BoughtonHouse_Coffer2_Base_Xrf2_front.csv | Duke of Buccleuch, Boughton House | Bruker Tracer III-SD | 2.868013 | -1.514204 | -0.436275 | -1.543306 | 0.5002356 | -1.336452 | -1.235613 | -1.698106 | 0.4850598 | 0.5628882 | 1.469739 | -3.653746
#REF! | Furniture | Marquetry Sheet Brass | R |  |  | France | 1700 | 10 | Pair of coffers on stand (second coffer), stand. BRASS MARQUETRY, front and glue side | 1700_French_Boulle_BoughtonHouse_Coffer2_Base_Xrf2_glueside.csv | Duke of Buccleuch, Boughton House | Bruker Tracer III-SD | 2.840659 | -1.498549 | -0.8760409 | -1.636515 | 0.7347459 | -0.742475 | -1.250959 | -1.277708 | 1.202913 | -0.3628762 | 0.9598726 | -3.009314
#REF! | Furniture | Marquetry Sheet Brass | R |  |  | France | 1700 | 10 | Pair of coffers on stand (second coffer), stand. BRASS MARQUETRY, front and glue side | 1700_French_Boulle_BoughtonHouse_Coffer2_Base_Xrf3_front.csv | Duke of Buccleuch, Boughton House | Bruker Tracer III-SD | 2.892355 | -1.510992 | -0.4020531 | -1.570501 | 0.5269428 | -1.008995 | -1.285651 | -1.393697 | 0.572138 | -0.290134 | 2.17109 | -3.561211
#REF! | Furniture | Marquetry Sheet Brass | R |  |  | France | 1700 | 10 | Pair of coffers on stand (second coffer), stand. BRASS MARQUETRY, front and glue side | 1700_French_Boulle_BoughtonHouse_Coffer2_Base_Xrf3_glueside.csv | Duke of Buccleuch, Boughton House | Bruker Tracer III-SD | 2.618791 | -1.464555 | -0.9064563 | -1.634486 | 0.9321962 | -0.8263071 | -1.24907 | -1.347142 | 0.4485207 | -0.3513544 | 0.1463983 | -3.542629
#REF! | Furniture | Marquetry Sheet Brass | R |  |  | France | 1700 | 10 | Pair of coffers on stand (second coffer), stand. BRASS MARQUETRY, front and glue side | 1700_French_Boulle_BoughtonHouse_Coffer2_Base_Xrf4_front.csv | Duke of Buccleuch, Boughton House | Bruker Tracer III-SD | 2.908457 | -1.495938 | -0.390096 | -1.524915 | 0.4739561 | -1.030564 | -1.236543 | -0.951508 | 1.323084 | -0.05437635 | 1.299737 | -2.966306
#REF! | Furniture | Marquetry Sheet Brass | R |  |  | France | 1700 | 10 | Pair of coffers on stand (second coffer), stand. BRASS MARQUETRY, front and glue side | 1700_French_Boulle_BoughtonHouse_Coffer2_Base_Xrf4_glueside.csv | Duke of Buccleuch, Boughton House | Bruker Tracer III-SD | 2.602921 | -1.4631 | -0.9297991 | -1.637658 | 0.5375933 | -0.5816147 | -1.236208 | -1.44469 | 0.2014383 | -1.208576 | 0.5077323 | -2.717433
#REF! | Furniture | Marquetry Sheet Brass | R |  |  | France | 1700 | 10 | Pair of coffers on stand (second coffer), stand. BRASS MARQUETRY, front and glue side | 1700_French_Boulle_BoughtonHouse_Coffer2_Base_Xrf6_front.csv | Duke of Buccleuch, Boughton House | Bruker Tracer III-SD | 2.887637 | -1.487129 | -0.4453638 | -1.520479 | 0.5752456 | -1.065949 | -1.254753 | -1.517567 | 0.829532 | 0.139549 | 2.149961 | -3.592641
#REF! | Furniture | Marquetry Sheet Brass | R |  |  | France | 1700 | 10 | Pair of coffers on stand (second coffer), stand. BRASS MARQUETRY, front and glue side | 1700_French_Boulle_BoughtonHouse_Coffer2_Base_Xrf6_Glueside.csv | Duke of Buccleuch, Boughton House | Bruker Tracer III-SD | 2.784262 | -1.50493 | -0.8099749 | -1.601766 | 0.6461122 | -0.7834613 | -1.238725 | -1.139653 | 0.1796583 | 0.09642811 | 1.89046 | -3.078797
#REF! | Furniture | Marquetry Sheet Brass | R |  |  | France | 1700 | 10 | Pair of coffers on stand (second coffer), stand. BRASS MARQUETRY, front and glue side | 1700_French_Boulle_BoughtonHouse_Coffer2_Base_Xrf7_front.csv | Duke of Buccleuch, Boughton House | Bruker Tracer III-SD | 2.902976 | -1.489295 | -0.4264396 | -1.559958 | 0.7677 | -0.6813494 | -1.268397 | -1.597602 | 1.193691 | -0.7682996 | 1.200312 | -3.058204
#REF! | Furniture | Marquetry Sheet Brass | R |  |  | France | 1700 | 10 | Pair of coffers on stand (second coffer), stand. BRASS MARQUETRY, front and glue side | 1700_French_Boulle_BoughtonHouse_Coffer2_Base_Xrf7_Glueside.csv | Duke of Buccleuch, Boughton House | Bruker Tracer III-SD | 2.833126 | -1.48422 | -0.8443113 | -1.618336 | 0.3937653 | -0.6682482 | -1.217976 | -1.416281 | 1.313891 | -1.820712 | 1.285382 | -3.000948
#REF! | #REF! | #REF! | #REF! |  |  | #REF! | #REF! | #REF! | #REF! | #REF! | #REF! | #REF! | #REF! | #REF! | #REF! | #REF! | #REF! | #REF! | #REF! | #REF! | #REF! | #REF! | #REF! | #REF!
#REF! | #REF! | #REF! | #REF! |  |  | #REF! | #REF! | #REF! | #REF! | #REF! | #REF! | #REF! | #REF! | #REF! | #REF! | #REF! | #REF! | #REF! | #REF! | #REF! | #REF! | #REF! | #REF! | #REF!
#REF! | #REF! | #REF! | #REF! |  |  | #REF! | #REF! | #REF! | #REF! | #REF! | #REF! | #REF! | #REF! | #REF! | #REF! | #REF! | #REF! | #REF! | #REF! | #REF! | #REF! | #REF! | #REF! | #REF!
#REF! | #REF! | #REF! | #REF! |  |  | #REF! | #REF! | #REF! | #REF! | #REF! | #REF! | #REF! | #REF! | #REF! | #REF! | #REF! | #REF! | #REF! | #REF! | #REF! | #REF! | #REF! | #REF! | #REF!
#REF! | #REF! | #REF! | #REF! |  |  | #REF! | #REF! | #REF! | #REF! | #REF! | #REF! | #REF! | #REF! | #REF! | #REF! | #REF! | #REF! | #REF! | #REF! | #REF! | #REF! | #REF! | #REF! | #REF!
#REF! | #REF! | #REF! | #REF! |  |  | #REF! | #REF! | #REF! | #REF! | #REF! | #REF! | #REF! | #REF! | #REF! | #REF! | #REF! | #REF! | #REF! | #REF! | #REF! | #REF! | #REF! | #REF! | #REF!
#REF! | #REF! | #REF! | #REF! |  |  | #REF! | #REF! | #REF! | #REF! | #REF! | #REF! | #REF! | #REF! | #REF! | #REF! | #REF! | #REF! | #REF! | #REF! | #REF! | #REF! | #REF! | #REF! | #REF!
#REF! | #REF! | #REF! | #REF! |  |  | #REF! | #REF! | #REF! | #REF! | #REF! | #REF! | #REF! | #REF! | #REF! | #REF! | #REF! | #REF! | #REF! | #REF! | #REF! | #REF! | #REF! | #REF! | #REF!
#REF! | #REF! | #REF! | #REF! |  |  | #REF! | #REF! | #REF! | #REF! | #REF! | #REF! | #REF! | #REF! | #REF! | #REF! | #REF! | #REF! | #REF! | #REF! | #REF! | #REF! | #REF! | #REF! | #REF!
#REF! | Furniture | Marquetry Sheet Brass | R |  |  | France | 1700 | 10 | Pair of gaines / pedestals. BRASS MARQUETRY | 88.DA.75.2_Brass_XRF12.csv | The J. Paul Getty Museum | Bruker Tracer 5i | 2.710126 | -1.376548 | -0.4161848 | -1.43349 | 0.4262669 | -1.090342 | -0.9742512 | -1.028231 | 0.8295586 | -2.110182 | 1.848492 | -0.4366014
#REF! | #REF! | #REF! | #REF! |  |  | #REF! | #REF! | #REF! | #REF! | #REF! | #REF! | #REF! | #REF! | #REF! | #REF! | #REF! | #REF! | #REF! | #REF! | #REF! | #REF! | #REF! | #REF! | #REF!
#REF! | #REF! | #REF! | #REF! |  |  | #REF! | #REF! | #REF! | #REF! | #REF! | #REF! | #REF! | #REF! | #REF! | #REF! | #REF! | #REF! | #REF! | #REF! | #REF! | #REF! | #REF! | #REF! | #REF!
#REF! | #REF! | #REF! | #REF! |  |  | #REF! | #REF! | #REF! | #REF! | #REF! | #REF! | #REF! | #REF! | #REF! | #REF! | #REF! | #REF! | #REF! | #REF! | #REF! | #REF! | #REF! | #REF! | #REF!
#REF! | #REF! | #REF! | #REF! |  |  | #REF! | #REF! | #REF! | #REF! | #REF! | #REF! | #REF! | #REF! | #REF! | #REF! | #REF! | #REF! | #REF! | #REF! | #REF! | #REF! | #REF! | #REF! | #REF!
#REF! | #REF! | #REF! | #REF! |  |  | #REF! | #REF! | #REF! | #REF! | #REF! | #REF! | #REF! | #REF! | #REF! | #REF! | #REF! | #REF! | #REF! | #REF! | #REF! | #REF! | #REF! | #REF! | #REF!
#REF! | #REF! | #REF! | #REF! |  |  | #REF! | #REF! | #REF! | #REF! | #REF! | #REF! | #REF! | #REF! | #REF! | #REF! | #REF! | #REF! | #REF! | #REF! | #REF! | #REF! | #REF! | #REF! | #REF!
#REF! | #REF! | #REF! | #REF! |  |  | #REF! | #REF! | #REF! | #REF! | #REF! | #REF! | #REF! | #REF! | #REF! | #REF! | #REF! | #REF! | #REF! | #REF! | #REF! | #REF! | #REF! | #REF! | #REF!
#REF! | #REF! | #REF! | #REF! |  |  | #REF! | #REF! | #REF! | #REF! | #REF! | #REF! | #REF! | #REF! | #REF! | #REF! | #REF! | #REF! | #REF! | #REF! | #REF! | #REF! | #REF! | #REF! | #REF!
#REF! | #REF! | #REF! | #REF! |  |  | #REF! | #REF! | #REF! | #REF! | #REF! | #REF! | #REF! | #REF! | #REF! | #REF! | #REF! | #REF! | #REF! | #REF! | #REF! | #REF! | #REF! | #REF! | #REF!
#REF! | #REF! | #REF! | #REF! |  |  | #REF! | #REF! | #REF! | #REF! | #REF! | #REF! | #REF! | #REF! | #REF! | #REF! | #REF! | #REF! | #REF! | #REF! | #REF! | #REF! | #REF! | #REF! | #REF!
#REF! | #REF! | #REF! | #REF! |  |  | #REF! | #REF! | #REF! | #REF! | #REF! | #REF! | #REF! | #REF! | #REF! | #REF! | #REF! | #REF! | #REF! | #REF! | #REF! | #REF! | #REF! | #REF! | #REF!
#REF! | #REF! | #REF! | #REF! |  |  | #REF! | #REF! | #REF! | #REF! | #REF! | #REF! | #REF! | #REF! | #REF! | #REF! | #REF! | #REF! | #REF! | #REF! | #REF! | #REF! | #REF! | #REF! | #REF!
#REF! | #REF! | #REF! | #REF! |  |  | #REF! | #REF! | #REF! | #REF! | #REF! | #REF! | #REF! | #REF! | #REF! | #REF! | #REF! | #REF! | #REF! | #REF! | #REF! | #REF! | #REF! | #REF! | #REF!
#REF! | #REF! | #REF! | #REF! |  |  | #REF! | #REF! | #REF! | #REF! | #REF! | #REF! | #REF! | #REF! | #REF! | #REF! | #REF! | #REF! | #REF! | #REF! | #REF! | #REF! | #REF! | #REF! | #REF!
#REF! | #REF! | #REF! | #REF! |  |  | #REF! | #REF! | #REF! | #REF! | #REF! | #REF! | #REF! | #REF! | #REF! | #REF! | #REF! | #REF! | #REF! | #REF! | #REF! | #REF! | #REF! | #REF! | #REF!
#REF! | #REF! | #REF! | #REF! |  |  | #REF! | #REF! | #REF! | #REF! | #REF! | #REF! | #REF! | #REF! | #REF! | #REF! | #REF! | #REF! | #REF! | #REF! | #REF! | #REF! | #REF! | #REF! | #REF!
#REF! | #REF! | #REF! | #REF! |  |  | #REF! | #REF! | #REF! | #REF! | #REF! | #REF! | #REF! | #REF! | #REF! | #REF! | #REF! | #REF! | #REF! | #REF! | #REF! | #REF! | #REF! | #REF! | #REF!
#REF! | #REF! | #REF! | #REF! |  |  | #REF! | #REF! | #REF! | #REF! | #REF! | #REF! | #REF! | #REF! | #REF! | #REF! | #REF! | #REF! | #REF! | #REF! | #REF! | #REF! | #REF! | #REF! | #REF!
#REF! | #REF! | #REF! | #REF! |  |  | #REF! | #REF! | #REF! | #REF! | #REF! | #REF! | #REF! | #REF! | #REF! | #REF! | #REF! | #REF! | #REF! | #REF! | #REF! | #REF! | #REF! | #REF! | #REF!
#REF! | #REF! | #REF! | #REF! |  |  | #REF! | #REF! | #REF! | #REF! | #REF! | #REF! | #REF! | #REF! | #REF! | #REF! | #REF! | #REF! | #REF! | #REF! | #REF! | #REF! | #REF! | #REF! | #REF!
#REF! | #REF! | #REF! | #REF! |  |  | #REF! | #REF! | #REF! | #REF! | #REF! | #REF! | #REF! | #REF! | #REF! | #REF! | #REF! | #REF! | #REF! | #REF! | #REF! | #REF! | #REF! | #REF! | #REF!
#REF! | #REF! | #REF! | #REF! |  |  | #REF! | #REF! | #REF! | #REF! | #REF! | #REF! | #REF! | #REF! | #REF! | #REF! | #REF! | #REF! | #REF! | #REF! | #REF! | #REF! | #REF! | #REF! | #REF!
#REF! | #REF! | #REF! | #REF! |  |  | #REF! | #REF! | #REF! | #REF! | #REF! | #REF! | #REF! | #REF! | #REF! | #REF! | #REF! | #REF! | #REF! | #REF! | #REF! | #REF! | #REF! | #REF! | #REF!
#REF! | #REF! | #REF! | #REF! |  |  | #REF! | #REF! | #REF! | #REF! | #REF! | #REF! | #REF! | #REF! | #REF! | #REF! | #REF! | #REF! | #REF! | #REF! | #REF! | #REF! | #REF! | #REF! | #REF!
#REF! | #REF! | #REF! | #REF! |  |  | #REF! | #REF! | #REF! | #REF! | #REF! | #REF! | #REF! | #REF! | #REF! | #REF! | #REF! | #REF! | #REF! | #REF! | #REF! | #REF! | #REF! | #REF! | #REF!
#REF! | #REF! | #REF! | #REF! |  |  | #REF! | #REF! | #REF! | #REF! | #REF! | #REF! | #REF! | #REF! | #REF! | #REF! | #REF! | #REF! | #REF! | #REF! | #REF! | #REF! | #REF! | #REF! | #REF!
#REF! | #REF! | #REF! | #REF! |  |  | #REF! | #REF! | #REF! | #REF! | #REF! | #REF! | #REF! | #REF! | #REF! | #REF! | #REF! | #REF! | #REF! | #REF! | #REF! | #REF! | #REF! | #REF! | #REF!
#REF! | #REF! | #REF! | #REF! |  |  | #REF! | #REF! | #REF! | #REF! | #REF! | #REF! | #REF! | #REF! | #REF! | #REF! | #REF! | #REF! | #REF! | #REF! | #REF! | #REF! | #REF! | #REF! | #REF!
#REF! | #REF! | #REF! | #REF! |  |  | #REF! | #REF! | #REF! | #REF! | #REF! | #REF! | #REF! | #REF! | #REF! | #REF! | #REF! | #REF! | #REF! | #REF! | #REF! | #REF! | #REF! | #REF! | #REF!
#REF! | #REF! | #REF! | #REF! |  |  | #REF! | #REF! | #REF! | #REF! | #REF! | #REF! | #REF! | #REF! | #REF! | #REF! | #REF! | #REF! | #REF! | #REF! | #REF! | #REF! | #REF! | #REF! | #REF!
#REF! | #REF! | #REF! | #REF! |  |  | #REF! | #REF! | #REF! | #REF! | #REF! | #REF! | #REF! | #REF! | #REF! | #REF! | #REF! | #REF! | #REF! | #REF! | #REF! | #REF! | #REF! | #REF! | #REF!
#REF! | #REF! | #REF! | #REF! |  |  | #REF! | #REF! | #REF! | #REF! | #REF! | #REF! | #REF! | #REF! | #REF! | #REF! | #REF! | #REF! | #REF! | #REF! | #REF! | #REF! | #REF! | #REF! | #REF!
#REF! | #REF! | #REF! | #REF! |  |  | #REF! | #REF! | #REF! | #REF! | #REF! | #REF! | #REF! | #REF! | #REF! | #REF! | #REF! | #REF! | #REF! | #REF! | #REF! | #REF! | #REF! | #REF! | #REF!
#REF! | #REF! | #REF! | #REF! |  |  | #REF! | #REF! | #REF! | #REF! | #REF! | #REF! | #REF! | #REF! | #REF! | #REF! | #REF! | #REF! | #REF! | #REF! | #REF! | #REF! | #REF! | #REF! | #REF!
#REF! | #REF! | #REF! | #REF! |  |  | #REF! | #REF! | #REF! | #REF! | #REF! | #REF! | #REF! | #REF! | #REF! | #REF! | #REF! | #REF! | #REF! | #REF! | #REF! | #REF! | #REF! | #REF! | #REF!
#REF! | #REF! | #REF! | #REF! |  |  | #REF! | #REF! | #REF! | #REF! | #REF! | #REF! | #REF! | #REF! | #REF! | #REF! | #REF! | #REF! | #REF! | #REF! | #REF! | #REF! | #REF! | #REF! | #REF!
#REF! | #REF! | #REF! | #REF! |  |  | #REF! | #REF! | #REF! | #REF! | #REF! | #REF! | #REF! | #REF! | #REF! | #REF! | #REF! | #REF! | #REF! | #REF! | #REF! | #REF! | #REF! | #REF! | #REF!
#REF! | #REF! | #REF! | #REF! |  |  | #REF! | #REF! | #REF! | #REF! | #REF! | #REF! | #REF! | #REF! | #REF! | #REF! | #REF! | #REF! | #REF! | #REF! | #REF! | #REF! | #REF! | #REF! | #REF!
#REF! | #REF! | #REF! | #REF! |  |  | #REF! | #REF! | #REF! | #REF! | #REF! | #REF! | #REF! | #REF! | #REF! | #REF! | #REF! | #REF! | #REF! | #REF! | #REF! | #REF! | #REF! | #REF! | #REF!
#REF! | Furniture | Marquetry Sheet Brass | 0 |  |  | Austria | 1700 | 20 | Boulle marquetry cabinet stand, probably Vienna. BRASS MARQUETRY | 1700_Vienna_BoulleStand_TobiasMeyer_Marquetry_Brass_DrawerFront_GlueSide_Xrf4.csv | Tobias Meyer | Bruker Tracer III-SD | -0.8680151 | 43.12292 | 11.87214 | -1.575317 | -2.051897 | -0.334396 | 0.8749043 | 24.29215 | 27.99986 | -0.1252404 | 2.01111 | -2.998481
#REF! | #REF! | #REF! | #REF! |  |  | #REF! | #REF! | #REF! | #REF! | #REF! | #REF! | #REF! | #REF! | #REF! | #REF! | #REF! | #REF! | #REF! | #REF! | #REF! | #REF! | #REF! | #REF! | #REF!
#REF! | #REF! | #REF! | #REF! |  |  | #REF! | #REF! | #REF! | #REF! | #REF! | #REF! | #REF! | #REF! | #REF! | #REF! | #REF! | #REF! | #REF! | #REF! | #REF! | #REF! | #REF! | #REF! | #REF!
#REF! | #REF! | #REF! | #REF! |  |  | #REF! | #REF! | #REF! | #REF! | #REF! | #REF! | #REF! | #REF! | #REF! | #REF! | #REF! | #REF! | #REF! | #REF! | #REF! | #REF! | #REF! | #REF! | #REF!
#REF! | Furniture | Marquetry Sheet Brass | 0 |  |  | Austria | 1700 | 20 | Boulle marquetry cabinet stand, probably Vienna. BRASS MARQUETRY | 1700_Vienna_BoulleStand_TobiasMeyer_Marquetry_Brass_SidePanel_GlueSide_Xrf3.csv | Tobias Meyer | Bruker Tracer III-SD | 1.342008 | 7.966294 | 3.301324 | -1.850797 | -1.380481 | -0.758957 | -0.7386476 | 3.948524 | 2.66605 | -1.181319 | 1.580979 | -3.007086
#REF! | #REF! | #REF! | #REF! |  |  | #REF! | #REF! | #REF! | #REF! | #REF! | #REF! | #REF! | #REF! | #REF! | #REF! | #REF! | #REF! | #REF! | #REF! | #REF! | #REF! | #REF! | #REF! | #REF!
#REF! | #REF! | #REF! | #REF! |  |  | #REF! | #REF! | #REF! | #REF! | #REF! | #REF! | #REF! | #REF! | #REF! | #REF! | #REF! | #REF! | #REF! | #REF! | #REF! | #REF! | #REF! | #REF! | #REF!
#REF! | Furniture | Marquetry Sheet Brass | 0 |  |  | Austria | 1700 | 20 | Boulle marquetry cabinet stand. Probably Vienna. BRASS MARQUETRY | 1680_Vienna_CabinetStand_Brass_BoulleMarquetry_TMeyer_Xrf1.csv | Tobias Meyer | Bruker Tracer III-SD | 1.798763 | -1.527947 | 0.9179908 | -1.878248 | -1.2411 | -0.7559249 | -0.5711885 | -0.9440358 | 0.3625551 | -0.06048851 | 1.61133 | -2.870458
#REF! | Furniture | Marquetry Sheet Brass | R |  |  | Austria | 1700 | 20 | Boulle marquetry cabinet stand. Probably Vienna. BRASS MARQUETRY | 1680_Vienna_CabinetStand_Brass_BoulleMarquetry_TMeyer_Xrf2.csv | Tobias Meyer | Bruker Tracer III-SD | 1.291468 | 8.185787 | 4.034807 | -1.685658 | -1.4501 | -1.198636 | -0.5793416 | 7.597019 | 2.471575 | -1.02177 | 0.4136798 | -2.027613
#REF! | Furniture | Marquetry Sheet Brass | 0 |  |  | Austria | 1700 | 20 | Boulle marquetry cabinet stand. Probably Vienna. BRASS MARQUETRY | 1680_Vienna_CabinetStand_Brass_BoulleMarquetry_TMeyer_Xrf3.csv | Tobias Meyer | Bruker Tracer III-SD | 1.282809 | 0.1116957 | 3.014736 | -1.574993 | -0.8742823 | -0.03471642 | -0.6643404 | 1.192152 | 2.031421 | -1.001432 | 0.1578993 | -3.613533
#REF! | Furniture | Marquetry Sheet Brass | 0 |  |  | Austria | 1700 | 20 | Boulle marquetry cabinet stand. Probably Vienna. BRASS MARQUETRY | 1680_Vienna_CabinetStand_Brass_BoulleMarquetry_TMeyer_Xrf4_GlueSide.csv | Tobias Meyer | Bruker Tracer III-SD | 1.803718 | -1.524978 | 1.479961 | -1.869048 | -0.6276681 | 1.319254 | -0.5723977 | 1.597164 | 5.570926 | 0.8496136 | 1.83742 | -3.516753
#REF! | 0 | 0 | 0 |  |  | Austria | 1700 | 20 | Boulle marquetry cabinet stand. Probably Vienna. BRASS MARQUETRY | 1680_Vienna_CabinetStand_Brass_BoulleMarquetry_TMeyer_Xrf4.csv | Tobias Meyer | Bruker Tracer III-SD | 1.702468 | -0.6528541 | 2.135656 | -1.685596 | -1.323259 | 0.7446408 | -0.5916224 | 2.85241 | 2.054139 | 1.715094 | 1.047977 | -3.173341
#REF! | Furniture | Marquetry Sheet Brass | R |  |  | France | 1700 | 10 | Pair of Boulle marquetry tables. BRASS MARQUETRY | 1701_French_Boulle_MenagerieTables_Bowhill_ContrePartieTop_Xrf1.csv | Duke of Buccleuch and Queensberry, Bowhill | Bruker Tracer III-SD | 2.613179 | -1.609812 | -0.02115827 | -1.598767 | -0.5770855 | -0.9993746 | -0.9067485 | -0.5813387 | 0.5699163 | -0.308486 | 2.255312 | -2.101199
#REF! | Furniture | Marquetry Sheet Brass | R |  |  | France | 1700 | 10 | Pair of Boulle marquetry tables. BRASS MARQUETRY | 1701_French_Boulle_MenagerieTables_Bowhill_ContrePartieTop_Xrf2.csv | Duke of Buccleuch and Queensberry, Bowhill | Bruker Tracer III-SD | 2.590797 | -1.571392 | -0.1159848 | -1.59209 | -0.8565093 | -1.046308 | -0.8752904 | -0.6356089 | 0.5579197 | -1.622291 | 1.948298 | -3.256661
#REF! | Furniture | Marquetry Sheet Brass | R |  |  | France | 1700 | 10 | Pair of Boulle marquetry tables. BRASS MARQUETRY | 1701_French_Boulle_MenagerieTables_Bowhill_ContrePartieTop_Xrf3.csv | Duke of Buccleuch and Queensberry, Bowhill | Bruker Tracer III-SD | 2.586411 | -1.589668 | -0.1299322 | -1.578195 | -0.6822844 | -0.8006602 | -0.868472 | -0.409907 | 1.479976 | -1.959284 | 0.6496759 | -1.882367
#REF! | Furniture | Marquetry Sheet Brass | R |  |  | France | 1700 | 10 | Pair of Boulle marquetry tables. BRASS MARQUETRY | 1701_French_Boulle_MenagerieTables_Bowhill_PremierPartieTop_Xrf1.csv | Duke of Buccleuch and Queensberry, Bowhill | Bruker Tracer III-SD | 2.573755 | -1.604215 | -0.1851505 | -1.607132 | -0.8578298 | -0.7542347 | -0.9007651 | -0.5558022 | 1.229249 | -1.262819 | 1.562329 | -3.084455
#REF! | Furniture | Marquetry Sheet Brass | R |  |  | France | 1700 | 10 | Pair of Boulle marquetry tables. BRASS MARQUETRY | 1701_French_Boulle_MenagerieTables_Bowhill_PremierPartieTop_Xrf2.csv | Duke of Buccleuch and Queensberry, Bowhill | Bruker Tracer III-SD | 2.579888 | -1.598666 | -0.02916463 | -1.250024 | -0.8088739 | -1.077375 | -0.9243574 | -0.4762455 | 0.3794938 | -2.689963 | 0.9747761 | -2.939082
#REF! | Furniture | Marquetry Sheet Brass | R |  |  | France | 1700 | 10 | Pair of Boulle marquetry tables. BRASS MARQUETRY | 1701_French_Boulle_MenagerieTables_Bowhill_PremierPartieTop_Xrf3.csv | Duke of Buccleuch and Queensberry, Bowhill | Bruker Tracer III-SD | 2.605054 | -1.605862 | 0.02433682 | -1.140769 | -1.051746 | -0.8721653 | -0.8734569 | 0.08185729 | 0.2969326 | -2.28118 | 0.7611117 | -2.562138
#REF! | Furniture | Marquetry Sheet Brass | R |  |  | France | 1710 | 10 | Boulle marquetry clock. BRASS MARQUETRY | 1710_French_Oppenordt_Getty_Clock_Boullemarquetry_72.DB.40_TopClock_Front_BrassMarquetry_Xrf10.csv | The J. Paul Getty Museum | Bruker Tracer 5i | 2.571286 | -1.24607 | 1.08219 | -1.46255 | 0.1880581 | -1.072691 | -0.9494683 | -0.90684 | 1.130854 | -0.8521155 | 1.171609 | -1.28202
#REF! | Furniture | Marquetry Sheet Brass | R |  |  | France | 1710 | 10 | Boulle marquetry clock. BRASS MARQUETRY | 1710_French_Oppenordt_Getty_Clock_Boullemarquetry_72.DB.40_TopClock_Front_BrassMarquetry_Xrf9.csv | The J. Paul Getty Museum | Bruker Tracer 5i | 2.592208 | -1.240548 | 0.9330979 | -1.475182 | 0.1628289 | -1.141762 | -0.9273411 | -1.174654 | 1.089151 | -2.463811 | 1.521969 | -0.4991061
#REF! | Furniture | Marquetry Sheet Brass | R |  |  | France | 1710 | 10 | Boulle marquetry clock. BRASS MARQUETRY | 1710_French_Oppenordt_Getty_Clock_Boullemarquetry_72.DB.40_TopClock_Front_BrassMarquetry_Xrf8.csv | The J. Paul Getty Museum | Bruker Tracer 5i | 2.593357 | -1.244015 | 0.8275319 | -1.457572 | 0.2023257 | -1.049008 | -0.9368399 | -1.004997 | 1.261493 | -1.18848 | 1.244272 | -0.5734847
#REF! | Furniture | Marquetry Sheet Brass | R |  |  | France | 1710 | 10 | Boulle marquetry clock. BRASS MARQUETRY | 1710_French_Oppenordt_Getty_Clock_Boullemarquetry_72.DB.40_Base_Side_BrassMarquetry_Xrf6.csv | The J. Paul Getty Museum | Bruker Tracer 5i | 2.582969 | -1.243289 | 0.782593 | -1.456632 | 0.1700573 | -0.9653183 | -0.9737783 | -0.9284593 | 1.201855 | -2.164968 | 1.186949 | -0.7902154
#REF! | Furniture | Marquetry Sheet Brass | R |  |  | France | 1710 | 10 | Boulle marquetry clock. BRASS MARQUETRY | 1710_French_Oppenordt_Getty_Clock_Boullemarquetry_72.DB.40_Base_Side_BrassMarquetry_Xrf5.csv | The J. Paul Getty Museum | Bruker Tracer 5i | 2.284829 | -1.512375 | -0.5778585 | -1.445959 | -0.9482545 | -1.213325 | -0.7197372 | -0.4658882 | 0.6212287 | -1.31062 | 0.98763 | 0.3397936
#REF! | Furniture | Marquetry Sheet Brass | R |  |  | France | 1710 | 10 | Boulle marquetry clock. BRASS MARQUETRY | 1710_French_Oppenordt_Getty_Clock_Boullemarquetry_72.DB.40_Base_FrontFlute_BrassMarquetry_Xrf7.csv | The J. Paul Getty Museum | Bruker Tracer 5i | 2.592198 | -1.23314 | 1.113135 | -1.478305 | 0.268954 | -0.97727 | -0.9183472 | -0.8031789 | 1.089161 | -2.710491 | 0.7472988 | -0.9893996
#REF! | Furniture | Marquetry Sheet Brass | R |  |  | France | 1710 | 10 | Boulle marquetry clock. BRASS MARQUETRY | 1710_French_Oppenordt_Getty_Clock_Boullemarquetry_72.DB.40_Base_Front_BrassMarquetry_Xrf4.csv | The J. Paul Getty Museum | Bruker Tracer 5i | 2.576824 | -1.226031 | 1.029911 | -1.46714 | 0.1065504 | -1.091106 | -0.9433214 | -0.9676364 | 1.271879 | -2.002674 | 1.828497 | -0.6650534
#REF! | Furniture | Marquetry Sheet Brass | R |  |  | France | 1710 | 10 | Boulle marquetry clock. BRASS MARQUETRY | 1710_French_Oppenordt_Getty_Clock_Boullemarquetry_72.DB.40_Base_Front_BrassMarquetry_Xrf3.csv | The J. Paul Getty Museum | Bruker Tracer 5i | 2.475535 | -0.2053377 | -1.266634 | -0.5714931 | -0.6346837 | -1.189772 | -0.2647854 | -0.6660956 | 0.5553125 | -1.742662 | 0.4783923 | 0.04777173
#REF! | Furniture | Marquetry Sheet Brass | R |  |  | France | 1710 | 10 | Boulle marquetry clock. BRASS MARQUETRY | 1710_French_Oppenordt_Getty_Clock_Boullemarquetry_72.DB.40_Base_Front_BrassMarquetry_Xrf2.csv | The J. Paul Getty Museum | Bruker Tracer 5i | 2.166474 | -0.6683102 | 1.80111 | 2.758587 | -1.154659 | -0.6104966 | 2.743236 | -0.181072 | 0.9459876 | -0.9600036 | 1.71735 | 0.1541316
#REF! | Furniture | Marquetry Sheet Brass | R |  |  | France | 1710 | 10 | Boulle marquetry clock. BRASS MARQUETRY | 1710_French_Oppenordt_Getty_Clock_Boullemarquetry_72.DB.40_Base_Front_BrassMarquetry_Xrf1.csv | The J. Paul Getty Museum | Bruker Tracer 5i | 2.442073 | -0.2561901 | -1.305045 | -0.5133459 | -0.5832141 | -1.021356 | -0.2189139 | -1.047485 | 0.4338768 | -0.9639201 | 0.6183868 | -0.33983
#REF! | Furniture | Marquetry Sheet Brass | R |  |  | Germany | 1700 | 20 | Small medal cabinet. BRASS MARQUETRY | 1710_German_Puchwisercoffer.csv | sold Sotheby's July 2018 Treasures sale, London, USA private buyer(?) | Bruker Tracer III-SD | 1.43412 | -1.687281 | 0.1111809 | -1.961771 | -0.5989846 | 0.09377133 | 0.9920734 | -0.1154517 | 0.6426869 | 0.7658338 | 0.9732431 | -3.144721
#REF! | Furniture | Marquetry Sheet Brass | R |  |  | Germany | 1700 | 20 | Small medal cabinet. BRASS MARQUETRY | 1710_German_Puchwisercoffer2.csv | sold Sotheby's July 2018 Treasures sale, London, USA private buyer(?) | Bruker Tracer III-SD | 1.598668 | -1.666164 | 0.434086 | -1.966496 | -0.4459624 | -0.02960197 | 0.9297214 | 0.05582806 | 1.037836 | -0.5455338 | 0.1935391 | -2.777532
#REF! | 0 | 0 | 0 |  |  | France | 1730 | 50 | Boulle marquetry desk. Blue Horn. BRASS MARQUETRY | 1710_MentmoreBoulleDesk_BrassMarquetry_Xrf1.csv | Christie's Paris. | Bruker Tracer III-SD | 2.484514 | -1.396895 | -0.6788628 | -1.615784 | 0.1227845 | -0.8888238 | -0.6059084 | -0.2177775 | 0.8135771 | 0.9689407 | 0.5773276 | -2.305081
#REF! | 0 | 0 | 0 |  |  | France | 1730 | 50 | Boulle marquetry desk. Blue Horn. BRASS MARQUETRY | 1710_MentmoreBoulleDesk_BrassMarquetry_Xrf2.csv | Christie's Paris. | Bruker Tracer III-SD | 2.532244 | -1.368912 | -0.6449447 | -1.619003 | 0.2017299 | -1.158392 | -0.5929252 | -0.4521002 | 0.7774149 | 2.677566 | 1.638977 | -2.226352
#REF! | 0 | 0 | 0 |  |  | France | 1730 | 50 | Boulle marquetry desk. Blue Horn. BRASS MARQUETRY | 1710_MentmoreBoulleDesk_BrassMarquetry_Xrf3.csv | Christie's Paris. | Bruker Tracer III-SD | 2.546151 | -1.354219 | -0.5392783 | -1.637361 | 0.05834695 | -0.7566561 | -0.5671505 | -0.09765215 | 1.245389 | -1.326397 | 0.9847558 | -2.753656
#REF! | 0 | 0 | 0 |  |  | France | 1730 | 50 | Boulle marquetry desk. Blue Horn. BRASS MARQUETRY | 1710_MentmoreBoulleDesk_BrassMarquetry_Xrf4.csv | Christie's Paris. | Bruker Tracer III-SD | 2.583296 | -1.361045 | -0.5271039 | -1.656033 | 0.3119854 | -0.9769526 | -0.642476 | 0.01891885 | 1.915816 | 1.460229 | 0.5661377 | -3.358197
#REF! | 0 | 0 | 0 |  |  | France | 1730 | 50 | Boulle marquetry desk. Blue Horn. BRASS MARQUETRY | 1710_MentmoreBoulleDesk_BrassMarquetry_Xrf5.csv | Christie's Paris. | Bruker Tracer III-SD | 4.430141 | -1.596018 | 1.428342 | -2.00576 | -1.662035 | -0.6306278 | -1.337259 | -1.26255 | 2.264498 | 3.14657 | 0.6227861 | -3.633082
#REF! | 0 | 0 | 0 |  |  | France | 1730 | 50 | Boulle marquetry desk. Blue Horn. BRASS MARQUETRY | 1710_MentmoreBoulleDesk_BrassMarquetry_Xrf6.csv | Christie's Paris. | Bruker Tracer III-SD | 2.648812 | -1.3622 | -0.4476199 | -1.473443 | 0.1111949 | -0.603657 | -0.660424 | 0.1714294 | 2.762647 | 4.910885 | 0.1589948 | -3.6394
#REF! | Furniture | Marquetry Sheet Brass | R |  |  | France | 1720 | 10 | Bureau plat, model Prince de Condé. BRASS MARQUETRY | 1715_Boulle_Desk_Sothebys_NewYork_2020_BrassMarquetry_CentralDrawer_Xrf1.csv | Sotheby's, Zilka Collection, New York, November 2020 sale | Bruker Tracer III-SD | 2.504412 | -1.447104 | -0.521852 | -1.388153 | -0.179362 | -0.6224642 | -0.8532603 | -1.306669 | 0.8321573 | -0.1976981 | 1.502933 | -1.783398
#REF! | Furniture | Marquetry Sheet Brass | R |  |  | France | 1720 | 10 | Bureau plat, model Prince de Condé. BRASS MARQUETRY | 1715_Boulle_Desk_Sothebys_NewYork_2020_BrassMarquetry_CentralDrawer_Xrf2.csv | Sotheby's, Zilka Collection, New York, November 2020 sale | Bruker Tracer III-SD | 2.500453 | -1.469101 | -0.5829098 | -1.386684 | 0.2156715 | -0.9682843 | -0.8432535 | -0.6738163 | 0.5240582 | 0.6158157 | 0.5463949 | -2.129143
#REF! | Furniture | Marquetry Sheet Brass | R |  |  | France | 1720 | 10 | Bureau plat, model Prince de Condé. BRASS MARQUETRY | 1715_Boulle_Desk_Sothebys_NewYork_2020_BrassMarquetry_sideDrawer_Xrf3.csv | Sotheby's, Zilka Collection, New York, November 2020 sale | Bruker Tracer III-SD | 2.289383 | -1.309529 | -0.2880641 | -1.437931 | -0.2982944 | -0.6884627 | -1.02731 | -1.120371 | 0.7077962 | -0.5088855 | 1.028344 | -1.724827
#REF! | Furniture | Marquetry Sheet Brass | R |  |  | France | 1720 | 10 | Bureau plat, model Prince de Condé. BRASS MARQUETRY | 1715_Boulle_Desk_Sothebys_NewYork_2020_BrassMarquetry_sideDrawer_Xrf4.csv | Sotheby's, Zilka Collection, New York, November 2020 sale | Bruker Tracer III-SD | 2.2561 | -1.287086 | -0.3169652 | -1.424345 | -0.4405794 | -0.8239434 | -0.9755888 | -1.199764 | 0.8315311 | -0.9425596 | 1.181582 | -1.203032
#REF! | Furniture | Marquetry Sheet Brass | R |  |  | France | 1715 | 20 | Bureau Plat. BRASS MARQUETRY | 1715_French_Boulle_Desk_Getty_85_DA_23_BrassMarquetry_Xrf5.csv | The J. Paul Getty Museum | Bruker Tracer 5i | 3.174605 | -1.717658 | 0.8224918 | -1.302442 | -0.5537993 | -1.180559 | -0.9002758 | 0.3657489 | 1.352776 | -2.003437 | 1.440635 | 0.5769156
#REF! | Furniture | Marquetry Sheet Brass | R |  |  | France | 1715 | 20 | Bureau Plat. BRASS MARQUETRY | 1715_French_Boulle_Desk_Getty_85_DA_23_BrassMarquetry_Xrf4.csv | The J. Paul Getty Museum | Bruker Tracer 5i | 3.166431 | -1.721435 | 0.6462261 | -1.292624 | -0.8326962 | -1.355754 | -0.8680111 | 0.499175 | 1.183799 | -1.592767 | 2.140241 | 0.9776163
#REF! | Furniture | Marquetry Sheet Brass | R |  |  | France | 1715 | 20 | Bureau Plat. BRASS MARQUETRY | 1715_French_Boulle_Desk_Getty_85_DA_23_BrassMarquetry_Xrf2B.csv | The J. Paul Getty Museum | Bruker Tracer 5i | 3.160877 | -1.70189 | 0.5631659 | -1.28856 | -0.6571309 | -1.326887 | -0.8762263 | 0.08533428 | 0.6241179 | -1.556308 | 2.538174 | 1.055998
#REF! | Furniture | Marquetry Sheet Brass | R |  |  | France | 1715 | 20 | Bureau Plat. BRASS MARQUETRY | 1715_French_Boulle_Desk_Getty_85_DA_23_BrassMarquetry_Xrf3.csv | The J. Paul Getty Museum | Bruker Tracer 5i | 3.159521 | -1.712873 | 0.6426698 | -1.299231 | -0.7924122 | -1.287123 | -0.8881827 | -0.06007702 | 0.8258692 | -2.178672 | 1.972852 | 1.39435
#REF! | Furniture | Marquetry Sheet Brass | R |  |  | France | 1715 | 20 | Bureau Plat. BRASS MARQUETRY | 1715_French_Boulle_Desk_Getty_85_DA_23_BrassMarquetry_Xrf2.csv | The J. Paul Getty Museum | Bruker Tracer 5i | 3.11486 | -1.704341 | 0.5913583 | -1.28254 | -0.8212198 | -1.239151 | -0.9172694 | -0.4052514 | 0.8108494 | -1.651951 | 2.004559 | 0.9066617
#REF! | Furniture | Marquetry Sheet Brass | R |  |  | France | 1715 | 20 | Bureau Plat. BRASS MARQUETRY | 1715_French_Boulle_Desk_Getty_85_DA_23_BrassMarquetry_Xrf1.csv | The J. Paul Getty Museum | Bruker Tracer 5i | 3.116142 | -1.6998 | 0.5938703 | -1.278425 | -0.6599913 | -1.211063 | -0.895749 | -0.4736814 | 0.6589086 | -1.69505 | 1.876543 | 0.2888346
#REF! | Furniture | Marquetry Sheet Brass | R |  |  | France | 1715 | 10 | Medal Cabinet. BRASS MARQUETRY | 1715_French_Boulle_Getty_MedalCabinet_84.DA.58_Proper_leftSide_SideBrassMarqquetry_Xrf4.csv | The J. Paul Getty Museum | Bruker Tracer 5i | 2.513597 | -1.750041 | 0.872375 | -1.794506 | -1.062386 | -1.094994 | 0.5160104 | -1.046448 | 1.838586 | -2.26417 | 1.990802 | -1.385537
#REF! | Furniture | Marquetry Sheet Brass | R |  |  | France | 1715 | 10 | Medal Cabinet. BRASS MARQUETRY | 1715_French_Boulle_Getty_MedalCabinet_84.DA.58_Proper_leftSide_SideBrassMarqquetry_Xrf3.csv | The J. Paul Getty Museum | Bruker Tracer 5i | 2.510181 | -1.757895 | 0.8922807 | -1.827043 | -1.304711 | -0.8949349 | 0.5258293 | -1.150092 | 0.7576381 | -1.169896 | 1.879451 | -1.118615
#REF! | Furniture | Marquetry Sheet Brass | R |  |  | France | 1715 | 10 | Medal Cabinet. BRASS MARQUETRY | 1715_French_Boulle_Getty_MedalCabinet_84.DA.58_Proper_leftSide_SideBrassMarqquetry_Xrf2.csv | The J. Paul Getty Museum | Bruker Tracer 5i | 2.512065 | -1.712709 | 0.8267087 | -1.797917 | -1.138999 | -0.7059729 | 0.5557644 | -1.317093 | 1.160319 | -2.374127 | 1.796643 | -1.238287
#REF! | Furniture | Marquetry Sheet Brass | 0 |  |  | France | 1990 | 10 | Medal Cabinet. BRASS MARQUETRY | 1715_French_Boulle_Getty_MedalCabinet_84.DA.58_Proper_leftSide_SideBrassMarqquetry_Xrf1.csv | The J. Paul Getty Museum | Bruker Tracer 5i | 3.705738 | -1.743927 | -1.984663 | -2.059133 | -1.912909 | -1.410472 | -1.32719 | -1.664708 | -0.04399379 | -1.83211 | 0.643342 | -2.118676
#REF! | Furniture | Marquetry Sheet Brass | R |  |  | France | 1725 | 10 | Commode, Trianon. Lot 994, Hamilton Palace Sale, 1882. BRASS MARQUETRY | 1708_BoulleCommode_BrassMarquetry_TopDrawer_Xrf1.csv | Petworth House, National Trust. | Bruker Tracer III-SD | 2.923068 | -0.6692516 | 0.06267962 | -1.058188 | 0.2088582 | -0.8003862 | -1.037949 | 0.2384145 | 1.562297 | -1.020787 | 1.608582 | -2.670773
#REF! | Furniture | Marquetry Sheet Brass | R |  |  | France | 1725 | 10 | Commode, Trianon. Lot 994, Hamilton Palace Sale, 1882. BRASS MARQUETRY | 1708_BoulleCommode_BrassMarquetry_TopDrawer_Xrf2.csv | Petworth House, National Trust. | Bruker Tracer III-SD | 3.04598 | -0.6752285 | -0.0615094 | -1.359281 | 0.2119036 | -0.6766471 | -1.038674 | -0.5126605 | 0.9684342 | -2.547267 | 0.3808777 | -3.59583
#REF! | Furniture | Marquetry Sheet Brass | R |  |  | France | 1725 | 10 | Commode, Trianon. Lot 994, Hamilton Palace Sale, 1882. BRASS MARQUETRY | 1708_BoulleCommode_BrassMarquetry_TopDrawer_Xrf3.csv | Petworth House, National Trust. | Bruker Tracer III-SD | 3.012853 | -0.6970832 | -0.005210794 | -1.305823 | 0.2919326 | -0.9040097 | -1.050757 | -0.3791425 | 0.8968195 | 0.9318593 | 1.539268 | -2.701126
#REF! | Furniture | Marquetry Sheet Brass | R |  |  | France | 1725 | 10 | Commode, Trianon. Lot 994, Hamilton Palace Sale, 1882. BRASS MARQUETRY | 1708_BoulleCommode_BrassMarquetry_TopDrawer_Xrf4.csv | Petworth House, National Trust. | Bruker Tracer III-SD | 2.977674 | -0.7624384 | 0.1022322 | -1.085852 | -0.1862013 | -0.1645264 | -1.012601 | 0.5976961 | 2.468848 | -0.6440251 | 1.622684 | -3.408558
#REF! | Furniture | Marquetry Sheet Brass | R |  |  | France | 1725 | 10 | Commode, Trianon. Lot 994, Hamilton Palace Sale, 1882. BRASS MARQUETRY | 1708_BoulleCommode_BrassMarquetry_TopDrawer_Xrf5.csv | Petworth House, National Trust. | Bruker Tracer III-SD | 2.956425 | -0.6980363 | 0.04429232 | -1.050368 | -0.5715955 | 1.377944 | -1.05038 | 2.741332 | 4.618769 | 1.464338 | 2.598957 | -3.617503
#REF! | Furniture | Marquetry Sheet Brass | R |  |  | France | 1730 | 20 | 6 legs Menagerie console table. Contre partie. BRASS MARQUETRY | 1720_Boulle_SixLegs_ConsoleTable_ContrePartie_BrassMarquetry_DrawerFront_Xrf5.csv | Sotheby's to be offered in New York, November 2020 | Bruker Tracer III-SD | 3.325554 | -1.571969 | 0.2538727 | -1.784025 | -0.7531885 | -0.5660406 | -1.128714 | -1.110888 | 1.487439 | -0.3392177 | 0.4956365 | -1.964524
#REF! | Furniture | Marquetry Sheet Brass | R |  |  | France | 1730 | 20 | 6 legs Menagerie console table. Contre partie. BRASS MARQUETRY | 1720_Boulle_SixLegs_ConsoleTable_ContrePartie_BrassMarquetry_DrawerFront_Xrf6.csv | Sotheby's to be offered in New York, November 2020 | Bruker Tracer III-SD | 3.237065 | -1.555789 | 0.2680644 | -1.737503 | -0.9288148 | -0.9369261 | -1.164279 | -0.9178584 | 1.611332 | 0.7292019 | 1.439214 | -3.209333
#REF! | Furniture | Marquetry Sheet Brass | R |  |  | France | 1730 | 20 | 6 legs Menagerie console table. Contre partie. BRASS MARQUETRY | 1720_Boulle_SixLegs_ConsoleTable_ContrePartie_BrassMarquetry_Top_Xrf1.csv | Sotheby's to be offered in New York, November 2020 | Bruker Tracer III-SD | 2.862514 | -1.485097 | -1.117711 | -0.647824 | -0.5278551 | -0.4394054 | -1.017573 | -0.8802583 | 1.040017 | -0.4754783 | 0.7440955 | -0.3072996
#REF! | Furniture | Marquetry Sheet Brass | R |  |  | France | 1730 | 20 | 6 legs Menagerie console table. Contre partie. BRASS MARQUETRY | 1720_Boulle_SixLegs_ConsoleTable_ContrePartie_BrassMarquetry_Top_Xrf2.csv | Sotheby's to be offered in New York, November 2020 | Bruker Tracer III-SD | 2.844931 | -1.48427 | -1.111247 | -0.6553294 | -0.549497 | -0.4548924 | -1.007012 | -0.7227874 | 1.14901 | -1.210524 | 0.7839902 | -1.482485
#REF! | Furniture | Marquetry Sheet Brass | R |  |  | France | 1730 | 20 | 6 legs Menagerie console table. Contre partie. BRASS MARQUETRY | 1720_Boulle_SixLegs_ConsoleTable_ContrePartie_BrassMarquetry_Top_Xrf3.csv | Sotheby's to be offered in New York, November 2020 | Bruker Tracer III-SD | 2.852293 | -1.519889 | -1.100922 | -0.6584541 | -0.3295091 | -0.7843558 | -0.9855651 | -1.035803 | 0.5344498 | 1.120082 | 0.519925 | -1.260216
#REF! | Furniture | Marquetry Sheet Brass | R |  |  | France | 1730 | 20 | 6 legs Menagerie console table. Contre partie. BRASS MARQUETRY | 1720_Boulle_SixLegs_ConsoleTable_ContrePartie_BrassMarquetry_Top_Xrf4.csv | Sotheby's to be offered in New York, November 2020 | Bruker Tracer III-SD | 2.877038 | -1.440179 | -1.053893 | -0.6521408 | -0.307139 | -0.5205459 | -1.040062 | -0.4736434 | 1.203097 | -0.6688235 | 1.531232 | -1.061569
#REF! | Furniture | Marquetry Sheet Brass | R |  |  | French | 1730 | 20 | 6 legs menagerie table, premiere partie. BRASS MARQUETRY | 1720_Menagerie_Boulle_Table_Top_BrassMarquetry_Xrf1.csv | Zilka collection, Sotheby's New York, November 2020 sale. | Bruker Tracer III-SD | 2.45846 | -1.630468 | 2.566704 | -0.6494419 | -1.238849 | -0.9758858 | -0.7888084 | -0.8109235 | 1.704338 | 1.812832 | 3.229816 | 2.551558
#REF! | Furniture | Marquetry Sheet Brass | R |  |  | French | 1730 | 20 | 6 legs menagerie table, premiere partie. BRASS MARQUETRY | 1720_Menagerie_Boulle_Table_Top_BrassMarquetry_Xrf2.csv | Zilka collection, Sotheby's New York, November 2020 sale. | Bruker Tracer III-SD | 2.789887 | -1.652672 | 3.190988 | -0.6742658 | -0.9061962 | -0.4211637 | -0.7640782 | -1.047788 | 2.613443 | 1.997842 | 1.421049 | 1.505417
#REF! | Furniture | Marquetry Sheet Brass | R |  |  | French | 1730 | 20 | 6 legs menagerie table, premiere partie. BRASS MARQUETRY | 1720_Menagerie_Boulle_Table_Top_BrassMarquetry_Xrf3.csv | Zilka collection, Sotheby's New York, November 2020 sale. | Bruker Tracer III-SD | 2.682231 | -1.634208 | 2.772302 | -1.116627 | -0.7977784 | -0.6378449 | -0.7952671 | -0.4788175 | 1.705316 | 0.2044845 | 1.773548 | 1.73709
#REF! | Furniture | Marquetry Sheet Brass | R |  |  | French | 1730 | 20 | 6 legs menagerie table, premiere partie. BRASS MARQUETRY | 1720_Menagerie_Boulle_Table_Top_BrassMarquetry_Xrf4.csv | Zilka collection, Sotheby's New York, November 2020 sale. | Bruker Tracer III-SD | 2.654154 | -1.613012 | 2.627107 | -1.174394 | -1.21029 | -0.1713383 | -0.7610768 | -0.4746144 | 1.122034 | -0.857338 | 0.5278386 | 1.668827
#REF! | Furniture | Marquetry Sheet Brass | R |  |  | French | 1730 | 20 | 6 legs menagerie table, premiere partie. BRASS MARQUETRY | 1720_Menagerie_Boulle_Table_Top_BrassMarquetry_Xrf5.csv | Zilka collection, Sotheby's New York, November 2020 sale. | Bruker Tracer III-SD | 2.757461 | -1.591967 | 2.830858 | -1.177229 | -1.204081 | -0.6774336 | -0.7625983 | -0.4432275 | 2.817223 | 0.2689786 | 2.379168 | 1.841058
#REF! | Furniture | Marquetry Sheet Brass | R |  |  | French | 1730 | 20 | 6 legs menagerie table, premiere partie. BRASS MARQUETRY | 1720_Boulle_SixLegs_ConsoleTable_PremierePartie_BrassMarquetry_FrontDrawer_Xrf1.csv | Zilka collection, Sotheby's New York, November 2020 sale. | Bruker Tracer III-SD | 2.654292 | -1.626356 | 2.965278 | -1.123023 | -1.306139 | -0.3760338 | -0.7007199 | -0.08586595 | 3.145714 | 2.213008 | 2.343592 | 3.414048
#REF! | Furniture | Marquetry Sheet Brass | R |  |  | French | 1730 | 20 | 6 legs menagerie table, premiere partie. BRASS MARQUETRY | 1720_Boulle_SixLegs_ConsoleTable_PremierePartie_BrassMarquetry_FrontDrawer_Xrf2.csv | Zilka collection, Sotheby's New York, November 2020 sale. | Bruker Tracer III-SD | 2.555709 | -1.528221 | 4.08931 | -0.9290503 | -1.214107 | 1.215771 | -0.6719326 | 1.820232 | 4.530191 | 2.926133 | 1.549759 | 2.369014
#REF! | Furniture | Marquetry Sheet Brass | R |  |  | French | 1730 | 20 | 6 legs menagerie table, premiere partie. BRASS MARQUETRY | 1720_Boulle_SixLegs_ConsoleTable_PremierePartie_BrassMarquetry_Top_Xrf1.csv | Zilka collection, Sotheby's New York, November 2020 sale. | Bruker Tracer III-SD | 2.586774 | -1.593882 | 2.64487 | -1.189935 | -0.913677 | -0.485137 | -0.6428889 | -0.3144812 | 1.616643 | 0.9717008 | 1.468372 | 2.32346
#REF! | Furniture | Marquetry Sheet Brass | R |  |  | French | 1730 | 20 | 6 legs menagerie table, premiere partie. BRASS MARQUETRY | 1720_Boulle_SixLegs_ConsoleTable_PremierePartie_BrassMarquetry_Top_Xrf2.csv | Zilka collection, Sotheby's New York, November 2020 sale. | Bruker Tracer III-SD | 2.658056 | -1.591438 | 2.964003 | -1.00951 | -1.33792 | -0.7579837 | -0.7029344 | -0.4751962 | 2.640825 | -0.1033479 | 2.001057 | 1.793344
#REF! | Furniture | Marquetry Sheet Brass | R |  |  | French | 1730 | 20 | 6 legs menagerie table, premiere partie. BRASS MARQUETRY | 1720_Boulle_SixLegs_ConsoleTable_PremierePartie_BrassMarquetry_Top_Xrf3.csv | Zilka collection, Sotheby's New York, November 2020 sale. | Bruker Tracer III-SD | 2.579723 | -1.624251 | 3.388918 | -1.235087 | -1.120472 | -0.5716123 | -0.6834092 | -0.5877753 | 2.244969 | -1.596123 | 2.198649 | 2.296886
#REF! | Furniture | Marquetry Sheet Brass | R |  |  | France | 1720 | 20 | Red Boulle marquetry commode. BRASS MARQUETRY | 1720_Sageot_Commode_BrassMarquetry_Drawer_Xrf1.csv | Lord Carrington, private collection | Bruker Tracer III-SD | 2.04813 | -1.290924 | -0.6037128 | -1.102716 | -0.8471244 | -1.120052 | -1.137406 | -1.485851 | 0.4820172 | -0.5137316 | 1.646253 | -2.984119
#REF! | Furniture | Marquetry Sheet Brass | R |  |  | France | 1720 | 20 | Red Boulle marquetry commode. BRASS MARQUETRY | 1720_Sageot_Commode_BrassMarquetry_Drawer_Xrf2.csv | Lord Carrington, private collection | Bruker Tracer III-SD | 2.015124 | -1.323902 | -0.2166965 | -1.086113 | -0.9789669 | -1.163874 | -1.103471 | -1.198765 | 0.3519969 | 0.3638844 | 1.531825 | -3.06581
#REF! | Furniture | Marquetry Sheet Brass | R |  |  | France | 1720 | 20 | Red Boulle marquetry commode. BRASS MARQUETRY | 1720_Sageot_Commode_BrassMarquetry_Drawer_Xrf3.csv | Lord Carrington, private collection | Bruker Tracer III-SD | 2.049642 | -1.265985 | -0.4364093 | -1.118497 | -0.6620612 | -0.9929889 | -1.1551 | -1.126271 | 0.1716936 | -0.9217076 | 2.295221 | -2.617117
#REF! | Furniture | Marquetry Sheet Brass | R |  |  | France | 1720 | 20 | Red Boulle marquetry commode. BRASS MARQUETRY | 1720_Sageot_Commode_BrassMarquetry_Drawer_Xrf4.csv | Lord Carrington, private collection | Bruker Tracer III-SD | 2.046245 | -1.297661 | -0.3324908 | -1.081022 | -0.8916189 | -0.8365874 | -1.122394 | -1.092714 | 1.011148 | -0.8199456 | 1.413489 | -3.508517
#REF! | Furniture | Marquetry Sheet Brass | R |  |  | France | 1720 | 20 | Red Boulle marquetry commode. BRASS MARQUETRY | 1720_Sageot_Commode_BrassMarquetry_Side_Unprepared_Xrf5.csv | Lord Carrington, private collection | Bruker Tracer III-SD | 1.744696 | -1.072764 | -0.03848269 | -1.036475 | -0.9670595 | -0.3480683 | -1.219198 | -1.20885 | 0.9396289 | -1.910727 | 1.454772 | -3.116724
#REF! | Furniture | Marquetry Sheet Brass | R |  |  | France | 1720 | 20 | Red Boulle marquetry commode. BRASS MARQUETRY | 1720_Sageot_Commode_BrassMarquetry_Side_Unprepared_Xrf6.csv | Lord Carrington, private collection | Bruker Tracer III-SD | 1.703417 | -1.0924 | -0.1619516 | -1.057412 | -0.7662199 | -0.6961782 | -1.192372 | -1.313991 | 0.5282828 | -0.9475656 | 2.038782 | -2.723934
#REF! | Furniture | Marquetry Sheet Brass | R |  |  | France | 1720 | 20 | Red Boulle marquetry commode. BRASS MARQUETRY | 1720_Sageot_Commode_BrassMarquetry_Side_Unprepared_Xrf7.csv | Lord Carrington, private collection | Bruker Tracer III-SD | 1.721969 | -1.11334 | -0.1215453 | -1.014219 | -0.9463826 | -0.9969636 | -1.152901 | -1.328506 | 0.517318 | -0.1851758 | 1.260294 | -2.657894
#REF! | Furniture | Marquetry Sheet Brass | R |  |  | France | 1720 | 20 | Red Boulle marquetry commode. BRASS MARQUETRY | 1720_Sageot_Commode_BrassMarquetry_Side_Unprepared_Xrf8.csv | Lord Carrington, private collection | Bruker Tracer III-SD | 1.77306 | -1.096095 | 0.005703496 | -1.029013 | -1.021109 | -0.5490896 | -1.182654 | -1.142875 | 0.3781276 | -2.083137 | 1.992688 | -3.381882
#REF! | Furniture | Marquetry Sheet Brass | R |  |  | France | 1720 | 20 | Red Boulle marquetry commode. BRASS MARQUETRY | 1720_Sageot_Commode_BrassMarquetry_Side_Unprepared_Xrf9.csv | Lord Carrington, private collection | Bruker Tracer III-SD | 1.771654 | -1.118809 | 0.08473488 | -1.055318 | -0.9400027 | -0.6694955 | -1.238326 | -1.260754 | 0.5172519 | -0.5820005 | 1.074612 | -3.380101
#REF! | Furniture | Marquetry Sheet Brass | R |  |  | France | 1720 | 20 | Red Boulle marquetry commode. BRASS MARQUETRY | 1720_Sageot_Commode_Original_Brass_GlueSide_Prepared.csv | Lord Carrington, private collection | Bruker Tracer III-SD | 1.346881 | -1.26076 | -0.8350882 | -0.8245012 | -0.6443286 | -0.9490897 | -1.098755 | -1.149936 | 0.7089121 | -0.9955959 | 1.512301 | -2.104524
#REF! | Furniture | Marquetry Sheet Brass | R |  |  | France | 1720 | 20 | Red Boulle marquetry commode. BRASS MARQUETRY | 1720_Sageot_Commode_Original_Brass_VisibleSide_Prepared.csv | Lord Carrington, private collection | Bruker Tracer III-SD | 1.759933 | -1.283317 | -0.4321795 | -0.65338 | -0.9672184 | -0.6760944 | -1.159136 | -1.440726 | -0.5516346 | 0.8157726 | 0.977628 | -2.785198
#REF! | Furniture | Marquetry Sheet Brass | 0 |  |  | France | 1800 | 20 | Red Boulle marquetry commode. BRASS MARQUETRY | 1720_Sageot_Commode_Repair_Brass_GlueSide_Prepared.csv | Lord Carrington, private collection | Bruker Tracer III-SD | 3.272699 | -1.535814 | -1.284321 | -1.424633 | -0.8983831 | -0.9955169 | -1.014092 | -0.6666886 | 3.017766 | 5.949637 | 0.4191153 | -3.651027
#REF! | Furniture | Marquetry Sheet Brass | 0 |  |  | France | 1800 | 20 | Red Boulle marquetry commode. BRASS MARQUETRY | 1720_Sageot_Commode_Repair_Brass_VisibleSide_Prepared.csv | Lord Carrington, private collection | Bruker Tracer III-SD | 3.439097 | -1.546945 | -1.353754 | -1.651343 | -0.645311 | -0.8072058 | -1.047205 | -0.8174193 | 3.554015 | 6.876602 | 1.424432 | -3.648168
#REF! | Furniture | Marquetry Sheet Brass | 0 |  |  | France | 1720 | 150 | Boulle marquetry commode, BRASS MARQUETRY | 1720_SageotBoulle_Commode_BrassMarquetry_Drawer_xrf1_Repair.csv | Koller, Zurich | Bruker Tracer III-SD | 2.958691 | -1.630425 | 0.04226413 | -1.991905 | -1.731124 | -0.5737755 | -1.374877 | 3.57588 | 1.34536 | 1.166522 | 0.2143433 | -3.621197
#REF! | Furniture | Marquetry Sheet Brass | 0 |  |  | France | 1720 | 150 | Boulle marquetry commode, BRASS MARQUETRY | 1720_SageotBoulle_Commode_BrassMarquetry_Drawer_xrf2.csv | Koller, Zurich | Bruker Tracer III-SD | 2.798003 | -1.203542 | 0.9344629 | -1.141724 | 0.6430811 | -0.7283266 | -1.152997 | -0.521037 | 3.022161 | -0.556573087 | 0.6925803 | -3.060072
#REF! | Furniture | Marquetry Sheet Brass | 0 |  |  | France | 1720 | 150 | Boulle marquetry commode, BRASS MARQUETRY | 1720_SageotBoulle_Commode_BrassMarquetry_Drawer_xrf3.csv | Koller, Zurich | Bruker Tracer III-SD | 2.826463 | -1.141959 | 1.103482 | -1.13127 | 0.4928242 | -0.4879152 | -1.088779 | -0.1290669 | 2.164453 | -0.3674522 | 2.180239 | -3.182042
#REF! | Furniture | Marquetry Sheet Brass | 0 |  |  | France | 1720 | 150 | Boulle marquetry commode, BRASS MARQUETRY | 1720_SageotBoulle_Commode_BrassMarquetry_Drawer_xrf4_Repair.csv | Koller, Zurich | Bruker Tracer III-SD | 3.103238 | -1.610553 | -1.928679 | -1.986198 | -1.454356 | -0.7739969 | -1.395422 | -0.4551155 | 2.675688 | 0.4135143 | 0.5310156 | -3.651667
#REF! | Furniture | Marquetry Sheet Brass | 0 |  |  | France | 1720 | 150 | Boulle marquetry commode, BRASS MARQUETRY | 1720_SageotBoulle_Commode_BrassMarquetry_Drawer_xrf5.csv | Koller, Zurich | Bruker Tracer III-SD | 3.731838 | -1.611033 | -1.926534 | -1.951633 | -1.374659 | -0.4725211 | -1.278084 | -0.4874984 | 4.063431 | 3.777088 | 1.559218 | -3.627359
#REF! | Furniture | Marquetry Sheet Brass | 0 |  |  | France | 1720 | 150 | Boulle marquetry commode, BRASS MARQUETRY | 1720_SageotBoulle_Commode_BrassMarquetry_Drawer_xrf6_Repair.csv | Koller, Zurich | Bruker Tracer III-SD | 3.761934 | -1.594491 | -1.921328 | -1.947916 | -1.474804 | -0.3105596 | -1.255799 | -0.3960077 | 1.742556 | 4.057608 | 1.23295 | -3.195533
#REF! | Furniture | Marquetry Sheet Brass | 0 |  |  | France | 1720 | 150 | Boulle marquetry commode, BRASS MARQUETRY | 1720_SageotBoulle_Commode_BrassMarquetry_Side_BackPilaster_Repair.csv | Koller, Zurich | Bruker Tracer III-SD | 3.114763 | -1.6704 | -1.934112 | -2.009519 | -1.394645 | -0.8179891 | -1.37694 | -0.7761617 | 1.892516 | 1.284049 | 0.06067076 | -3.644203
#REF! | Furniture | Marquetry Sheet Brass | 0 |  |  | France | 1720 | 150 | Boulle marquetry commode, BRASS MARQUETRY | 1720_SageotBoulle_Commode_BrassMarquetry_Side_DancingFigure_Repair.csv | Koller, Zurich | Bruker Tracer III-SD | 2.027016 | -1.319163 | 0.9156109 | -1.158271 | -0.8737448 | -0.3099388 | -1.09847 | -0.1786464 | 2.949268 | 1.085328 | 0.5940749 | -3.645399
#REF! | Furniture | Marquetry Sheet Brass | 0 |  |  | France | 1720 | 150 | Boulle marquetry commode, BRASS MARQUETRY | 1720_SageotBoulle_Commode_BrassMarquetry_Top_EngravedBorder_xrf9.csv | Koller, Zurich | Bruker Tracer III-SD | 2.686345 | -1.403043 | 0.9744271 | -0.8314728 | 1.105563 | -0.3246553 | -1.013146 | -0.240372 | 2.261091 | 0.7455712 | 1.494732 | -2.965315
#REF! | Furniture | Marquetry Sheet Brass | 0 |  |  | France | 1720 | 150 | Boulle marquetry commode, BRASS MARQUETRY | 1720_SageotBoulle_Commode_BrassMarquetry_Top_EngravedBorder_xrf10_Repair.csv | Koller, Zurich | Bruker Tracer III-SD | 2.150848 | -1.642798 | -1.925478 | -2.044728 | -1.372165 | -0.411237 | -1.398758 | -0.4580904 | 2.990838 | -0.354642 | 0.1729458 | -3.626621
#REF! | Furniture | Marquetry Sheet Brass | 0 |  |  | France | 1720 | 150 | Boulle marquetry commode, BRASS MARQUETRY | 1720_SageotBoulle_Commode_BrassMarquetry_Top_xrf1.csv | Koller, Zurich | Bruker Tracer III-SD | 3.107561 | -1.572995 | 1.770269 | -1.489117 | -0.1671858 | -0.5545454 | -0.8858973 | 1.040511 | 2.523546 | -0.06589538 | 0.7869612 | -3.588317
#REF! | Furniture | Marquetry Sheet Brass | 0 |  |  | France | 1720 | 150 | Boulle marquetry commode, BRASS MARQUETRY | 1720_SageotBoulle_Commode_BrassMarquetry_Top_xrf2.csv | Koller, Zurich | Bruker Tracer III-SD | 3.104155 | -1.5584 | 1.814617 | -1.454086 | 0.2391424 | -0.3080362 | -0.8219118 | -0.1296246 | 2.431095 | -0.1119246 | 2.128754 | -3.44573
#REF! | Furniture | Marquetry Sheet Brass | 0 |  |  | France | 1720 | 150 | Boulle marquetry commode, BRASS MARQUETRY | 1720_SageotBoulle_Commode_BrassMarquetry_Top_xrf3.csv | Koller, Zurich | Bruker Tracer III-SD | 3.062739 | -1.565948 | 1.48946 | -1.435582 | -0.4559946 | 0.216352 | -0.84187 | 0.1972328 | 3.315696 | -1.379176 | 0.7777391 | -3.509538
#REF! | Furniture | Marquetry Sheet Brass | 0 |  |  | France | 1720 | 150 | Boulle marquetry commode, BRASS MARQUETRY | 1720_SageotBoulle_Commode_BrassMarquetry_Top_xrf4_Repair.csv | Koller, Zurich | Bruker Tracer III-SD | 4.335973 | -1.621475 | 0.965352 | -2.047908 | -1.298933 | -0.6647346 | -1.314177 | -0.8584855 | 3.206689 | 2.649744 | -0.08029373 | -3.580506
#REF! | Furniture | Marquetry Sheet Brass | 0 |  |  | France | 1720 | 150 | Boulle marquetry commode, BRASS MARQUETRY | 1720_SageotBoulle_Commode_BrassMarquetry_Top_xrf5.csv | Koller, Zurich | Bruker Tracer III-SD | 3.104706 | -1.620222 | 1.952109 | -1.49455 | -0.3984657 | -0.894265 | -0.8709211 | 0.6020946 | 3.259746 | 0.1850261 | 0.9190635 | -3.651642
#REF! | Furniture | Marquetry Sheet Brass | 0 |  |  | France | 1720 | 150 | Boulle marquetry commode, BRASS MARQUETRY | 1720_SageotBoulle_Commode_BrassMarquetry_Top_xrf6.csv | Koller, Zurich | Bruker Tracer III-SD | 2.890909 | -1.455297 | 5.454334 | -0.796669 | -0.4549284 | 1.363795 | -0.8524203 | 7.79522 | 3.349768 | 6.921562 | 2.03414 | -3.462523
#REF! | Furniture | Marquetry Sheet Brass | 0 |  |  | France | 1720 | 150 | Boulle marquetry commode, BRASS MARQUETRY | 1720_SageotBoulle_Commode_BrassMarquetry_Top_xrf7.csv | Koller, Zurich | Bruker Tracer III-SD | 3.134608 | -1.555522 | 1.42122 | -1.415173 | -0.1974817 | -0.2199527 | -0.8061791 | -0.02036326 | 2.408634 | 0.01628091 | 1.220656 | -3.557132
#REF! | Furniture | Marquetry Sheet Brass | 0 |  |  | France | 1720 | 150 | Boulle marquetry commode, BRASS MARQUETRY | 1720_SageotBoulle_Commode_BrassMarquetry_Top_xrf8.csv | Koller, Zurich | Bruker Tracer III-SD | 3.072242 | -1.592268 | 1.86518 | -1.411005 | -0.418556 | 0.03705659 | -0.844284 | 0.3996944 | 1.730456 | -2.61924 | 1.586323 | -3.561772
#REF! | Furniture | Marquetry Sheet Brass | 0 |  |  | France | 1720 | 150 | Boulle marquetry vitrine, BRASS MARQUETRY | 1720_SageotBoulle_Vitrine_BrassMarquetry_Base_Xrf7.csv | Koller, Zurich | Bruker Tracer III-SD | 2.693323 | -1.651317 | 2.910524 | -1.310953 | -0.5360669 | -0.02502775 | 0.7967858 | 0.8767104 | 2.732151 | 0.8331407 | 2.513117 | -2.479102
#REF! | Furniture | Marquetry Sheet Brass | 0 |  |  | France | 1720 | 150 | Boulle marquetry vitrine, BRASS MARQUETRY | 1720_SageotBoulle_Vitrine_BrassMarquetry_PRightDoor_Xrf1.csv | Koller, Zurich | Bruker Tracer III-SD | 2.885001 | -1.199956 | 0.4529011 | -1.001892 | -0.461996 | -0.5144234 | -0.3216711 | 0.07263355 | 2.975592 | 1.257482 | 0.8633184 | -0.6588185
#REF! | Furniture | Marquetry Sheet Brass | 0 |  |  | France | 1720 | 150 | Boulle marquetry vitrine, BRASS MARQUETRY | 1720_SageotBoulle_Vitrine_BrassMarquetry_PRightDoor_Xrf2.csv | Koller, Zurich | Bruker Tracer III-SD | 2.869839 | -1.17581 | 0.4983761 | -1.02327 | -0.5010699 | -0.7404566 | -0.2964661 | -0.1501087 | 2.389819 | -0.6166415 | 1.302697 | -0.3522383
#REF! | Furniture | Marquetry Sheet Brass | 0 |  |  | France | 1720 | 150 | Boulle marquetry vitrine, BRASS MARQUETRY | 1720_SageotBoulle_Vitrine_BrassMarquetry_PRightDoor_Xrf3.csv | Koller, Zurich | Bruker Tracer III-SD | 2.881994 | -1.172575 | 0.4998587 | -0.9529201 | -0.6267088 | -0.4283191 | -0.3967829 | -0.3031284 | 0.9199384 | 0.03515256 | 0.6514737 | -1.339103
#REF! | Furniture | Marquetry Sheet Brass | 0 |  |  | France | 1720 | 150 | Boulle marquetry vitrine, BRASS MARQUETRY | 1720_SageotBoulle_Vitrine_BrassMarquetry_PRightDoor_Xrf4.csv | Koller, Zurich | Bruker Tracer III-SD | 2.874688 | -1.204881 | 0.4752026 | -0.9780109 | -0.3685975 | -0.8059788 | -0.3623138 | -0.6327411 | 1.175128 | 1.212659 | 0.7247092 | -1.368575
#REF! | Furniture | Marquetry Sheet Brass | 0 |  |  | France | 1720 | 150 | Boulle marquetry vitrine, BRASS MARQUETRY | 1720_SageotBoulle_Vitrine_BrassMarquetry_PRightDoor_Xrf5.csv | Koller, Zurich | Bruker Tracer III-SD | 2.726316 | -1.654374 | 2.639497 | -1.665986 | -1.000571 | -0.429236 | 0.9350416 | 0.6361042 | 1.31482 | -0.5611247 | 1.18885 | -3.30078
#REF! | Furniture | Marquetry Sheet Brass | 0 |  |  | France | 1720 | 150 | Boulle marquetry vitrine, BRASS MARQUETRY | 1720_SageotBoulle_Vitrine_BrassMarquetry_PRightDoor_Xrf6.csv | Koller, Zurich | Bruker Tracer III-SD | 2.706046 | -1.62096 | 2.508284 | -1.674291 | -0.7794044 | -0.4539995 | 0.9102228 | 0.2335133 | 1.866969 | 2.269364 | 1.963721 | -3.648916
#REF! | Furniture | Marquetry Sheet Brass | 0 |  |  | France | 1720 | 150 | Boulle marquetry vitrine, BRASS MARQUETRY | 1720_SageotBoulle_Vitrine_BrassMarquetry_PRightDoor_Xrf7.csv | Koller, Zurich | Bruker Tracer III-SD | 2.834941 | -1.152844 | 0.3806591 | -0.9681057 | -0.05720486 | -0.837176 | -0.392103 | -0.2329246 | 1.38534 | 0.5232532 | 1.058827 | -1.128795
#REF! | Furniture | Marquetry Sheet Brass | 0 |  |  | France | 1720 | 150 | Boulle marquetry vitrine, BRASS MARQUETRY | 1720_SageotBoulle_Vitrine_BrassMarquetry_PRightDoor_Xrf8.csv | Koller, Zurich | Bruker Tracer III-SD | 2.681287 | -1.617175 | 2.826727 | -1.694966 | -0.7425669 | -0.5660596 | 0.8990627 | 0.2707558 | 2.076662 | 1.263195 | 1.597755 | -3.216192
#REF! | Furniture | Marquetry Sheet Brass | 0 |  |  | France | 1720 | 150 | Boulle marquetry vitrine, BRASS MARQUETRY | 1720_SageotBoulle_Vitrine_BrassMarquetry_PRightDoor_Xrf9.csv | Koller, Zurich | Bruker Tracer III-SD | 2.704786 | -1.629914 | 2.438172 | -1.686809 | -0.8347922 | -0.5055884 | 0.9371345 | 0.7458999 | 1.716554 | -1.011842 | 0.7640827 | -3.453833
#REF! | Furniture | Marquetry Sheet Brass | 0 |  |  | France | 1720 | 150 | Boulle marquetry vitrine, BRASS MARQUETRY | 1720_SageotBoulle_Vitrine_BrassMarquetry_Top_Xrf1.csv | Koller, Zurich | Bruker Tracer III-SD | 3.084933 | -1.11664 | 1.065863 | -0.8424214 | -0.8498375 | -0.8970752 | -0.5391516 | -0.1406296 | 1.913956 | -0.8226507 | 0.001012836 | -2.341325
#REF! | Furniture | Marquetry Sheet Brass | 0 |  |  | France | 1720 | 150 | Boulle marquetry vitrine, BRASS MARQUETRY | 1720_SageotBoulle_Vitrine_BrassMarquetry_Top_Xrf2.csv | Koller, Zurich | Bruker Tracer III-SD | 3.087149 | -1.169444 | 0.6901226 | -0.7881274 | -1.022722 | -0.2681192 | -0.4994208 | 0.9664424 | 1.793648 | 2.346895 | 1.22694 | -1.870115
#REF! | Furniture | Marquetry Sheet Brass | 0 |  |  | France | 1720 | 150 | Boulle marquetry vitrine, BRASS MARQUETRY | 1720_SageotBoulle_Vitrine_BrassMarquetry_Top_Xrf3.csv | Koller, Zurich | Bruker Tracer III-SD | 3.106228 | -1.135497 | 0.7300792 | -0.8546887 | -0.8783333 | -0.3813611 | -0.5316613 | -0.3131584 | 2.223639 | 1.913677 | 1.703921 | -2.355703
#REF! | Furniture | Marquetry Sheet Brass | 0 |  |  | France | 1720 | 150 | Boulle marquetry vitrine, BRASS MARQUETRY | 1720_SageotBoulle_Vitrine_BrassMarquetry_Top_Xrf4.csv | Koller, Zurich | Bruker Tracer III-SD | 3.114646 | -1.187818 | 0.7663683 | -0.8446812 | -1.210302 | -0.721397 | -0.527739 | -0.6029175 | 1.254059 | -1.068542 | -0.3217353 | -2.303082
#REF! | Furniture | Marquetry Sheet Brass | 0 |  |  | France | 1720 | 150 | Boulle marquetry vitrine, BRASS MARQUETRY | 1720_SageotBoulle_Vitrine_BrassMarquetry_Top_Xrf5.csv | Koller, Zurich | Bruker Tracer III-SD | 3.145532 | -1.138112 | 1.015123 | -0.938582 | -0.9375842 | -0.9892313 | -0.5442308 | -0.5001116 | 0.941082 | -0.01909743 | 1.963744 | -2.432344
#REF! | Furniture | Marquetry Sheet Brass | 0 |  |  | France | 1720 | 150 | Boulle marquetry vitrine, BRASS MARQUETRY | 1720_SageotBoulle_Vitrine_BrassMarquetry_Top_Xrf6.csv | Koller, Zurich | Bruker Tracer III-SD | 3.095659 | -1.186006 | 0.878551 | -0.8295353 | -0.6106464 | -0.7140009 | -0.5008878 | -0.6988124 | 1.025961 | 2.566257 | 1.396577 | -1.548373
#REF! | Furniture | Marquetry Sheet Brass | 0 |  |  | France | 1730 | 20 | Boulle marquetry commode, 65351451. GILT BRONZES | 1730_BoulleStyleCommode_BottomDrawer_BrassMarquetry_Xrf1.csv | Christie's Paris. | Bruker Tracer III-SD | 3.108307 | -1.416849 | -0.6472479 | -1.416443 | 0.5846768 | -0.7498341 | -0.4472583 | -0.05520543 | 1.443402 | 0.2677939 | 1.191484 | -3.131305
#REF! | Furniture | Marquetry Sheet Brass | 0 |  |  | France | 1730 | 20 | Boulle marquetry commode, 65351451. GILT BRONZES | 1730_BoulleStyleCommode_BottomDrawer_BrassMarquetry_Xrf2.csv | Christie's Paris. | Bruker Tracer III-SD | 3.100683 | -1.440261 | -0.7147362 | -1.368247 | 0.2942413 | -0.5888341 | -0.4311412 | 0.02191527 | 1.333449 | -0.8096113 | 0.8025878 | -3.294089
#REF! | Furniture | Marquetry Sheet Brass | 0 |  |  | France | 1730 | 20 | Boulle marquetry commode, 65351451. GILT BRONZES | 1730_BoulleStyleCommode_BottomDrawer_BrassMarquetry_Xrf3.csv | Christie's Paris. | Bruker Tracer III-SD | 3.064493 | -1.356717 | -0.666085 | -1.195319 | 0.1264049 | -0.2862018 | -0.4970848 | 1.305979 | 2.161222 | 0.5537491 | 1.161898 | -3.151008
#REF! | Furniture | Marquetry Sheet Brass | 0 |  |  | France | 1730 | 20 | Boulle marquetry commode, 65351451. GILT BRONZES | 1730_BoulleStyleCommode_BottomDrawer_BrassMarquetry_Xrf4.csv | Christie's Paris. | Bruker Tracer III-SD | 3.099115 | -1.410173 | -0.5834572 | -1.018198 | 0.2028683 | -0.41821 | -0.4906541 | 1.042348 | 1.602755 | -0.2203113 | 0.7092509 | -3.448072
#REF! | Furniture | Marquetry Sheet Brass | 0 |  |  | France | 1730 | 20 | Boulle marquetry commode, 65351451. GILT BRONZES | 1730_BoulleStyleCommode_BottomDrawer_BrassMarquetry_Xrf5.csv | Christie's Paris. | Bruker Tracer III-SD | 3.112933 | -1.436121 | -0.6370045 | -1.26123 | 0.2419452 | -0.8175299 | -0.4258571 | 0.2542512 | 0.9715185 | 4.540359 | -0.02950598 | -3.476425
#REF! | Furniture | Marquetry Sheet Brass | 0 |  |  | France | 1730 | 20 | Boulle marquetry commode, 65351451. GILT BRONZES | 1730_BoulleStyleCommode_BottomDrawer_BrassMarquetry_Xrf6.csv | Christie's Paris. | Bruker Tracer III-SD | 3.138125 | -1.431769 | -0.6135175 | -1.290313 | 0.5345131 | -0.5826744 | -0.505007 | -0.3714649 | 1.167225 | 1.798779 | 0.2289428 | -3.040036
#REF! | Furniture | Marquetry Sheet Brass | R |  |  | France | 1900 | 50 | Boulle marquetry desk. BRASS MARQUETRY | 1730_BoulleStyleDesk_BrassMarquetry_CentralDrawer_Xrf1.csv | Christie's Paris. | Bruker Tracer III-SD | 3.553378 | -1.630331 | -1.917134 | -1.61045 | -1.470436 | -0.8519679 | -1.253964 | -0.7130107 | 0.8771274 | 1.763816 | 0.6722519 | -3.617225
#REF! | Furniture | Marquetry Sheet Brass | R |  |  | France | 1900 | 50 | Boulle marquetry desk. BRASS MARQUETRY | 1730_BoulleStyleDesk_BrassMarquetry_CentralDrawer_Xrf2.csv | Christie's Paris. | Bruker Tracer III-SD | 3.548977 | -1.614694 | -1.906285 | -1.754982 | -1.611169 | -0.7865586 | -1.288862 | -1.816645 | 1.206874 | 0.8471551 | 1.234446 | -3.654245
#REF! | Furniture | Marquetry Sheet Brass | R |  |  | France | 1900 | 50 | Boulle marquetry desk. BRASS MARQUETRY | 1730_BoulleStyleDesk_BrassMarquetry_CentralDrawer_Xrf3.csv | Christie's Paris. | Bruker Tracer III-SD | 3.552413 | -1.607963 | -1.931067 | -1.846775 | -1.386168 | -1.032247 | -1.270238 | -1.103855 | 1.12414 | 2.033344 | 1.327472 | -3.64946
#REF! | Furniture | Marquetry Sheet Brass | R |  |  | France | 1900 | 50 | Boulle marquetry desk. BRASS MARQUETRY | 1730_BoulleStyleDesk_BrassMarquetry_RightDrawer_Xrf4.csv | Christie's Paris. | Bruker Tracer III-SD | 3.524662 | -1.624948 | -1.726848 | -1.617423 | -1.662974 | -0.3715946 | -1.366242 | -0.2746463 | 1.911997 | 5.466205 | 0.623136 | -3.411194
#REF! | Furniture | Marquetry Sheet Brass | R |  |  | France | 1900 | 50 | Boulle marquetry desk. BRASS MARQUETRY | 1730_BoulleStyleDesk_BrassMarquetry_RightDrawer_Xrf5.csv | Christie's Paris. | Bruker Tracer III-SD | 3.543928 | -1.652123 | -1.966392 | -1.82533 | -1.666502 | -0.6993865 | -1.380903 | -0.9852042 | 1.220331 | -0.291646 | 0.7696341 | -3.651793
#REF! | Furniture | Marquetry Sheet Brass | 0 |  |  | France | 1744 | 150 | Bureau plat, red tortoiseshell and Boulle marquetry. BRASS MARQUETRY | 1744_Latz_Bureau_BrssMarquetry_Drawer_Xrf1.csv | Sotheby's, Zilka Collection, New York, November 2020 sale | Bruker Tracer III-SD | 3.313727 | -1.604595 | -0.1074242 | 1.048351 | -0.9141566 | -0.8203413 | -0.9896938 | 20.87308 | 3.391535 | 0.1097797 | 7.532113 | -3.648827
#REF! | Furniture | Marquetry Sheet Brass | 0 |  |  | France | 1744 | 150 | Bureau plat, red tortoiseshell and Boulle marquetry. BRASS MARQUETRY | 1744_Latz_Bureau_BrssMarquetry_Drawer_Xrf2.csv | Sotheby's, Zilka Collection, New York, November 2020 sale | Bruker Tracer III-SD | 3.460696 | -1.601514 | -0.2648604 | -1.302694 | -1.03946 | -0.7255222 | -0.9854229 | 9.669514 | 4.036736 | 0.5479651 | 1.232928 | -3.611845
#REF! | Furniture | Marquetry Sheet Brass | 0 |  |  | France | 1744 | 150 | Bureau plat, red tortoiseshell and Boulle marquetry. BRASS MARQUETRY | 1744_Latz_Bureau_BrssMarquetry_Drawer_Xrf3.csv | Sotheby's, Zilka Collection, New York, November 2020 sale | Bruker Tracer III-SD | 3.337551 | -1.601556 | -0.1591472 | -0.1730022 | -1.138198 | -0.8109054 | -0.9402881 | 27.27954 | 3.682946 | 2.459353 | 4.41916 | -3.210591
#REF! | Furniture | Marquetry Sheet Brass | 0 |  |  | France | 1744 | 150 | Bureau plat, red tortoiseshell and Boulle marquetry. BRASS MARQUETRY | 1744_Latz_Bureau_BrssMarquetry_Drawer2_Xrf4.csv | Sotheby's, Zilka Collection, New York, November 2020 sale | Bruker Tracer III-SD | 3.291544 | -1.612553 | -0.3244413 | -1.302153 | -0.6523439 | -0.8937015 | -0.9475243 | 7.317003 | 3.278995 | 2.018158 | 0.5407532 | -3.651196
#REF! | Furniture | Marquetry Sheet Brass | 0 |  |  | France | 1744 | 150 | Bureau plat, red tortoiseshell and Boulle marquetry. BRASS MARQUETRY | 1744_Latz_Bureau_BrssMarquetry_Drawer2_Xrf5.csv | Sotheby's, Zilka Collection, New York, November 2020 sale | Bruker Tracer III-SD | 3.201756 | -1.61764 | -0.4208497 | 0.05522865 | -1.076188 | -0.7633081 | -0.9192822 | 49.17914 | 2.008504 | 0.9816459 | 3.758187 | -3.122923
#REF! | Furniture | Marquetry Sheet Brass | 0 |  |  | France | 1744 | 150 | Bureau plat, red tortoiseshell and Boulle marquetry. BRASS MARQUETRY | 1744_Latz_Bureau_BrssMarquetry_Drawer2_Xrf6.csv | Sotheby's, Zilka Collection, New York, November 2020 sale | Bruker Tracer III-SD | 3.358748 | -1.641472 | -0.7755274 | -1.305897 | -0.9433573 | -0.9661444 | -0.9748134 | 1.866518 | 3.356601 | 3.234413 | 1.077041 | -3.642168
#REF! | Furniture | Marquetry Sheet Brass | R |  |  | France | 1770 | 20 | Pair of Boulle Torcheres, candlestands. Boulle marquetry. BRASS Marquetry | 1720_1770_Boulle_levasseur_Torcheres_BrassMarquetry_GlueSide_Xrf1.csv | Duke of Devonshire, Chatsworth House | Bruker Tracer III-SD | 0.7362932 | -1.625319 | 0.3766238 | -1.647888 | -0.2817726 | -0.9717513 | 1.146059 | 0.03888733 | 2.068166 | -0.5726411 | 1.836567 | -2.863986
#REF! | Furniture | Marquetry Sheet Brass | R |  |  | France | 1770 | 20 | Pair of Boulle Torcheres, candlestands. Boulle marquetry. BRASS Marquetry | 1720_1770_Boulle_levasseur_Torcheres_BrassMarquetry_GlueSide_Xrf2.csv | Duke of Devonshire, Chatsworth House | Bruker Tracer III-SD | 0.9783891 | -1.683386 | 3.103597 | -1.482839 | -0.5405571 | -1.109645 | 1.023559 | -0.1163938 | 2.652931 | -1.396086 | 1.027205 | -2.855312
#REF! | Furniture | Marquetry Sheet Brass | R |  |  | France | 1770 | 20 | Pair of Boulle Torcheres, candlestands. Boulle marquetry. BRASS Marquetry | 1720_1770_Boulle_levasseur_Torcheres_BrassMarquetry_GlueSide_Xrf3.csv | Duke of Devonshire, Chatsworth House | Bruker Tracer III-SD | 1.846595 | -1.648554 | 2.747481 | -1.563511 | -0.5107496 | -0.9819447 | 0.9761782 | -1.009322 | 2.369797 | -0.9945983 | 1.447436 | -2.398888
#REF! | Furniture | Marquetry Sheet Brass | R |  |  | France | 1770 | 20 | Pair of Boulle Torcheres, candlestands. Boulle marquetry. BRASS Marquetry | 1720_1770_Boulle_levasseur_Torcheres_BrassMarquetry_GlueSide_Xrf4.csv | Duke of Devonshire, Chatsworth House | Bruker Tracer III-SD | 0.5525046 | -1.663444 | 0.5641155 | -1.592054 | -0.2775222 | -0.7451798 | 1.260095 | 0.1139091 | 1.273098 | -1.040543 | 1.503951 | -2.682935
#REF! | Furniture | Marquetry Sheet Brass | R |  |  | France | 1770 | 20 | Pair of Boulle Torcheres, candlestands. Boulle marquetry. BRASS Marquetry | 1720_1770_Boulle_levasseur_Torcheres_BrassMarquetry_GlueSide_Xrf5.csv | Duke of Devonshire, Chatsworth House | Bruker Tracer III-SD | 1.103476 | -1.632173 | 0.4912864 | -1.644788 | -0.1200792 | -1.051858 | 1.090888 | -0.4609725 | 0.6039739 | -0.262153 | 1.511757 | -2.632588
#REF! | Furniture | Marquetry Sheet Brass | R |  |  | France | 1770 | 20 | Pair of Boulle Torcheres, candlestands. Boulle marquetry. BRASS Marquetry | 1720_1770_Boulle_levasseur_Torcheres_BrassMarquetry_GlueSide_Xrf6.csv | Duke of Devonshire, Chatsworth House | Bruker Tracer III-SD | 1.827263 | -1.64676 | 1.926089 | -1.553242 | -0.4966635 | -1.114664 | 0.9729394 | -0.7394488 | 1.775321 | -2.121912 | 1.259061 | -3.487481
#REF! | Furniture | Marquetry Sheet Brass | R |  |  | France | 1770 | 20 | Pair of Boulle Torcheres, candlestands. Boulle marquetry. BRASS Marquetry | 1720_1770_Boulle_levasseur_Torcheres_BrassMarquetry_GlueSide_Xrf7.csv | Duke of Devonshire, Chatsworth House | Bruker Tracer III-SD | 1.441848 | -1.646122 | 2.891562 | -1.61464 | -0.5579227 | -0.9649668 | 1.002687 | -0.533593 | 1.767995 | -0.5365564 | 2.255382 | -3.223091
#REF! | Furniture | Marquetry Sheet Brass | R |  |  | France | 1770 | 20 | Pair of Boulle Torcheres, candlestands. Boulle marquetry. BRASS Marquetry | 1720_1770_Boulle_levasseur_Torcheres_BrassMarquetry_GlueSide_Xrf8.csv | Duke of Devonshire, Chatsworth House | Bruker Tracer III-SD | 1.358601 | -1.641835 | -0.708635 | -1.701976 | 0.03526895 | -1.220626 | 1.009985 | -0.2727046 | 0.596868 | 0.004776989 | 1.05161 | -3.398984
#REF! | Furniture | Marquetry Sheet Brass | R |  |  | France | 1770 | 20 | Pair of Boulle Torcheres, candlestands. Boulle marquetry. BRASS Marquetry | 1720_1770_Boulle_levasseur_Torcheres_BrassMarquetry_OriginalBorderStrip_GlueSide_Xrf9.csv | Duke of Devonshire, Chatsworth House | Bruker Tracer III-SD | 0.3395876 | -1.560952 | -0.4862923 | -1.731872 | -0.897811 | 8.11453 | -1.13627 | 7.989797 | 16.74617 | 13.41825 | 1.260604 | -3.354639
#REF! | Furniture | Marquetry Sheet Brass | R |  |  | France | 1770 | 20 | Pair of Boulle Torcheres, candlestands. Boulle marquetry. BRASS Marquetry | 1720_1770_Boulle_levasseur_Torcheres_BrassMarquetry_OriginalBorderStrip_VisibleSide_Xrf9.csv | Duke of Devonshire, Chatsworth House | Bruker Tracer III-SD | 0.3252251 | -1.520267 | -0.9572458 | -1.765612 | -1.077615 | 2.392649 | -1.006942 | 1.652927 | 6.295037 | 7.741065 | 1.183503 | -3.437645
#REF! | Furniture | Marquetry Sheet Brass | R |  |  | France | 1770 | 20 | Pair of Boulle Torcheres, candlestands. Boulle marquetry. BRASS Marquetry | 1720_1770_Boulle_levasseur_Torcheres_BrassMarquetry_VisibleSide_Xrf1.csv | Duke of Devonshire, Chatsworth House | Bruker Tracer III-SD | 1.961563 | -1.64888 | 1.767265 | -1.554776 | -0.8427295 | -0.8212306 | 0.9713121 | -1.140448 | 0.7517357 | -1.086712 | 1.215717 | -3.282903
#REF! | Furniture | Marquetry Sheet Brass | R |  |  | France | 1770 | 20 | Pair of Boulle Torcheres, candlestands. Boulle marquetry. BRASS Marquetry | 1720_1770_Boulle_levasseur_Torcheres_BrassMarquetry_VisibleSide_Xrf2.csv | Duke of Devonshire, Chatsworth House | Bruker Tracer III-SD | 1.944466 | -1.635934 | 2.190945 | -1.536056 | -0.911978 | -0.9534312 | 0.9452007 | -0.9312355 | 1.11438 | -1.332893 | 1.459876 | -2.916789
#REF! | Furniture | Marquetry Sheet Brass | R |  |  | France | 1770 | 20 | Pair of Boulle Torcheres, candlestands. Boulle marquetry. BRASS Marquetry | 1720_1770_Boulle_levasseur_Torcheres_BrassMarquetry_VisibleSide_Xrf3.csv | Duke of Devonshire, Chatsworth House | Bruker Tracer III-SD | 1.967147 | -1.665264 | 2.102855 | -1.52858 | -0.4847301 | -0.8499121 | 0.9671219 | -1.167162 | 0.9348273 | -2.020796 | 1.317292 | -3.250647
#REF! | Furniture | Marquetry Sheet Brass | R |  |  | France | 1770 | 20 | Pair of Boulle Torcheres, candlestands. Boulle marquetry. BRASS Marquetry | 1720_1770_Boulle_levasseur_Torcheres_BrassMarquetry_VisibleSide_Xrf4.csv | Duke of Devonshire, Chatsworth House | Bruker Tracer III-SD | 1.989626 | -1.631814 | 1.81476 | -1.550656 | -0.4713057 | -1.074921 | 0.9399986 | -1.36045 | 1.225199 | -0.3864209 | 2.559228 | -3.6524
#REF! | Furniture | Marquetry Sheet Brass | R |  |  | France | 1770 | 20 | Pair of Boulle Torcheres, candlestands. Boulle marquetry. BRASS Marquetry | 1720_1770_Boulle_levasseur_Torcheres_BrassMarquetry_VisibleSide_Xrf5.csv | Duke of Devonshire, Chatsworth House | Bruker Tracer III-SD | 1.983209 | -1.662302 | 1.762265 | -1.536782 | -0.6726683 | -0.887238 | 0.9374688 | -0.4526165 | 2.190133 | -2.067999 | 1.699111 | -3.199606
#REF! | Furniture | Marquetry Sheet Brass | R |  |  | France | 1770 | 20 | Pair of Boulle Torcheres, candlestands. Boulle marquetry. BRASS Marquetry | 1720_1770_Boulle_levasseur_Torcheres_BrassMarquetry_VisibleSide_Xrf6.csv | Duke of Devonshire, Chatsworth House | Bruker Tracer III-SD | 1.957016 | -1.629838 | 2.195598 | -1.562975 | -0.7941984 | -1.102677 | 0.9601568 | -0.8523751 | 1.971556 | -1.806767 | 0.6904604 | -3.289879
#REF! | Furniture | Marquetry Sheet Brass | R |  |  | France | 1770 | 20 | Pair of Boulle Torcheres, candlestands. Boulle marquetry. BRASS Marquetry | 1720_1770_Boulle_levasseur_Torcheres_BrassMarquetry_VisibleSide_Xrf7.csv | Duke of Devonshire, Chatsworth House | Bruker Tracer III-SD | 1.960945 | -1.650855 | 1.870655 | -1.562119 | -0.4042504 | -1.112952 | 1.00107 | -1.148564 | 1.954829 | -1.123088 | 2.34363 | -2.897207
#REF! | Furniture | Marquetry Sheet Brass | R |  |  | France | 1770 | 20 | Pair of Boulle Torcheres, candlestands. Boulle marquetry. BRASS Marquetry | 1720_1770_Boulle_levasseur_Torcheres_BrassMarquetry_VisibleSide_Xrf8.csv | Duke of Devonshire, Chatsworth House | Bruker Tracer III-SD | 1.992678 | -1.620541 | 1.795903 | -1.504532 | -0.8541659 | -0.5574922 | 0.978878 | -0.8275208 | 1.697312 | -0.6093936 | 2.244702 | -3.23314
#REF! | Furniture | Marquetry Sheet Brass | R |  |  | France | 1770 | 20 | Pair of Boulle torcheres (candle stands). BRASS MARQUETRY | 1710_Boulle_Torcheres_Chatsworth_BrassMarquetry_Unprepared_Xrf1.csv | Duke of Devonshire, Chatsworh House | Bruker Tracer III-SD | 1.953216 | -1.512537 | 1.65352 | -1.322347 | -0.4747211 | -1.028731 | 0.957922 | -1.024628 | 1.163652 | -1.508832 | 2.511663 | -3.420906
#REF! | Furniture | Marquetry Sheet Brass | R |  |  | France | 1770 | 20 | Pair of Boulle torcheres (candle stands). BRASS MARQUETRY | 1710_Boulle_Torcheres_Chatsworth_BrassMarquetry_Unprepared_Xrf2.csv | Duke of Devonshire, Chatsworh House | Bruker Tracer III-SD | 2.321605 | -1.528769 | 0.9232962 | -1.282861 | -0.6367872 | -1.156859 | -0.3016412 | -0.09588606 | 0.1036719 | -1.046828 | 1.758226 | -2.940166
#REF! | Furniture | Marquetry Sheet Brass | R |  |  | France | 1770 | 20 | Pair of Boulle torcheres (candle stands). BRASS MARQUETRY | 1710_Boulle_Torcheres_Chatsworth_BrassMarquetry_Unprepared_Xrf3.csv | Duke of Devonshire, Chatsworh House | Bruker Tracer III-SD | 2.356729 | -1.526227 | 1.125981 | -1.306173 | -0.6774937 | -0.8965275 | -0.2973684 | 0.04497228 | 0.6248639 | -2.136149 | 1.583557 | -2.389431
#REF! | Furniture | Marquetry Sheet Brass | R |  |  | France | 1770 | 20 | Pair of Boulle torcheres (candle stands). BRASS MARQUETRY | 1710_Boulle_Torcheres_Chatsworth_BrassMarquetry_Unprepared_Xrf4.csv | Duke of Devonshire, Chatsworh House | Bruker Tracer III-SD | 1.925779 | -1.569341 | 1.75795 | -1.325808 | -0.4986312 | -1.142167 | 0.9742899 | -0.4498521 | 1.085996 | -0.729616 | 2.613761 | -2.807407
#REF! | Furniture | Marquetry Sheet Brass | R |  |  | France | 1770 | 10 | Pair of low cabinet, Boulle marquetry of pewter in brass background. BRASS MARQUETRY | 1770_French_Levasseur_Cabinets_BoughtonHouse_Brass_CenralDoor_Xrf1.csv | Duke of Buccleuch and Queensberry | Bruker Tracer III-SD | 2.453754 | -1.482538 | -0.975458 | -1.25991 | -0.2554266 | -0.2583044 | -0.9459675 | 0.723082 | 0.7796844 | 0.9846123 | 0.4375959 | -3.641755
#REF! | Furniture | Marquetry Sheet Brass | R |  |  | France | 1770 | 10 | Pair of low cabinet, Boulle marquetry of pewter in brass background. BRASS MARQUETRY | 1770_French_Levasseur_Cabinets_BoughtonHouse_Brass_CenralDoor_Xrf2.csv | Duke of Buccleuch and Queensberry | Bruker Tracer III-SD | 2.4555 | -1.474466 | -0.9217114 | -1.245989 | -0.4869174 | 0.3424685 | -0.8056151 | 1.620574 | 1.986749 | 0.193823 | -0.05203595 | -3.194128
#REF! | Furniture | Marquetry Sheet Brass | 0 |  |  | France | 1770 | 10 | Pair of low cabinet, Boulle marquetry of pewter in brass background. BRASS MARQUETRY | 1770_French_Levasseur_Cabinets_BoughtonHouse_Brass_CenralDoor_Xrf3.csv | Duke of Buccleuch and Queensberry | Bruker Tracer III-SD | 1.903666 | -1.625355 | 0.9927884 | -1.767357 | -1.189677 | -0.4875765 | -0.08942269 | -1.139106 | 0.8973912 | 1.510542 | 0.7164483 | -3.615913
#REF! | Furniture | Marquetry Sheet Brass | 0 |  |  | France | 1770 | 10 | Pair of low cabinet, Boulle marquetry of pewter in brass background. BRASS MARQUETRY | 1770_French_Levasseur_Cabinets_BoughtonHouse_Brass_CenralDoor_Xrf4.csv | Duke of Buccleuch and Queensberry | Bruker Tracer III-SD | 2.029859 | -0.3770235 | 2.677779 | -0.4089868 | -0.05886052 | -0.7723793 | -1.021728 | -0.6510674 | 1.927901 | -1.446173 | 0.3225673 | -3.204141
#REF! | Furniture | Marquetry Sheet Brass | R |  |  | France | 1770 | 10 | Pair of low cabinet, Boulle marquetry of pewter in brass background. BRASS MARQUETRY | 1770_French_Levasseur_Cabinets_BoughtonHouse_Brass_PilasterPL_Xrf6.csv | Duke of Buccleuch and Queensberry | Bruker Tracer III-SD | 2.436814 | -1.479861 | -0.9678195 | -1.247093 | -0.4129361 | -0.1369105 | -0.7758528 | 0.9994489 | 1.105964 | -1.686074 | 0.612078 | -3.461829
#REF! | Furniture | Marquetry Sheet Brass | R |  |  | France | 1770 | 10 | Pair of low cabinet, Boulle marquetry of pewter in brass background. BRASS MARQUETRY | 1770_French_Levasseur_Cabinets_BoughtonHouse_Brass_PilasterPR_Xrf5.csv | Duke of Buccleuch and Queensberry | Bruker Tracer III-SD | 2.462708 | -1.482012 | -0.9494741 | -1.235954 | -0.5261676 | -0.05380753 | -0.7801346 | 0.608371 | 0.3429329 | -0.2855774 | 1.250763 | -3.237003
#REF! | Furniture | Marquetry Sheet Brass | 0 |  |  | France | 1775 | 100 | Upright cabinet. BRASS MARQUETRY (1700?) and Montigny (1775) | 1775_French_Montigny_Cabinet_Getty_85_DA_378_BrassMarquetry_ReusedProperRightSidePanel_Xrf12.csv | The J. Paul Getty Museum | Bruker Tracer 5i | 2.3041 | -1.684787 | -0.6282854 | -1.302455 | -0.2255199 | -1.414948 | -1.1554 | -1.50529 | 0.4163208 | -2.447675 | 1.984857 | -1.326024
#REF! | Furniture | Marquetry Sheet Brass | 0 |  |  | France | 1775 | 100 | Upright cabinet. BRASS MARQUETRY (1700?) and Montigny (1775) | 1775_French_Montigny_Cabinet_Getty_85_DA_378_BrassMarquetry_ReusedProperRightSidePanel_Xrf11.csv | The J. Paul Getty Museum | Bruker Tracer 5i | 2.265004 | -1.360599 | -0.1679119 | -0.8833455 | 0.01514771 | -1.219828 | -1.189607 | 0.04766031 | 0.9203336 | -1.700829 | 2.224935 | -1.661604
#REF! | Furniture | Marquetry Sheet Brass | 0 |  |  | France | 1775 | 100 | Upright cabinet. BRASS MARQUETRY (1700?) and Montigny (1775) | 1775_French_Montigny_Cabinet_Getty_85_DA_378_BrassMarquetry_ReusedProperRightSidePanel_Xrf10.csv | The J. Paul Getty Museum | Bruker Tracer 5i | 2.2145 | -1.610514 | -0.1547921 | -1.217006 | -1.479953 | -1.361291 | -0.8254506 | -1.514563 | 0.01581804 | -1.484929 | 1.615045 | -0.5696548
#REF! | Furniture | Marquetry Sheet Brass | 0 |  |  | France | 1775 | 100 | Upright cabinet. BRASS MARQUETRY (1700?) and Montigny (1775) | 1775_French_Montigny_Cabinet_Getty_85_DA_378_BrassMarquetry_ReusedFrontPanel_Xrf5.csv | The J. Paul Getty Museum | Bruker Tracer 5i | 3.725129 | -1.74395 | -1.976953 | -2.044411 | -1.88305 | -1.039556 | -1.262637 | -1.828503 | -0.1525521 | 9.415668 | 0.6655803 | -1.818785
#REF! | Furniture | Marquetry Sheet Brass | 0 |  |  | France | 1775 | 100 | Upright cabinet. BRASS MARQUETRY (1700?) and Montigny (1775) | 1775_French_Montigny_Cabinet_Getty_85_DA_378_BrassMarquetry_ReusedFrontPanel_Xrf6.csv | The J. Paul Getty Museum | Bruker Tracer 5i | 2.219238 | -1.610835 | -0.523189 | -1.217757 | -1.495592 | -1.341682 | -0.7762601 | -1.222954 | 0.885658 | -2.114677 | 1.878855 | -0.1485718
#REF! | Furniture | Marquetry Sheet Brass | 0 |  |  | France | 1775 | 100 | Upright cabinet. BRASS MARQUETRY (1700?) and Montigny (1775) | 1775_French_Montigny_Cabinet_Getty_85_DA_378_BrassMarquetry_ReusedFrontPanel_Xrf4.csv | The J. Paul Getty Museum | Bruker Tracer 5i | 3.236335 | -1.739664 | -2.014211 | -2.098085 | -1.719028 | -1.300148 | -1.38381 | -1.806285 | 0.04222007 | -0.5966495 | 0.6770165 | -1.624346
#REF! | Furniture | Marquetry Sheet Brass | 0 |  |  | France | 1775 | 100 | Upright cabinet. BRASS MARQUETRY (1700?) and Montigny (1775) | 1775_French_Montigny_Cabinet_Getty_85_DA_378_BrassMarquetry_ReusedFrontPanel_Xrf2.csv | The J. Paul Getty Museum | Bruker Tracer 5i | 3.246276 | -1.675131 | 0.02204702 | 0.5738096 | 0.1385924 | -1.249858 | -1.239667 | -1.286739 | 0.7343449 | -1.589279 | 4.224924 | -0.08761528
#REF! | Furniture | Marquetry Sheet Brass | 0 |  |  | France | 1775 | 100 | Upright cabinet. BRASS MARQUETRY (1700?) and Montigny (1775) | 1775_French_Montigny_Cabinet_Getty_85_DA_378_BrassMarquetry_ReusedFrontPanel_Xrf3.csv | The J. Paul Getty Museum | Bruker Tracer 5i | 3.245875 | -1.699118 | 0.08730179 | 0.4736383 | 0.02404071 | -1.190514 | -1.219591 | -1.388995 | 0.8604516 | -1.976066 | 3.086573 | 0.4555522
#REF! | Furniture | Marquetry Sheet Brass | 0 |  |  | France | 1775 | 100 | Upright cabinet. BRASS MARQUETRY (1700?) and Montigny (1775) | 1775_French_Montigny_Cabinet_Getty_85_DA_378_BrassMarquetry_ReusedFrontPanel_Xrf1.csv | The J. Paul Getty Museum | Bruker Tracer 5i | 3.26076 | -1.679928 | 0.1080811 | 0.5005101 | 0.03476219 | -1.154772 | -1.22284 | -1.340786 | 0.468038 | -2.054158 | 3.31324 | 0.1696737
#REF! | Furniture | Marquetry Sheet Brass | 0 |  |  | France | 1775 | 100 | Upright cabinet. BRASS MARQUETRY (1700?) and Montigny (1775) | 1775_French_Montigny_Cabinet_Getty_85_DA_378_BrassMarquetry_ReusedFleursLysDrawer_Xrf9.csv | The J. Paul Getty Museum | Bruker Tracer 5i | 1.89623 | 0.1871711 | -0.6928393 | 0.06424917 | 0.1982162 | -0.8285657 | -0.5513509 | -0.9045033 | 0.8122432 | -1.218592 | 0.5487796 | -0.4610374
#REF! | Furniture | Marquetry Sheet Brass | 0 |  |  | France | 1775 | 100 | Upright cabinet. BRASS MARQUETRY (1700?) and Montigny (1775) | 1775_French_Montigny_Cabinet_Getty_85_DA_378_BrassMarquetry_ReusedFleursLysDrawer_Xrf7.csv | The J. Paul Getty Museum | Bruker Tracer 5i | 1.900264 | 0.1125217 | -0.8386233 | 0.0896362 | 0.1155357 | -0.8726067 | -0.5488866 | -0.9763986 | 0.4938178 | -1.265156 | 1.069098 | 0.3001025
#REF! | Furniture | Marquetry Sheet Brass | 0 |  |  | France | 1775 | 100 | Upright cabinet. BRASS MARQUETRY (1700?) and Montigny (1775) | 1775_French_Montigny_Cabinet_Getty_85_DA_378_BrassMarquetry_ReusedFleursLysDrawer_Xrf8.csv | The J. Paul Getty Museum | Bruker Tracer 5i | 1.924325 | 0.1922893 | -0.765391 | 0.03585365 | 0.4054196 | -0.9312794 | -0.4997317 | -0.6937651 | 0.5960338 | -1.301329 | 0.9344103 | -0.09689385
#REF! | Furniture | Marquetry Sheet Brass | 0 |  |  | France | 1775 | 10 | Upright cabinet. BRASS MARQUETRY (1700?) and Montigny (1775) | 1775_French_Montigny_Cabinet_Getty_85_DA_378_BrassMarquetry_Montigny_TopVerticalBorderStrip4.csv | The J. Paul Getty Museum | Bruker Tracer 5i | 1.891486 | 0.1271932 | -0.7393713 | 0.1036316 | 0.2186249 | -0.9195435 | -0.5732087 | -0.5812936 | 0.8280335 | -2.561084 | 1.258259 | -0.3419659
#REF! | Furniture | Marquetry Sheet Brass | 0 |  |  | France | 1775 | 10 | Upright cabinet. BRASS MARQUETRY (1700?) and Montigny (1775) | 1775_French_Montigny_Cabinet_Getty_85_DA_378_BrassMarquetry_Montigny_TopVerticalBorderStrip3.csv | The J. Paul Getty Museum | Bruker Tracer 5i | 1.912923 | 0.1674899 | -0.7268732 | 0.08620268 | 0.2677304 | -0.7649828 | -0.5568873 | -0.5095972 | 0.5603123 | -1.308469 | 0.805268 | 0.002543655
#REF! | Furniture | Marquetry Sheet Brass | 0 |  |  | France | 1775 | 10 | Upright cabinet. BRASS MARQUETRY (1700?) and Montigny (1775) | 1775_French_Montigny_Cabinet_Getty_85_DA_378_BrassMarquetry_Montigny_TopVerticalBorderStrip2.csv | The J. Paul Getty Museum | Bruker Tracer 5i | 1.887974 | 0.2126568 | -0.7255595 | 0.07880425 | 0.4437897 | -0.7551858 | -0.5042148 | -0.4427519 | 0.9350021 | -1.311365 | 1.02605 | -0.2705977
#REF! | Furniture | Marquetry Sheet Brass | 0 |  |  | France | 1775 | 10 | Upright cabinet. BRASS MARQUETRY (1700?) and Montigny (1775) | 1775_French_Montigny_Cabinet_Getty_85_DA_378_BrassMarquetry_Montigny_TopVerticalBorderStrip1.csv | The J. Paul Getty Museum | Bruker Tracer 5i | 3.103314 | -1.651666 | 0.1563355 | -0.7597811 | -0.1766314 | -1.229782 | -1.119824 | -1.044239 | 0.9399521 | -2.295421 | 2.634276 | -0.1656422
#REF! | Furniture | Marquetry Sheet Brass | 0 |  |  | France | 1775 | 10 | Upright cabinet. BRASS MARQUETRY (1700?) and Montigny (1775) | 1775_French_Montigny_Cabinet_Getty_85_DA_378_BrassMarquetry_Montigny_TopDrawerCentralBrassFrame2.csv | The J. Paul Getty Museum | Bruker Tracer 5i | 3.08836 | -1.65938 | 0.2405271 | -0.7646351 | -0.1365298 | -1.168624 | -1.111325 | -1.30733 | 0.8805754 | -2.877768 | 2.575326 | -0.7549388
#REF! | Furniture | Marquetry Sheet Brass | 0 |  |  | France | 1775 | 10 | Upright cabinet. BRASS MARQUETRY (1700?) and Montigny (1775) | 1775_French_Montigny_Cabinet_Getty_85_DA_378_BrassMarquetry_Montigny_TopDrawerCentralBrassFrame1.csv | The J. Paul Getty Museum | Bruker Tracer 5i | 3.113381 | -1.651267 | 0.09074689 | -0.7774487 | -0.1921065 | -1.21856 | -1.15667 | -1.090301 | 1.168123 | -2.379518 | 2.35686 | -0.9062354
#REF! | 0 | 0 | 0 |  |  | France | 1730 | 50 | Pair of Boulle cabinet. Cabinet 1. BRASS MARQUETRY | 1780_PairBoulleCabinets_BrassMarquetry_CentralBaseBorderStrip_Xrf4.csv | Christie's Paris. | Bruker Tracer III-SD | 2.367158 | -1.599406 | 2.195762 | -1.204729 | -1.003877 | -0.2115252 | -1.034837 | 0.4781371 | 1.1115 | 1.572724 | 2.82496 | -2.403626
#REF! | 0 | 0 | 0 |  |  | France | 1730 | 50 | Pair of Boulle cabinet. Cabinet 1. BRASS MARQUETRY | 1780_PairBoulleCabinets_BrassMarquetry_CentralBseBorderStrip_Xrf3.csv | Christie's Paris. | Bruker Tracer III-SD | 3.141384 | -1.518124 | -1.907818 | -2.01776 | -1.547225 | -0.2016265 | -1.39377 | -0.1886171 | 3.955918 | 3.804092 | 1.480078 | -3.247436
#REF! | 0 | 0 | 0 |  |  | France | 1730 | 50 | Pair of Boulle cabinet. Cabinet 1. BRASS MARQUETRY | 1780_PairBoulleCabinets_BrassMarquetry_CentralFrontDoor_Xrf1.csv | Christie's Paris. | Bruker Tracer III-SD | 2.589147 | -1.534519 | 1.782313 | 0.09204426 | -1.208415 | -0.8098319 | -0.6239987 | -0.3425074 | 2.796004 | 0.855493 | 2.23808 | -0.02803987
#REF! | 0 | 0 | 0 |  |  | France | 1730 | 50 | Pair of Boulle cabinet. Cabinet 1. BRASS MARQUETRY | 1780_PairBoulleCabinets_BrassMarquetry_CentralFrontDoor_Xrf2.csv | Christie's Paris. | Bruker Tracer III-SD | 2.625438 | -1.5903 | 1.78441 | 0.016902 | -1.072677 | -0.7254197 | -0.6044261 | -0.6543688 | 1.408793 | -1.050099 | 1.975858 | 0.1828544
#REF! | 0 | 0 | 0 |  |  | France | 1730 | 50 | Pair of Boulle cabinet. Cabinet 1. BRASS MARQUETRY | 1780_PairBoulleCabinets_BrassMarquetry_PLeftDoor_Xrf5.csv | Christie's Paris. | Bruker Tracer III-SD | 3.006535 | -1.596554 | -1.797754 | -1.796671 | -1.621022 | -0.4580221 | -1.098098 | -0.9793956 | 1.508741 | -0.4188499 | 1.462368 | -2.640549
#REF! | 0 | 0 | 0 |  |  | France | 1730 | 50 | Pair of Boulle cabinet. Cabinet 1. BRASS MARQUETRY | 1780_PairBoulleCabinets_BrassMarquetry_PLeftDoor_Xrf6.csv | Christie's Paris. | Bruker Tracer III-SD | 3.011184 | -1.60557 | -1.837486 | -1.77085 | -1.586617 | -0.5604744 | -1.012163 | -0.6252395 | 1.72517 | 1.18756 | -0.314029 | -3.175043
#REF! | 0 | 0 | 0 |  |  | France | 1730 | 50 | Pair of Boulle cabinet. Cabinet 1. BRASS MARQUETRY | 1780_PairBoulleCabinets_BrassMarquetry_PRightDoor_Xrf7.csv | Christie's Paris. | Bruker Tracer III-SD | 3.666709 | -1.59805 | -1.933435 | -1.721557 | -1.432985 | -0.4167218 | -1.376215 | -0.6138825 | 1.920939 | 3.320849 | 1.28679 | -3.641827
#REF! | 0 | 0 | 0 |  |  | France | 1730 | 50 | Pair of Boulle cabinet. Cabinet 1. BRASS MARQUETRY | 1780_PairBoulleCabinets_BrassMarquetry_PRightDoor_Xrf8.csv | Christie's Paris. | Bruker Tracer III-SD | 3.699392 | -1.585857 | -1.936182 | -1.744714 | -1.719786 | -0.4139925 | -1.312189 | -0.634622 | 1.699413 | 1.207561 | 1.13525 | -3.125961
#REF! | 0 | 0 | 0 |  |  | France | 1730 | 50 | Pair of Boulle cabinet. Cabinet 1. BRASS MARQUETRY | 1780_PairBoulleCabinets_BrassMarquetry_PRightSide_Xrf9_Original.csv | Christie's Paris. | Bruker Tracer III-SD | 2.73821 | -1.594554 | 1.284006 | -0.1616408 | -1.2475 | -0.7588552 | -0.399045 | -1.060474 | 1.477959 | -0.3052992 | 1.521755 | 2.678471
#REF! | 0 | 0 | 0 |  |  | France | 1730 | 50 | Pair of Boulle cabinet. Cabinet 1. BRASS MARQUETRY | 1780_PairBoulleCabinets_BrassMarquetry_PRightSide_Xrf10_Repair.csv | Christie's Paris. | Bruker Tracer III-SD | 3.622519 | -1.595625 | -1.963315 | -2.031611 | -1.66543 | -0.503835 | -1.334835 | -1.246238 | 0.9001673 | 2.16455 | 0.2283699 | -3.190339
#REF! | 0 | 0 | 0 |  |  | France | 1730 | 50 | Pair of Boulle cabinet. Cabinet 2. BRASS MARQUETRY | 1780_PairBoulleCabinets_Cabinet2_BrassMarquetry_CentralBaseBorderStrip_Xrf3.csv | Christie's Paris. | Bruker Tracer III-SD | 3.320811 | -1.585994 | -1.805336 | -2.03046 | -1.406096 | 0.975696 | -1.387685 | 2.948657 | 9.525316 | 1.99162 | 8.908751 | -3.62279
#REF! | 0 | 0 | 0 |  |  | France | 1730 | 50 | Pair of Boulle cabinet. Cabinet 2. BRASS MARQUETRY | 1780_PairBoulleCabinets_Cabinet2_BrassMarquetry_CentralBaseBorderStrip_Xrf4.csv | Christie's Paris. | Bruker Tracer III-SD | 3.372878 | -1.58093 | -1.952276 | -1.904659 | -1.56605 | -0.7337845 | -1.386008 | -1.305927 | 2.064132 | 1.508173 | 0.8864477 | -3.651729
#REF! | 0 | 0 | 0 |  |  | France | 1730 | 50 | Pair of Boulle cabinet. Cabinet 2. BRASS MARQUETRY | 1780_PairBoulleCabinets_Cabinet2_BrassMarquetry_CentralDoor_Xrf1.csv | Christie's Paris. | Bruker Tracer III-SD | 2.580185 | -1.517336 | 1.911956 | 0.1766092 | -1.188723 | -0.5009572 | -0.5576901 | 0.02917523 | 2.656452 | 1.695441 | 3.014715 | 0.4896486
#REF! | 0 | 0 | 0 |  |  | France | 1730 | 50 | Pair of Boulle cabinet. Cabinet 2. BRASS MARQUETRY | 1780_PairBoulleCabinets_Cabinet2_BrassMarquetry_CentralDoor_Xrf2.csv | Christie's Paris. | Bruker Tracer III-SD | 2.611348 | -1.534978 | 1.776455 | 0.07713454 | -0.9633176 | -0.6428738 | -0.6644063 | -0.2018237 | 2.433858 | -0.3431776 | 2.177143 | 0.9750639
#REF! | 0 | 0 | 0 |  |  | France | 1730 | 50 | Pair of Boulle cabinet. Cabinet 2. BRASS MARQUETRY | 1780_PairBoulleCabinets_Cabinet2_BrassMarquetry_PLeftDoor_Xrf5.csv | Christie's Paris. | Bruker Tracer III-SD | 3.677541 | -1.592812 | -1.68442 | -1.123863 | -1.549748 | -0.3205434 | -1.352877 | 0.02171466 | 2.519113 | 1.199209 | 0.2245313 | -2.997595
#REF! | 0 | 0 | 0 |  |  | France | 1730 | 50 | Pair of Boulle cabinet. Cabinet 2. BRASS MARQUETRY | 1780_PairBoulleCabinets_Cabinet2_BrassMarquetry_PLeftDoor_Xrf6.csv | Christie's Paris. | Bruker Tracer III-SD | 2.802773 | -1.598848 | 1.704047 | -0.1058742 | -0.9513322 | -0.5336004 | -0.4766463 | -0.5319477 | 1.785574 | 1.67598 | 1.852903 | 2.578959
#REF! | 0 | 0 | 0 |  |  | France | 1730 | 50 | Pair of Boulle cabinet. Cabinet 2. BRASS MARQUETRY | 1780_PairBoulleCabinets_Cabinet2_BrassMarquetry_PRightDoor_Xrf7.csv | Christie's Paris. | Bruker Tracer III-SD | 3.680453 | -1.605939 | -1.832485 | -1.79385 | -1.63913 | -0.5616766 | -1.376059 | -1.201031 | 1.184375 | -0.3037976 | 0.576471 | -3.649826
#REF! | 0 | 0 | 0 |  |  | France | 1730 | 50 | Pair of Boulle cabinet. Cabinet 2. BRASS MARQUETRY | 1780_PairBoulleCabinets_Cabinet2_BrassMarquetry_PRightDoor_Xrf8.csv | Christie's Paris. | Bruker Tracer III-SD | 3.70179 | -1.601444 | -1.938953 | -1.751396 | -1.584606 | -0.955085 | -1.331559 | -1.062887 | 1.596468 | 2.248846 | 0.9419108 | -3.645812
#REF! | 0 | 0 | 0 |  |  | France | 1730 | 50 | Pair of Boulle cabinet. Cabinet 2. BRASS MARQUETRY | 1780_PairBoulleCabinets_Cabinet2_BrassMarquetry_PRightSide_Xrf9.csv | Christie's Paris. | Bruker Tracer III-SD | 2.770584 | -1.614975 | 1.619215 | -0.1921603 | -0.7467768 | -0.2460382 | -0.4178265 | -1.140856 | 1.436223 | 1.638461 | 2.634306 | 2.654043
#REF! | 0 | 0 | 0 |  |  | France | 1730 | 50 | Pair of Boulle cabinet. Cabinet 2. BRASS MARQUETRY | 1780_PairBoulleCabinets_Cabinet2_BrassMarquetry_PRightSide_Xrf10_Repair.csv | Christie's Paris. | Bruker Tracer III-SD | 3.644455 | -1.703746 | -1.961215 | -2.040987 | -1.609941 | -1.21567 | -1.373648 | -1.021431 | 0.8997263 | 0.5301385 | -0.007340301 | -3.648298
#REF! | Furniture | Marquetry Sheet Brass | R |  |  | England | 1815 | 3 | Pair of Mazarin Bureaux. MARQUETRY BRASS | 1810_English_LeGaigneur_BoulleDesk_Windsor_Brass_CentralDrawer_Xrf1.csv | The Royal Collection (UK) | Bruker Tracer III-SD | 1.931622 | -1.573095 | -0.009022092 | -1.334172 | -0.4600514 | -0.8912427 | -0.386694 | 6.692976 | 14.67603 | 4.157287 | -0.264776 | -3.651308
#REF! | Furniture | Marquetry Sheet Brass | R |  |  | England | 1815 | 3 | Pair of Mazarin Bureaux. MARQUETRY BRASS | 1810_English_LeGaigneur_BoulleDesk_Windsor_Brass_CentralDrawer_Xrf2.csv | The Royal Collection (UK) | Bruker Tracer III-SD | 1.912545 | -1.618773 | -0.01651959 | -1.316156 | -0.1738836 | -0.7886455 | -0.4348373 | 6.923538 | 14.0422 | 5.041144 | 0.874583 | -3.646963
#REF! | Furniture | Marquetry Sheet Brass | R |  |  | England | 1815 | 3 | Pair of Mazarin Bureaux. MARQUETRY BRASS | 1810_English_LeGaigneur_BoulleDesk_Windsor_Brass_SideDrawer_Xrf3.csv | The Royal Collection (UK) | Bruker Tracer III-SD | 2.512713 | -1.499542 | 0.3904652 | -1.489709 | -0.6952407 | -1.121051 | -1.064281 | 0.09577242 | 4.35157 | 0.9715099 | 0.8431867 | -3.645488
#REF! | Furniture | Marquetry Sheet Brass | R |  |  | England | 1815 | 3 | Pair of Mazarin Bureaux. MARQUETRY BRASS | 1810_English_LeGaigneur_BoulleDesk_Windsor_Brass_SideDrawer_Xrf4.csv | The Royal Collection (UK) | Bruker Tracer III-SD | 2.507943 | -1.476104 | 0.4477463 | -1.499638 | -0.7219507 | -0.8936957 | -1.04961 | 0.01467245 | 4.392014 | 0.951799 | -0.01446364 | -3.654345
#REF! | Furniture | Marquetry Sheet Brass | R |  |  | England | 1815 | 3 | Pair of Mazarin Bureaux. MARQUETRY BRASS | 1810_English_LeGaigneur_BoulleDesk_Windsor_Brass_SideDrawer_Xrf5.csv | The Royal Collection (UK) | Bruker Tracer III-SD | 2.498192 | -1.299427 | 0.5237957 | -0.8469139 | -0.5143065 | -0.6896671 | -1.025756 | 0.496148 | 4.200984 | 1.330694 | 0.4296617 | -3.654027
#REF! | Furniture | Marquetry Sheet Brass | R |  |  | England | 1815 | 3 | Pair of Mazarin Bureaux. MARQUETRY BRASS | 1810_English_LeGaigneur_BoulleDesk_Windsor_Brass_SideDrawer_Xrf6.csv | The Royal Collection (UK) | Bruker Tracer III-SD | 2.546406 | -1.498002 | 0.3935773 | -1.497836 | -0.7060501 | -0.6254144 | -1.031388 | 0.02467493 | 4.574782 | 0.8774868 | 0.3261098 | -3.654284
#REF! | Furniture | Marquetry Sheet Brass | R |  |  | England | 1815 | 3 | Pair of Mazarin Bureaux. MARQUETRY BRASS | 1810_English_LeGaigneur_BoulleDesk_Windsor_Brass_SideDrawer2_Xrf7.csv | The Royal Collection (UK) | Bruker Tracer III-SD | 1.403555 | -1.534361 | 0.05400057 | -1.515855 | -0.6324154 | -1.057357 | -0.8484644 | 1.646568 | 4.810775 | -0.699806 | 0.6046615 | -3.577304
#REF! | Furniture | Marquetry Sheet Brass | R |  |  | England | 1815 | 3 | Pair of Mazarin Bureaux. MARQUETRY BRASS | 1810_English_LeGaigneur_BoulleDesk_Windsor_Brass_SideDrawer2_Xrf8.csv | The Royal Collection (UK) | Bruker Tracer III-SD | 1.374739 | -1.434598 | 0.07670651 | -1.481897 | 0.1776088 | -0.3957762 | -0.8946699 | 2.897822 | 6.624952 | -0.1463966 | 1.462396 | -3.655189
#REF! | Furniture | Marquetry Sheet Brass | R |  |  | English | 1830 | 20 | Pair of red Buhl (Boulle) marquetry tables, 5th Duke, Bowhill House. BRASS MARQUETRY | 1840_English_ThomasParker_PairRedBoulleTables_Bowhill_BrassMarquetry_ContrePartie_Drawer_Xrf1.csv | Duke of Buccleuch and Queensberry, Bowhill House | Bruker Tracer III-SD | 2.07981 | -0.4023259 | 0.05347763 | -1.897803 | -1.120755 | -0.8176414 | -0.6014567 | -1.436092 | 0.3273804 | 3.629901 | 0.1651279 | -3.530786
#REF! | Furniture | Marquetry Sheet Brass | R |  |  | English | 1830 | 20 | Pair of red Buhl (Boulle) marquetry tables, 5th Duke, Bowhill House. BRASS MARQUETRY | 1840_English_ThomasParker_PairRedBoulleTables_Bowhill_BrassMarquetry_ContrePartie_Drawer_Xrf2.csv | Duke of Buccleuch and Queensberry, Bowhill House | Bruker Tracer III-SD | 2.05867 | -0.4106442 | -0.1294747 | -1.899506 | -0.9292944 | -1.217168 | -0.5565377 | -0.8854935 | 1.068299 | 3.878208 | 0.7978039 | -3.423756
#REF! | Furniture | Marquetry Sheet Brass | R |  |  | English | 1830 | 20 | Pair of red Buhl (Boulle) marquetry tables, 5th Duke, Bowhill House. BRASS MARQUETRY | 1840_English_ThomasParker_PairRedBoulleTables_Bowhill_BrassMarquetry_ContrePartie_Drawer_Xrf3.csv | Duke of Buccleuch and Queensberry, Bowhill House | Bruker Tracer III-SD | 2.032786 | -0.4298434 | -0.3705659 | -1.930503 | -1.242051 | -0.9868007 | -0.5495757 | -1.279045 | 0.4707666 | 1.369874 | 0.1106893 | -3.654892
#REF! | Furniture | Marquetry Sheet Brass | R |  |  | English | 1830 | 20 | Pair of red Buhl (Boulle) marquetry tables, 5th Duke, Bowhill House. BRASS MARQUETRY | 1840_English_ThomasParker_PairRedBoulleTables_Bowhill_BrassMarquetry_ContrePartie_Drawer_Xrf4.csv | Duke of Buccleuch and Queensberry, Bowhill House | Bruker Tracer III-SD | 2.063896 | -0.4136084 | -0.145672 | -1.888743 | -0.9344983 | -1.061168 | -0.6041771 | -1.083324 | 0.122424 | 3.645289 | 0.224916 | -3.65316
#REF! | Furniture | Marquetry Sheet Brass | R |  |  | England | 1830 | 20 | Card table, red Buhl (Boulle) marquetry). BRASS MARQUETRY | 1830_ThomasParker_RedBoulle_MarquetryTable_Brass_Drawer1.csv | Ian Butchoff, London dealer | Bruker Tracer III-SD | 3.278868 | -1.609152 | -0.4557544 | -1.768322 | -0.7558381 | -0.8514138 | -0.8297446 | 0.0747148 | 4.186577 | -0.5172912 | 0.4221492 | -3.648228
#REF! | Furniture | Marquetry Sheet Brass | R |  |  | England | 1830 | 20 | Card table, red Buhl (Boulle) marquetry). BRASS MARQUETRY | 1830_ThomasParker_RedBoulle_MarquetryTable_Brass_Drawer2.csv | Ian Butchoff, London dealer | Bruker Tracer III-SD | 3.290207 | -1.629539 | -0.4581314 | -1.779456 | -0.8224138 | -0.966498 | -0.7777983 | -0.111953 | 4.218736 | -1.78606 | 1.476344 | -3.428708
#REF! | Furniture | Marquetry Sheet Brass | R |  |  | England | 1830 | 20 | Card table, red Buhl (Boulle) marquetry). BRASS MARQUETRY | 1830_ThomasParker_RedBoulle_MarquetryTable_Brass_Drawer3.csv | Ian Butchoff, London dealer | Bruker Tracer III-SD | 3.213007 | -1.611752 | -0.3245607 | -1.741831 | -0.7451876 | -0.912224 | -0.7416571 | -0.2249968 | 4.219106 | 3.083001 | 1.022721 | -3.572847
#REF! | Furniture | Marquetry Sheet Brass | R |  |  | England | 1830 | 20 | Card table, red Buhl (Boulle) marquetry). BRASS MARQUETRY | 1830_ThomasParker_RedBoulle_MarquetryTable_Brass_Drawer4.csv | Ian Butchoff, London dealer | Bruker Tracer III-SD | 3.229143 | -1.64712 | -0.3003104 | -1.795222 | -0.7381749 | -0.7259791 | -0.8279956 | -0.2086433 | 4.43077 | -0.7229262 | 0.8560558 | -2.739576
#REF! | 0 | 0 | 0 |  |  | English | 1815 | 15 | Boulle coffer on stand | parkerboullecofferbrass.csv | Duke of Buccleuch, Boughton House | Bruker Tracer III-SD | 2.369023 | -1.312224 | 0.7873399 | -1.455991 | -0.5553221 | -1.127828 | -1.125889 | -1.384738 | 0.2579932 | -0.319254 | 2.206165 | -3.189832
#REF! | 0 | 0 | 0 |  |  | English | 1815 | 15 | Boulle coffer on stand | parkerboullecofferbrass2.csv | Duke of Buccleuch, Boughton House | Bruker Tracer III-SD | 2.389267 | -1.313698 | 1.200832 | -1.494067 | -0.657152 | -0.8377909 | -1.133838 | -1.114606 | 1.016919 | -1.816627 | 0.5352108 | -3.615439
#REF! | Furniture | Marquetry Sheet Brass | R |  |  | France | 1860 | 10 | Table in brass and ebony. BRASS MARQUETRY | 1860_Diehl_BoulleMarquetryTable_Brass_Drawer_BorderStrip1.csv | Ian Butchoff antique dealer, London. | Bruker Tracer III-SD | 3.841749 | -1.590769 | 0.3846341 | -1.50714 | -0.7936147 | 0.5532775 | 0.1461728 | 2.378891 | 7.294007 | 3.578923 | 0.7391227 | -3.293589
#REF! | Furniture | Marquetry Sheet Brass | R |  |  | France | 1860 | 10 | Table in brass and ebony. BRASS MARQUETRY | 1860_Diehl_BoulleMarquetryTable_Brass_Drawer_BorderStrip2.csv | Ian Butchoff antique dealer, London. | Bruker Tracer III-SD | 3.863758 | -1.597763 | 0.3923105 | -1.145096 | -0.9135729 | 0.5944259 | 0.1770966 | 4.026921 | 9.316928 | 9.328998 | 1.423697 | -3.641361
#REF! | Furniture | Marquetry Sheet Brass | R |  |  | France | 1860 | 10 | Table in brass and ebony. BRASS MARQUETRY | 1860_Diehl_BoulleMarquetryTable_Brass_Drawer1.csv | Ian Butchoff antique dealer, London. | Bruker Tracer III-SD | 2.523023 | -1.662572 | -0.3871516 | -0.3109081 | -1.442399 | -0.4162704 | -0.3406197 | -0.3160164 | 0.830487 | -0.928169 | 1.152602 | -3.642783
#REF! | Furniture | Marquetry Sheet Brass | R |  |  | France | 1860 | 10 | Table in brass and ebony. BRASS MARQUETRY | 1860_Diehl_BoulleMarquetryTable_Brass_Drawer2.csv | Ian Butchoff antique dealer, London. | Bruker Tracer III-SD | 2.551994 | -1.668708 | -0.1785834 | -0.1504467 | -1.191072 | -0.4742286 | -0.2541708 | -0.8913167 | 0.9987842 | 0.7181022 | 0.9711125 | -3.063094
#REF! | Furniture | Marquetry Sheet Brass | R |  |  | France | 1860 | 10 | Table in brass and ebony. BRASS MARQUETRY | 1860_Diehl_BoulleMarquetryTable_Brass_Drawer3.csv | Ian Butchoff antique dealer, London. | Bruker Tracer III-SD | 2.48554 | -1.655773 | -0.3633063 | -1.022987 | -1.34575 | -0.4531892 | -0.2496127 | -0.7232699 | 3.341747 | 2.743037 | 1.00225 | -3.620081
#REF! | Furniture | Marquetry Sheet Brass | R |  |  | England | 1840 | 10 | Red Boulle marquetry bookcase. BRASS MARQUETRY | 1840_English_RedBoulle_LargepairVitrines_Bookcases_Drumlanrig_Frontdoor_BrassMarquetry_BorderStrip_Unprepared.csv | Duke of Buccleuch and Queensberry, Drumlanrig Castle | Bruker Tracer III-SD | 2.923209 | -1.615642 | 1.932648 | -1.755066 | -0.1578847 | -0.9218085 | -0.9426812 | -1.712685 | 8.087553 | -0.07301261 | 0.906533 | -3.175912
#REF! | Furniture | Marquetry Sheet Brass | R |  |  | England | 1840 | 10 | Red Boulle marquetry bookcase. BRASS MARQUETRY | 1840_English_RedBoulle_LargepairVitrines_Bookcases_Drumlanrig_Frontdoor_BrassMarquetry_doorframemarquetry_Unprepared_Xrf5.csv | Duke of Buccleuch and Queensberry, Drumlanrig Castle | Bruker Tracer III-SD | 3.077569 | -1.579346 | 1.998542 | -1.657079 | -0.6428261 | -0.784306 | -0.8726476 | -0.5072914 | 9.09575 | 0.271423 | 0.8809802 | -3.653721
#REF! | Furniture | Marquetry Sheet Brass | R |  |  | England | 1840 | 10 | Red Boulle marquetry bookcase. BRASS MARQUETRY | 1840_English_RedBoulle_LargepairVitrines_Bookcases_Drumlanrig_Frontdoor_BrassMarquetry_Unprepared_Xr2.csv | Duke of Buccleuch and Queensberry, Drumlanrig Castle | Bruker Tracer III-SD | 2.898548 | -1.562179 | 1.720753 | -1.773516 | -0.7623538 | -1.071866 | -0.7561406 | -0.9668541 | 9.291888 | 1.036178 | 1.267719 | -3.649732
#REF! | Furniture | Marquetry Sheet Brass | R |  |  | England | 1840 | 10 | Red Boulle marquetry bookcase. BRASS MARQUETRY | 1840_English_RedBoulle_LargepairVitrines_Bookcases_Drumlanrig_Frontdoor_BrassMarquetry_Unprepared_Xrf1.csv | Duke of Buccleuch and Queensberry, Drumlanrig Castle | Bruker Tracer III-SD | 3.075663 | -1.553936 | 2.147852 | -1.775416 | -0.5273465 | -0.3809236 | -0.7294978 | -0.8243309 | 9.728986 | -0.3030775 | 0.6469008 | -3.648772
#REF! | Furniture | Marquetry Sheet Brass | R |  |  | England | 1840 | 10 | Red Boulle marquetry bookcase. BRASS MARQUETRY | 1840_English_RedBoulle_LargepairVitrines_Bookcases_Drumlanrig_Frontdoor_BrassMarquetry_Unprepared_Xrf3.csv | Duke of Buccleuch and Queensberry, Drumlanrig Castle | Bruker Tracer III-SD | 2.776687 | -1.577811 | 1.90318 | -1.778637 | -0.464712 | -1.060685 | -0.7179373 | -1.15184 | 9.782942 | -2.074257 | 1.552326 | -3.437923
#REF! | F / MSB | S | R |  |  | English | 1841 | 0 | Large Boulle marquetry clock, signed | 1841_English_BoulleWertheimer_BM_Horizontalborderstrip_Base_2.csv | Knole House, National Trust | Bruker Tracer III-SD | 3.435838 | -1.647712 | -1.120153 | -0.8862788 | -1.072833 | -0.9510946 | -0.6116595 | -0.9462691 | 1.857749 | 5.316452 | 1.839103 | -3.345888
#REF! | F / MSB | S | R |  |  | English | 1841 | 0 | Large Boulle marquetry clock, signed | 1841_English_BoulleWertheimer_BM_Horizontalborderstripp_Base.csv | Knole House, National Trust | Bruker Tracer III-SD | 3.345502 | -1.606123 | -0.7294953 | -1.119594 | -1.438998 | -0.03309192 | -0.5367455 | 0.7445748 | 4.050784 | 3.267409 | 1.698776 | -3.247664
#REF! | F / MSB | S | R |  |  | English | 1841 | 0 | Large Boulle marquetry clock, signed | 1841_English_BoulleWertheimer_BM_marquetry_Base.csv | Knole House, National Trust | Bruker Tracer III-SD | 2.377212 | -1.507479 | 2.620921 | -1.689144 | -1.067531 | -1.052223 | -0.6105046 | -0.7115386 | 8.35473 | 2.616036 | 1.362631 | -3.130052
#REF! | F / MSB | S | R |  |  | English | 1841 | 0 | Large Boulle marquetry clock, signed | 1841_English_BoulleWertheimer_BM_marquetry_Base2.csv | Knole House, National Trust | Bruker Tracer III-SD | 2.299137 | -1.520485 | 3.380131 | 0.5143027 | -1.118203 | -0.5970694 | -0.6742318 | -0.6935798 | 10.1346 | 4.007184 | 1.903956 | -2.922017
#REF! | F / MSB | S | R |  |  | English | 1841 | 0 | Large Boulle marquetry clock, signed | 1841_English_BoulleWertheimer_BM_Vertical borderstrip_Base.csv | Knole House, National Trust | Bruker Tracer III-SD | 3.574808 | -1.633445 | -0.4522199 | -1.863955 | -1.391308 | -1.075919 | -0.5898184 | -1.005698 | 2.589538 | 2.263267 | 1.139561 | -3.652334
#REF! | F / MSB | S | R |  |  | English | 1841 | 0 | Large Boulle marquetry clock, signed | 1841_English_BoulleWertheimer_BM_Verticalborderstrip_Base_2.csv | Knole House, National Trust | Bruker Tracer III-SD | 3.561787 | -1.660544 | -0.2799207 | -0.5737714 | -1.472906 | -0.8685673 | -0.6037438 | -0.1369592 | 3.033579 | 5.48569 | 2.917505 | -2.539604
#REF! | F | C | R |  |  | English | 1841 | 0 | Large Boulle marquetry clock, signed | 1841_English_BoulleWertheimer_cast_Verticalborderstrip_Base_2.csv | Knole House, National Trust | Bruker Tracer III-SD | 1.001998 | -0.7201424 | -0.3781968 | -0.9514255 | -0.6732722 | -0.7521133 | -0.404271 | 0.9986054 | 7.608624 | 2.879689 | 1.325217 | -3.650522
#REF! | Furniture | Marquetry Sheet Brass | R |  |  | France | 1855 | 10 | Boulle marquetry desk | 1870_BenjaminGros_BoulleDesk_BrassMarquetry_Drawer1.csv | Ian Butchoff, antique dealer, London | Bruker Tracer III-SD | 3.100089 | -1.571024 | 0.182833 | -1.678427 | -1.48319 | -0.6271612 | -1.387918 | -0.6589242 | 1.28406 | 3.878528 | 1.003242 | -3.319098
#REF! | Furniture | Marquetry Sheet Brass | R |  |  | France | 1855 | 10 | Boulle marquetry desk | 1870_BenjaminGros_BoulleDesk_BrassMarquetry_Drawer2.csv | Ian Butchoff, antique dealer, London | Bruker Tracer III-SD | 3.104788 | -1.608856 | 0.1563503 | -1.855813 | -1.641962 | -1.031331 | -1.340877 | -0.7464709 | 0.9419423 | 3.793801 | 1.535444 | -3.430905
#REF! | Furniture | Marquetry Sheet Brass | R |  |  | France | 1855 | 10 | Boulle marquetry desk | 1870_BenjaminGros_BoulleDesk_BrassMarquetry_Drawer3.csv | Ian Butchoff, antique dealer, London | Bruker Tracer III-SD | 3.082256 | -1.590186 | 0.2142497 | -0.9540287 | -1.529415 | -0.8380261 | -1.397026 | -0.1731023 | 0.8852217 | 2.292258 | 11.9669 | -3.651032
#REF! | Furniture | Marquetry Sheet Brass | R |  |  | France | 1870 | 20 | Boulle marquetry panel, Napoleon III copy of a Sageot style marquetry. BRASS MARQUETRY | 1870_French_Anonymous_RedBoullePanel_PatrickEdwards_BrassMarquetry_GlueSide_Prepared_Xrf2.csv | Patrick Edwards | Bruker Tracer 5i | 3.008728 | -1.724344 | 0.2771339 | -0.1812511 | -1.700349 | -1.210054 | -1.32045 | -0.9062548 | 1.266099 | 3.168503 | 6.932638 | -1.449207
#REF! | #REF! | #REF! | #REF! |  |  | #REF! | #REF! | #REF! | #REF! | #REF! | #REF! | #REF! | #REF! | #REF! | #REF! | #REF! | #REF! | #REF! | #REF! | #REF! | #REF! | #REF! | #REF! | #REF!
#REF! | Furniture | Marquetry Sheet Brass | R |  |  | France | 1870 | 20 | Boulle marquetry panel, Napoleon III copy of a Sageot style marquetry. BRASS MARQUETRY | 1870_French_Anonymous_RedBoullePanel_PatrickEdwards_BrassMarquetry_GlueSide_Prepared_Xrf1.csv | The J. Paul Getty Museum | Bruker Tracer 5i | 2.867386 | -1.742848 | -0.2680815 | -1.134724 | -1.750763 | -1.391415 | -1.297011 | -1.315732 | 1.020574 | 5.235077 | 4.123652 | -0.9457831
#REF! | Furniture | Marquetry Sheet Brass | R |  |  | France | 1870 | 20 | Boulle marquetry panel, Napoleon III copy of a Sageot style marquetry. BRASS MARQUETRY | 1870_French_Anonymous_RedBoullePanel_PatrickEdwards_BrassMarquetry_Front_Xrf2.csv | The J. Paul Getty Museum | Bruker Tracer 5i | 2.75744 | -1.688527 | -1.250186 | -1.694311 | -1.454616 | -1.492054 | -1.078126 | -0.2003828 | 1.146593 | 2.939064 | 0.563227 | -1.30998
#REF! | Furniture | Marquetry Sheet Brass | R |  |  | France | 1870 | 20 | Boulle marquetry panel, Napoleon III copy of a Sageot style marquetry. BRASS MARQUETRY | 1870_French_Anonymous_RedBoullePanel_PatrickEdwards_BrassMarquetry_Front_Xrf1.csv | The J. Paul Getty Museum | Bruker Tracer 5i | 2.986201 | -1.732638 | -0.5249277 | -1.992216 | -1.515643 | -1.277823 | -0.9954098 | -1.364651 | 0.581862 | 7.865173 | 0.03123985 | -1.604705
#REF! | Furniture | Marquetry Sheet Brass | R |  |  | France | 1870 | 20 | Two pieces of brass marquetry, provenance unknown. Probably Napoleon III. BRASS MARQUETRY | 1870_French_Anonymous_UndocumentedBoulle_PatrickEdwards_BrassMarquetry_GlueSide_Prepared_Xrf3.csv | Patrick Edwards | Bruker Tracer 5i | 2.527033 | -1.746818 | -0.4216984 | -2.020646 | -1.690375 | -1.410225 | -1.010909 | 0.1435007 | 0.4101982 | 2.385839 | 0.3240289 | -0.8537808
#REF! | Furniture | Marquetry Sheet Brass | R |  |  | France | 1870 | 20 | Two pieces of brass marquetry, provenance unknown. Probably Napoleon III. BRASS MARQUETRY | 1870_French_Anonymous_UndocumentedBoulle_PatrickEdwards_BrassMarquetry_GlueSide_Prepared_Xrf4.csv | Patrick Edwards | Bruker Tracer 5i | 2.591904 | -1.734432 | -0.5770013 | -2.018979 | -1.867432 | -1.236833 | -1.05078 | -0.1061079 | -0.06302836 | 1.775999 | 0.2383108 | -1.344675
#REF! | #REF! | #REF! | #REF! |  |  | #REF! | #REF! | #REF! | #REF! | #REF! | #REF! | #REF! | #REF! | #REF! | #REF! | #REF! | #REF! | #REF! | #REF! | #REF! | #REF! | #REF! | #REF! | #REF!
#REF! | #REF! | #REF! | #REF! |  |  | #REF! | #REF! | #REF! | #REF! | #REF! | #REF! | #REF! | #REF! | #REF! | #REF! | #REF! | #REF! | #REF! | #REF! | #REF! | #REF! | #REF! | #REF! | #REF!
#REF! | Furniture | Marquetry Sheet Brass | R |  |  | France | 1870 | 20 | Two pieces of brass marquetry, provenance unknown. Probably Napoleon III. BRASS MARQUETRY | 1870_French_Anonymous_UndocumentedBoulle_PatrickEdwards_BrassMarquetry_GlueSide_Prepared_Xrf1.csv | Patrick Edwards | Bruker Tracer 5i | 3.329046 | -1.699483 | -1.480981 | -2.032089 | -1.295888 | -1.07376 | -1.164941 | 0.06627477 | 0.8300398 | 11.87158 | 0.4018689 | -1.899736
#REF! | Furniture | Marquetry Sheet Brass | R |  |  | France | 1870 | 20 | Two pieces of brass marquetry, provenance unknown. Probably Napoleon III. BRASS MARQUETRY | 1870_French_Anonymous_UndocumentedBoulle_PatrickEdwards_BrassMarquetry_GlueSide_Prepared_Xrf2.csv | Patrick Edwards | Bruker Tracer 5i | 3.282035 | -1.72008 | -1.362588 | -2.017455 | -1.086246 | -1.231633 | -1.149563 | 0.5432207 | 1.446553 | 12.34694 | 0.5572735 | -1.490017
#REF! | Furniture | Marquetry Sheet Brass | R |  |  | France | 1870 | 20 | Two pieces of brass marquetry, provenance unknown. Probably Napoleon III. BRASS MARQUETRY | 1870_French_Anonymous_UndocumentedBoulle_PatrickEdwards_BrassMarquetry_Front_Xrf3.csv | Patrick Edwards | Bruker Tracer 5i | 3.285656 | -1.691354 | -1.394718 | -2.032459 | -1.012817 | -1.028975 | -1.132607 | 0.4646072 | 1.476338 | 13.86153 | 0.1803991 | -2.100884
#REF! | Furniture | Marquetry Sheet Brass | R |  |  | France | 1870 | 20 | Two pieces of brass marquetry, provenance unknown. Probably Napoleon III. BRASS MARQUETRY | 1870_French_Anonymous_UndocumentedBoulle_PatrickEdwards_BrassMarquetry_Front_Xrf4.csv | Patrick Edwards | Bruker Tracer 5i | 3.352444 | -1.709471 | -1.387441 | -2.010543 | -1.22669 | -0.9159101 | -1.137156 | 0.4092666 | 1.277496 | 11.7061 | 0.5920149 | -2.022266
#REF! | Furniture | Marquetry Sheet Brass | R |  |  | France | 1870 | 20 | Two pieces of brass marquetry, provenance unknown. Probably Napoleon III. BRASS MARQUETRY | 1870_French_Anonymous_UndocumentedBoulle_PatrickEdwards_BrassMarquetry_Front_Xrf2.csv | Patrick Edwards | Bruker Tracer 5i | 3.088583 | -1.74768 | -0.07155172 | -1.008408 | -1.503463 | -1.362816 | -1.399528 | -0.8244861 | 1.006955 | 3.100785 | 4.266838 | -1.400349
#REF! | #REF! | #REF! | #REF! |  |  | #REF! | #REF! | #REF! | #REF! | #REF! | #REF! | #REF! | #REF! | #REF! | #REF! | #REF! | #REF! | #REF! | #REF! | #REF! | #REF! | #REF! | #REF! | #REF!
#REF! | Furniture | Marquetry Sheet Brass | R |  |  | France | 1870 | 20 | Two pieces of brass marquetry, provenance unknown. Probably Napoleon III. BRASS MARQUETRY | 1870_French_Anonymous_UndocumentedBoulle_PatrickEdwards_BrassMarquetry_Front_Xrf1.csv | Patrick Edwards | Bruker Tracer 5i | 2.863073 | -1.729561 | -0.2147031 | -1.093525 | -1.758326 | -1.350955 | -1.32628 | -1.399072 | 0.7544856 | 6.162304 | 3.904905 | -1.389015
#REF! | Furniture | Marquetry Sheet Brass | 0 |  |  | France | 1870 | 10 | Boulle marquetry cabinet. BRASS MARQUETRY | 1870_French_BefordJeune_BoulleCabinet_BrassMarquetry_GlueSide_prepared_Xrf4.csv | Private Collection | Bruker Tracer 5i | 2.607311 | -1.733035 | -1.641643 | -2.016372 | -1.75695 | -1.032438 | -1.194842 | -1.631308 | -0.08740776 | 0.0880113 | 0.01765702 | -1.434249
#REF! | #REF! | #REF! | #REF! |  |  | #REF! | #REF! | #REF! | #REF! | #REF! | #REF! | #REF! | #REF! | #REF! | #REF! | #REF! | #REF! | #REF! | #REF! | #REF! | #REF! | #REF! | #REF! | #REF!
#REF! | Furniture | Marquetry Sheet Brass | R |  |  | France | 1870 | 10 | Boulle marquetry cabinet. BRASS MARQUETRY | 1870_French_BefordJeune_BoulleCabinet_BrassMarquetry_GlueSide_prepared_Xrf1.csv | Private Collection | Bruker Tracer 5i | 2.999892 | -1.718807 | -0.3577759 | -1.88978 | -1.915938 | -1.250006 | -1.060928 | -0.3729451 | 0.6781613 | 1.680334 | 1.00566 | -1.383724
#REF! | Furniture | Marquetry Sheet Brass | R |  |  | France | 1870 | 10 | Boulle marquetry cabinet. BRASS MARQUETRY | 1870_French_BefordJeune_BoulleCabinet_BrassMarquetry_GlueSide_prepared_Xrf2.csv | Private Collection | Bruker Tracer 5i | 3.002861 | -1.740027 | -0.3728444 | -1.710258 | -1.890931 | -1.334117 | -1.04519 | -0.2607438 | 0.4960856 | 1.854073 | 1.503147 | -1.593663
#REF! | Furniture | Marquetry Sheet Brass | R |  |  | France | 1870 | 10 | Boulle marquetry cabinet. BRASS MARQUETRY | 1870_French_BefordJeune_BoulleCabinet_BrassMarquetry_GlueSide_prepared_Xrf3.csv | Private Collection | Bruker Tracer 5i | 3.043168 | -1.74343 | -0.1026804 | -2.007346 | -1.820104 | -1.382327 | -1.063413 | -0.438545 | 0.9732559 | 2.355926 | 0.673037 | -1.196487
#REF! | Furniture | Marquetry Sheet Brass | R |  |  | France | 1870 | 10 | Boulle marquetry cabinet. BRASS MARQUETRY | 1870_French_BefordJeune_BoulleCabinet_BrassMarquetry_Front_Xrf3.csv | Private Collection | Bruker Tracer 5i | 3.052063 | -1.737149 | -0.04898524 | -2.017199 | -1.811913 | -1.247683 | -1.105741 | -0.5611901 | 1.107875 | 1.650205 | 0.9473084 | -1.404263
#REF! | Furniture | Marquetry Sheet Brass | R |  |  | France | 1870 | 10 | Boulle marquetry cabinet. BRASS MARQUETRY | 1870_French_BefordJeune_BoulleCabinet_BrassMarquetry_Front_Xrf4.csv | Private Collection | Bruker Tracer 5i | 2.49104 | -1.756123 | -0.7569425 | -2.037635 | -1.809126 | -1.393355 | -1.0715 | 0.3344553 | 0.8013811 | 1.816323 | 0.4402168 | -1.549093
#REF! | #REF! | #REF! | #REF! |  |  | #REF! | #REF! | #REF! | #REF! | #REF! | #REF! | #REF! | #REF! | #REF! | #REF! | #REF! | #REF! | #REF! | #REF! | #REF! | #REF! | #REF! | #REF! | #REF!
#REF! | #REF! | #REF! | #REF! |  |  | #REF! | #REF! | #REF! | #REF! | #REF! | #REF! | #REF! | #REF! | #REF! | #REF! | #REF! | #REF! | #REF! | #REF! | #REF! | #REF! | #REF! | #REF! | #REF!
#REF! | Furniture | Marquetry Sheet Brass | R |  |  | France | 1870 | 10 | Boulle marquetry cabinet. BRASS MARQUETRY | 1870_French_BefordJeune_BoulleCabinet_BrassMarquetry_Front_Xrf1.csv | Private Collection | Bruker Tracer 5i | 2.606474 | -1.751747 | -0.6020954 | -2.012353 | -1.872719 | -1.251726 | -1.021464 | -0.05863233 | 0.2717791 | 2.328311 | 1.035966 | -1.142197
#REF! | Furniture | Marquetry Sheet Brass | R |  |  | France | 1870 | 10 | Boulle marquetry cabinet. BRASS MARQUETRY | 1870_French_BefordJeune_BoulleCabinet_BrassMarquetry_Front_Xrf2.csv | Private Collection | Bruker Tracer 5i | 3.331357 | -1.719941 | -1.405693 | -1.983469 | -1.095243 | -1.215783 | -1.160758 | 0.3102736 | 0.6593643 | 12.37631 | 0.517863 | -2.088127
#REF! | Furniture | marquetry Sheet Brass | 0 |  |  | England | 1860 | 20 | Commode. Possibly made in England. BRASS MARQUETRY | 1870_Mellier_boulleMarquetry_Commode_RightDoor_2.csv | Ian Butchoff, antique dealer, London. | Bruker Tracer III-SD | 2.882116 | -0.8507076 | 0.6526529 | -1.885873 | -0.7676791 | -1.245745 | -0.3762441 | 0.2258638 | 3.386506 | 9.665386 | 0.8614305 | -3.484266
#REF! | Furniture | marquetry Sheet Brass | R |  |  | England | 1860 | 20 | Commode. Possibly made in England. BRASS MARQUETRY | 1870_Mellier_boulleMarquetry_Commode_RightDoor_3.csv | Ian Butchoff, antique dealer, London. | Bruker Tracer III-SD | 2.897077 | -0.7890185 | 0.61004 | -1.864355 | -1.087243 | -1.200847 | -0.3490478 | 0.344986 | 3.179645 | 5.198494 | 1.042043 | -2.855414
#REF! | Furniture | marquetry Sheet Brass | R |  |  | England | 1860 | 20 | Commode. Possibly made in England. BRASS MARQUETRY | 1870_Mellier_boulleMarquetry_Commode_RightDoor_4.csv | Ian Butchoff, antique dealer, London. | Bruker Tracer III-SD | 2.894383 | -0.7864785 | 0.604861 | -1.857277 | -1.499084 | -0.613284 | -0.3375414 | 0.04942413 | 3.138455 | 2.094606 | 0.8539528 | -2.764167
#REF! | Furniture | marquetry Sheet Brass | R |  |  | England | 1860 | 20 | Commode. Possibly made in England. BRASS MARQUETRY | 1870_Mellier_boulleMarquetry_Commode_RightDoor_5.csv | Ian Butchoff, antique dealer, London. | Bruker Tracer III-SD | 2.897109 | -0.8279209 | 0.6480224 | -1.858112 | -1.366112 | -1.015486 | -0.3649812 | -0.008977637 | 2.671629 | 3.293062 | 1.122405 | -3.64914
#REF! | Furniture | marquetry Sheet Brass | R |  |  | England | 1860 | 20 | Commode. Possibly made in England. BRASS MARQUETRY | 1870_Mellier_boulleMarquetry_Commode_RightDoor_6.csv | Ian Butchoff, antique dealer, London. | Bruker Tracer III-SD | 2.900343 | -0.7997465 | 0.4760383 | -1.920642 | -1.309005 | -0.6712034 | -0.697596 | 0.7502363 | 3.142131 | 4.654057 | 1.418024 | -3.418023
#REF! | Furniture | marquetry Sheet Brass | 0 |  |  | England | 1860 | 20 | Commode. Possibly made in England. BRASS MARQUETRY | 1870_Mellier_boulleMarquetry_Commode_RightDoor.csv | Ian Butchoff, antique dealer, London. | Bruker Tracer III-SD | 2.889844 | -0.798269 | 0.5978599 | -1.919282 | -1.311646 | -0.7626982 | -0.3914568 | 0.02774423 | 2.498394 | 2.876832 | 0.6907589 | -3.649316
#REF! | Furniture | Marquetry Sheet Brass | R |  |  | France | 1870 | 20 | Red Boulle marquetry coffer, Napoleon III. BRASS MARQUETRY | 1870_RedBoulle_Coffer_Anonymous_French_BrassMarquetry_Top1.csv | Ian Butchoff antiques | Bruker Tracer III-SD | 3.022893 | -1.649253 | 0.642508 | -0.4300657 | -0.351833 | -0.768914 | -1.113818 | -1.335992 | 1.422621 | 10.23978 | 5.439674 | -3.397376
#REF! | Furniture | Marquetry Sheet Brass | R |  |  | France | 1870 | 20 | Red Boulle marquetry coffer, Napoleon III. BRASS MARQUETRY | 1870_RedBoulle_Coffer_Anonymous_French_BrassMarquetry_Top2.csv | Ian Butchoff antiques | Bruker Tracer III-SD | 3.025161 | -1.63909 | 0.5120004 | -1.174023 | -0.1704509 | -0.9621813 | -1.091759 | -0.9767599 | 0.3820889 | 6.138649 | 0.5792204 | -3.252957
#REF! | Furniture | Marquetry Sheet Brass | 0 |  |  | France | 1870 | 20 | Red Boulle marquetry coffer, Napoleon III. BRASS MARQUETRY | 1870_RedBoulle_Coffer_Anonymous_French_BrassMarquetry_Top3.csv | Ian Butchoff antiques | Bruker Tracer III-SD | 2.860879 | -1.634206 | 0.6479556 | 3.144161 | -0.01494961 | -1.13736 | -1.025849 | 14.93174 | 0.4863987 | 11.18696 | 13.88564 | -0.337812
#REF! | Furniture | Marquetry Sheet Brass | R |  |  | France | 1870 | 20 | Red Boulle marquetry coffer, Napoleon III. BRASS MARQUETRY | 1870_RedBoulle_Coffer_Anonymous_French_BrassMarquetry_Top4.csv | Ian Butchoff antiques | Bruker Tracer III-SD | 3.036057 | -1.667595 | 0.6473898 | -1.230395 | -0.1392391 | -0.8703386 | -1.060502 | -0.8930684 | 1.656472 | 7.056736 | 1.889651 | -1.632807
#REF! | Furniture | Marquetry Sheet Brass | 0 |  |  | England | 1870 | 50 | Pendule à la Venus | 1700_Boulle_VenusClock_BrassMarquetry_Side_Xrf6.csv | Private Collection, ex Safra Collection, Bought by Andrey Melnichenko | Bruker Tracer III-SD | -3.6344 | 0.1911804 | 33.29974 | 5.758925 | -1.637888 | 6.807175 | -1.628686 | 1180.279 | -0.1204827 | 12.21841 | 9.394344 | 0.2505494
#REF! | Furniture | Marquetry Sheet Brass | R |  |  | England | 1870 | 50 | Pendule à la Venus | 1700_Boulle_VenusClock_BrassMarquetry_Xrf1.csv | Private Collection, ex Safra Collection, Bought by Andrey Melnichenko | Bruker Tracer III-SD | 3.839053 | -1.311034 | -0.4138436 | -1.21966 | -0.6975667 | 3.249465 | -1.139846 | 9.798965 | 13.96543 | 19.01019 | 2.861013 | -3.548194
#REF! | Furniture | Marquetry Sheet Brass | R |  |  | England | 1870 | 50 | Pendule à la Venus | 1700_Boulle_VenusClock_BrassMarquetry_Xrf2.csv | Private Collection, ex Safra Collection, Bought by Andrey Melnichenko | Bruker Tracer III-SD | 3.685949 | -1.312179 | 0.5036962 | 1.724147 | -0.4751632 | 4.478409 | -1.057325 | 9.997518 | 15.8065 | 14.8922 | 5.739735 | 1.390961
#REF! | Furniture | Marquetry Sheet Brass | R |  |  | England | 1870 | 50 | Pendule à la Venus | 1700_Boulle_VenusClock_BrassMarquetry_Xrf3.csv | Private Collection, ex Safra Collection, Bought by Andrey Melnichenko | Bruker Tracer III-SD | 3.212891 | -1.303697 | -0.5883522 | -0.1075595 | -1.005714 | 4.333456 | -1.370151 | 11.77099 | 23.2016 | 20.1557 | 8.9561 | -3.534007
#REF! | Furniture | Marquetry Sheet Brass | R |  |  | England | 1870 | 50 | Pendule à la Venus | 1700_Boulle_VenusClock_BrassMarquetry_Xrf4.csv | Private Collection, ex Safra Collection, Bought by Andrey Melnichenko | Bruker Tracer III-SD | 3.281981 | -1.369953 | -1.139642 | -1.005664 | -1.247691 | 2.427351 | -1.284527 | 9.954577 | 10.54981 | 12.61261 | 7.108147 | -3.578311
#REF! | Furniture | Marquetry Sheet Brass | R |  |  | England | 1870 | 50 | Pendule à la Venus | 1700_Boulle_VenusClock_BrassMarquetry_Xrf5.csv | Private Collection, ex Safra Collection, Bought by Andrey Melnichenko | Bruker Tracer III-SD | 3.315078 | -1.481509 | -1.615891 | -0.3131385 | -0.5658802 | 1.035928 | -1.373004 | 2.015134 | 5.915181 | 7.815333 | 15.78538 | -3.003995
#REF! | Furniture | Marquetry Sheet Brass | R |  |  | France | 1890 | 20 | The four continents clock, model attributed to Boulle. BRASS MARQUETRY | 1890_1900_French_Anonymous_74.DB.1_BoulleStyleClock_BrassMarquetry_Front_Xrf12.csv | The J. Paul Getty Museum | Bruker Tracer 5i | 2.523857 | -1.734175 | -0.6515292 | -2.028773 | -1.689722 | -1.396341 | -1.093458 | 0.3194951 | 0.8787164 | 2.773777 | 0.3362743 | -1.752572
#REF! | Furniture | Marquetry Sheet Brass | R |  |  | France | 1890 | 20 | The four continents clock, model attributed to Boulle. BRASS MARQUETRY | 1890_1900_French_Anonymous_74.DB.1_BoulleStyleClock_BrassMarquetry_Front_Xrf11.csv | The J. Paul Getty Museum | Bruker Tracer 5i | 2.513324 | -1.74382 | -0.6533753 | -2.010745 | -1.803412 | -1.269423 | -1.052258 | 0.3989067 | 0.4401484 | 1.587149 | 0.6942696 | -1.272532
#REF! | Furniture | Marquetry Sheet Brass | 0 |  |  | France | 1890 | 20 | The four continents clock, model attributed to Boulle. BRASS MARQUETRY | 1890_1900_French_Anonymous_74.DB.1_BoulleStyleClock_BrassMarquetry_Front_Xrf10.csv | The J. Paul Getty Museum | Bruker Tracer 5i | 3.14134 | -0.4425641 | 0.05859841 | -1.859266 | -1.510656 | -1.113627 | -0.1313998 | 0.3476778 | 2.613708 | 1.509122 | 0.6522972 | -1.704766
#REF! | Furniture | Marquetry Sheet Brass | 0 |  |  | France | 1890 | 20 | The four continents clock, model attributed to Boulle. BRASS MARQUETRY | 1890_1900_French_Anonymous_74.DB.1_BoulleStyleClock_BrassMarquetry_Front_Xrf8.csv | The J. Paul Getty Museum | Bruker Tracer 5i | 3.12871 | -0.4813681 | 0.1242814 | -1.87009 | -1.346634 | -1.163924 | -0.09823248 | 0.4360825 | 2.654106 | 1.8635 | 0.9880337 | -1.40168
#REF! | Furniture | Marquetry Sheet Brass | 0 |  |  | France | 1890 | 20 | The four continents clock, model attributed to Boulle. BRASS MARQUETRY | 1890_1900_French_Anonymous_74.DB.1_BoulleStyleClock_BrassMarquetry_Front_Xrf8b.csv | The J. Paul Getty Museum | Bruker Tracer 5i | 2.690738 | -0.4012109 | -0.07877435 | -1.843964 | -1.476518 | -1.178423 | -0.03852387 | 1.569978 | 2.912197 | 0.6127297 | 0.8550193 | -1.198682
#REF! | Furniture | Marquetry Sheet Brass | 0 |  |  | France | 1890 | 20 | The four continents clock, model attributed to Boulle. BRASS MARQUETRY | 1890_1900_French_Anonymous_74.DB.1_BoulleStyleClock_BrassMarquetry_Front_Xrf9.csv | The J. Paul Getty Museum | Bruker Tracer 5i | 2.832659 | -0.3058501 | 0.1861763 | -1.871855 | -1.305321 | -1.288936 | -0.09880304 | 1.874268 | 3.147566 | 2.422385 | 0.7866648 | -1.3008
#REF! | Furniture | Marquetry Sheet Brass | R |  |  | France | 1890 | 20 | The four continents clock, model attributed to Boulle. BRASS MARQUETRY | 1890_1900_French_Anonymous_74.DB.1_BoulleStyleClock_BrassMarquetry_Front_Xrf6.csv | The J. Paul Getty Museum | Bruker Tracer 5i | 2.676194 | -1.59522 | -1.137294 | -1.962842 | -1.67378 | -1.300681 | -0.7250724 | -1.575846 | 1.386544 | 0.09716254 | 0.1568725 | -1.315936
#REF! | Furniture | Marquetry Sheet Brass | R |  |  | France | 1890 | 20 | The four continents clock, model attributed to Boulle. BRASS MARQUETRY | 1890_1900_French_Anonymous_74.DB.1_BoulleStyleClock_BrassMarquetry_Front_Xrf7.csv | The J. Paul Getty Museum | Bruker Tracer 5i | 2.678414 | -1.594166 | -1.068641 | -1.943185 | -1.646111 | -1.201951 | -0.741678 | -1.618036 | 1.877861 | 0.2249787 | 0.1094467 | -1.386422
#REF! | Furniture | Marquetry Sheet Brass | R |  |  | France | 1890 | 20 | The four continents clock, model attributed to Boulle. BRASS MARQUETRY | 1890_1900_French_Anonymous_74.DB.1_BoulleStyleClock_BrassMarquetry_Front_Xrf2.csv | The J. Paul Getty Museum | Bruker Tracer 5i | 2.75129 | -1.747147 | -1.354566 | -2.032932 | -1.848997 | -1.23768 | -1.149236 | -1.718997 | 0.05376133 | -0.6216147 | 0.8535563 | -1.61269
#REF! | Furniture | Marquetry Sheet Brass | R |  |  | France | 1890 | 20 | The four continents clock, model attributed to Boulle. BRASS MARQUETRY | 1890_1900_French_Anonymous_74.DB.1_BoulleStyleClock_BrassMarquetry_Front_Xrf3.csv | The J. Paul Getty Museum | Bruker Tracer 5i | 2.701738 | -1.743444 | -1.310661 | -1.61067 | -1.66826 | -1.158155 | -1.206004 | -1.908621 | -0.00202234 | -0.6098317 | 1.106373 | -2.068876
#REF! | Furniture | Marquetry Sheet Brass | R |  |  | France | 1890 | 20 | The four continents clock, model attributed to Boulle. BRASS MARQUETRY | 1890_1900_French_Anonymous_74.DB.1_BoulleStyleClock_BrassMarquetry_Front_Xrf4.csv | The J. Paul Getty Museum | Bruker Tracer 5i | 2.561111 | -1.601872 | -1.506203 | -2.00235 | -1.540501 | -1.236887 | -0.7152983 | -1.90396 | 0.6923774 | -0.02252222 | 0.2874148 | -2.204317
#REF! | Furniture | Marquetry Sheet Brass | R |  |  | France | 1890 | 20 | The four continents clock, model attributed to Boulle. BRASS MARQUETRY | 1890_1900_French_Anonymous_74.DB.1_BoulleStyleClock_BrassMarquetry_Front_Xrf5.csv | The J. Paul Getty Museum | Bruker Tracer 5i | 2.391505 | -1.616193 | -1.501862 | -2.017008 | -1.593771 | -1.385597 | -0.6640307 | -1.599035 | 0.9308791 | 0.5722481 | 0.3223817 | -1.493587
#REF! | Furniture | Marquetry Sheet Brass | 0 |  |  | France | 1890 | 20 | The four continents clock, model attributed to Boulle. BRASS MARQUETRY | 1890_1900_French_Anonymous_74.DB.1_BoulleStyleClock_BrassMarquetry_Front_Xrf1.csv | The J. Paul Getty Museum | Bruker Tracer 5i | 2.624804 | -1.747618 | -1.673192 | -2.008014 | -1.638562 | -1.181097 | -1.179493 | -1.826001 | -0.121517 | 0.3982381 | 1.253097 | -1.598933
#REF! | Furniture | Marquetry Sheet Brass | R |  |  | France | 1920 | 60 | Boulle marquetry commode, probably 20th century. Dednro not reliable | Boulle_Commode_BrassMarquetry_PLDrawer_Xrf1.csv | Private Collection, London. Sold by Koller in 2009. | Bruker Tracer III-SD | 3.537642 | -1.669241 | -1.977989 | -1.376902 | -1.519961 | -1.124243 | -1.329012 | -1.588568 | 0.6248172 | -1.971827 | -0.05570962 | -3.642875
#REF! | Furniture | Marquetry Sheet Brass | R |  |  | France | 1920 | 60 | Boulle marquetry commode, probably 20th century. Dednro not reliable | Boulle_Commode_BrassMarquetry_PLDrawer_Xrf2.csv | Private Collection, London. Sold by Koller in 2009. | Bruker Tracer III-SD | 3.513876 | -1.648219 | -1.981815 | -1.741143 | -1.269804 | -0.8912818 | -1.337584 | -1.617699 | 0.6008765 | 0.1289301 | 0.7508759 | -3.407045
#REF! | Furniture | Marquetry Sheet Brass | R |  |  | France | 1920 | 60 | Boulle marquetry commode, probably 20th century. Dednro not reliable | Boulle_Commode_BrassMarquetry_PLDrawer_Xrf3.csv | Private Collection, London. Sold by Koller in 2009. | Bruker Tracer III-SD | 3.526943 | -1.621693 | -1.966614 | -1.532487 | -1.552169 | -0.6833257 | -1.352577 | -1.56154 | 0.7186745 | 0.3661147 | 0.2482091 | -3.650808
#REF! | Furniture | Marquetry Sheet Brass | R |  |  | France | 1920 | 60 | Boulle marquetry commode, probably 20th century. Dednro not reliable | Boulle_Commode_BrassMarquetry_PRDrawer_Xrf1.csv | Private Collection, London. Sold by Koller in 2009. | Bruker Tracer III-SD | 3.506781 | -1.628806 | -1.978906 | -1.838904 | -1.531744 | -0.4387142 | -1.328669 | -1.461085 | 0.4935208 | 1.513398 | 0.06258552 | -3.654184
#REF! | Furniture | Marquetry Sheet Brass | R |  |  | France | 1920 | 60 | Boulle marquetry commode, probably 20th century. Dednro not reliable | Boulle_Commode_BrassMarquetry_PRDrawer_Xrf2.csv | Private Collection, London. Sold by Koller in 2009. | Bruker Tracer III-SD | 3.506023 | -1.626558 | -1.969298 | -1.726869 | -1.559361 | -1.102033 | -1.307723 | -1.587242 | 0.423598 | 0.3838715 | 0.4884743 | -3.567563
#REF! | Furniture | Marquetry Sheet Brass | R |  |  | France | 1985 | 10 | Two unfinished marquetry + brass sheets / workshop material for Boulle restoration | 2000_2020_GettyWorkshop_SmallOffCut_BrassSheets_Xrf2.csv | The J. Paul Getty Museum | Bruker Tracer 5i | 3.515427 | -1.73593 | -2.01249 | -2.092133 | -1.786273 | -1.291074 | -1.411134 | -1.828688 | 0.1428129 | -0.8640332 | 0.8540612 | -1.691399
#REF! | Furniture | Marquetry Sheet Brass | R |  |  | France | 1985 | 10 | Two unfinished marquetry + brass sheets / workshop material for Boulle restoration | 2000_2020_GettyWorkshop_SmallOffCut_BrassSheets_Xrf1.csv | The J. Paul Getty Museum | Bruker Tracer 5i | 3.491504 | -1.732897 | -2.015401 | -2.114529 | -1.892412 | -1.22056 | -1.372804 | -1.823417 | -0.1287747 | -1.425275 | 0.3195867 | -1.67157
#REF! | Furniture | Marquetry Sheet Brass | R |  |  | France | 1985 | 10 | Two unfinished marquetry + brass sheets / workshop material for Boulle restoration | 2000_2020_GettyWorkshop_BUDIN_Metaux_French_BrassSheets_Xrf2.csv | The J. Paul Getty Museum | Bruker Tracer 5i | 3.432755 | -1.742049 | -2.011171 | -2.066577 | -1.76537 | -1.191441 | -1.348283 | -1.80968 | -0.1375223 | -0.9043818 | 0.5805918 | -1.542099
#REF! | Furniture | Marquetry Sheet Brass | R |  |  | France | 1985 | 10 | Two unfinished marquetry + brass sheets / workshop material for Boulle restoration | 2000_2020_GettyWorkshop_BUDIN_Metaux_French_BrassSheets_Xrf1.csv | The J. Paul Getty Museum | Bruker Tracer 5i | 3.457158 | -1.743775 | -2.009044 | -2.044824 | -1.886273 | -1.411437 | -1.320912 | -1.920955 | 0.06102081 | -0.6406928 | 0.7981364 | -1.874062
#REF! | Furniture | Marquetry Sheet Brass | R |  |  | France | 1985 | 10 | Two unfinished marquetry + brass sheets / workshop material for Boulle restoration | 2000_2020_GettyWorkshop_BoulleMarquetry_TeachingPanel_RedShell_BrassSheets_Xrf2.csv | The J. Paul Getty Museum | Bruker Tracer 5i | 3.512148 | -1.740962 | -2.018862 | -2.067797 | -1.758906 | -1.400648 | -1.334523 | -1.838416 | -0.3256664 | -1.248014 | 0.3827675 | -1.380916
#REF! | Furniture | Marquetry Sheet Brass | R |  |  | France | 1985 | 10 | Two unfinished marquetry + brass sheets / workshop material for Boulle restoration | 2000_2020_GettyWorkshop_BoulleMarquetry_TeachingPanel_RedShell_BrassSheets_Xrf1.csv | The J. Paul Getty Museum | Bruker Tracer 5i | 3.482849 | -1.738251 | -2.016714 | -2.072258 | -1.699739 | -1.24855 | -1.320223 | -1.863027 | -0.09952023 | -1.247598 | 0.4937498 | -2.151918
#REF! | Furniture | Marquetry Sheet Brass | R |  |  | France | 1985 | 10 | Two unfinished marquetry + brass sheets / workshop material for Boulle restoration | 2000_2020_GettyWorkshop_BoulleMarquetry_TeachingPanel_BlackEbony_BrassSheets_Xrf2.csv | The J. Paul Getty Museum | Bruker Tracer 5i | 3.389679 | -1.734457 | -2.006954 | -2.072951 | -1.797668 | -1.444232 | -1.366547 | -1.878083 | -0.202833 | -0.8778568 | 0.4489575 | -2.167284
#REF! | Furniture | Marquetry Sheet Brass | R |  |  | France | 1985 | 10 | Two unfinished marquetry + brass sheets / workshop material for Boulle restoration | 2000_2020_GettyWorkshop_BoulleMarquetry_TeachingPanel_BlackEbony_BrassSheets_Xrf1.csv | The J. Paul Getty Museum | Bruker Tracer 5i | 3.389663 | -1.731382 | -2.00891 | -2.067951 | -1.938183 | -1.336391 | -1.340164 | -1.834202 | -0.1221875 | -1.973949 | 0.9180707 | -1.501849
#REF! | Furniture | Marquetry Sheet Brass | R |  |  | France | 1990 | 20 | Brass Sheets, Modern | Givenchy_Wardrobe_1990_2.csv | Michel Jamet, Alain Gueroult | Bruker Tracer III-SD | 2.726082 | -1.637467 | -1.980298 | -1.967218 | -1.350157 | -1.140789 | -1.027495 | -1.456085 | 0.3196281 | 0.781907 | 0.8813438 | -3.534612
#REF! | Furniture | Marquetry Sheet Brass | R |  |  | France | 1990 | 20 | Brass Sheets, Modern | Givenchy_Wardrobe_1990_3.csv | Michel Jamet, Alain Gueroult | Bruker Tracer III-SD | 2.385979 | -1.633098 | -1.994008 | -2.043079 | -1.79017 | -1.251768 | -1.314943 | -1.808107 | 0.3242757 | -0.4654741 | 0.03038068 | -3.647489
#REF! | Furniture | Marquetry Sheet Brass | R |  |  | France | 1990 | 20 | Brass Sheets, Modern | Givenchy_Wardrobe_1990.csv | Michel Jamet, Alain Gueroult | Bruker Tracer III-SD | 2.722001 | -1.610834 | -1.969473 | -1.961408 | -1.188619 | -0.8813751 | -1.063267 | -1.695304 | 0.3773448 | 0.2280374 | 0.8940197 | -2.77718
#REF! | Furniture | Marquetry Sheet Brass | R |  |  | France | 2000 | 20 | old Brass napoleon 3 | Napoleon3_Brass_1870_2.csv | Michel Jamet, Alain Gueroult | Bruker Tracer III-SD | 1.870132 | -1.647957 | -1.057626 | -1.819969 | -1.43688 | -0.8389439 | -0.8695881 | 0.8212932 | 1.668382 | 1.660785 | 0.7247755 | -3.646142
#REF! | Furniture | Marquetry Sheet Brass | R |  |  | France | 2000 | 20 | old Brass napoleon 3 | Napoleon3_Brass_1870.csv | Michel Jamet, Alain Gueroult | Bruker Tracer III-SD | 2.336257 | -1.644674 | -1.174368 | -1.761926 | -1.12745 | -1.01228 | -0.8966352 | 0.2072763 | 1.345459 | 2.31424 | 1.154835 | -3.653719
#REF! | Furniture | Marquetry Sheet Brass | R |  |  | France | 2015 | 20 | Brass Sheets, Modern | UZ36_brassSheet.csv | Michel Jamet, Alain Gueroult | Bruker Tracer III-SD | 2.772612 | -1.631074 | -1.983412 | -2.052476 | -1.515676 | -0.8966876 | -1.363267 | -1.149731 | 0.8453878 | 0.7161327 | 0.2945549 | -3.645222
#REF! | Furniture | Marquetry Sheet Brass | R |  |  | France | 2015 | 20 | Brass Sheets, Modern | UZ36_brassSheet2.csv | Michel Jamet, Alain Gueroult | Bruker Tracer III-SD | 2.770898 | -1.643972 | -1.979482 | -2.037407 | -1.37229 | -0.8150097 | -1.32968 | -1.704114 | 0.166161 | -0.03717607 | 0.6661913 | -3.597045
#REF! | Furniture | Marquetry Sheet Brass | R |  |  | France | 2015 | 20 | Brass Sheets, Modern | UZ39_brassSheet_Horlogerie_2.csv | Michel Jamet, Alain Gueroult | Bruker Tracer III-SD | 4.043353 | -1.46899 | 1.020685 | -1.678117 | -1.953111 | -0.7497871 | -1.074233 | -1.673875 | 0.5218629 | 0.6004404 | 1.301649 | -3.432922
#REF! | Furniture | Marquetry Sheet Brass | R |  |  | France | 2015 | 20 | Brass Sheets, Modern | UZ39_brassSheet_Horlogerie.csv | Michel Jamet, Alain Gueroult | Bruker Tracer III-SD | 4.030133 | -1.431989 | 1.029135 | -1.674272 | -1.886869 | -0.6136436 | -1.050059 | -1.567027 | 1.038343 | -1.121725 | 0.579765 | -3.624391
#REF! | 0 | 0 | 0 |  |  | English | 2003 | 0 | Restoration brass marquetry to the Wrotham / Fitzwilliam / Boulle 1680 cabinet on stand | 2000_PatrickDingwall_brass_WrothamFitzwilliam_Boulle_standcentralpanel_glueside.csv | Fitzwilliam museum | Bruker Tracer III-SD | 4.203349 | -1.646595 | 0.8592609 | -1.832319 | -1.856545 | -0.5075315 | -1.142381 | -1.036588 | 1.903378 | 0.2766955 | 1.281941 | -3.605461
#REF! | 0 | 0 | 0 |  |  | English | 2003 | 0 | Restoration brass marquetry to the Wrotham / Fitzwilliam / Boulle 1680 cabinet on stand | 2000_PatrickDingwall_brass_WrothamFitzwilliam_Boulle_standcentralpanel.csv | Fitzwilliam museum | Bruker Tracer III-SD | 4.351545 | -1.622808 | 1.025793 | -1.946206 | -1.787159 | -0.8701583 | -1.193292 | -1.384042 | 1.569814 | 1.060214 | 1.449029 | -1.651482
#REF! | 0 | 0 | 0 |  |  | England supply | 2010 | 0 | CZ106 brass sheet used for restoration at Yannick Chastang Ltd | 2010_Modernbrass_sheet_CZ106.csv | 0 | Bruker Tracer III-SD | 1.789003 | -1.616957 | -1.9683 | -2.035337 | -1.59454 | -0.7912341 | -1.326591 | -1.614486 | 1.078318 | -1.545944 | 0.8571599 | -2.88055
#REF! | 0 | 0 | 0 |  |  | Unknown, possibly English or German. | 1870 | 0 | Walnut table inlaid with mother of pearl, ivory, brass border strips. BRASS MARQUETRY. | AlexDiCarcaci_InlayTable_BrassMarquetry_Stretcher_Xrf7.csv | Alex di Carcaci | Bruker Tracer III-SD | 3.367781 | -1.488258 | 0.1584206 | -1.721422 | -1.004957 | 1.870883 | -1.054617 | 2.238267 | 7.49571 | 7.052572 | 1.713011 | -3.581307
#REF! | 0 | 0 | 0 |  |  | Unknown, possibly English or German. | 1870 | 0 | Walnut table inlaid with mother of pearl, ivory, brass border strips. BRASS MARQUETRY. | AlexDiCarcaci_InlayTable_BrassMarquetry_Stretcher_Xrf8.csv | Alex di Carcaci | Bruker Tracer III-SD | 3.462347 | -1.503902 | 0.2481135 | -1.105584 | -1.272855 | -0.05931131 | -1.045398 | 1.315571 | 5.714728 | 6.940305 | 0.674556 | -3.643038
#REF! | 0 | 0 | 0 |  |  | Unknown, possibly English or German. | 1870 | 0 | Walnut table inlaid with mother of pearl, ivory, brass border strips. BRASS MARQUETRY. | AlexDiCarcaci_InlayTable_BrassMarquetry_Stretcher_Xrf9.csv | Alex di Carcaci | Bruker Tracer III-SD | 3.63722 | -1.348108 | 0.2882133 | -0.7996817 | -1.031939 | 1.049761 | -1.037774 | 6.367401 | 15.12406 | 9.882394 | 2.534009 | -3.555055
#REF! | 0 | 0 | 0 |  |  | Unknown, possibly English or German. | 1870 | 0 | Walnut table inlaid with mother of pearl, ivory, brass border strips. BRASS MARQUETRY. | AlexDiCarcaci_InlayTable_BrassMarquetry_Top_Xrf1.csv | Alex di Carcaci | Bruker Tracer III-SD | 3.555469 | -1.578106 | 0.1100158 | -0.165749 | -1.305506 | 0.4852299 | -0.9603263 | 0.1522617 | 4.925596 | 5.559637 | 0.4673533 | -3.569925
#REF! | 0 | 0 | 0 |  |  | Unknown, possibly English or German. | 1870 | 0 | Walnut table inlaid with mother of pearl, ivory, brass border strips. BRASS MARQUETRY. | AlexDiCarcaci_InlayTable_BrassMarquetry_Top_Xrf2.csv | Alex di Carcaci | Bruker Tracer III-SD | 3.71351 | -1.613857 | 0.07962732 | -1.594898 | -1.307425 | 0.3200982 | -0.9056677 | 0.5587377 | 3.995584 | 0.6642072 | 0.3798566 | -3.205329
#REF! | 0 | 0 | 0 |  |  | Unknown, possibly English or German. | 1870 | 0 | Walnut table inlaid with mother of pearl, ivory, brass border strips. BRASS MARQUETRY. | AlexDiCarcaci_InlayTable_BrassMarquetry_Top_Xrf3.csv | Alex di Carcaci | Bruker Tracer III-SD | 3.782989 | -1.56304 | 0.2008849 | -1.037883 | -1.284953 | -0.2736461 | -0.9263422 | -0.3992118 | 3.749558 | 7.757657 | 0.8268517 | -2.847282
#REF! | 0 | 0 | 0 |  |  | Unknown, possibly English or German. | 1870 | 0 | Walnut table inlaid with mother of pearl, ivory, brass border strips. BRASS MARQUETRY. | AlexDiCarcaci_InlayTable_BrassMarquetry_Top_Xrf4.csv | Alex di Carcaci | Bruker Tracer III-SD | 3.675742 | -1.50537 | -0.08287597 | -0.8623929 | -0.8795642 | 0.06226663 | -1.048005 | -0.1204322 | 5.464626 | 5.741407 | 1.098328 | -3.551654
#REF! | 0 | 0 | 0 |  |  | Unknown, possibly English or German. | 1870 | 0 | Walnut table inlaid with mother of pearl, ivory, brass border strips. BRASS MARQUETRY. | AlexDiCarcaci_InlayTable_BrassMarquetry_Top_Xrf5.csv | Alex di Carcaci | Bruker Tracer III-SD | 2.827521 | -1.373026 | 1.048767 | 3.218639 | -0.7538357 | 1.48904 | -1.063032 | 4.412804 | 10.19811 | 17.50753 | 5.643165 | -3.418456
#REF! | 0 | 0 | 0 |  |  | Unknown, possibly English or German. | 1870 | 0 | Walnut table inlaid with mother of pearl, ivory, brass border strips. BRASS MARQUETRY. | AlexDiCarcaci_InlayTable_BrassMarquetry_Top_Xrf6.csv | Alex di Carcaci | Bruker Tracer III-SD | 3.184632 | -1.489613 | 0.9039715 | 6.511966 | -1.453787 | 1.764502 | -1.020883 | 5.1023 | 10.92726 | 18.44385 | 5.291192 | -3.193309
#REF! | #REF! | #REF! | #REF! |  |  | #REF! | #REF! | #REF! | #REF! | #REF! | #REF! | #REF! | #REF! | #REF! | #REF! | #REF! | #REF! | #REF! | #REF! | #REF! | #REF! | #REF! | #REF! | #REF!
#REF! | #REF! | #REF! | #REF! |  |  | #REF! | #REF! | #REF! | #REF! | #REF! | #REF! | #REF! | #REF! | #REF! | #REF! | #REF! | #REF! | #REF! | #REF! | #REF! | #REF! | #REF! | #REF! | #REF!
#REF! | #REF! | #REF! | #REF! |  |  | #REF! | #REF! | #REF! | #REF! | #REF! | #REF! | #REF! | #REF! | #REF! | #REF! | #REF! | #REF! | #REF! | #REF! | #REF! | #REF! | #REF! | #REF! | #REF!
#REF! | #REF! | #REF! | #REF! |  |  | #REF! | #REF! | #REF! | #REF! | #REF! | #REF! | #REF! | #REF! | #REF! | #REF! | #REF! | #REF! | #REF! | #REF! | #REF! | #REF! | #REF! | #REF! | #REF!
#REF! | #REF! | #REF! | #REF! |  |  | #REF! | #REF! | #REF! | #REF! | #REF! | #REF! | #REF! | #REF! | #REF! | #REF! | #REF! | #REF! | #REF! | #REF! | #REF! | #REF! | #REF! | #REF! | #REF!
#REF! | #REF! | #REF! | #REF! |  |  | #REF! | #REF! | #REF! | #REF! | #REF! | #REF! | #REF! | #REF! | #REF! | #REF! | #REF! | #REF! | #REF! | #REF! | #REF! | #REF! | #REF! | #REF! | #REF!
#REF! | #REF! | #REF! | #REF! |  |  | #REF! | #REF! | #REF! | #REF! | #REF! | #REF! | #REF! | #REF! | #REF! | #REF! | #REF! | #REF! | #REF! | #REF! | #REF! | #REF! | #REF! | #REF! | #REF!
#REF! | #REF! | #REF! | #REF! |  |  | #REF! | #REF! | #REF! | #REF! | #REF! | #REF! | #REF! | #REF! | #REF! | #REF! | #REF! | #REF! | #REF! | #REF! | #REF! | #REF! | #REF! | #REF! | #REF!
#REF! | #REF! | #REF! | #REF! |  |  | #REF! | #REF! | #REF! | #REF! | #REF! | #REF! | #REF! | #REF! | #REF! | #REF! | #REF! | #REF! | #REF! | #REF! | #REF! | #REF! | #REF! | #REF! | #REF!
#REF! | #REF! | #REF! | #REF! |  |  | #REF! | #REF! | #REF! | #REF! | #REF! | #REF! | #REF! | #REF! | #REF! | #REF! | #REF! | #REF! | #REF! | #REF! | #REF! | #REF! | #REF! | #REF! | #REF!
#REF! | #REF! | #REF! | #REF! |  |  | #REF! | #REF! | #REF! | #REF! | #REF! | #REF! | #REF! | #REF! | #REF! | #REF! | #REF! | #REF! | #REF! | #REF! | #REF! | #REF! | #REF! | #REF! | #REF!
#REF! | #REF! | #REF! | #REF! |  |  | #REF! | #REF! | #REF! | #REF! | #REF! | #REF! | #REF! | #REF! | #REF! | #REF! | #REF! | #REF! | #REF! | #REF! | #REF! | #REF! | #REF! | #REF! | #REF!
#REF! | #REF! | #REF! | #REF! |  |  | #REF! | #REF! | #REF! | #REF! | #REF! | #REF! | #REF! | #REF! | #REF! | #REF! | #REF! | #REF! | #REF! | #REF! | #REF! | #REF! | #REF! | #REF! | #REF!
#REF! | #REF! | #REF! | #REF! |  |  | #REF! | #REF! | #REF! | #REF! | #REF! | #REF! | #REF! | #REF! | #REF! | #REF! | #REF! | #REF! | #REF! | #REF! | #REF! | #REF! | #REF! | #REF! | #REF!
#REF! | #REF! | #REF! | #REF! |  |  | #REF! | #REF! | #REF! | #REF! | #REF! | #REF! | #REF! | #REF! | #REF! | #REF! | #REF! | #REF! | #REF! | #REF! | #REF! | #REF! | #REF! | #REF! | #REF!
#REF! | #REF! | #REF! | #REF! |  |  | #REF! | #REF! | #REF! | #REF! | #REF! | #REF! | #REF! | #REF! | #REF! | #REF! | #REF! | #REF! | #REF! | #REF! | #REF! | #REF! | #REF! | #REF! | #REF!
#REF! | #REF! | #REF! | #REF! |  |  | #REF! | #REF! | #REF! | #REF! | #REF! | #REF! | #REF! | #REF! | #REF! | #REF! | #REF! | #REF! | #REF! | #REF! | #REF! | #REF! | #REF! | #REF! | #REF!
#REF! | #REF! | #REF! | #REF! |  |  | #REF! | #REF! | #REF! | #REF! | #REF! | #REF! | #REF! | #REF! | #REF! | #REF! | #REF! | #REF! | #REF! | #REF! | #REF! | #REF! | #REF! | #REF! | #REF!
#REF! | #REF! | #REF! | #REF! |  |  | #REF! | #REF! | #REF! | #REF! | #REF! | #REF! | #REF! | #REF! | #REF! | #REF! | #REF! | #REF! | #REF! | #REF! | #REF! | #REF! | #REF! | #REF! | #REF!
#REF! | #REF! | #REF! | #REF! |  |  | #REF! | #REF! | #REF! | #REF! | #REF! | #REF! | #REF! | #REF! | #REF! | #REF! | #REF! | #REF! | #REF! | #REF! | #REF! | #REF! | #REF! | #REF! | #REF!
#REF! | #REF! | #REF! | #REF! |  |  | #REF! | #REF! | #REF! | #REF! | #REF! | #REF! | #REF! | #REF! | #REF! | #REF! | #REF! | #REF! | #REF! | #REF! | #REF! | #REF! | #REF! | #REF! | #REF!
#REF! | #REF! | #REF! | #REF! |  |  | #REF! | #REF! | #REF! | #REF! | #REF! | #REF! | #REF! | #REF! | #REF! | #REF! | #REF! | #REF! | #REF! | #REF! | #REF! | #REF! | #REF! | #REF! | #REF!
#REF! | #REF! | #REF! | #REF! |  |  | #REF! | #REF! | #REF! | #REF! | #REF! | #REF! | #REF! | #REF! | #REF! | #REF! | #REF! | #REF! | #REF! | #REF! | #REF! | #REF! | #REF! | #REF! | #REF!
#REF! | #REF! | #REF! | #REF! |  |  | #REF! | #REF! | #REF! | #REF! | #REF! | #REF! | #REF! | #REF! | #REF! | #REF! | #REF! | #REF! | #REF! | #REF! | #REF! | #REF! | #REF! | #REF! | #REF!
#REF! | #REF! | #REF! | #REF! |  |  | #REF! | #REF! | #REF! | #REF! | #REF! | #REF! | #REF! | #REF! | #REF! | #REF! | #REF! | #REF! | #REF! | #REF! | #REF! | #REF! | #REF! | #REF! | #REF!
#REF! | #REF! | #REF! | #REF! |  |  | #REF! | #REF! | #REF! | #REF! | #REF! | #REF! | #REF! | #REF! | #REF! | #REF! | #REF! | #REF! | #REF! | #REF! | #REF! | #REF! | #REF! | #REF! | #REF!
#REF! | #REF! | #REF! | #REF! |  |  | #REF! | #REF! | #REF! | #REF! | #REF! | #REF! | #REF! | #REF! | #REF! | #REF! | #REF! | #REF! | #REF! | #REF! | #REF! | #REF! | #REF! | #REF! | #REF!
#REF! | #REF! | #REF! | #REF! |  |  | #REF! | #REF! | #REF! | #REF! | #REF! | #REF! | #REF! | #REF! | #REF! | #REF! | #REF! | #REF! | #REF! | #REF! | #REF! | #REF! | #REF! | #REF! | #REF!
#REF! | #REF! | #REF! | #REF! |  |  | #REF! | #REF! | #REF! | #REF! | #REF! | #REF! | #REF! | #REF! | #REF! | #REF! | #REF! | #REF! | #REF! | #REF! | #REF! | #REF! | #REF! | #REF! | #REF!
#REF! | #REF! | #REF! | #REF! |  |  | #REF! | #REF! | #REF! | #REF! | #REF! | #REF! | #REF! | #REF! | #REF! | #REF! | #REF! | #REF! | #REF! | #REF! | #REF! | #REF! | #REF! | #REF! | #REF!
#REF! | #REF! | #REF! | #REF! |  |  | #REF! | #REF! | #REF! | #REF! | #REF! | #REF! | #REF! | #REF! | #REF! | #REF! | #REF! | #REF! | #REF! | #REF! | #REF! | #REF! | #REF! | #REF! | #REF!
#REF! | #REF! | #REF! | #REF! |  |  | #REF! | #REF! | #REF! | #REF! | #REF! | #REF! | #REF! | #REF! | #REF! | #REF! | #REF! | #REF! | #REF! | #REF! | #REF! | #REF! | #REF! | #REF! | #REF!
#REF! | #REF! | #REF! | #REF! |  |  | #REF! | #REF! | #REF! | #REF! | #REF! | #REF! | #REF! | #REF! | #REF! | #REF! | #REF! | #REF! | #REF! | #REF! | #REF! | #REF! | #REF! | #REF! | #REF!
#REF! | #REF! | #REF! | #REF! |  |  | #REF! | #REF! | #REF! | #REF! | #REF! | #REF! | #REF! | #REF! | #REF! | #REF! | #REF! | #REF! | #REF! | #REF! | #REF! | #REF! | #REF! | #REF! | #REF!
#REF! | #REF! | #REF! | #REF! |  |  | #REF! | #REF! | #REF! | #REF! | #REF! | #REF! | #REF! | #REF! | #REF! | #REF! | #REF! | #REF! | #REF! | #REF! | #REF! | #REF! | #REF! | #REF! | #REF!
#REF! | #REF! | #REF! | #REF! |  |  | #REF! | #REF! | #REF! | #REF! | #REF! | #REF! | #REF! | #REF! | #REF! | #REF! | #REF! | #REF! | #REF! | #REF! | #REF! | #REF! | #REF! | #REF! | #REF!
#REF! | #REF! | #REF! | #REF! |  |  | #REF! | #REF! | #REF! | #REF! | #REF! | #REF! | #REF! | #REF! | #REF! | #REF! | #REF! | #REF! | #REF! | #REF! | #REF! | #REF! | #REF! | #REF! | #REF!
#REF! | #REF! | #REF! | #REF! |  |  | #REF! | #REF! | #REF! | #REF! | #REF! | #REF! | #REF! | #REF! | #REF! | #REF! | #REF! | #REF! | #REF! | #REF! | #REF! | #REF! | #REF! | #REF! | #REF!
#REF! | #REF! | #REF! | #REF! |  |  | #REF! | #REF! | #REF! | #REF! | #REF! | #REF! | #REF! | #REF! | #REF! | #REF! | #REF! | #REF! | #REF! | #REF! | #REF! | #REF! | #REF! | #REF! | #REF!
#REF! | #REF! | #REF! | #REF! |  |  | #REF! | #REF! | #REF! | #REF! | #REF! | #REF! | #REF! | #REF! | #REF! | #REF! | #REF! | #REF! | #REF! | #REF! | #REF! | #REF! | #REF! | #REF! | #REF!
#REF! | #REF! | #REF! | #REF! |  |  | #REF! | #REF! | #REF! | #REF! | #REF! | #REF! | #REF! | #REF! | #REF! | #REF! | #REF! | #REF! | #REF! | #REF! | #REF! | #REF! | #REF! | #REF! | #REF!
#REF! | #REF! | #REF! | #REF! |  |  | #REF! | #REF! | #REF! | #REF! | #REF! | #REF! | #REF! | #REF! | #REF! | #REF! | #REF! | #REF! | #REF! | #REF! | #REF! | #REF! | #REF! | #REF! | #REF!
#REF! | #REF! | #REF! | #REF! |  |  | #REF! | #REF! | #REF! | #REF! | #REF! | #REF! | #REF! | #REF! | #REF! | #REF! | #REF! | #REF! | #REF! | #REF! | #REF! | #REF! | #REF! | #REF! | #REF!
#REF! | #REF! | #REF! | #REF! |  |  | #REF! | #REF! | #REF! | #REF! | #REF! | #REF! | #REF! | #REF! | #REF! | #REF! | #REF! | #REF! | #REF! | #REF! | #REF! | #REF! | #REF! | #REF! | #REF!
#REF! | #REF! | #REF! | #REF! |  |  | #REF! | #REF! | #REF! | #REF! | #REF! | #REF! | #REF! | #REF! | #REF! | #REF! | #REF! | #REF! | #REF! | #REF! | #REF! | #REF! | #REF! | #REF! | #REF!
#REF! | #REF! | #REF! | #REF! |  |  | #REF! | #REF! | #REF! | #REF! | #REF! | #REF! | #REF! | #REF! | #REF! | #REF! | #REF! | #REF! | #REF! | #REF! | #REF! | #REF! | #REF! | #REF! | #REF!
#REF! | #REF! | #REF! | #REF! |  |  | #REF! | #REF! | #REF! | #REF! | #REF! | #REF! | #REF! | #REF! | #REF! | #REF! | #REF! | #REF! | #REF! | #REF! | #REF! | #REF! | #REF! | #REF! | #REF!
#REF! | #REF! | #REF! | #REF! |  |  | #REF! | #REF! | #REF! | #REF! | #REF! | #REF! | #REF! | #REF! | #REF! | #REF! | #REF! | #REF! | #REF! | #REF! | #REF! | #REF! | #REF! | #REF! | #REF!
#REF! | #REF! | #REF! | #REF! |  |  | #REF! | #REF! | #REF! | #REF! | #REF! | #REF! | #REF! | #REF! | #REF! | #REF! | #REF! | #REF! | #REF! | #REF! | #REF! | #REF! | #REF! | #REF! | #REF!
#REF! | #REF! | #REF! | #REF! |  |  | #REF! | #REF! | #REF! | #REF! | #REF! | #REF! | #REF! | #REF! | #REF! | #REF! | #REF! | #REF! | #REF! | #REF! | #REF! | #REF! | #REF! | #REF! | #REF!
#REF! | #REF! | #REF! | #REF! |  |  | #REF! | #REF! | #REF! | #REF! | #REF! | #REF! | #REF! | #REF! | #REF! | #REF! | #REF! | #REF! | #REF! | #REF! | #REF! | #REF! | #REF! | #REF! | #REF!
#REF! | #REF! | #REF! | #REF! |  |  | #REF! | #REF! | #REF! | #REF! | #REF! | #REF! | #REF! | #REF! | #REF! | #REF! | #REF! | #REF! | #REF! | #REF! | #REF! | #REF! | #REF! | #REF! | #REF!
#REF! | #REF! | #REF! | #REF! |  |  | #REF! | #REF! | #REF! | #REF! | #REF! | #REF! | #REF! | #REF! | #REF! | #REF! | #REF! | #REF! | #REF! | #REF! | #REF! | #REF! | #REF! | #REF! | #REF!
#REF! | #REF! | #REF! | #REF! |  |  | #REF! | #REF! | #REF! | #REF! | #REF! | #REF! | #REF! | #REF! | #REF! | #REF! | #REF! | #REF! | #REF! | #REF! | #REF! | #REF! | #REF! | #REF! | #REF!
#REF! | #REF! | #REF! | #REF! |  |  | #REF! | #REF! | #REF! | #REF! | #REF! | #REF! | #REF! | #REF! | #REF! | #REF! | #REF! | #REF! | #REF! | #REF! | #REF! | #REF! | #REF! | #REF! | #REF!
#REF! | #REF! | #REF! | #REF! |  |  | #REF! | #REF! | #REF! | #REF! | #REF! | #REF! | #REF! | #REF! | #REF! | #REF! | #REF! | #REF! | #REF! | #REF! | #REF! | #REF! | #REF! | #REF! | #REF!
#REF! | #REF! | #REF! | #REF! |  |  | #REF! | #REF! | #REF! | #REF! | #REF! | #REF! | #REF! | #REF! | #REF! | #REF! | #REF! | #REF! | #REF! | #REF! | #REF! | #REF! | #REF! | #REF! | #REF!
#REF! | #REF! | #REF! | #REF! |  |  | #REF! | #REF! | #REF! | #REF! | #REF! | #REF! | #REF! | #REF! | #REF! | #REF! | #REF! | #REF! | #REF! | #REF! | #REF! | #REF! | #REF! | #REF! | #REF!
#REF! | #REF! | #REF! | #REF! |  |  | #REF! | #REF! | #REF! | #REF! | #REF! | #REF! | #REF! | #REF! | #REF! | #REF! | #REF! | #REF! | #REF! | #REF! | #REF! | #REF! | #REF! | #REF! | #REF!
#REF! | #REF! | #REF! | #REF! |  |  | #REF! | #REF! | #REF! | #REF! | #REF! | #REF! | #REF! | #REF! | #REF! | #REF! | #REF! | #REF! | #REF! | #REF! | #REF! | #REF! | #REF! | #REF! | #REF!
#REF! | #REF! | #REF! | #REF! |  |  | #REF! | #REF! | #REF! | #REF! | #REF! | #REF! | #REF! | #REF! | #REF! | #REF! | #REF! | #REF! | #REF! | #REF! | #REF! | #REF! | #REF! | #REF! | #REF!
#REF! | #REF! | #REF! | #REF! |  |  | #REF! | #REF! | #REF! | #REF! | #REF! | #REF! | #REF! | #REF! | #REF! | #REF! | #REF! | #REF! | #REF! | #REF! | #REF! | #REF! | #REF! | #REF! | #REF!
#REF! | #REF! | #REF! | #REF! |  |  | #REF! | #REF! | #REF! | #REF! | #REF! | #REF! | #REF! | #REF! | #REF! | #REF! | #REF! | #REF! | #REF! | #REF! | #REF! | #REF! | #REF! | #REF! | #REF!
#REF! | #REF! | #REF! | #REF! |  |  | #REF! | #REF! | #REF! | #REF! | #REF! | #REF! | #REF! | #REF! | #REF! | #REF! | #REF! | #REF! | #REF! | #REF! | #REF! | #REF! | #REF! | #REF! | #REF!
#REF! | #REF! | #REF! | #REF! |  |  | #REF! | #REF! | #REF! | #REF! | #REF! | #REF! | #REF! | #REF! | #REF! | #REF! | #REF! | #REF! | #REF! | #REF! | #REF! | #REF! | #REF! | #REF! | #REF!
#REF! | #REF! | #REF! | #REF! |  |  | #REF! | #REF! | #REF! | #REF! | #REF! | #REF! | #REF! | #REF! | #REF! | #REF! | #REF! | #REF! | #REF! | #REF! | #REF! | #REF! | #REF! | #REF! | #REF!
#REF! | #REF! | #REF! | #REF! |  |  | #REF! | #REF! | #REF! | #REF! | #REF! | #REF! | #REF! | #REF! | #REF! | #REF! | #REF! | #REF! | #REF! | #REF! | #REF! | #REF! | #REF! | #REF! | #REF!
#REF! | #REF! | #REF! | #REF! |  |  | #REF! | #REF! | #REF! | #REF! | #REF! | #REF! | #REF! | #REF! | #REF! | #REF! | #REF! | #REF! | #REF! | #REF! | #REF! | #REF! | #REF! | #REF! | #REF!
#REF! | #REF! | #REF! | #REF! |  |  | #REF! | #REF! | #REF! | #REF! | #REF! | #REF! | #REF! | #REF! | #REF! | #REF! | #REF! | #REF! | #REF! | #REF! | #REF! | #REF! | #REF! | #REF! | #REF!
#REF! | #REF! | #REF! | #REF! |  |  | #REF! | #REF! | #REF! | #REF! | #REF! | #REF! | #REF! | #REF! | #REF! | #REF! | #REF! | #REF! | #REF! | #REF! | #REF! | #REF! | #REF! | #REF! | #REF!
#REF! | #REF! | #REF! | #REF! |  |  | #REF! | #REF! | #REF! | #REF! | #REF! | #REF! | #REF! | #REF! | #REF! | #REF! | #REF! | #REF! | #REF! | #REF! | #REF! | #REF! | #REF! | #REF! | #REF!
#REF! | #REF! | #REF! | #REF! |  |  | #REF! | #REF! | #REF! | #REF! | #REF! | #REF! | #REF! | #REF! | #REF! | #REF! | #REF! | #REF! | #REF! | #REF! | #REF! | #REF! | #REF! | #REF! | #REF!
#REF! | #REF! | #REF! | #REF! |  |  | #REF! | #REF! | #REF! | #REF! | #REF! | #REF! | #REF! | #REF! | #REF! | #REF! | #REF! | #REF! | #REF! | #REF! | #REF! | #REF! | #REF! | #REF! | #REF!
#REF! | #REF! | #REF! | #REF! |  |  | #REF! | #REF! | #REF! | #REF! | #REF! | #REF! | #REF! | #REF! | #REF! | #REF! | #REF! | #REF! | #REF! | #REF! | #REF! | #REF! | #REF! | #REF! | #REF!
#REF! | #REF! | #REF! | #REF! |  |  | #REF! | #REF! | #REF! | #REF! | #REF! | #REF! | #REF! | #REF! | #REF! | #REF! | #REF! | #REF! | #REF! | #REF! | #REF! | #REF! | #REF! | #REF! | #REF!
#REF! | #REF! | #REF! | #REF! |  |  | #REF! | #REF! | #REF! | #REF! | #REF! | #REF! | #REF! | #REF! | #REF! | #REF! | #REF! | #REF! | #REF! | #REF! | #REF! | #REF! | #REF! | #REF! | #REF!
#REF! | #REF! | #REF! | #REF! |  |  | #REF! | #REF! | #REF! | #REF! | #REF! | #REF! | #REF! | #REF! | #REF! | #REF! | #REF! | #REF! | #REF! | #REF! | #REF! | #REF! | #REF! | #REF! | #REF!
#REF! | #REF! | #REF! | #REF! |  |  | #REF! | #REF! | #REF! | #REF! | #REF! | #REF! | #REF! | #REF! | #REF! | #REF! | #REF! | #REF! | #REF! | #REF! | #REF! | #REF! | #REF! | #REF! | #REF!
#REF! | #REF! | #REF! | #REF! |  |  | #REF! | #REF! | #REF! | #REF! | #REF! | #REF! | #REF! | #REF! | #REF! | #REF! | #REF! | #REF! | #REF! | #REF! | #REF! | #REF! | #REF! | #REF! | #REF!
#REF! | #REF! | #REF! | #REF! |  |  | #REF! | #REF! | #REF! | #REF! | #REF! | #REF! | #REF! | #REF! | #REF! | #REF! | #REF! | #REF! | #REF! | #REF! | #REF! | #REF! | #REF! | #REF! | #REF!
#REF! | #REF! | #REF! | #REF! |  |  | #REF! | #REF! | #REF! | #REF! | #REF! | #REF! | #REF! | #REF! | #REF! | #REF! | #REF! | #REF! | #REF! | #REF! | #REF! | #REF! | #REF! | #REF! | #REF!
#REF! | #REF! | #REF! | #REF! |  |  | #REF! | #REF! | #REF! | #REF! | #REF! | #REF! | #REF! | #REF! | #REF! | #REF! | #REF! | #REF! | #REF! | #REF! | #REF! | #REF! | #REF! | #REF! | #REF!
#REF! | #REF! | #REF! | #REF! |  |  | #REF! | #REF! | #REF! | #REF! | #REF! | #REF! | #REF! | #REF! | #REF! | #REF! | #REF! | #REF! | #REF! | #REF! | #REF! | #REF! | #REF! | #REF! | #REF!
#REF! | #REF! | #REF! | #REF! |  |  | #REF! | #REF! | #REF! | #REF! | #REF! | #REF! | #REF! | #REF! | #REF! | #REF! | #REF! | #REF! | #REF! | #REF! | #REF! | #REF! | #REF! | #REF! | #REF!
#REF! | #REF! | #REF! | #REF! |  |  | #REF! | #REF! | #REF! | #REF! | #REF! | #REF! | #REF! | #REF! | #REF! | #REF! | #REF! | #REF! | #REF! | #REF! | #REF! | #REF! | #REF! | #REF! | #REF!
#REF! | #REF! | #REF! | #REF! |  |  | #REF! | #REF! | #REF! | #REF! | #REF! | #REF! | #REF! | #REF! | #REF! | #REF! | #REF! | #REF! | #REF! | #REF! | #REF! | #REF! | #REF! | #REF! | #REF!
#REF! | #REF! | #REF! | #REF! |  |  | #REF! | #REF! | #REF! | #REF! | #REF! | #REF! | #REF! | #REF! | #REF! | #REF! | #REF! | #REF! | #REF! | #REF! | #REF! | #REF! | #REF! | #REF! | #REF!
#REF! | #REF! | #REF! | #REF! |  |  | #REF! | #REF! | #REF! | #REF! | #REF! | #REF! | #REF! | #REF! | #REF! | #REF! | #REF! | #REF! | #REF! | #REF! | #REF! | #REF! | #REF! | #REF! | #REF!
#REF! | #REF! | #REF! | #REF! |  |  | #REF! | #REF! | #REF! | #REF! | #REF! | #REF! | #REF! | #REF! | #REF! | #REF! | #REF! | #REF! | #REF! | #REF! | #REF! | #REF! | #REF! | #REF! | #REF!
#REF! | #REF! | #REF! | #REF! |  |  | #REF! | #REF! | #REF! | #REF! | #REF! | #REF! | #REF! | #REF! | #REF! | #REF! | #REF! | #REF! | #REF! | #REF! | #REF! | #REF! | #REF! | #REF! | #REF!
#REF! | #REF! | #REF! | #REF! |  |  | #REF! | #REF! | #REF! | #REF! | #REF! | #REF! | #REF! | #REF! | #REF! | #REF! | #REF! | #REF! | #REF! | #REF! | #REF! | #REF! | #REF! | #REF! | #REF!
#REF! | #REF! | #REF! | #REF! |  |  | #REF! | #REF! | #REF! | #REF! | #REF! | #REF! | #REF! | #REF! | #REF! | #REF! | #REF! | #REF! | #REF! | #REF! | #REF! | #REF! | #REF! | #REF! | #REF!
#REF! | #REF! | #REF! | #REF! |  |  | #REF! | #REF! | #REF! | #REF! | #REF! | #REF! | #REF! | #REF! | #REF! | #REF! | #REF! | #REF! | #REF! | #REF! | #REF! | #REF! | #REF! | #REF! | #REF!
#REF! | #REF! | #REF! | #REF! |  |  | #REF! | #REF! | #REF! | #REF! | #REF! | #REF! | #REF! | #REF! | #REF! | #REF! | #REF! | #REF! | #REF! | #REF! | #REF! | #REF! | #REF! | #REF! | #REF!
#REF! | #REF! | #REF! | #REF! |  |  | #REF! | #REF! | #REF! | #REF! | #REF! | #REF! | #REF! | #REF! | #REF! | #REF! | #REF! | #REF! | #REF! | #REF! | #REF! | #REF! | #REF! | #REF! | #REF!
#REF! | #REF! | #REF! | #REF! |  |  | #REF! | #REF! | #REF! | #REF! | #REF! | #REF! | #REF! | #REF! | #REF! | #REF! | #REF! | #REF! | #REF! | #REF! | #REF! | #REF! | #REF! | #REF! | #REF!
#REF! | #REF! | #REF! | #REF! |  |  | #REF! | #REF! | #REF! | #REF! | #REF! | #REF! | #REF! | #REF! | #REF! | #REF! | #REF! | #REF! | #REF! | #REF! | #REF! | #REF! | #REF! | #REF! | #REF!
#REF! | #REF! | #REF! | #REF! |  |  | #REF! | #REF! | #REF! | #REF! | #REF! | #REF! | #REF! | #REF! | #REF! | #REF! | #REF! | #REF! | #REF! | #REF! | #REF! | #REF! | #REF! | #REF! | #REF!
#REF! | #REF! | #REF! | #REF! |  |  | #REF! | #REF! | #REF! | #REF! | #REF! | #REF! | #REF! | #REF! | #REF! | #REF! | #REF! | #REF! | #REF! | #REF! | #REF! | #REF! | #REF! | #REF! | #REF!
#REF! | #REF! | #REF! | #REF! |  |  | #REF! | #REF! | #REF! | #REF! | #REF! | #REF! | #REF! | #REF! | #REF! | #REF! | #REF! | #REF! | #REF! | #REF! | #REF! | #REF! | #REF! | #REF! | #REF!
#REF! | #REF! | #REF! | #REF! |  |  | #REF! | #REF! | #REF! | #REF! | #REF! | #REF! | #REF! | #REF! | #REF! | #REF! | #REF! | #REF! | #REF! | #REF! | #REF! | #REF! | #REF! | #REF! | #REF!
#REF! | #REF! | #REF! | #REF! |  |  | #REF! | #REF! | #REF! | #REF! | #REF! | #REF! | #REF! | #REF! | #REF! | #REF! | #REF! | #REF! | #REF! | #REF! | #REF! | #REF! | #REF! | #REF! | #REF!
#REF! | #REF! | #REF! | #REF! |  |  | #REF! | #REF! | #REF! | #REF! | #REF! | #REF! | #REF! | #REF! | #REF! | #REF! | #REF! | #REF! | #REF! | #REF! | #REF! | #REF! | #REF! | #REF! | #REF!
#REF! | #REF! | #REF! | #REF! |  |  | #REF! | #REF! | #REF! | #REF! | #REF! | #REF! | #REF! | #REF! | #REF! | #REF! | #REF! | #REF! | #REF! | #REF! | #REF! | #REF! | #REF! | #REF! | #REF!
#REF! | #REF! | #REF! | #REF! |  |  | #REF! | #REF! | #REF! | #REF! | #REF! | #REF! | #REF! | #REF! | #REF! | #REF! | #REF! | #REF! | #REF! | #REF! | #REF! | #REF! | #REF! | #REF! | #REF!
#REF! | #REF! | #REF! | #REF! |  |  | #REF! | #REF! | #REF! | #REF! | #REF! | #REF! | #REF! | #REF! | #REF! | #REF! | #REF! | #REF! | #REF! | #REF! | #REF! | #REF! | #REF! | #REF! | #REF!
#REF! | #REF! | #REF! | #REF! |  |  | #REF! | #REF! | #REF! | #REF! | #REF! | #REF! | #REF! | #REF! | #REF! | #REF! | #REF! | #REF! | #REF! | #REF! | #REF! | #REF! | #REF! | #REF! | #REF!
#REF! | #REF! | #REF! | #REF! |  |  | #REF! | #REF! | #REF! | #REF! | #REF! | #REF! | #REF! | #REF! | #REF! | #REF! | #REF! | #REF! | #REF! | #REF! | #REF! | #REF! | #REF! | #REF! | #REF!
#REF! | #REF! | #REF! | #REF! |  |  | #REF! | #REF! | #REF! | #REF! | #REF! | #REF! | #REF! | #REF! | #REF! | #REF! | #REF! | #REF! | #REF! | #REF! | #REF! | #REF! | #REF! | #REF! | #REF!
#REF! | #REF! | #REF! | #REF! |  |  | #REF! | #REF! | #REF! | #REF! | #REF! | #REF! | #REF! | #REF! | #REF! | #REF! | #REF! | #REF! | #REF! | #REF! | #REF! | #REF! | #REF! | #REF! | #REF!
#REF! | #REF! | #REF! | #REF! |  |  | #REF! | #REF! | #REF! | #REF! | #REF! | #REF! | #REF! | #REF! | #REF! | #REF! | #REF! | #REF! | #REF! | #REF! | #REF! | #REF! | #REF! | #REF! | #REF!
#REF! | #REF! | #REF! | #REF! |  |  | #REF! | #REF! | #REF! | #REF! | #REF! | #REF! | #REF! | #REF! | #REF! | #REF! | #REF! | #REF! | #REF! | #REF! | #REF! | #REF! | #REF! | #REF! | #REF!
#REF! | #REF! | #REF! | #REF! |  |  | #REF! | #REF! | #REF! | #REF! | #REF! | #REF! | #REF! | #REF! | #REF! | #REF! | #REF! | #REF! | #REF! | #REF! | #REF! | #REF! | #REF! | #REF! | #REF!
#REF! | #REF! | #REF! | #REF! |  |  | #REF! | #REF! | #REF! | #REF! | #REF! | #REF! | #REF! | #REF! | #REF! | #REF! | #REF! | #REF! | #REF! | #REF! | #REF! | #REF! | #REF! | #REF! | #REF!
#REF! | #REF! | #REF! | #REF! |  |  | #REF! | #REF! | #REF! | #REF! | #REF! | #REF! | #REF! | #REF! | #REF! | #REF! | #REF! | #REF! | #REF! | #REF! | #REF! | #REF! | #REF! | #REF! | #REF!
#REF! | #REF! | #REF! | #REF! |  |  | #REF! | #REF! | #REF! | #REF! | #REF! | #REF! | #REF! | #REF! | #REF! | #REF! | #REF! | #REF! | #REF! | #REF! | #REF! | #REF! | #REF! | #REF! | #REF!
#REF! | #REF! | #REF! | #REF! |  |  | #REF! | #REF! | #REF! | #REF! | #REF! | #REF! | #REF! | #REF! | #REF! | #REF! | #REF! | #REF! | #REF! | #REF! | #REF! | #REF! | #REF! | #REF! | #REF!
#REF! | #REF! | #REF! | #REF! |  |  | #REF! | #REF! | #REF! | #REF! | #REF! | #REF! | #REF! | #REF! | #REF! | #REF! | #REF! | #REF! | #REF! | #REF! | #REF! | #REF! | #REF! | #REF! | #REF!
#REF! | #REF! | #REF! | #REF! |  |  | #REF! | #REF! | #REF! | #REF! | #REF! | #REF! | #REF! | #REF! | #REF! | #REF! | #REF! | #REF! | #REF! | #REF! | #REF! | #REF! | #REF! | #REF! | #REF!
#REF! | #REF! | #REF! | #REF! |  |  | #REF! | #REF! | #REF! | #REF! | #REF! | #REF! | #REF! | #REF! | #REF! | #REF! | #REF! | #REF! | #REF! | #REF! | #REF! | #REF! | #REF! | #REF! | #REF!
#REF! | #REF! | #REF! | #REF! |  |  | #REF! | #REF! | #REF! | #REF! | #REF! | #REF! | #REF! | #REF! | #REF! | #REF! | #REF! | #REF! | #REF! | #REF! | #REF! | #REF! | #REF! | #REF! | #REF!
#REF! | #REF! | #REF! | #REF! |  |  | #REF! | #REF! | #REF! | #REF! | #REF! | #REF! | #REF! | #REF! | #REF! | #REF! | #REF! | #REF! | #REF! | #REF! | #REF! | #REF! | #REF! | #REF! | #REF!
#REF! | #REF! | #REF! | #REF! |  |  | #REF! | #REF! | #REF! | #REF! | #REF! | #REF! | #REF! | #REF! | #REF! | #REF! | #REF! | #REF! | #REF! | #REF! | #REF! | #REF! | #REF! | #REF! | #REF!
#REF! | #REF! | #REF! | #REF! |  |  | #REF! | #REF! | #REF! | #REF! | #REF! | #REF! | #REF! | #REF! | #REF! | #REF! | #REF! | #REF! | #REF! | #REF! | #REF! | #REF! | #REF! | #REF! | #REF!
#REF! | #REF! | #REF! | #REF! |  |  | #REF! | #REF! | #REF! | #REF! | #REF! | #REF! | #REF! | #REF! | #REF! | #REF! | #REF! | #REF! | #REF! | #REF! | #REF! | #REF! | #REF! | #REF! | #REF!
#REF! | #REF! | #REF! | #REF! |  |  | #REF! | #REF! | #REF! | #REF! | #REF! | #REF! | #REF! | #REF! | #REF! | #REF! | #REF! | #REF! | #REF! | #REF! | #REF! | #REF! | #REF! | #REF! | #REF!
#REF! | #REF! | #REF! | #REF! |  |  | #REF! | #REF! | #REF! | #REF! | #REF! | #REF! | #REF! | #REF! | #REF! | #REF! | #REF! | #REF! | #REF! | #REF! | #REF! | #REF! | #REF! | #REF! | #REF!
#REF! | #REF! | #REF! | #REF! |  |  | #REF! | #REF! | #REF! | #REF! | #REF! | #REF! | #REF! | #REF! | #REF! | #REF! | #REF! | #REF! | #REF! | #REF! | #REF! | #REF! | #REF! | #REF! | #REF!
#REF! | #REF! | #REF! | #REF! |  |  | #REF! | #REF! | #REF! | #REF! | #REF! | #REF! | #REF! | #REF! | #REF! | #REF! | #REF! | #REF! | #REF! | #REF! | #REF! | #REF! | #REF! | #REF! | #REF!
#REF! | #REF! | #REF! | #REF! |  |  | #REF! | #REF! | #REF! | #REF! | #REF! | #REF! | #REF! | #REF! | #REF! | #REF! | #REF! | #REF! | #REF! | #REF! | #REF! | #REF! | #REF! | #REF! | #REF!
#REF! | #REF! | #REF! | #REF! |  |  | #REF! | #REF! | #REF! | #REF! | #REF! | #REF! | #REF! | #REF! | #REF! | #REF! | #REF! | #REF! | #REF! | #REF! | #REF! | #REF! | #REF! | #REF! | #REF!
#REF! | #REF! | #REF! | #REF! |  |  | #REF! | #REF! | #REF! | #REF! | #REF! | #REF! | #REF! | #REF! | #REF! | #REF! | #REF! | #REF! | #REF! | #REF! | #REF! | #REF! | #REF! | #REF! | #REF!
#REF! | #REF! | #REF! | #REF! |  |  | #REF! | #REF! | #REF! | #REF! | #REF! | #REF! | #REF! | #REF! | #REF! | #REF! | #REF! | #REF! | #REF! | #REF! | #REF! | #REF! | #REF! | #REF! | #REF!
#REF! | #REF! | #REF! | #REF! |  |  | #REF! | #REF! | #REF! | #REF! | #REF! | #REF! | #REF! | #REF! | #REF! | #REF! | #REF! | #REF! | #REF! | #REF! | #REF! | #REF! | #REF! | #REF! | #REF!
#REF! | #REF! | #REF! | #REF! |  |  | #REF! | #REF! | #REF! | #REF! | #REF! | #REF! | #REF! | #REF! | #REF! | #REF! | #REF! | #REF! | #REF! | #REF! | #REF! | #REF! | #REF! | #REF! | #REF!
#REF! | #REF! | #REF! | #REF! |  |  | #REF! | #REF! | #REF! | #REF! | #REF! | #REF! | #REF! | #REF! | #REF! | #REF! | #REF! | #REF! | #REF! | #REF! | #REF! | #REF! | #REF! | #REF! | #REF!
#REF! | #REF! | #REF! | #REF! |  |  | #REF! | #REF! | #REF! | #REF! | #REF! | #REF! | #REF! | #REF! | #REF! | #REF! | #REF! | #REF! | #REF! | #REF! | #REF! | #REF! | #REF! | #REF! | #REF!
#REF! | #REF! | #REF! | #REF! |  |  | #REF! | #REF! | #REF! | #REF! | #REF! | #REF! | #REF! | #REF! | #REF! | #REF! | #REF! | #REF! | #REF! | #REF! | #REF! | #REF! | #REF! | #REF! | #REF!
#REF! | #REF! | #REF! | #REF! |  |  | #REF! | #REF! | #REF! | #REF! | #REF! | #REF! | #REF! | #REF! | #REF! | #REF! | #REF! | #REF! | #REF! | #REF! | #REF! | #REF! | #REF! | #REF! | #REF!
#REF! | #REF! | #REF! | #REF! |  |  | #REF! | #REF! | #REF! | #REF! | #REF! | #REF! | #REF! | #REF! | #REF! | #REF! | #REF! | #REF! | #REF! | #REF! | #REF! | #REF! | #REF! | #REF! | #REF!
#REF! | #REF! | #REF! | #REF! |  |  | #REF! | #REF! | #REF! | #REF! | #REF! | #REF! | #REF! | #REF! | #REF! | #REF! | #REF! | #REF! | #REF! | #REF! | #REF! | #REF! | #REF! | #REF! | #REF!
#REF! | #REF! | #REF! | #REF! |  |  | #REF! | #REF! | #REF! | #REF! | #REF! | #REF! | #REF! | #REF! | #REF! | #REF! | #REF! | #REF! | #REF! | #REF! | #REF! | #REF! | #REF! | #REF! | #REF!
#REF! | #REF! | #REF! | #REF! |  |  | #REF! | #REF! | #REF! | #REF! | #REF! | #REF! | #REF! | #REF! | #REF! | #REF! | #REF! | #REF! | #REF! | #REF! | #REF! | #REF! | #REF! | #REF! | #REF!
#REF! | #REF! | #REF! | #REF! |  |  | #REF! | #REF! | #REF! | #REF! | #REF! | #REF! | #REF! | #REF! | #REF! | #REF! | #REF! | #REF! | #REF! | #REF! | #REF! | #REF! | #REF! | #REF! | #REF!
#REF! | #REF! | #REF! | #REF! |  |  | #REF! | #REF! | #REF! | #REF! | #REF! | #REF! | #REF! | #REF! | #REF! | #REF! | #REF! | #REF! | #REF! | #REF! | #REF! | #REF! | #REF! | #REF! | #REF!
#REF! | #REF! | #REF! | #REF! |  |  | #REF! | #REF! | #REF! | #REF! | #REF! | #REF! | #REF! | #REF! | #REF! | #REF! | #REF! | #REF! | #REF! | #REF! | #REF! | #REF! | #REF! | #REF! | #REF!
#REF! | #REF! | #REF! | #REF! |  |  | #REF! | #REF! | #REF! | #REF! | #REF! | #REF! | #REF! | #REF! | #REF! | #REF! | #REF! | #REF! | #REF! | #REF! | #REF! | #REF! | #REF! | #REF! | #REF!
#REF! | #REF! | #REF! | #REF! |  |  | #REF! | #REF! | #REF! | #REF! | #REF! | #REF! | #REF! | #REF! | #REF! | #REF! | #REF! | #REF! | #REF! | #REF! | #REF! | #REF! | #REF! | #REF! | #REF!
#REF! | #REF! | #REF! | #REF! |  |  | #REF! | #REF! | #REF! | #REF! | #REF! | #REF! | #REF! | #REF! | #REF! | #REF! | #REF! | #REF! | #REF! | #REF! | #REF! | #REF! | #REF! | #REF! | #REF!
#REF! | #REF! | #REF! | #REF! |  |  | #REF! | #REF! | #REF! | #REF! | #REF! | #REF! | #REF! | #REF! | #REF! | #REF! | #REF! | #REF! | #REF! | #REF! | #REF! | #REF! | #REF! | #REF! | #REF!
#REF! | #REF! | #REF! | #REF! |  |  | #REF! | #REF! | #REF! | #REF! | #REF! | #REF! | #REF! | #REF! | #REF! | #REF! | #REF! | #REF! | #REF! | #REF! | #REF! | #REF! | #REF! | #REF! | #REF!
#REF! | #REF! | #REF! | #REF! |  |  | #REF! | #REF! | #REF! | #REF! | #REF! | #REF! | #REF! | #REF! | #REF! | #REF! | #REF! | #REF! | #REF! | #REF! | #REF! | #REF! | #REF! | #REF! | #REF!
#REF! | #REF! | #REF! | #REF! |  |  | #REF! | #REF! | #REF! | #REF! | #REF! | #REF! | #REF! | #REF! | #REF! | #REF! | #REF! | #REF! | #REF! | #REF! | #REF! | #REF! | #REF! | #REF! | #REF!
#REF! | #REF! | #REF! | #REF! |  |  | #REF! | #REF! | #REF! | #REF! | #REF! | #REF! | #REF! | #REF! | #REF! | #REF! | #REF! | #REF! | #REF! | #REF! | #REF! | #REF! | #REF! | #REF! | #REF!
#REF! | #REF! | #REF! | #REF! |  |  | #REF! | #REF! | #REF! | #REF! | #REF! | #REF! | #REF! | #REF! | #REF! | #REF! | #REF! | #REF! | #REF! | #REF! | #REF! | #REF! | #REF! | #REF! | #REF!
#REF! | #REF! | #REF! | #REF! |  |  | #REF! | #REF! | #REF! | #REF! | #REF! | #REF! | #REF! | #REF! | #REF! | #REF! | #REF! | #REF! | #REF! | #REF! | #REF! | #REF! | #REF! | #REF! | #REF!
#REF! | #REF! | #REF! | #REF! |  |  | #REF! | #REF! | #REF! | #REF! | #REF! | #REF! | #REF! | #REF! | #REF! | #REF! | #REF! | #REF! | #REF! | #REF! | #REF! | #REF! | #REF! | #REF! | #REF!
#REF! | #REF! | #REF! | #REF! |  |  | #REF! | #REF! | #REF! | #REF! | #REF! | #REF! | #REF! | #REF! | #REF! | #REF! | #REF! | #REF! | #REF! | #REF! | #REF! | #REF! | #REF! | #REF! | #REF!
#REF! | #REF! | #REF! | #REF! |  |  | #REF! | #REF! | #REF! | #REF! | #REF! | #REF! | #REF! | #REF! | #REF! | #REF! | #REF! | #REF! | #REF! | #REF! | #REF! | #REF! | #REF! | #REF! | #REF!
#REF! | #REF! | #REF! | #REF! |  |  | #REF! | #REF! | #REF! | #REF! | #REF! | #REF! | #REF! | #REF! | #REF! | #REF! | #REF! | #REF! | #REF! | #REF! | #REF! | #REF! | #REF! | #REF! | #REF!
#REF! | #REF! | #REF! | #REF! |  |  | #REF! | #REF! | #REF! | #REF! | #REF! | #REF! | #REF! | #REF! | #REF! | #REF! | #REF! | #REF! | #REF! | #REF! | #REF! | #REF! | #REF! | #REF! | #REF!
#REF! | #REF! | #REF! | #REF! |  |  | #REF! | #REF! | #REF! | #REF! | #REF! | #REF! | #REF! | #REF! | #REF! | #REF! | #REF! | #REF! | #REF! | #REF! | #REF! | #REF! | #REF! | #REF! | #REF!
#REF! | #REF! | #REF! | #REF! |  |  | #REF! | #REF! | #REF! | #REF! | #REF! | #REF! | #REF! | #REF! | #REF! | #REF! | #REF! | #REF! | #REF! | #REF! | #REF! | #REF! | #REF! | #REF! | #REF!
#REF! | #REF! | #REF! | #REF! |  |  | #REF! | #REF! | #REF! | #REF! | #REF! | #REF! | #REF! | #REF! | #REF! | #REF! | #REF! | #REF! | #REF! | #REF! | #REF! | #REF! | #REF! | #REF! | #REF!
#REF! | #REF! | #REF! | #REF! |  |  | #REF! | #REF! | #REF! | #REF! | #REF! | #REF! | #REF! | #REF! | #REF! | #REF! | #REF! | #REF! | #REF! | #REF! | #REF! | #REF! | #REF! | #REF! | #REF!
#REF! | #REF! | #REF! | #REF! |  |  | #REF! | #REF! | #REF! | #REF! | #REF! | #REF! | #REF! | #REF! | #REF! | #REF! | #REF! | #REF! | #REF! | #REF! | #REF! | #REF! | #REF! | #REF! | #REF!
#REF! | #REF! | #REF! | #REF! |  |  | #REF! | #REF! | #REF! | #REF! | #REF! | #REF! | #REF! | #REF! | #REF! | #REF! | #REF! | #REF! | #REF! | #REF! | #REF! | #REF! | #REF! | #REF! | #REF!
#REF! | #REF! | #REF! | #REF! |  |  | #REF! | #REF! | #REF! | #REF! | #REF! | #REF! | #REF! | #REF! | #REF! | #REF! | #REF! | #REF! | #REF! | #REF! | #REF! | #REF! | #REF! | #REF! | #REF!
#REF! | #REF! | #REF! | #REF! |  |  | #REF! | #REF! | #REF! | #REF! | #REF! | #REF! | #REF! | #REF! | #REF! | #REF! | #REF! | #REF! | #REF! | #REF! | #REF! | #REF! | #REF! | #REF! | #REF!
#REF! | #REF! | #REF! | #REF! |  |  | #REF! | #REF! | #REF! | #REF! | #REF! | #REF! | #REF! | #REF! | #REF! | #REF! | #REF! | #REF! | #REF! | #REF! | #REF! | #REF! | #REF! | #REF! | #REF!
#REF! | #REF! | #REF! | #REF! |  |  | #REF! | #REF! | #REF! | #REF! | #REF! | #REF! | #REF! | #REF! | #REF! | #REF! | #REF! | #REF! | #REF! | #REF! | #REF! | #REF! | #REF! | #REF! | #REF!
#REF! | #REF! | #REF! | #REF! |  |  | #REF! | #REF! | #REF! | #REF! | #REF! | #REF! | #REF! | #REF! | #REF! | #REF! | #REF! | #REF! | #REF! | #REF! | #REF! | #REF! | #REF! | #REF! | #REF!
#REF! | #REF! | #REF! | #REF! |  |  | #REF! | #REF! | #REF! | #REF! | #REF! | #REF! | #REF! | #REF! | #REF! | #REF! | #REF! | #REF! | #REF! | #REF! | #REF! | #REF! | #REF! | #REF! | #REF!
#REF! | #REF! | #REF! | #REF! |  |  | #REF! | #REF! | #REF! | #REF! | #REF! | #REF! | #REF! | #REF! | #REF! | #REF! | #REF! | #REF! | #REF! | #REF! | #REF! | #REF! | #REF! | #REF! | #REF!
#REF! | #REF! | #REF! | #REF! |  |  | #REF! | #REF! | #REF! | #REF! | #REF! | #REF! | #REF! | #REF! | #REF! | #REF! | #REF! | #REF! | #REF! | #REF! | #REF! | #REF! | #REF! | #REF! | #REF!
#REF! | #REF! | #REF! | #REF! |  |  | #REF! | #REF! | #REF! | #REF! | #REF! | #REF! | #REF! | #REF! | #REF! | #REF! | #REF! | #REF! | #REF! | #REF! | #REF! | #REF! | #REF! | #REF! | #REF!
#REF! | #REF! | #REF! | #REF! |  |  | #REF! | #REF! | #REF! | #REF! | #REF! | #REF! | #REF! | #REF! | #REF! | #REF! | #REF! | #REF! | #REF! | #REF! | #REF! | #REF! | #REF! | #REF! | #REF!
#REF! | #REF! | #REF! | #REF! |  |  | #REF! | #REF! | #REF! | #REF! | #REF! | #REF! | #REF! | #REF! | #REF! | #REF! | #REF! | #REF! | #REF! | #REF! | #REF! | #REF! | #REF! | #REF! | #REF!
#REF! | #REF! | #REF! | #REF! |  |  | #REF! | #REF! | #REF! | #REF! | #REF! | #REF! | #REF! | #REF! | #REF! | #REF! | #REF! | #REF! | #REF! | #REF! | #REF! | #REF! | #REF! | #REF! | #REF!
#REF! | #REF! | #REF! | #REF! |  |  | #REF! | #REF! | #REF! | #REF! | #REF! | #REF! | #REF! | #REF! | #REF! | #REF! | #REF! | #REF! | #REF! | #REF! | #REF! | #REF! | #REF! | #REF! | #REF!
#REF! | #REF! | #REF! | #REF! |  |  | #REF! | #REF! | #REF! | #REF! | #REF! | #REF! | #REF! | #REF! | #REF! | #REF! | #REF! | #REF! | #REF! | #REF! | #REF! | #REF! | #REF! | #REF! | #REF!
#REF! | #REF! | #REF! | #REF! |  |  | #REF! | #REF! | #REF! | #REF! | #REF! | #REF! | #REF! | #REF! | #REF! | #REF! | #REF! | #REF! | #REF! | #REF! | #REF! | #REF! | #REF! | #REF! | #REF!
#REF! | #REF! | #REF! | #REF! |  |  | #REF! | #REF! | #REF! | #REF! | #REF! | #REF! | #REF! | #REF! | #REF! | #REF! | #REF! | #REF! | #REF! | #REF! | #REF! | #REF! | #REF! | #REF! | #REF!
#REF! | #REF! | #REF! | #REF! |  |  | #REF! | #REF! | #REF! | #REF! | #REF! | #REF! | #REF! | #REF! | #REF! | #REF! | #REF! | #REF! | #REF! | #REF! | #REF! | #REF! | #REF! | #REF! | #REF!
#REF! | Furniture | Marquetry Sheet Brass | R |  |  | France | 1700 | 10 | Pair of gaines / pedestals. BRASS MARQUETRY | 88.DA.75.2_Brass_XRF11.csv | The J. Paul Getty Museum | Bruker Tracer 5i | 2.70189 | -1.41536 | -0.4467216 | -1.40817 | 0.1851699 | -1.115184 | -0.9976588 | -0.939955 | 1.434713 | -1.917079 | 1.987914 | -0.5971101
#REF! | Furniture | Marquetry Sheet Brass | R |  |  | France | 1700 | 10 | Pair of gaines / pedestals. BRASS MARQUETRY | 88.DA.75.2_Brass_XRF10.csv | The J. Paul Getty Museum | Bruker Tracer 5i | 2.708195 | -1.363628 | -0.4439258 | -1.42955 | 0.3337122 | -0.9192917 | -1.006482 | -1.218507 | 0.5506347 | -2.075615 | 2.025462 | -0.9339005
#REF! | Furniture | Marquetry Sheet Brass | R |  |  | France | 1700 | 10 | Pair of gaines / pedestals. BRASS MARQUETRY | 88.DA.75.2_Brass_XRF7.csv | The J. Paul Getty Museum | Bruker Tracer 5i | 2.720499 | -1.368483 | -0.5290133 | -1.434957 | 0.2866153 | -1.064095 | -1.011741 | -0.8312992 | 0.4925926 | -1.363153 | 1.341513 | -0.2922718
#REF! | Furniture | Marquetry Sheet Brass | R |  |  | France | 1700 | 10 | Pair of gaines / pedestals. BRASS MARQUETRY | 88.DA.75.2_Brass_XRF3.csv | The J. Paul Getty Museum | Bruker Tracer 5i | 2.955456 | -1.674205 | -0.5499604 | -1.559007 | -0.9636187 | -1.192838 | -1.005495 | -1.527289 | 0.4265333 | -1.835283 | 0.4983632 | -0.4456299
#REF! | Furniture | Marquetry Sheet Brass | R |  |  | France | 1700 | 10 | Pair of gaines / pedestals. BRASS MARQUETRY | 88.DA.75.2_Brass_XRF2.csv | The J. Paul Getty Museum | Bruker Tracer 5i | 2.972156 | -1.685829 | -0.6082127 | -1.577426 | -1.02904 | -1.000907 | -1.032791 | -1.365582 | 0.4439465 | 3.212247 | 2.405701 | -1.24239
#REF! | Furniture | Marquetry Sheet Brass | R |  |  | France | 1700 | 10 | Pair of gaines / pedestals. BRASS MARQUETRY | 88.DA.75.2_Brass_XRF1.csv | The J. Paul Getty Museum | Bruker Tracer 5i | 3.016514 | -1.650707 | -0.5077403 | -1.531315 | -0.9775723 | -1.101902 | -1.01787 | -1.454385 | 0.3392221 | -1.091458 | 1.439057 | -0.3068615
#REF! | #REF! | #REF! | #REF! |  |  | #REF! | #REF! | #REF! | #REF! | #REF! | #REF! | #REF! | #REF! | #REF! | #REF! | #REF! | #REF! | #REF! | #REF! | #REF! | #REF! | #REF! | #REF! | #REF!
#REF! | Furniture | Marquetry Sheet Brass | R |  |  | France | 1700 | 10 | Pair of gaines / pedestals. BRASS MARQUETRY | 88.DA.75.1_Brass_XRF9.csv | The J. Paul Getty Museum | Bruker Tracer 5i | 2.999907 | -1.666552 | -0.6031602 | -1.561554 | -1.243074 | -1.225136 | -0.982483 | -1.257363 | 0.6910776 | -0.6444503 | 0.9231708 | -0.6604997
#REF! | Furniture | Marquetry Sheet Brass | R |  |  | France | 1700 | 10 | Pair of gaines / pedestals. BRASS MARQUETRY | 88.DA.75.1_Brass_XRF8.csv | The J. Paul Getty Museum | Bruker Tracer 5i | 3.066605 | -1.661542 | -0.6066732 | -1.57522 | -1.04976 | -1.244745 | -1.047495 | -1.217964 | 0.4940513 | -1.733507 | 0.8164254 | -0.7567688
#REF! | Furniture | Marquetry Sheet Brass | R |  |  | France | 1700 | 10 | Pair of gaines / pedestals. BRASS MARQUETRY | 88.DA.75.1_Brass_XRF6.csv | The J. Paul Getty Museum | Bruker Tracer 5i | 2.753275 | -1.721992 | -0.400477 | -1.556813 | -1.618229 | -1.21045 | -1.134222 | -1.528334 | 0.4493671 | -1.521742 | 0.9357661 | -1.279979
#REF! | Furniture | Marquetry Sheet Brass | R |  |  | France | 1700 | 10 | Pair of gaines / pedestals. BRASS MARQUETRY | 88.DA.75.1_Brass_XRF5.csv | The J. Paul Getty Museum | Bruker Tracer 5i | 2.767789 | -1.735634 | -0.2098578 | -1.520168 | -1.514856 | -1.263768 | -1.120183 | -1.481438 | 0.9657353 | -1.31966 | 1.538456 | -0.703968
#REF! | #REF! | #REF! | #REF! |  |  | #REF! | #REF! | #REF! | #REF! | #REF! | #REF! | #REF! | #REF! | #REF! | #REF! | #REF! | #REF! | #REF! | #REF! | #REF! | #REF! | #REF! | #REF! | #REF!
#REF! | #REF! | #REF! | #REF! |  |  | #REF! | #REF! | #REF! | #REF! | #REF! | #REF! | #REF! | #REF! | #REF! | #REF! | #REF! | #REF! | #REF! | #REF! | #REF! | #REF! | #REF! | #REF! | #REF!
#REF! | #REF! | #REF! | #REF! |  |  | #REF! | #REF! | #REF! | #REF! | #REF! | #REF! | #REF! | #REF! | #REF! | #REF! | #REF! | #REF! | #REF! | #REF! | #REF! | #REF! | #REF! | #REF! | #REF!
#REF! | #REF! | #REF! | #REF! |  |  | #REF! | #REF! | #REF! | #REF! | #REF! | #REF! | #REF! | #REF! | #REF! | #REF! | #REF! | #REF! | #REF! | #REF! | #REF! | #REF! | #REF! | #REF! | #REF!
#REF! | #REF! | #REF! | #REF! |  |  | #REF! | #REF! | #REF! | #REF! | #REF! | #REF! | #REF! | #REF! | #REF! | #REF! | #REF! | #REF! | #REF! | #REF! | #REF! | #REF! | #REF! | #REF! | #REF!
#REF! | #REF! | #REF! | #REF! |  |  | #REF! | #REF! | #REF! | #REF! | #REF! | #REF! | #REF! | #REF! | #REF! | #REF! | #REF! | #REF! | #REF! | #REF! | #REF! | #REF! | #REF! | #REF! | #REF!
#REF! | #REF! | #REF! | #REF! |  |  | #REF! | #REF! | #REF! | #REF! | #REF! | #REF! | #REF! | #REF! | #REF! | #REF! | #REF! | #REF! | #REF! | #REF! | #REF! | #REF! | #REF! | #REF! | #REF!
#REF! | #REF! | #REF! | #REF! |  |  | #REF! | #REF! | #REF! | #REF! | #REF! | #REF! | #REF! | #REF! | #REF! | #REF! | #REF! | #REF! | #REF! | #REF! | #REF! | #REF! | #REF! | #REF! | #REF!
#REF! | #REF! | #REF! | #REF! |  |  | #REF! | #REF! | #REF! | #REF! | #REF! | #REF! | #REF! | #REF! | #REF! | #REF! | #REF! | #REF! | #REF! | #REF! | #REF! | #REF! | #REF! | #REF! | #REF!
#REF! | #REF! | #REF! | #REF! |  |  | #REF! | #REF! | #REF! | #REF! | #REF! | #REF! | #REF! | #REF! | #REF! | #REF! | #REF! | #REF! | #REF! | #REF! | #REF! | #REF! | #REF! | #REF! | #REF!
#REF! | #REF! | #REF! | #REF! |  |  | #REF! | #REF! | #REF! | #REF! | #REF! | #REF! | #REF! | #REF! | #REF! | #REF! | #REF! | #REF! | #REF! | #REF! | #REF! | #REF! | #REF! | #REF! | #REF!
#REF! | #REF! | #REF! | #REF! |  |  | #REF! | #REF! | #REF! | #REF! | #REF! | #REF! | #REF! | #REF! | #REF! | #REF! | #REF! | #REF! | #REF! | #REF! | #REF! | #REF! | #REF! | #REF! | #REF!
#REF! | #REF! | #REF! | #REF! |  |  | #REF! | #REF! | #REF! | #REF! | #REF! | #REF! | #REF! | #REF! | #REF! | #REF! | #REF! | #REF! | #REF! | #REF! | #REF! | #REF! | #REF! | #REF! | #REF!
#REF! | #REF! | #REF! | #REF! |  |  | #REF! | #REF! | #REF! | #REF! | #REF! | #REF! | #REF! | #REF! | #REF! | #REF! | #REF! | #REF! | #REF! | #REF! | #REF! | #REF! | #REF! | #REF! | #REF!
#REF! | #REF! | #REF! | #REF! |  |  | #REF! | #REF! | #REF! | #REF! | #REF! | #REF! | #REF! | #REF! | #REF! | #REF! | #REF! | #REF! | #REF! | #REF! | #REF! | #REF! | #REF! | #REF! | #REF!
#REF! | #REF! | #REF! | #REF! |  |  | #REF! | #REF! | #REF! | #REF! | #REF! | #REF! | #REF! | #REF! | #REF! | #REF! | #REF! | #REF! | #REF! | #REF! | #REF! | #REF! | #REF! | #REF! | #REF!
#REF! | #REF! | #REF! | #REF! |  |  | #REF! | #REF! | #REF! | #REF! | #REF! | #REF! | #REF! | #REF! | #REF! | #REF! | #REF! | #REF! | #REF! | #REF! | #REF! | #REF! | #REF! | #REF! | #REF!
#REF! | Furniture | Marquetry Sheet Brass | R |  |  | France | 1680 | 10 | Cabinet on stand, Wrotham house, Fitzwilliam Museum. Modified in England 19th century. Original interior drawer. Brass marquetry | 1690_French_Boulle_Wrotham_Cabinet_InsideDrawer_BrassMarquetry_GlueSide_Prepared_Xrf1.csv | Fitzwilliam Museum | Bruker Tracer III-SD | 1.964407 | -1.596574 | -0.9555532 | -1.236952 | 0.6932044 | -1.169125 | -1.145023 | -1.62071 | 0.4193555 | 0.5242528 | 2.093149 | -2.385303
#REF! | #REF! | #REF! | #REF! |  |  | #REF! | #REF! | #REF! | #REF! | #REF! | #REF! | #REF! | #REF! | #REF! | #REF! | #REF! | #REF! | #REF! | #REF! | #REF! | #REF! | #REF! | #REF! | #REF!
#REF! | #REF! | #REF! | #REF! |  |  | #REF! | #REF! | #REF! | #REF! | #REF! | #REF! | #REF! | #REF! | #REF! | #REF! | #REF! | #REF! | #REF! | #REF! | #REF! | #REF! | #REF! | #REF! | #REF!
#REF! | #REF! | #REF! | #REF! |  |  | #REF! | #REF! | #REF! | #REF! | #REF! | #REF! | #REF! | #REF! | #REF! | #REF! | #REF! | #REF! | #REF! | #REF! | #REF! | #REF! | #REF! | #REF! | #REF!
#REF! | #REF! | #REF! | #REF! |  |  | #REF! | #REF! | #REF! | #REF! | #REF! | #REF! | #REF! | #REF! | #REF! | #REF! | #REF! | #REF! | #REF! | #REF! | #REF! | #REF! | #REF! | #REF! | #REF!
#REF! | #REF! | #REF! | #REF! |  |  | #REF! | #REF! | #REF! | #REF! | #REF! | #REF! | #REF! | #REF! | #REF! | #REF! | #REF! | #REF! | #REF! | #REF! | #REF! | #REF! | #REF! | #REF! | #REF!
#REF! | #REF! | #REF! | #REF! |  |  | #REF! | #REF! | #REF! | #REF! | #REF! | #REF! | #REF! | #REF! | #REF! | #REF! | #REF! | #REF! | #REF! | #REF! | #REF! | #REF! | #REF! | #REF! | #REF!
#REF! | #REF! | #REF! | #REF! |  |  | #REF! | #REF! | #REF! | #REF! | #REF! | #REF! | #REF! | #REF! | #REF! | #REF! | #REF! | #REF! | #REF! | #REF! | #REF! | #REF! | #REF! | #REF! | #REF!
#REF! | #REF! | #REF! | #REF! |  |  | #REF! | #REF! | #REF! | #REF! | #REF! | #REF! | #REF! | #REF! | #REF! | #REF! | #REF! | #REF! | #REF! | #REF! | #REF! | #REF! | #REF! | #REF! | #REF!
#REF! | #REF! | #REF! | #REF! |  |  | #REF! | #REF! | #REF! | #REF! | #REF! | #REF! | #REF! | #REF! | #REF! | #REF! | #REF! | #REF! | #REF! | #REF! | #REF! | #REF! | #REF! | #REF! | #REF!
#REF! | #REF! | #REF! | #REF! |  |  | #REF! | #REF! | #REF! | #REF! | #REF! | #REF! | #REF! | #REF! | #REF! | #REF! | #REF! | #REF! | #REF! | #REF! | #REF! | #REF! | #REF! | #REF! | #REF!
#REF! | #REF! | #REF! | #REF! |  |  | #REF! | #REF! | #REF! | #REF! | #REF! | #REF! | #REF! | #REF! | #REF! | #REF! | #REF! | #REF! | #REF! | #REF! | #REF! | #REF! | #REF! | #REF! | #REF!
#REF! | #REF! | #REF! | #REF! |  |  | #REF! | #REF! | #REF! | #REF! | #REF! | #REF! | #REF! | #REF! | #REF! | #REF! | #REF! | #REF! | #REF! | #REF! | #REF! | #REF! | #REF! | #REF! | #REF!
#REF! | #REF! | #REF! | #REF! |  |  | #REF! | #REF! | #REF! | #REF! | #REF! | #REF! | #REF! | #REF! | #REF! | #REF! | #REF! | #REF! | #REF! | #REF! | #REF! | #REF! | #REF! | #REF! | #REF!
#REF! | #REF! | #REF! | #REF! |  |  | #REF! | #REF! | #REF! | #REF! | #REF! | #REF! | #REF! | #REF! | #REF! | #REF! | #REF! | #REF! | #REF! | #REF! | #REF! | #REF! | #REF! | #REF! | #REF!
#REF! | #REF! | #REF! | #REF! |  |  | #REF! | #REF! | #REF! | #REF! | #REF! | #REF! | #REF! | #REF! | #REF! | #REF! | #REF! | #REF! | #REF! | #REF! | #REF! | #REF! | #REF! | #REF! | #REF!
#REF! | #REF! | #REF! | #REF! |  |  | #REF! | #REF! | #REF! | #REF! | #REF! | #REF! | #REF! | #REF! | #REF! | #REF! | #REF! | #REF! | #REF! | #REF! | #REF! | #REF! | #REF! | #REF! | #REF!
#REF! | #REF! | #REF! | #REF! |  |  | #REF! | #REF! | #REF! | #REF! | #REF! | #REF! | #REF! | #REF! | #REF! | #REF! | #REF! | #REF! | #REF! | #REF! | #REF! | #REF! | #REF! | #REF! | #REF!
#REF! | #REF! | #REF! | #REF! |  |  | #REF! | #REF! | #REF! | #REF! | #REF! | #REF! | #REF! | #REF! | #REF! | #REF! | #REF! | #REF! | #REF! | #REF! | #REF! | #REF! | #REF! | #REF! | #REF!
#REF! | #REF! | #REF! | #REF! |  |  | #REF! | #REF! | #REF! | #REF! | #REF! | #REF! | #REF! | #REF! | #REF! | #REF! | #REF! | #REF! | #REF! | #REF! | #REF! | #REF! | #REF! | #REF! | #REF!
#REF! | #REF! | #REF! | #REF! |  |  | #REF! | #REF! | #REF! | #REF! | #REF! | #REF! | #REF! | #REF! | #REF! | #REF! | #REF! | #REF! | #REF! | #REF! | #REF! | #REF! | #REF! | #REF! | #REF!
#REF! | Furniture | Marquetry Sheet Brass | R |  |  | France | 1700 | 10 | Pair of gaines / pedestals. BRASS MARQUETRY | 88.DA.75.1_Brass_XRF4.csv | The J. Paul Getty Museum | Bruker Tracer 5i | 3.012508 | -1.379043 | -0.7994458 | -1.121524 | 0.2432584 | -1.195909 | -0.06731246 | -0.5463407 | 0.4638933 | -2.241156 | 0.9597056 | 0.8891087
#REF! | Furniture | Marquetry Sheet Brass | R |  |  | France | 1700 | 10 | Boulle coffer on stand, coffer 1 only (not stand), BRASS MARQUETRY. | 1700_French_Boulle_cofferboughtonhouse1.csv | Duke of Buccleuch, Boughton House | Bruker Tracer III-SD | 2.24565 | -1.595194 | -0.7473521 | -1.337491 | 0.4623666 | -0.7840194 | -1.210062 | -1.057401 | 1.060793 | -1.447364 | 1.725757 | -2.585422
#REF! | Furniture | Marquetry Sheet Brass | R |  |  | France | 1700 | 10 | Boulle coffer on stand, coffer 1 only (not stand), BRASS MARQUETRY. | 1700_French_Boulle_cofferboughtonhouse2.csv | Duke of Buccleuch, Boughton House | Bruker Tracer III-SD | 2.230858 | -1.544327 | -0.8139676 | -1.331616 | 0.4413487 | -0.8799689 | -1.230323 | -1.675624 | 0.03519261 | 0.1760988 | 1.922441 | -2.912737
#REF! | Furniture | Marquetry Sheet Brass | R |  |  | France | 1690 | 10 | Bureau mazarin and removable gradin. BRASS / COPPER MARQUETRY | 1690_French_BVRB_Desk_Getty_87_DA_77_Top_BrassMarquetry_Xrf2.csv | The J. Paul Getty Museum | Bruker Tracer 5i | 2.83102 | -1.729098 | 1.298079 | -1.848956 | -1.488549 | -0.7995311 | 2.192764 | -0.5547508 | 0.8523107 | -1.580636 | 1.578243 | -2.018778
#REF! | #REF! | #REF! | #REF! |  |  | #REF! | #REF! | #REF! | #REF! | #REF! | #REF! | #REF! | #REF! | #REF! | #REF! | #REF! | #REF! | #REF! | #REF! | #REF! | #REF! | #REF! | #REF! | #REF!
#REF! | #REF! | #REF! | #REF! |  |  | #REF! | #REF! | #REF! | #REF! | #REF! | #REF! | #REF! | #REF! | #REF! | #REF! | #REF! | #REF! | #REF! | #REF! | #REF! | #REF! | #REF! | #REF! | #REF!
#REF! | #REF! | #REF! | #REF! |  |  | #REF! | #REF! | #REF! | #REF! | #REF! | #REF! | #REF! | #REF! | #REF! | #REF! | #REF! | #REF! | #REF! | #REF! | #REF! | #REF! | #REF! | #REF! | #REF!
#REF! | #REF! | #REF! | #REF! |  |  | #REF! | #REF! | #REF! | #REF! | #REF! | #REF! | #REF! | #REF! | #REF! | #REF! | #REF! | #REF! | #REF! | #REF! | #REF! | #REF! | #REF! | #REF! | #REF!
#REF! | #REF! | #REF! | #REF! |  |  | #REF! | #REF! | #REF! | #REF! | #REF! | #REF! | #REF! | #REF! | #REF! | #REF! | #REF! | #REF! | #REF! | #REF! | #REF! | #REF! | #REF! | #REF! | #REF!
#REF! | #REF! | #REF! | #REF! |  |  | #REF! | #REF! | #REF! | #REF! | #REF! | #REF! | #REF! | #REF! | #REF! | #REF! | #REF! | #REF! | #REF! | #REF! | #REF! | #REF! | #REF! | #REF! | #REF!
#REF! | #REF! | #REF! | #REF! |  |  | #REF! | #REF! | #REF! | #REF! | #REF! | #REF! | #REF! | #REF! | #REF! | #REF! | #REF! | #REF! | #REF! | #REF! | #REF! | #REF! | #REF! | #REF! | #REF!
#REF! | #REF! | #REF! | #REF! |  |  | #REF! | #REF! | #REF! | #REF! | #REF! | #REF! | #REF! | #REF! | #REF! | #REF! | #REF! | #REF! | #REF! | #REF! | #REF! | #REF! | #REF! | #REF! | #REF!
#REF! | #REF! | #REF! | #REF! |  |  | #REF! | #REF! | #REF! | #REF! | #REF! | #REF! | #REF! | #REF! | #REF! | #REF! | #REF! | #REF! | #REF! | #REF! | #REF! | #REF! | #REF! | #REF! | #REF!
#REF! | #REF! | #REF! | #REF! |  |  | #REF! | #REF! | #REF! | #REF! | #REF! | #REF! | #REF! | #REF! | #REF! | #REF! | #REF! | #REF! | #REF! | #REF! | #REF! | #REF! | #REF! | #REF! | #REF!
#REF! | #REF! | #REF! | #REF! |  |  | #REF! | #REF! | #REF! | #REF! | #REF! | #REF! | #REF! | #REF! | #REF! | #REF! | #REF! | #REF! | #REF! | #REF! | #REF! | #REF! | #REF! | #REF! | #REF!
#REF! | #REF! | #REF! | #REF! |  |  | #REF! | #REF! | #REF! | #REF! | #REF! | #REF! | #REF! | #REF! | #REF! | #REF! | #REF! | #REF! | #REF! | #REF! | #REF! | #REF! | #REF! | #REF! | #REF!
#REF! | #REF! | #REF! | #REF! |  |  | #REF! | #REF! | #REF! | #REF! | #REF! | #REF! | #REF! | #REF! | #REF! | #REF! | #REF! | #REF! | #REF! | #REF! | #REF! | #REF! | #REF! | #REF! | #REF!
#REF! | #REF! | #REF! | #REF! |  |  | #REF! | #REF! | #REF! | #REF! | #REF! | #REF! | #REF! | #REF! | #REF! | #REF! | #REF! | #REF! | #REF! | #REF! | #REF! | #REF! | #REF! | #REF! | #REF!
#REF! | #REF! | #REF! | #REF! |  |  | #REF! | #REF! | #REF! | #REF! | #REF! | #REF! | #REF! | #REF! | #REF! | #REF! | #REF! | #REF! | #REF! | #REF! | #REF! | #REF! | #REF! | #REF! | #REF!
#REF! | #REF! | #REF! | #REF! |  |  | #REF! | #REF! | #REF! | #REF! | #REF! | #REF! | #REF! | #REF! | #REF! | #REF! | #REF! | #REF! | #REF! | #REF! | #REF! | #REF! | #REF! | #REF! | #REF!
#REF! | #REF! | #REF! | #REF! |  |  | #REF! | #REF! | #REF! | #REF! | #REF! | #REF! | #REF! | #REF! | #REF! | #REF! | #REF! | #REF! | #REF! | #REF! | #REF! | #REF! | #REF! | #REF! | #REF!
#REF! | #REF! | #REF! | #REF! |  |  | #REF! | #REF! | #REF! | #REF! | #REF! | #REF! | #REF! | #REF! | #REF! | #REF! | #REF! | #REF! | #REF! | #REF! | #REF! | #REF! | #REF! | #REF! | #REF!
#REF! | #REF! | #REF! | #REF! |  |  | #REF! | #REF! | #REF! | #REF! | #REF! | #REF! | #REF! | #REF! | #REF! | #REF! | #REF! | #REF! | #REF! | #REF! | #REF! | #REF! | #REF! | #REF! | #REF!
#REF! | #REF! | #REF! | #REF! |  |  | #REF! | #REF! | #REF! | #REF! | #REF! | #REF! | #REF! | #REF! | #REF! | #REF! | #REF! | #REF! | #REF! | #REF! | #REF! | #REF! | #REF! | #REF! | #REF!
#REF! | #REF! | #REF! | #REF! |  |  | #REF! | #REF! | #REF! | #REF! | #REF! | #REF! | #REF! | #REF! | #REF! | #REF! | #REF! | #REF! | #REF! | #REF! | #REF! | #REF! | #REF! | #REF! | #REF!
#REF! | #REF! | #REF! | #REF! |  |  | #REF! | #REF! | #REF! | #REF! | #REF! | #REF! | #REF! | #REF! | #REF! | #REF! | #REF! | #REF! | #REF! | #REF! | #REF! | #REF! | #REF! | #REF! | #REF!
#REF! | #REF! | #REF! | #REF! |  |  | #REF! | #REF! | #REF! | #REF! | #REF! | #REF! | #REF! | #REF! | #REF! | #REF! | #REF! | #REF! | #REF! | #REF! | #REF! | #REF! | #REF! | #REF! | #REF!
#REF! | #REF! | #REF! | #REF! |  |  | #REF! | #REF! | #REF! | #REF! | #REF! | #REF! | #REF! | #REF! | #REF! | #REF! | #REF! | #REF! | #REF! | #REF! | #REF! | #REF! | #REF! | #REF! | #REF!
#REF! | #REF! | #REF! | #REF! |  |  | #REF! | #REF! | #REF! | #REF! | #REF! | #REF! | #REF! | #REF! | #REF! | #REF! | #REF! | #REF! | #REF! | #REF! | #REF! | #REF! | #REF! | #REF! | #REF!
#REF! | #REF! | #REF! | #REF! |  |  | #REF! | #REF! | #REF! | #REF! | #REF! | #REF! | #REF! | #REF! | #REF! | #REF! | #REF! | #REF! | #REF! | #REF! | #REF! | #REF! | #REF! | #REF! | #REF!
#REF! | #REF! | #REF! | #REF! |  |  | #REF! | #REF! | #REF! | #REF! | #REF! | #REF! | #REF! | #REF! | #REF! | #REF! | #REF! | #REF! | #REF! | #REF! | #REF! | #REF! | #REF! | #REF! | #REF!
#REF! | #REF! | #REF! | #REF! |  |  | #REF! | #REF! | #REF! | #REF! | #REF! | #REF! | #REF! | #REF! | #REF! | #REF! | #REF! | #REF! | #REF! | #REF! | #REF! | #REF! | #REF! | #REF! | #REF!
#REF! | Furniture | Marquetry Sheet Brass | R |  |  | France | 1700 | 10 | Boulle coffer on stand, coffer 1 only (not stand), BRASS MARQUETRY. | 1700_French_Boulle_cofferboughtonhouse3.csv | Duke of Buccleuch, Boughton House | Bruker Tracer III-SD | 2.224699 | -1.560955 | -0.6622997 | -1.369802 | 0.1512831 | -0.4364042 | -1.255008 | -1.230484 | 0.5193955 | -0.630088 | 2.111652 | -3.131303
#REF! | Furniture | Marquetry Sheet Brass | R |  |  | France | 1700 | 10 | Boulle coffer on stand, coffer 1 only (not stand), BRASS MARQUETRY. | 1700_French_Boulle_cofferboughtonhouse4.csv | Duke of Buccleuch, Boughton House | Bruker Tracer III-SD | 2.205434 | -1.570174 | -0.7900682 | -1.33528 | 0.4018471 | -0.8543367 | -1.248081 | -1.283598 | 0.4513579 | -0.3202224 | 1.861903 | -2.723968
#REF! | Furniture | Marquetry Sheet Brass | R |  |  | France | 1690 | 10 | Bureau Mazarin, brass and black tortoiseshell marquetry, BRASS MARQUETRY | 1700_French_MazarinDesk_Drumlanrig_BrassMarquetry_FrontDrawer_Unprepared_Xrf1.csv | Duke of Buccleuch and Queensberry, Drumlanrig Castle | Bruker Tracer III-SD | 2.613595 | -0.9673348 | -1.110545 | -1.40504 | -0.05380399 | -1.338386 | -0.6535774 | -0.463753 | 0.4985499 | -0.9769901 | 0.42676 | -2.619452
#REF! | Furniture | Marquetry Sheet Brass | R |  |  | France | 1690 | 10 | Bureau Mazarin, brass and black tortoiseshell marquetry, BRASS MARQUETRY | 1700_French_MazarinDesk_Drumlanrig_BrassMarquetry_FrontDrawer_Unprepared_Xrf2.csv | Duke of Buccleuch and Queensberry, Drumlanrig Castle | Bruker Tracer III-SD | 2.564392 | -0.9202865 | -1.232764 | -1.389448 | -0.1026067 | -0.9188749 | -0.5509387 | -0.3343123 | 0.6390322 | 1.058881 | 2.490564 | -3.537255
#REF! | Furniture | Marquetry Sheet Brass | R |  |  | France | 1690 | 10 | Bureau Mazarin, brass and black tortoiseshell marquetry, BRASS MARQUETRY | 1700_French_MazarinDesk_Drumlanrig_BrassMarquetry_ProperLeftSide_Glueside_Prepared_Xrf4.csv | Duke of Buccleuch and Queensberry, Drumlanrig Castle | Bruker Tracer III-SD | 1.508821 | -0.8918393 | -1.481619 | -1.463104 | -0.06816164 | -1.067575 | -0.5588283 | -0.05736067 | -0.1014302 | -1.857918 | 1.519915 | -2.637123
#REF! | Furniture | Marquetry Sheet Brass | R |  |  | France | 1690 | 10 | Bureau Mazarin, brass and black tortoiseshell marquetry, BRASS MARQUETRY | 1700_French_MazarinDesk_Drumlanrig_BrassMarquetry_ProperLeftSide_Unprepared_Xrf3.csv | Duke of Buccleuch and Queensberry, Drumlanrig Castle | Bruker Tracer III-SD | 2.609041 | -0.9508306 | -1.141279 | -1.391886 | -0.004969469 | -0.6709775 | -0.5807649 | -0.09527872 | 1.156328 | 0.5209398 | 0.1987657 | -2.606201
#REF! | Furniture | Marquetry Sheet Brass | R |  |  | France | 1690 | 10 | Bureau Mazarin, brass and black tortoiseshell marquetry, BRASS MARQUETRY | 1700_French_MazarinDesk_Drumlanrig_BrassMarquetry_Stretcher_GlueSide_Prepared_Xrf6.csv | Duke of Buccleuch and Queensberry, Drumlanrig Castle | Bruker Tracer III-SD | 2.567932 | -1.385493 | -1.215091 | -1.558221 | -0.2718618 | -0.6952322 | -0.7695368 | -0.9470096 | 0.1720616 | -1.047656 | 1.489637 | -2.086554
#REF! | Furniture | Marquetry Sheet Brass | R |  |  | France | 1690 | 10 | Bureau Mazarin, brass and black tortoiseshell marquetry, BRASS MARQUETRY | 1700_French_MazarinDesk_Drumlanrig_BrassMarquetry_Stretcher_Unprepared_Xrf5.csv | Duke of Buccleuch and Queensberry, Drumlanrig Castle | Bruker Tracer III-SD | 2.642377 | -1.373745 | -1.10952 | -1.532328 | -0.3770231 | -0.7452228 | -0.8164272 | -0.6967278 | 0.3771282 | -0.24195 | 1.046702 | -1.9129
#REF! | Furniture | Marquetry Sheet Brass | R |  |  | France | 1700 | 20 | Pair of pedestals. BRASS MARQUETRY and tortoiseshell. Contre partie pair sold at Christie's Paris, 2019 | Gaine_Brass_Xrf1.csv | Chatsworth, Duke of Devonshire | Bruker Tracer III-SD | 1.713943 | -1.660648 | 0.1641727 | -1.902368 | -0.5746121 | -0.6951079 | -0.710696 | -0.8588085 | 0.8004231 | -1.316189 | 0.4492698 | -2.710819
#REF! | Furniture | Marquetry Sheet Brass | R |  |  | France | 1700 | 20 | Pair of pedestals. BRASS MARQUETRY and tortoiseshell. Contre partie pair sold at Christie's Paris, 2019 | Gaine_Brass_Xrf2.csv | Chatsworth, Duke of Devonshire | Bruker Tracer III-SD | 1.688081 | -1.670531 | 0.5538537 | -1.881562 | -0.2545887 | -0.7423329 | -0.699534 | -0.6496888 | 1.355956 | -0.04654886 | 1.277998 | -2.971513
#REF! | Furniture | Marquetry Sheet Brass | R |  |  | France | 1699 | 10 | Pair of the tables en Huche, probably an eight legs desk. BRASS MARQUETRY | 1700_PairTablesenHuche_Boulle_BrassMarquetry_Table1_Front_2.csv | Zilka collection, Sotheby's New York, November 2020 sale. | Bruker Tracer III-SD | 2.427234 | -1.220178 | 1.186654 | -0.5244711 | -0.8024911 | -0.2910521 | -0.7413605 | 0.03906521 | 2.233949 | -3.098373 | 1.386595 | -1.225794
#REF! | #REF! | #REF! | #REF! |  |  | #REF! | #REF! | #REF! | #REF! | #REF! | #REF! | #REF! | #REF! | #REF! | #REF! | #REF! | #REF! | #REF! | #REF! | #REF! | #REF! | #REF! | #REF! | #REF!
#REF! | Furniture | Marquetry Sheet Brass | R |  |  | France | 1699 | 10 | Pair of the tables en Huche, probably an eight legs desk. BRASS MARQUETRY | 1700_PairTablesenHuche_Boulle_BrassMarquetry_Table1_Front_3.csv | Zilka collection, Sotheby's New York, November 2020 sale. | Bruker Tracer III-SD | 2.425863 | -1.259354 | 1.221078 | -0.489951 | -0.6607118 | -0.7473052 | -0.6935176 | 0.290514 | 0.4734903 | 0.5980008 | 0.4859763 | -0.7909397
#REF! | Furniture | Marquetry Sheet Brass | R |  |  | France | 1699 | 10 | Pair of the tables en Huche, probably an eight legs desk. BRASS MARQUETRY | 1700_PairTablesenHuche_Boulle_BrassMarquetry_Table1_Front_4.csv | Zilka collection, Sotheby's New York, November 2020 sale. | Bruker Tracer III-SD | 2.448518 | -1.19317 | 1.261641 | -0.7008372 | -0.7085986 | -0.2276781 | -0.682607 | 1.689443 | 4.215357 | 1.108031 | 3.109185 | -1.251195
#REF! | Furniture | Marquetry Sheet Brass | R |  |  | France | 1699 | 10 | Pair of the tables en Huche, probably an eight legs desk. BRASS MARQUETRY | 1700_PairTablesenHuche_Boulle_BrassMarquetry_Table1_Front_5.csv | Zilka collection, Sotheby's New York, November 2020 sale. | Bruker Tracer III-SD | 2.41718 | -1.190541 | 1.283048 | -0.3237714 | -1.338758 | -0.1522554 | -0.7622552 | 0.490463 | 1.697191 | -0.4305703 | 2.103929 | -1.340725
#REF! | #REF! | #REF! | #REF! |  |  | #REF! | #REF! | #REF! | #REF! | #REF! | #REF! | #REF! | #REF! | #REF! | #REF! | #REF! | #REF! | #REF! | #REF! | #REF! | #REF! | #REF! | #REF! | #REF!
#REF! | Furniture | Marquetry Sheet Brass | R |  |  | France | 1699 | 10 | Pair of the tables en Huche, probably an eight legs desk. BRASS MARQUETRY | 1700_PairTablesenHuche_Boulle_BrassMarquetry_Table1_Front.csv | Zilka collection, Sotheby's New York, November 2020 sale. | Bruker Tracer III-SD | 2.426715 | -1.151213 | 1.404654 | -0.4562403 | -0.293628 | -0.7487287 | -0.7156666 | 0.8163207 | 1.112092 | 1.490524 | 3.079921 | -0.08110798
#REF! | Furniture | Marquetry Sheet Brass | R |  |  | France | 1699 | 10 | Pair of the tables en Huche, probably an eight legs desk. BRASS MARQUETRY | 1700_PairTablesenHuche_Boulle_BrassMarquetry_Table2_Front_2.csv | Zilka collection, Sotheby's New York, November 2020 sale. | Bruker Tracer III-SD | 2.192927 | -1.207805 | 5.948109 | -1.08428 | -0.7153917 | 0.6552982 | -0.7180224 | 2.058765 | 4.05992 | 2.806867 | 0.4243528 | -0.4483926
#REF! | Furniture | Marquetry Sheet Brass | R |  |  | France | 1699 | 10 | Pair of the tables en Huche, probably an eight legs desk. BRASS MARQUETRY | 1700_PairTablesenHuche_Boulle_BrassMarquetry_Table2_Front_3.csv | Zilka collection, Sotheby's New York, November 2020 sale. | Bruker Tracer III-SD | 2.376417 | -1.195306 | 1.738075 | -1.053687 | -1.23524 | -0.9006022 | -0.7687084 | -0.2945823 | 2.323602 | 0.5116042 | 1.708953 | -0.8511171
#REF! | Furniture | Marquetry Sheet Brass | R |  |  | France | 1699 | 10 | Pair of the tables en Huche, probably an eight legs desk. BRASS MARQUETRY | 1700_PairTablesenHuche_Boulle_BrassMarquetry_Table2_Front_4.csv | Zilka collection, Sotheby's New York, November 2020 sale. | Bruker Tracer III-SD | 2.349542 | -1.198634 | 2.950808 | -0.8246526 | -1.043916 | 0.1360825 | -0.8449638 | 1.834853 | 3.168256 | -1.915435 | 1.698971 | -1.322138
#REF! | Furniture | Marquetry Sheet Brass | R |  |  | France | 1699 | 10 | Pair of the tables en Huche, probably an eight legs desk. BRASS MARQUETRY | 1700_PairTablesenHuche_Boulle_BrassMarquetry_Table2_Front_5.csv | Zilka collection, Sotheby's New York, November 2020 sale. | Bruker Tracer III-SD | 1.958986 | -1.212643 | 11.65409 | -0.4646685 | -1.200712 | 1.039672 | -0.8005857 | 2.535447 | 7.666015 | 2.88182 | 2.237709 | -0.2444347
#REF! | #REF! | #REF! | #REF! |  |  | #REF! | #REF! | #REF! | #REF! | #REF! | #REF! | #REF! | #REF! | #REF! | #REF! | #REF! | #REF! | #REF! | #REF! | #REF! | #REF! | #REF! | #REF! | #REF!
#REF! | #REF! | #REF! | #REF! |  |  | #REF! | #REF! | #REF! | #REF! | #REF! | #REF! | #REF! | #REF! | #REF! | #REF! | #REF! | #REF! | #REF! | #REF! | #REF! | #REF! | #REF! | #REF! | #REF!
#REF! | #REF! | #REF! | #REF! |  |  | #REF! | #REF! | #REF! | #REF! | #REF! | #REF! | #REF! | #REF! | #REF! | #REF! | #REF! | #REF! | #REF! | #REF! | #REF! | #REF! | #REF! | #REF! | #REF!
#REF! | #REF! | #REF! | #REF! |  |  | #REF! | #REF! | #REF! | #REF! | #REF! | #REF! | #REF! | #REF! | #REF! | #REF! | #REF! | #REF! | #REF! | #REF! | #REF! | #REF! | #REF! | #REF! | #REF!
#REF! | #REF! | #REF! | #REF! |  |  | #REF! | #REF! | #REF! | #REF! | #REF! | #REF! | #REF! | #REF! | #REF! | #REF! | #REF! | #REF! | #REF! | #REF! | #REF! | #REF! | #REF! | #REF! | #REF!
#REF! | #REF! | #REF! | #REF! |  |  | #REF! | #REF! | #REF! | #REF! | #REF! | #REF! | #REF! | #REF! | #REF! | #REF! | #REF! | #REF! | #REF! | #REF! | #REF! | #REF! | #REF! | #REF! | #REF!
#REF! | #REF! | #REF! | #REF! |  |  | #REF! | #REF! | #REF! | #REF! | #REF! | #REF! | #REF! | #REF! | #REF! | #REF! | #REF! | #REF! | #REF! | #REF! | #REF! | #REF! | #REF! | #REF! | #REF!
#REF! | #REF! | #REF! | #REF! |  |  | #REF! | #REF! | #REF! | #REF! | #REF! | #REF! | #REF! | #REF! | #REF! | #REF! | #REF! | #REF! | #REF! | #REF! | #REF! | #REF! | #REF! | #REF! | #REF!
#REF! | #REF! | #REF! | #REF! |  |  | #REF! | #REF! | #REF! | #REF! | #REF! | #REF! | #REF! | #REF! | #REF! | #REF! | #REF! | #REF! | #REF! | #REF! | #REF! | #REF! | #REF! | #REF! | #REF!
#REF! | #REF! | #REF! | #REF! |  |  | #REF! | #REF! | #REF! | #REF! | #REF! | #REF! | #REF! | #REF! | #REF! | #REF! | #REF! | #REF! | #REF! | #REF! | #REF! | #REF! | #REF! | #REF! | #REF!
#REF! | #REF! | #REF! | #REF! |  |  | #REF! | #REF! | #REF! | #REF! | #REF! | #REF! | #REF! | #REF! | #REF! | #REF! | #REF! | #REF! | #REF! | #REF! | #REF! | #REF! | #REF! | #REF! | #REF!
#REF! | #REF! | #REF! | #REF! |  |  | #REF! | #REF! | #REF! | #REF! | #REF! | #REF! | #REF! | #REF! | #REF! | #REF! | #REF! | #REF! | #REF! | #REF! | #REF! | #REF! | #REF! | #REF! | #REF!
#REF! | #REF! | #REF! | #REF! |  |  | #REF! | #REF! | #REF! | #REF! | #REF! | #REF! | #REF! | #REF! | #REF! | #REF! | #REF! | #REF! | #REF! | #REF! | #REF! | #REF! | #REF! | #REF! | #REF!
#REF! | Furniture | Marquetry Sheet Brass | R |  |  | France | 1699 | 10 | Pair of the tables en Huche, probably an eight legs desk. BRASS MARQUETRY | 1700_PairTablesenHuche_Boulle_BrassMarquetry_Table2_Front.csv | Zilka collection, Sotheby's New York, November 2020 sale. | Bruker Tracer III-SD | 2.43485 | -1.216673 | 1.11098 | -1.019193 | -0.7322429 | -0.4910868 | -0.681953 | 0.396019 | 0.8696959 | 0.1826507 | 3.035583 | 0.006168533
#REF! | Furniture | Marquetry Sheet Brass | 0 |  |  | Austria | 1700 | 20 | Boulle marquetry cabinet stand, probably Vienna. BRASS MARQUETRY | 1700_Vienna_BoulleStand_TobiasMeyer_Marquetry_Brass_DrawerFront_FrontSide_Xrf5.csv | Tobias Meyer | Bruker Tracer III-SD | 1.056992 | 1.844911 | 5.117206 | -1.078202 | -1.614206 | 1.311951 | 1.090522 | 5.564709 | 7.211735 | 9.746445 | 1.45189 | -3.64728
#REF! | #REF! | #REF! | #REF! |  |  | #REF! | #REF! | #REF! | #REF! | #REF! | #REF! | #REF! | #REF! | #REF! | #REF! | #REF! | #REF! | #REF! | #REF! | #REF! | #REF! | #REF! | #REF! | #REF!
#REF! | #REF! | #REF! | #REF! |  |  | #REF! | #REF! | #REF! | #REF! | #REF! | #REF! | #REF! | #REF! | #REF! | #REF! | #REF! | #REF! | #REF! | #REF! | #REF! | #REF! | #REF! | #REF! | #REF!
#REF! | #REF! | #REF! | #REF! |  |  | #REF! | #REF! | #REF! | #REF! | #REF! | #REF! | #REF! | #REF! | #REF! | #REF! | #REF! | #REF! | #REF! | #REF! | #REF! | #REF! | #REF! | #REF! | #REF!
#REF! | #REF! | #REF! | #REF! |  |  | #REF! | #REF! | #REF! | #REF! | #REF! | #REF! | #REF! | #REF! | #REF! | #REF! | #REF! | #REF! | #REF! | #REF! | #REF! | #REF! | #REF! | #REF! | #REF!
#REF! | #REF! | #REF! | #REF! |  |  | #REF! | #REF! | #REF! | #REF! | #REF! | #REF! | #REF! | #REF! | #REF! | #REF! | #REF! | #REF! | #REF! | #REF! | #REF! | #REF! | #REF! | #REF! | #REF!
#REF! | #REF! | #REF! | #REF! |  |  | #REF! | #REF! | #REF! | #REF! | #REF! | #REF! | #REF! | #REF! | #REF! | #REF! | #REF! | #REF! | #REF! | #REF! | #REF! | #REF! | #REF! | #REF! | #REF!
#REF! | #REF! | #REF! | #REF! |  |  | #REF! | #REF! | #REF! | #REF! | #REF! | #REF! | #REF! | #REF! | #REF! | #REF! | #REF! | #REF! | #REF! | #REF! | #REF! | #REF! | #REF! | #REF! | #REF!
#REF! | #REF! | #REF! | #REF! |  |  | #REF! | #REF! | #REF! | #REF! | #REF! | #REF! | #REF! | #REF! | #REF! | #REF! | #REF! | #REF! | #REF! | #REF! | #REF! | #REF! | #REF! | #REF! | #REF!
#REF! | #REF! | #REF! | #REF! |  |  | #REF! | #REF! | #REF! | #REF! | #REF! | #REF! | #REF! | #REF! | #REF! | #REF! | #REF! | #REF! | #REF! | #REF! | #REF! | #REF! | #REF! | #REF! | #REF!
#REF! | #REF! | #REF! | #REF! |  |  | #REF! | #REF! | #REF! | #REF! | #REF! | #REF! | #REF! | #REF! | #REF! | #REF! | #REF! | #REF! | #REF! | #REF! | #REF! | #REF! | #REF! | #REF! | #REF!
#REF! | #REF! | #REF! | #REF! |  |  | #REF! | #REF! | #REF! | #REF! | #REF! | #REF! | #REF! | #REF! | #REF! | #REF! | #REF! | #REF! | #REF! | #REF! | #REF! | #REF! | #REF! | #REF! | #REF!
#REF! | #REF! | #REF! | #REF! |  |  | #REF! | #REF! | #REF! | #REF! | #REF! | #REF! | #REF! | #REF! | #REF! | #REF! | #REF! | #REF! | #REF! | #REF! | #REF! | #REF! | #REF! | #REF! | #REF!
#REF! | #REF! | #REF! | #REF! |  |  | #REF! | #REF! | #REF! | #REF! | #REF! | #REF! | #REF! | #REF! | #REF! | #REF! | #REF! | #REF! | #REF! | #REF! | #REF! | #REF! | #REF! | #REF! | #REF!
#REF! | #REF! | #REF! | #REF! |  |  | #REF! | #REF! | #REF! | #REF! | #REF! | #REF! | #REF! | #REF! | #REF! | #REF! | #REF! | #REF! | #REF! | #REF! | #REF! | #REF! | #REF! | #REF! | #REF!
#REF! | #REF! | #REF! | #REF! |  |  | #REF! | #REF! | #REF! | #REF! | #REF! | #REF! | #REF! | #REF! | #REF! | #REF! | #REF! | #REF! | #REF! | #REF! | #REF! | #REF! | #REF! | #REF! | #REF!
#REF! | Furniture | Marquetry Sheet Brass | R |  |  | Austria | 1700 | 20 | Boulle marquetry cabinet stand, probably Vienna. BRASS MARQUETRY | 1700_Vienna_BoulleStand_TobiasMeyer_Marquetry_Brass_DrawerFront_FrontSide_Xrf6.csv | Tobias Meyer | Bruker Tracer III-SD | 0.9630507 | 3.875048 | 5.222291 | -0.9654045 | -1.744393 | 1.349963 | 1.041366 | 2.960361 | 8.343644 | -0.6443414 | 1.291437 | -3.47356
#REF! | #REF! | #REF! | #REF! |  |  | #REF! | #REF! | #REF! | #REF! | #REF! | #REF! | #REF! | #REF! | #REF! | #REF! | #REF! | #REF! | #REF! | #REF! | #REF! | #REF! | #REF! | #REF! | #REF!
#REF! | Furniture | Marquetry Sheet Brass | R |  |  | Austria | 1700 | 20 | Boulle marquetry cabinet stand, probably Vienna. BRASS MARQUETRY | 1700_Vienna_BoulleStand_TobiasMeyer_Marquetry_Brass_DrawerFront_FrontSide_Xrf7.csv | Tobias Meyer | Bruker Tracer III-SD | 0.968902 | 3.748679 | 4.560032 | -1.098112 | -1.556662 | 0.9757342 | 1.206549 | 2.339627 | 5.858165 | -1.240387 | 0.9778501 | -2.697806
#REF! | Furniture | Marquetry Sheet Brass | 0 |  |  | Austria | 1700 | 20 | Boulle marquetry cabinet stand, probably Vienna. BRASS MARQUETRY | 1700_Vienna_BoulleStand_TobiasMeyer_Marquetry_Brass_DrawerFront_FrontSide_Xrf8.csv | Tobias Meyer | Bruker Tracer III-SD | 0.04006945 | 24.38988 | 9.411331 | -0.9915347 | -1.074529 | 1.994196 | 1.12482 | 14.15518 | 12.99435 | 62.78333 | 3.398647 | -2.974831
#REF! | Furniture | Marquetry Sheet Brass | 0 |  |  | Austria | 1700 | 20 | Boulle marquetry cabinet stand, probably Vienna. BRASS MARQUETRY | 1700_Vienna_BoulleStand_TobiasMeyer_Marquetry_Brass_DrawerFront_GlueSide_Xrf1.csv | Tobias Meyer | Bruker Tracer III-SD | 1.157737 | 0.1761634 | 2.25548 | -1.628907 | -1.544746 | 0.8496072 | 1.181947 | 0.04801027 | 3.45032 | 1.977625 | 1.124526 | -3.469735
#REF! | Furniture | Marquetry Sheet Brass | 0 |  |  | Austria | 1700 | 20 | Boulle marquetry cabinet stand, probably Vienna. BRASS MARQUETRY | 1700_Vienna_BoulleStand_TobiasMeyer_Marquetry_Brass_DrawerFront_GlueSide_Xrf2.csv | Tobias Meyer | Bruker Tracer III-SD | 0.9706227 | 4.000683 | 4.193747 | -1.645851 | -1.08681 | 0.4592835 | 1.202355 | 0.5301052 | 6.612422 | 2.591977 | 1.154959 | -3.199311
#REF! | Furniture | Marquetry Sheet Brass | 0 |  |  | Austria | 1700 | 20 | Boulle marquetry cabinet stand, probably Vienna. BRASS MARQUETRY | 1700_Vienna_BoulleStand_TobiasMeyer_Marquetry_Brass_DrawerFront_GlueSide_Xrf3.csv | Tobias Meyer | Bruker Tracer III-SD | 1.144759 | 1.07266 | 2.204964 | -1.687601 | -1.536598 | 0.8937361 | 1.145811 | -0.2844833 | 3.861794 | -0.7638753 | 0.687597 | -3.653627
#REF! | Furniture | Marquetry Sheet Brass | 0 |  |  | Austria | 1700 | 20 | Boulle marquetry cabinet stand, probably Vienna. BRASS MARQUETRY | 1700_Vienna_BoulleStand_TobiasMeyer_Marquetry_Brass_SidePanel_FrontSide_Xrf4.csv | Tobias Meyer | Bruker Tracer III-SD | 1.419014 | 5.959964 | 2.538859 | -1.649248 | -1.220551 | -0.5838887 | -0.7297893 | 4.093065 | 2.531155 | -2.973117 | 1.089958 | -3.51338
#REF! | Furniture | Marquetry Sheet Brass | 0 |  |  | Austria | 1700 | 20 | Boulle marquetry cabinet stand, probably Vienna. BRASS MARQUETRY | 1700_Vienna_BoulleStand_TobiasMeyer_Marquetry_Brass_SidePanel_FrontSide_Xrf5.csv | Tobias Meyer | Bruker Tracer III-SD | 1.155568 | 11.29401 | 4.44536 | -1.368574 | -1.168514 | -0.5478304 | -0.7005735 | 6.715001 | 5.591017 | 0.2165513 | 0.9661061 | -3.322179
#REF! | Furniture | Marquetry Sheet Brass | R |  |  | Austria | 1700 | 20 | Boulle marquetry cabinet stand, probably Vienna. BRASS MARQUETRY | 1700_Vienna_BoulleStand_TobiasMeyer_Marquetry_Brass_SidePanel_FrontSide_Xrf6.csv | Tobias Meyer | Bruker Tracer III-SD | 1.543048 | 3.569084 | 3.578856 | -1.564758 | -0.8638196 | 0.05620622 | -0.4416133 | 3.755306 | 2.093834 | -0.8442806 | 0.9272449 | -3.628001
#REF! | Furniture | Marquetry Sheet Brass | 0 |  |  | Austria | 1700 | 20 | Boulle marquetry cabinet stand, probably Vienna. BRASS MARQUETRY | 1700_Vienna_BoulleStand_TobiasMeyer_Marquetry_Brass_SidePanel_GlueSide_Xrf1.csv | Tobias Meyer | Bruker Tracer III-SD | 0.8703064 | 14.18369 | 3.819714 | -1.812775 | -0.7300556 | -0.3670025 | -0.7938389 | 8.176239 | 4.42413 | 1.353369 | 0.1716988 | -3.5361
#REF! | Furniture | Marquetry Sheet Brass | 0 |  |  | Austria | 1700 | 20 | Boulle marquetry cabinet stand, probably Vienna. BRASS MARQUETRY | 1700_Vienna_BoulleStand_TobiasMeyer_Marquetry_Brass_SidePanel_GlueSide_Xrf2.csv | Tobias Meyer | Bruker Tracer III-SD | 1.402969 | 5.212838 | 3.176975 | -1.804626 | -1.260913 | -0.1625844 | -0.7569254 | 1.933906 | 3.450459 | -2.212816 | 0.6405823 | -3.654224
#REF! | #REF! | #REF! | #REF! |  |  | #REF! | #REF! | #REF! | #REF! | #REF! | #REF! | #REF! | #REF! | #REF! | #REF! | #REF! | #REF! | #REF! | #REF! | #REF! | #REF! | #REF! | #REF! | #REF!
#REF! | #REF! | #REF! | #REF! |  |  | #REF! | #REF! | #REF! | #REF! | #REF! | #REF! | #REF! | #REF! | #REF! | #REF! | #REF! | #REF! | #REF! | #REF! | #REF! | #REF! | #REF! | #REF! | #REF!
#REF! | #REF! | #REF! | #REF! |  |  | #REF! | #REF! | #REF! | #REF! | #REF! | #REF! | #REF! | #REF! | #REF! | #REF! | #REF! | #REF! | #REF! | #REF! | #REF! | #REF! | #REF! | #REF! | #REF!
#REF! | #REF! | #REF! | #REF! |  |  | #REF! | #REF! | #REF! | #REF! | #REF! | #REF! | #REF! | #REF! | #REF! | #REF! | #REF! | #REF! | #REF! | #REF! | #REF! | #REF! | #REF! | #REF! | #REF!
#REF! | #REF! | #REF! | #REF! |  |  | #REF! | #REF! | #REF! | #REF! | #REF! | #REF! | #REF! | #REF! | #REF! | #REF! | #REF! | #REF! | #REF! | #REF! | #REF! | #REF! | #REF! | #REF! | #REF!
#REF! | #REF! | #REF! | #REF! |  |  | #REF! | #REF! | #REF! | #REF! | #REF! | #REF! | #REF! | #REF! | #REF! | #REF! | #REF! | #REF! | #REF! | #REF! | #REF! | #REF! | #REF! | #REF! | #REF!
#REF! | #REF! | #REF! | #REF! |  |  | #REF! | #REF! | #REF! | #REF! | #REF! | #REF! | #REF! | #REF! | #REF! | #REF! | #REF! | #REF! | #REF! | #REF! | #REF! | #REF! | #REF! | #REF! | #REF!
#REF! | #REF! | #REF! | #REF! |  |  | #REF! | #REF! | #REF! | #REF! | #REF! | #REF! | #REF! | #REF! | #REF! | #REF! | #REF! | #REF! | #REF! | #REF! | #REF! | #REF! | #REF! | #REF! | #REF!
#REF! | #REF! | #REF! | #REF! |  |  | #REF! | #REF! | #REF! | #REF! | #REF! | #REF! | #REF! | #REF! | #REF! | #REF! | #REF! | #REF! | #REF! | #REF! | #REF! | #REF! | #REF! | #REF! | #REF!
#REF! | #REF! | #REF! | #REF! |  |  | #REF! | #REF! | #REF! | #REF! | #REF! | #REF! | #REF! | #REF! | #REF! | #REF! | #REF! | #REF! | #REF! | #REF! | #REF! | #REF! | #REF! | #REF! | #REF!
#REF! | #REF! | #REF! | #REF! |  |  | #REF! | #REF! | #REF! | #REF! | #REF! | #REF! | #REF! | #REF! | #REF! | #REF! | #REF! | #REF! | #REF! | #REF! | #REF! | #REF! | #REF! | #REF! | #REF!
#REF! | #REF! | #REF! | #REF! |  |  | #REF! | #REF! | #REF! | #REF! | #REF! | #REF! | #REF! | #REF! | #REF! | #REF! | #REF! | #REF! | #REF! | #REF! | #REF! | #REF! | #REF! | #REF! | #REF!
#REF! | #REF! | #REF! | #REF! |  |  | #REF! | #REF! | #REF! | #REF! | #REF! | #REF! | #REF! | #REF! | #REF! | #REF! | #REF! | #REF! | #REF! | #REF! | #REF! | #REF! | #REF! | #REF! | #REF!
#REF! | #REF! | #REF! | #REF! |  |  | #REF! | #REF! | #REF! | #REF! | #REF! | #REF! | #REF! | #REF! | #REF! | #REF! | #REF! | #REF! | #REF! | #REF! | #REF! | #REF! | #REF! | #REF! | #REF!
#REF! | #REF! | #REF! | #REF! |  |  | #REF! | #REF! | #REF! | #REF! | #REF! | #REF! | #REF! | #REF! | #REF! | #REF! | #REF! | #REF! | #REF! | #REF! | #REF! | #REF! | #REF! | #REF! | #REF!
#REF! | #REF! | #REF! | #REF! |  |  | #REF! | #REF! | #REF! | #REF! | #REF! | #REF! | #REF! | #REF! | #REF! | #REF! | #REF! | #REF! | #REF! | #REF! | #REF! | #REF! | #REF! | #REF! | #REF!
#REF! | #REF! | #REF! | #REF! |  |  | #REF! | #REF! | #REF! | #REF! | #REF! | #REF! | #REF! | #REF! | #REF! | #REF! | #REF! | #REF! | #REF! | #REF! | #REF! | #REF! | #REF! | #REF! | #REF!
#REF! | #REF! | #REF! | #REF! |  |  | #REF! | #REF! | #REF! | #REF! | #REF! | #REF! | #REF! | #REF! | #REF! | #REF! | #REF! | #REF! | #REF! | #REF! | #REF! | #REF! | #REF! | #REF! | #REF!
#REF! | #REF! | #REF! | #REF! |  |  | #REF! | #REF! | #REF! | #REF! | #REF! | #REF! | #REF! | #REF! | #REF! | #REF! | #REF! | #REF! | #REF! | #REF! | #REF! | #REF! | #REF! | #REF! | #REF!
#REF! | #REF! | #REF! | #REF! |  |  | #REF! | #REF! | #REF! | #REF! | #REF! | #REF! | #REF! | #REF! | #REF! | #REF! | #REF! | #REF! | #REF! | #REF! | #REF! | #REF! | #REF! | #REF! | #REF!
#REF! | #REF! | #REF! | #REF! |  |  | #REF! | #REF! | #REF! | #REF! | #REF! | #REF! | #REF! | #REF! | #REF! | #REF! | #REF! | #REF! | #REF! | #REF! | #REF! | #REF! | #REF! | #REF! | #REF!
#REF! | #REF! | #REF! | #REF! |  |  | #REF! | #REF! | #REF! | #REF! | #REF! | #REF! | #REF! | #REF! | #REF! | #REF! | #REF! | #REF! | #REF! | #REF! | #REF! | #REF! | #REF! | #REF! | #REF!
#REF! | #REF! | #REF! | #REF! |  |  | #REF! | #REF! | #REF! | #REF! | #REF! | #REF! | #REF! | #REF! | #REF! | #REF! | #REF! | #REF! | #REF! | #REF! | #REF! | #REF! | #REF! | #REF! | #REF!
#REF! | #REF! | #REF! | #REF! |  |  | #REF! | #REF! | #REF! | #REF! | #REF! | #REF! | #REF! | #REF! | #REF! | #REF! | #REF! | #REF! | #REF! | #REF! | #REF! | #REF! | #REF! | #REF! | #REF!
#REF! | #REF! | #REF! | #REF! |  |  | #REF! | #REF! | #REF! | #REF! | #REF! | #REF! | #REF! | #REF! | #REF! | #REF! | #REF! | #REF! | #REF! | #REF! | #REF! | #REF! | #REF! | #REF! | #REF!
#REF! | #REF! | #REF! | #REF! |  |  | #REF! | #REF! | #REF! | #REF! | #REF! | #REF! | #REF! | #REF! | #REF! | #REF! | #REF! | #REF! | #REF! | #REF! | #REF! | #REF! | #REF! | #REF! | #REF!
#REF! | #REF! | #REF! | #REF! |  |  | #REF! | #REF! | #REF! | #REF! | #REF! | #REF! | #REF! | #REF! | #REF! | #REF! | #REF! | #REF! | #REF! | #REF! | #REF! | #REF! | #REF! | #REF! | #REF!
#REF! | #REF! | #REF! | #REF! |  |  | #REF! | #REF! | #REF! | #REF! | #REF! | #REF! | #REF! | #REF! | #REF! | #REF! | #REF! | #REF! | #REF! | #REF! | #REF! | #REF! | #REF! | #REF! | #REF!
#REF! | #REF! | #REF! | #REF! |  |  | #REF! | #REF! | #REF! | #REF! | #REF! | #REF! | #REF! | #REF! | #REF! | #REF! | #REF! | #REF! | #REF! | #REF! | #REF! | #REF! | #REF! | #REF! | #REF!
#REF! | #REF! | #REF! | #REF! |  |  | #REF! | #REF! | #REF! | #REF! | #REF! | #REF! | #REF! | #REF! | #REF! | #REF! | #REF! | #REF! | #REF! | #REF! | #REF! | #REF! | #REF! | #REF! | #REF!
#REF! | #REF! | #REF! | #REF! |  |  | #REF! | #REF! | #REF! | #REF! | #REF! | #REF! | #REF! | #REF! | #REF! | #REF! | #REF! | #REF! | #REF! | #REF! | #REF! | #REF! | #REF! | #REF! | #REF!
#REF! | #REF! | #REF! | #REF! |  |  | #REF! | #REF! | #REF! | #REF! | #REF! | #REF! | #REF! | #REF! | #REF! | #REF! | #REF! | #REF! | #REF! | #REF! | #REF! | #REF! | #REF! | #REF! | #REF!
#REF! | #REF! | #REF! | #REF! |  |  | #REF! | #REF! | #REF! | #REF! | #REF! | #REF! | #REF! | #REF! | #REF! | #REF! | #REF! | #REF! | #REF! | #REF! | #REF! | #REF! | #REF! | #REF! | #REF!
#REF! | #REF! | #REF! | #REF! |  |  | #REF! | #REF! | #REF! | #REF! | #REF! | #REF! | #REF! | #REF! | #REF! | #REF! | #REF! | #REF! | #REF! | #REF! | #REF! | #REF! | #REF! | #REF! | #REF!
#REF! | #REF! | #REF! | #REF! |  |  | #REF! | #REF! | #REF! | #REF! | #REF! | #REF! | #REF! | #REF! | #REF! | #REF! | #REF! | #REF! | #REF! | #REF! | #REF! | #REF! | #REF! | #REF! | #REF!
#REF! | #REF! | #REF! | #REF! |  |  | #REF! | #REF! | #REF! | #REF! | #REF! | #REF! | #REF! | #REF! | #REF! | #REF! | #REF! | #REF! | #REF! | #REF! | #REF! | #REF! | #REF! | #REF! | #REF!
#REF! | #REF! | #REF! | #REF! |  |  | #REF! | #REF! | #REF! | #REF! | #REF! | #REF! | #REF! | #REF! | #REF! | #REF! | #REF! | #REF! | #REF! | #REF! | #REF! | #REF! | #REF! | #REF! | #REF!
#REF! | #REF! | #REF! | #REF! |  |  | #REF! | #REF! | #REF! | #REF! | #REF! | #REF! | #REF! | #REF! | #REF! | #REF! | #REF! | #REF! | #REF! | #REF! | #REF! | #REF! | #REF! | #REF! | #REF!
#REF! | #REF! | #REF! | #REF! |  |  | #REF! | #REF! | #REF! | #REF! | #REF! | #REF! | #REF! | #REF! | #REF! | #REF! | #REF! | #REF! | #REF! | #REF! | #REF! | #REF! | #REF! | #REF! | #REF!
#REF! | #REF! | #REF! | #REF! |  |  | #REF! | #REF! | #REF! | #REF! | #REF! | #REF! | #REF! | #REF! | #REF! | #REF! | #REF! | #REF! | #REF! | #REF! | #REF! | #REF! | #REF! | #REF! | #REF!
#REF! | #REF! | #REF! | #REF! |  |  | #REF! | #REF! | #REF! | #REF! | #REF! | #REF! | #REF! | #REF! | #REF! | #REF! | #REF! | #REF! | #REF! | #REF! | #REF! | #REF! | #REF! | #REF! | #REF!
#REF! | #REF! | #REF! | #REF! |  |  | #REF! | #REF! | #REF! | #REF! | #REF! | #REF! | #REF! | #REF! | #REF! | #REF! | #REF! | #REF! | #REF! | #REF! | #REF! | #REF! | #REF! | #REF! | #REF!
#REF! | Furniture | Marquetry Sheet Brass | 0 |  |  | France | 1720 | 70 | Boulle marquetry coffer on stand. BRASS MARQUETRY | 1700_BoulleStand_3_C93K2_BrassMarquetry_FlatBasePanel_Xrf4.csv | Sotheby's Paris. | Bruker Tracer III-SD | 3.065782 | -1.419607 | -0.4766319 | -1.531885 | 0.1364227 | -0.813377 | -0.5547676 | -0.5083705 | 1.971366 | 2.740776 | 0.5990813 | -2.802097
#REF! | 0 | 0 | 0 |  |  | France | 1700 | 150 | Boulle marquetry coffer on stand. BRASS MARQUETRY | 1700_BoulleStand_3_C93K2_BrassMarquetry_FlatBasePanel_Xrf3.csv | Sotheby's Paris. | Bruker Tracer III-SD | 3.056747 | -1.468965 | -0.4777991 | -1.526306 | -0.5783655 | -0.7138513 | -0.5621286 | -1.341912 | 1.341988 | 1.20188 | 0.6529805 | -3.031678
#REF! | 0 | 0 | 0 |  |  | France | 1700 | 150 | Boulle marquetry coffer on stand. BRASS MARQUETRY | 1700_BoulleStand_3_C93K2_BrassMarquetry_FlatBasePanel_Xrf4.csv | Sotheby's Paris. | Bruker Tracer III-SD | 3.065782 | -1.419607 | -0.4766319 | -1.531885 | 0.1364227 | -0.813377 | -0.5547676 | -0.5083705 | 1.971366 | 2.740776 | 0.5990813 | -2.802097
#REF! | 0 | 0 | 0 |  |  | France | 1700 | 150 | Boulle marquetry coffer on stand. BRASS MARQUETRY | 1700_BoulleStand_3_C93K2_BrassMarquetry_FrontDrawer_Xrf1.csv | Sotheby's Paris. | Bruker Tracer III-SD | 3.052741 | -1.459551 | -0.5148899 | -1.494685 | -0.2151015 | -0.4791291 | -0.6154764 | -0.9581053 | 0.911172 | -1.229946 | 1.185804 | -2.144229
#REF! | 0 | 0 | 0 |  |  | France | 1700 | 150 | Boulle marquetry coffer on stand. BRASS MARQUETRY | 1700_BoulleStand_3_C93K2_BrassMarquetry_FrontDrawer_Xrf2.csv | Sotheby's Paris. | Bruker Tracer III-SD | 3.015609 | -1.417626 | -0.5780223 | -1.514583 | -0.162713 | -0.8191138 | -0.5652494 | -0.8069111 | 0.3336841 | -0.4058355 | 0.1518736 | -3.275637
#REF! | Furniture | Marquetry Sheet Brass | R |  |  | France | 1705 | 10 | Cabinet on stand, made for Arbishop of Toulouse, Colbert, Vente Tallard 1755 | 1770_French_Boulle_ColbertCabinet_BoughtonHouse_DoorInside_BrassMarquetry_Xrf4.csv | Duke of Buccleuch and Queensberry, Boughton House | Bruker Tracer III-SD | 3.61973 | -1.192546 | -0.1914522 | -1.243612 | 0.1633812 | -0.4795913 | -0.4258096 | -1.152929 | 0.6714591 | -2.284609 | 0.771864 | -2.812746
#REF! | Furniture | Marquetry Sheet Brass | R |  |  | France | 1705 | 10 | Cabinet on stand, made for Arbishop of Toulouse, Colbert, Vente Tallard 1755 | 1770_French_Boulle_ColbertCabinet_BoughtonHouse_DoorInside_BrassMarquetry_Xrf5.csv | Duke of Buccleuch and Queensberry, Boughton House | Bruker Tracer III-SD | 3.602829 | -1.22071 | -0.1677662 | -1.238469 | 0.2267698 | -0.5708122 | -0.4061202 | -0.9047904 | 0.767392 | -2.225913 | 1.259473 | -2.321912
#REF! | Furniture | Marquetry Sheet Brass | R |  |  | France | 1705 | 10 | Cabinet on stand, made for Arbishop of Toulouse, Colbert, Vente Tallard 1755 | 1770_French_Boulle_ColbertCabinet_BoughtonHouse_DrawerInside_BrassMarquetry_Xrf1.csv | Duke of Buccleuch and Queensberry, Boughton House | Bruker Tracer III-SD | 2.955989 | -0.5129274 | 0.2538373 | 1.301491 | -0.4689913 | -0.8593007 | -0.5344245 | -0.8459305 | 1.134864 | 2.768681 | 0.5178377 | -2.065583
#REF! | #REF! | #REF! | #REF! |  |  | #REF! | #REF! | #REF! | #REF! | #REF! | #REF! | #REF! | #REF! | #REF! | #REF! | #REF! | #REF! | #REF! | #REF! | #REF! | #REF! | #REF! | #REF! | #REF!
#REF! | #REF! | #REF! | #REF! |  |  | #REF! | #REF! | #REF! | #REF! | #REF! | #REF! | #REF! | #REF! | #REF! | #REF! | #REF! | #REF! | #REF! | #REF! | #REF! | #REF! | #REF! | #REF! | #REF!
#REF! | #REF! | #REF! | #REF! |  |  | #REF! | #REF! | #REF! | #REF! | #REF! | #REF! | #REF! | #REF! | #REF! | #REF! | #REF! | #REF! | #REF! | #REF! | #REF! | #REF! | #REF! | #REF! | #REF!
#REF! | #REF! | #REF! | #REF! |  |  | #REF! | #REF! | #REF! | #REF! | #REF! | #REF! | #REF! | #REF! | #REF! | #REF! | #REF! | #REF! | #REF! | #REF! | #REF! | #REF! | #REF! | #REF! | #REF!
#REF! | #REF! | #REF! | #REF! |  |  | #REF! | #REF! | #REF! | #REF! | #REF! | #REF! | #REF! | #REF! | #REF! | #REF! | #REF! | #REF! | #REF! | #REF! | #REF! | #REF! | #REF! | #REF! | #REF!
#REF! | #REF! | #REF! | #REF! |  |  | #REF! | #REF! | #REF! | #REF! | #REF! | #REF! | #REF! | #REF! | #REF! | #REF! | #REF! | #REF! | #REF! | #REF! | #REF! | #REF! | #REF! | #REF! | #REF!
#REF! | #REF! | #REF! | #REF! |  |  | #REF! | #REF! | #REF! | #REF! | #REF! | #REF! | #REF! | #REF! | #REF! | #REF! | #REF! | #REF! | #REF! | #REF! | #REF! | #REF! | #REF! | #REF! | #REF!
#REF! | #REF! | #REF! | #REF! |  |  | #REF! | #REF! | #REF! | #REF! | #REF! | #REF! | #REF! | #REF! | #REF! | #REF! | #REF! | #REF! | #REF! | #REF! | #REF! | #REF! | #REF! | #REF! | #REF!
#REF! | #REF! | #REF! | #REF! |  |  | #REF! | #REF! | #REF! | #REF! | #REF! | #REF! | #REF! | #REF! | #REF! | #REF! | #REF! | #REF! | #REF! | #REF! | #REF! | #REF! | #REF! | #REF! | #REF!
#REF! | #REF! | #REF! | #REF! |  |  | #REF! | #REF! | #REF! | #REF! | #REF! | #REF! | #REF! | #REF! | #REF! | #REF! | #REF! | #REF! | #REF! | #REF! | #REF! | #REF! | #REF! | #REF! | #REF!
#REF! | #REF! | #REF! | #REF! |  |  | #REF! | #REF! | #REF! | #REF! | #REF! | #REF! | #REF! | #REF! | #REF! | #REF! | #REF! | #REF! | #REF! | #REF! | #REF! | #REF! | #REF! | #REF! | #REF!
#REF! | #REF! | #REF! | #REF! |  |  | #REF! | #REF! | #REF! | #REF! | #REF! | #REF! | #REF! | #REF! | #REF! | #REF! | #REF! | #REF! | #REF! | #REF! | #REF! | #REF! | #REF! | #REF! | #REF!
#REF! | #REF! | #REF! | #REF! |  |  | #REF! | #REF! | #REF! | #REF! | #REF! | #REF! | #REF! | #REF! | #REF! | #REF! | #REF! | #REF! | #REF! | #REF! | #REF! | #REF! | #REF! | #REF! | #REF!
#REF! | #REF! | #REF! | #REF! |  |  | #REF! | #REF! | #REF! | #REF! | #REF! | #REF! | #REF! | #REF! | #REF! | #REF! | #REF! | #REF! | #REF! | #REF! | #REF! | #REF! | #REF! | #REF! | #REF!
#REF! | #REF! | #REF! | #REF! |  |  | #REF! | #REF! | #REF! | #REF! | #REF! | #REF! | #REF! | #REF! | #REF! | #REF! | #REF! | #REF! | #REF! | #REF! | #REF! | #REF! | #REF! | #REF! | #REF!
#REF! | #REF! | #REF! | #REF! |  |  | #REF! | #REF! | #REF! | #REF! | #REF! | #REF! | #REF! | #REF! | #REF! | #REF! | #REF! | #REF! | #REF! | #REF! | #REF! | #REF! | #REF! | #REF! | #REF!
#REF! | #REF! | #REF! | #REF! |  |  | #REF! | #REF! | #REF! | #REF! | #REF! | #REF! | #REF! | #REF! | #REF! | #REF! | #REF! | #REF! | #REF! | #REF! | #REF! | #REF! | #REF! | #REF! | #REF!
#REF! | #REF! | #REF! | #REF! |  |  | #REF! | #REF! | #REF! | #REF! | #REF! | #REF! | #REF! | #REF! | #REF! | #REF! | #REF! | #REF! | #REF! | #REF! | #REF! | #REF! | #REF! | #REF! | #REF!
#REF! | #REF! | #REF! | #REF! |  |  | #REF! | #REF! | #REF! | #REF! | #REF! | #REF! | #REF! | #REF! | #REF! | #REF! | #REF! | #REF! | #REF! | #REF! | #REF! | #REF! | #REF! | #REF! | #REF!
#REF! | #REF! | #REF! | #REF! |  |  | #REF! | #REF! | #REF! | #REF! | #REF! | #REF! | #REF! | #REF! | #REF! | #REF! | #REF! | #REF! | #REF! | #REF! | #REF! | #REF! | #REF! | #REF! | #REF!
#REF! | #REF! | #REF! | #REF! |  |  | #REF! | #REF! | #REF! | #REF! | #REF! | #REF! | #REF! | #REF! | #REF! | #REF! | #REF! | #REF! | #REF! | #REF! | #REF! | #REF! | #REF! | #REF! | #REF!
#REF! | #REF! | #REF! | #REF! |  |  | #REF! | #REF! | #REF! | #REF! | #REF! | #REF! | #REF! | #REF! | #REF! | #REF! | #REF! | #REF! | #REF! | #REF! | #REF! | #REF! | #REF! | #REF! | #REF!
#REF! | #REF! | #REF! | #REF! |  |  | #REF! | #REF! | #REF! | #REF! | #REF! | #REF! | #REF! | #REF! | #REF! | #REF! | #REF! | #REF! | #REF! | #REF! | #REF! | #REF! | #REF! | #REF! | #REF!
#REF! | #REF! | #REF! | #REF! |  |  | #REF! | #REF! | #REF! | #REF! | #REF! | #REF! | #REF! | #REF! | #REF! | #REF! | #REF! | #REF! | #REF! | #REF! | #REF! | #REF! | #REF! | #REF! | #REF!
#REF! | #REF! | #REF! | #REF! |  |  | #REF! | #REF! | #REF! | #REF! | #REF! | #REF! | #REF! | #REF! | #REF! | #REF! | #REF! | #REF! | #REF! | #REF! | #REF! | #REF! | #REF! | #REF! | #REF!
#REF! | #REF! | #REF! | #REF! |  |  | #REF! | #REF! | #REF! | #REF! | #REF! | #REF! | #REF! | #REF! | #REF! | #REF! | #REF! | #REF! | #REF! | #REF! | #REF! | #REF! | #REF! | #REF! | #REF!
#REF! | #REF! | #REF! | #REF! |  |  | #REF! | #REF! | #REF! | #REF! | #REF! | #REF! | #REF! | #REF! | #REF! | #REF! | #REF! | #REF! | #REF! | #REF! | #REF! | #REF! | #REF! | #REF! | #REF!
#REF! | #REF! | #REF! | #REF! |  |  | #REF! | #REF! | #REF! | #REF! | #REF! | #REF! | #REF! | #REF! | #REF! | #REF! | #REF! | #REF! | #REF! | #REF! | #REF! | #REF! | #REF! | #REF! | #REF!
#REF! | #REF! | #REF! | #REF! |  |  | #REF! | #REF! | #REF! | #REF! | #REF! | #REF! | #REF! | #REF! | #REF! | #REF! | #REF! | #REF! | #REF! | #REF! | #REF! | #REF! | #REF! | #REF! | #REF!
#REF! | #REF! | #REF! | #REF! |  |  | #REF! | #REF! | #REF! | #REF! | #REF! | #REF! | #REF! | #REF! | #REF! | #REF! | #REF! | #REF! | #REF! | #REF! | #REF! | #REF! | #REF! | #REF! | #REF!
#REF! | #REF! | #REF! | #REF! |  |  | #REF! | #REF! | #REF! | #REF! | #REF! | #REF! | #REF! | #REF! | #REF! | #REF! | #REF! | #REF! | #REF! | #REF! | #REF! | #REF! | #REF! | #REF! | #REF!
#REF! | #REF! | #REF! | #REF! |  |  | #REF! | #REF! | #REF! | #REF! | #REF! | #REF! | #REF! | #REF! | #REF! | #REF! | #REF! | #REF! | #REF! | #REF! | #REF! | #REF! | #REF! | #REF! | #REF!
#REF! | #REF! | #REF! | #REF! |  |  | #REF! | #REF! | #REF! | #REF! | #REF! | #REF! | #REF! | #REF! | #REF! | #REF! | #REF! | #REF! | #REF! | #REF! | #REF! | #REF! | #REF! | #REF! | #REF!
#REF! | #REF! | #REF! | #REF! |  |  | #REF! | #REF! | #REF! | #REF! | #REF! | #REF! | #REF! | #REF! | #REF! | #REF! | #REF! | #REF! | #REF! | #REF! | #REF! | #REF! | #REF! | #REF! | #REF!
#REF! | #REF! | #REF! | #REF! |  |  | #REF! | #REF! | #REF! | #REF! | #REF! | #REF! | #REF! | #REF! | #REF! | #REF! | #REF! | #REF! | #REF! | #REF! | #REF! | #REF! | #REF! | #REF! | #REF!
#REF! | #REF! | #REF! | #REF! |  |  | #REF! | #REF! | #REF! | #REF! | #REF! | #REF! | #REF! | #REF! | #REF! | #REF! | #REF! | #REF! | #REF! | #REF! | #REF! | #REF! | #REF! | #REF! | #REF!
#REF! | #REF! | #REF! | #REF! |  |  | #REF! | #REF! | #REF! | #REF! | #REF! | #REF! | #REF! | #REF! | #REF! | #REF! | #REF! | #REF! | #REF! | #REF! | #REF! | #REF! | #REF! | #REF! | #REF!
#REF! | #REF! | #REF! | #REF! |  |  | #REF! | #REF! | #REF! | #REF! | #REF! | #REF! | #REF! | #REF! | #REF! | #REF! | #REF! | #REF! | #REF! | #REF! | #REF! | #REF! | #REF! | #REF! | #REF!
#REF! | #REF! | #REF! | #REF! |  |  | #REF! | #REF! | #REF! | #REF! | #REF! | #REF! | #REF! | #REF! | #REF! | #REF! | #REF! | #REF! | #REF! | #REF! | #REF! | #REF! | #REF! | #REF! | #REF!
#REF! | Furniture | Marquetry Sheet Brass | R |  |  | France | 1705 | 10 | Cabinet on stand, made for Arbishop of Toulouse, Colbert, Vente Tallard 1755 | 1770_French_Boulle_ColbertCabinet_BoughtonHouse_DrawerInside_BrassMarquetry_Xrf2.csv | Duke of Buccleuch and Queensberry, Boughton House | Bruker Tracer III-SD | 2.966913 | -0.5265584 | 0.2201523 | 1.277251 | -0.3599581 | -0.8155247 | -0.5342161 | -1.389686 | 0.3350291 | -0.306372 | 0.1072334 | -1.714371
#REF! | Furniture | Marquetry Sheet Brass | R |  |  | France | 1705 | 10 | Cabinet on stand, made for Arbishop of Toulouse, Colbert, Vente Tallard 1755 | 1770_French_Boulle_ColbertCabinet_BoughtonHouse_DrawerInside_BrassMarquetry_Xrf3.csv | Duke of Buccleuch and Queensberry, Boughton House | Bruker Tracer III-SD | 2.961104 | -0.4979263 | 0.243586 | 1.255381 | -0.565675 | -0.8514653 | -0.4871387 | -1.01114 | 0.4406006 | -1.490894 | 0.1773631 | -2.147887
#REF! | #REF! | #REF! | #REF! |  |  | #REF! | #REF! | #REF! | #REF! | #REF! | #REF! | #REF! | #REF! | #REF! | #REF! | #REF! | #REF! | #REF! | #REF! | #REF! | #REF! | #REF! | #REF! | #REF!
#REF! | Furniture | Marquetry Sheet Brass | R |  |  | France | 1700 | 20 | Pair of candlestands (torcheres). BRASS MARQUETRY | 1700_French_Boulle_Candlestands_Getty_87_DA_5_BrassMarquetry_Top_Xrf4.csv | The J. Paul Getty Museum | Bruker Tracer 5i | 2.839178 | -1.734703 | -1.325241 | -1.934119 | -0.889351 | -1.281751 | -1.056716 | -0.6500925 | 3.948813 | 3.690732 | 0.8684941 | -2.018521
#REF! | Furniture | Marquetry Sheet Brass | R |  |  | France | 1700 | 20 | Pair of candlestands (torcheres). BRASS MARQUETRY | 1700_French_Boulle_Candlestands_Getty_87_DA_5_BrassMarquetry_Top_Xrf3.csv | The J. Paul Getty Museum | Bruker Tracer 5i | 3.084235 | -1.66301 | 0.3277477 | -0.7507039 | -0.02596514 | -1.38182 | -1.156804 | -1.089532 | 1.420298 | -1.708681 | 2.256139 | -0.1736887
#REF! | Furniture | Marquetry Sheet Brass | R |  |  | France | 1700 | 10 | Pair of coffer on stand, coffer number 2. Dendrochronology dated c.1690-1700. BRASS MARQUETRY | 1700_French_Boulle_Coffer_BoughtonHouse_BrassMarquetry_Front_Unprepared_Xrf2.csv | Duke of Buccleuch and Queensberry, Boughton House | Bruker Tracer III-SD | 1.760173 | -0.3719158 | -0.5801563 | -0.5407809 | 0.3274872 | -1.030116 | -0.754671 | -1.166985 | 1.019426 | -0.01272891 | 1.139265 | -3.229495
#REF! | Furniture | Marquetry Sheet Brass | R |  |  | France | 1700 | 20 | Pair of candlestands (torcheres). BRASS MARQUETRY | 1700_French_Boulle_Candlestands_Getty_87_DA_5_BrassMarquetry_Top_Xrf2.csv | The J. Paul Getty Museum | Bruker Tracer 5i | 3.085489 | -1.679716 | 0.3418647 | -0.7093726 | -0.006272159 | -1.348336 | -1.138168 | -1.286456 | 0.9701551 | -2.07013 | 2.398876 | -0.01499558
#REF! | Furniture | Marquetry Sheet Brass | R |  |  | France | 1700 | 20 | Pair of candlestands (torcheres). BRASS MARQUETRY | 1700_French_Boulle_Candlestands_Getty_87_DA_5_BrassMarquetry_Top_Xrf1.csv | The J. Paul Getty Museum | Bruker Tracer 5i | 3.078472 | -1.66666 | 0.3761677 | -0.7174243 | 0.006014597 | -1.321805 | -1.180587 | -0.749776 | 1.821712 | -1.962963 | 2.57119 | -0.3522748
#REF! | Furniture | Marquetry Sheet Brass | R |  |  | France | 1700 | 10 | Pair of coffer on stand, coffer number 2. Dendrochronology dated c.1690-1700. BRASS MARQUETRY | 1700_French_Boulle_Coffer_BoughtonHouse_BrassMarquetry_Front_Unprepared_Xrf1.csv | Duke of Buccleuch and Queensberry, Boughton House | Bruker Tracer III-SD | 1.76517 | -0.3321117 | -0.5430443 | -0.5540766 | 0.4129021 | -0.7632677 | -0.8093908 | -0.5828821 | 0.7403366 | -1.053111 | 1.279701 | -2.809221
#REF! | Furniture | Marquetry Sheet Brass | R |  |  | France | 1700 | 10 | Pair of coffer on stand, coffer number 2. Dendrochronology dated c.1690-1700. BRASS MARQUETRY | 1700_French_Boulle_Coffer_BoughtonHouse_BrassMarquetry_GlueSide_Prepared_Xrf1.csv | Duke of Buccleuch and Queensberry, Boughton House | Bruker Tracer III-SD | 1.067444 | -0.2754956 | -1.124166 | -0.5946134 | 0.8695241 | -0.9206044 | -0.7697399 | -1.016898 | 0.5893589 | 0.2600989 | 0.8344097 | -2.587428
#REF! | Furniture | Marquetry Sheet Brass | R |  |  | France | 1700 | 10 | Pair of coffer on stand, coffer number 2. Dendrochronology dated c.1690-1700. BRASS MARQUETRY | 1700_French_Boulle_Coffer_BoughtonHouse_BrassMarquetry_GlueSide_Prepared_Xrf2.csv | Duke of Buccleuch and Queensberry, Boughton House | Bruker Tracer III-SD | 1.050911 | -0.2737057 | -1.036613 | -0.6013519 | 0.6202343 | -0.3777154 | -0.7432041 | -0.7850157 | 0.4409988 | -2.768522 | 0.0516857 | -1.565442
#REF! | Furniture | Marquetry Sheet Brass | R |  |  | France | 1700 | 10 | Pair of gaines / pedestals. BRASS MARQUETRY | 88.DA.75.2_Brass_XRF13.csv | The J. Paul Getty Museum | Bruker Tracer 5i | 2.727515 | -1.387378 | -0.3677541 | -1.44836 | 0.5866042 | -0.9289743 | -0.9705128 | -0.9424193 | 0.5932188 | -2.021444 | 1.747934 | -0.2109946
#REF! | #REF! | #REF! | #REF! |  |  | #REF! | #REF! | #REF! | #REF! | #REF! | #REF! | #REF! | #REF! | #REF! | #REF! | #REF! | #REF! | #REF! | #REF! | #REF! | #REF! | #REF! | #REF! | #REF!
#REF! | #REF! | #REF! | #REF! |  |  | #REF! | #REF! | #REF! | #REF! | #REF! | #REF! | #REF! | #REF! | #REF! | #REF! | #REF! | #REF! | #REF! | #REF! | #REF! | #REF! | #REF! | #REF! | #REF!
#REF! | #REF! | #REF! | #REF! |  |  | #REF! | #REF! | #REF! | #REF! | #REF! | #REF! | #REF! | #REF! | #REF! | #REF! | #REF! | #REF! | #REF! | #REF! | #REF! | #REF! | #REF! | #REF! | #REF!
#REF! | #REF! | #REF! | #REF! |  |  | #REF! | #REF! | #REF! | #REF! | #REF! | #REF! | #REF! | #REF! | #REF! | #REF! | #REF! | #REF! | #REF! | #REF! | #REF! | #REF! | #REF! | #REF! | #REF!
#REF! | #REF! | #REF! | #REF! |  |  | #REF! | #REF! | #REF! | #REF! | #REF! | #REF! | #REF! | #REF! | #REF! | #REF! | #REF! | #REF! | #REF! | #REF! | #REF! | #REF! | #REF! | #REF! | #REF!
#REF! | #REF! | #REF! | #REF! |  |  | #REF! | #REF! | #REF! | #REF! | #REF! | #REF! | #REF! | #REF! | #REF! | #REF! | #REF! | #REF! | #REF! | #REF! | #REF! | #REF! | #REF! | #REF! | #REF!
#REF! | #REF! | #REF! | #REF! |  |  | #REF! | #REF! | #REF! | #REF! | #REF! | #REF! | #REF! | #REF! | #REF! | #REF! | #REF! | #REF! | #REF! | #REF! | #REF! | #REF! | #REF! | #REF! | #REF!
#REF! | #REF! | #REF! | #REF! |  |  | #REF! | #REF! | #REF! | #REF! | #REF! | #REF! | #REF! | #REF! | #REF! | #REF! | #REF! | #REF! | #REF! | #REF! | #REF! | #REF! | #REF! | #REF! | #REF!
#REF! | #REF! | #REF! | #REF! |  |  | #REF! | #REF! | #REF! | #REF! | #REF! | #REF! | #REF! | #REF! | #REF! | #REF! | #REF! | #REF! | #REF! | #REF! | #REF! | #REF! | #REF! | #REF! | #REF!
#REF! | #REF! | #REF! | #REF! |  |  | #REF! | #REF! | #REF! | #REF! | #REF! | #REF! | #REF! | #REF! | #REF! | #REF! | #REF! | #REF! | #REF! | #REF! | #REF! | #REF! | #REF! | #REF! | #REF!
#REF! | #REF! | #REF! | #REF! |  |  | #REF! | #REF! | #REF! | #REF! | #REF! | #REF! | #REF! | #REF! | #REF! | #REF! | #REF! | #REF! | #REF! | #REF! | #REF! | #REF! | #REF! | #REF! | #REF!
#REF! | #REF! | #REF! | #REF! |  |  | #REF! | #REF! | #REF! | #REF! | #REF! | #REF! | #REF! | #REF! | #REF! | #REF! | #REF! | #REF! | #REF! | #REF! | #REF! | #REF! | #REF! | #REF! | #REF!
#REF! | #REF! | #REF! | #REF! |  |  | #REF! | #REF! | #REF! | #REF! | #REF! | #REF! | #REF! | #REF! | #REF! | #REF! | #REF! | #REF! | #REF! | #REF! | #REF! | #REF! | #REF! | #REF! | #REF!
#REF! | #REF! | #REF! | #REF! |  |  | #REF! | #REF! | #REF! | #REF! | #REF! | #REF! | #REF! | #REF! | #REF! | #REF! | #REF! | #REF! | #REF! | #REF! | #REF! | #REF! | #REF! | #REF! | #REF!
#REF! | #REF! | #REF! | #REF! |  |  | #REF! | #REF! | #REF! | #REF! | #REF! | #REF! | #REF! | #REF! | #REF! | #REF! | #REF! | #REF! | #REF! | #REF! | #REF! | #REF! | #REF! | #REF! | #REF!
#REF! | #REF! | #REF! | #REF! |  |  | #REF! | #REF! | #REF! | #REF! | #REF! | #REF! | #REF! | #REF! | #REF! | #REF! | #REF! | #REF! | #REF! | #REF! | #REF! | #REF! | #REF! | #REF! | #REF!
#REF! | #REF! | #REF! | #REF! |  |  | #REF! | #REF! | #REF! | #REF! | #REF! | #REF! | #REF! | #REF! | #REF! | #REF! | #REF! | #REF! | #REF! | #REF! | #REF! | #REF! | #REF! | #REF! | #REF!
#REF! | #REF! | #REF! | #REF! |  |  | #REF! | #REF! | #REF! | #REF! | #REF! | #REF! | #REF! | #REF! | #REF! | #REF! | #REF! | #REF! | #REF! | #REF! | #REF! | #REF! | #REF! | #REF! | #REF!
#REF! | #REF! | #REF! | #REF! |  |  | #REF! | #REF! | #REF! | #REF! | #REF! | #REF! | #REF! | #REF! | #REF! | #REF! | #REF! | #REF! | #REF! | #REF! | #REF! | #REF! | #REF! | #REF! | #REF!
#REF! | #REF! | #REF! | #REF! |  |  | #REF! | #REF! | #REF! | #REF! | #REF! | #REF! | #REF! | #REF! | #REF! | #REF! | #REF! | #REF! | #REF! | #REF! | #REF! | #REF! | #REF! | #REF! | #REF!
#REF! | #REF! | #REF! | #REF! |  |  | #REF! | #REF! | #REF! | #REF! | #REF! | #REF! | #REF! | #REF! | #REF! | #REF! | #REF! | #REF! | #REF! | #REF! | #REF! | #REF! | #REF! | #REF! | #REF!
#REF! | #REF! | #REF! | #REF! |  |  | #REF! | #REF! | #REF! | #REF! | #REF! | #REF! | #REF! | #REF! | #REF! | #REF! | #REF! | #REF! | #REF! | #REF! | #REF! | #REF! | #REF! | #REF! | #REF!
#REF! | #REF! | #REF! | #REF! |  |  | #REF! | #REF! | #REF! | #REF! | #REF! | #REF! | #REF! | #REF! | #REF! | #REF! | #REF! | #REF! | #REF! | #REF! | #REF! | #REF! | #REF! | #REF! | #REF!
#REF! | #REF! | #REF! | #REF! |  |  | #REF! | #REF! | #REF! | #REF! | #REF! | #REF! | #REF! | #REF! | #REF! | #REF! | #REF! | #REF! | #REF! | #REF! | #REF! | #REF! | #REF! | #REF! | #REF!
#REF! | #REF! | #REF! | #REF! |  |  | #REF! | #REF! | #REF! | #REF! | #REF! | #REF! | #REF! | #REF! | #REF! | #REF! | #REF! | #REF! | #REF! | #REF! | #REF! | #REF! | #REF! | #REF! | #REF!
#REF! | #REF! | #REF! | #REF! |  |  | #REF! | #REF! | #REF! | #REF! | #REF! | #REF! | #REF! | #REF! | #REF! | #REF! | #REF! | #REF! | #REF! | #REF! | #REF! | #REF! | #REF! | #REF! | #REF!
#REF! | #REF! | #REF! | #REF! |  |  | #REF! | #REF! | #REF! | #REF! | #REF! | #REF! | #REF! | #REF! | #REF! | #REF! | #REF! | #REF! | #REF! | #REF! | #REF! | #REF! | #REF! | #REF! | #REF!
#REF! | #REF! | #REF! | #REF! |  |  | #REF! | #REF! | #REF! | #REF! | #REF! | #REF! | #REF! | #REF! | #REF! | #REF! | #REF! | #REF! | #REF! | #REF! | #REF! | #REF! | #REF! | #REF! | #REF!
#REF! | #REF! | #REF! | #REF! |  |  | #REF! | #REF! | #REF! | #REF! | #REF! | #REF! | #REF! | #REF! | #REF! | #REF! | #REF! | #REF! | #REF! | #REF! | #REF! | #REF! | #REF! | #REF! | #REF!
#REF! | #REF! | #REF! | #REF! |  |  | #REF! | #REF! | #REF! | #REF! | #REF! | #REF! | #REF! | #REF! | #REF! | #REF! | #REF! | #REF! | #REF! | #REF! | #REF! | #REF! | #REF! | #REF! | #REF!
#REF! | #REF! | #REF! | #REF! |  |  | #REF! | #REF! | #REF! | #REF! | #REF! | #REF! | #REF! | #REF! | #REF! | #REF! | #REF! | #REF! | #REF! | #REF! | #REF! | #REF! | #REF! | #REF! | #REF!
#REF! | #REF! | #REF! | #REF! |  |  | #REF! | #REF! | #REF! | #REF! | #REF! | #REF! | #REF! | #REF! | #REF! | #REF! | #REF! | #REF! | #REF! | #REF! | #REF! | #REF! | #REF! | #REF! | #REF!
#REF! | #REF! | #REF! | #REF! |  |  | #REF! | #REF! | #REF! | #REF! | #REF! | #REF! | #REF! | #REF! | #REF! | #REF! | #REF! | #REF! | #REF! | #REF! | #REF! | #REF! | #REF! | #REF! | #REF!
#REF! | #REF! | #REF! | #REF! |  |  | #REF! | #REF! | #REF! | #REF! | #REF! | #REF! | #REF! | #REF! | #REF! | #REF! | #REF! | #REF! | #REF! | #REF! | #REF! | #REF! | #REF! | #REF! | #REF!
#REF! | #REF! | #REF! | #REF! |  |  | #REF! | #REF! | #REF! | #REF! | #REF! | #REF! | #REF! | #REF! | #REF! | #REF! | #REF! | #REF! | #REF! | #REF! | #REF! | #REF! | #REF! | #REF! | #REF!
#REF! | #REF! | #REF! | #REF! |  |  | #REF! | #REF! | #REF! | #REF! | #REF! | #REF! | #REF! | #REF! | #REF! | #REF! | #REF! | #REF! | #REF! | #REF! | #REF! | #REF! | #REF! | #REF! | #REF!
#REF! | #REF! | #REF! | #REF! |  |  | #REF! | #REF! | #REF! | #REF! | #REF! | #REF! | #REF! | #REF! | #REF! | #REF! | #REF! | #REF! | #REF! | #REF! | #REF! | #REF! | #REF! | #REF! | #REF!
#REF! | #REF! | #REF! | #REF! |  |  | #REF! | #REF! | #REF! | #REF! | #REF! | #REF! | #REF! | #REF! | #REF! | #REF! | #REF! | #REF! | #REF! | #REF! | #REF! | #REF! | #REF! | #REF! | #REF!
#REF! | #REF! | #REF! | #REF! |  |  | #REF! | #REF! | #REF! | #REF! | #REF! | #REF! | #REF! | #REF! | #REF! | #REF! | #REF! | #REF! | #REF! | #REF! | #REF! | #REF! | #REF! | #REF! | #REF!
#REF! | #REF! | #REF! | #REF! |  |  | #REF! | #REF! | #REF! | #REF! | #REF! | #REF! | #REF! | #REF! | #REF! | #REF! | #REF! | #REF! | #REF! | #REF! | #REF! | #REF! | #REF! | #REF! | #REF!
#REF! | #REF! | #REF! | #REF! |  |  | #REF! | #REF! | #REF! | #REF! | #REF! | #REF! | #REF! | #REF! | #REF! | #REF! | #REF! | #REF! | #REF! | #REF! | #REF! | #REF! | #REF! | #REF! | #REF!
#REF! | #REF! | #REF! | #REF! |  |  | #REF! | #REF! | #REF! | #REF! | #REF! | #REF! | #REF! | #REF! | #REF! | #REF! | #REF! | #REF! | #REF! | #REF! | #REF! | #REF! | #REF! | #REF! | #REF!
#REF! | #REF! | #REF! | #REF! |  |  | #REF! | #REF! | #REF! | #REF! | #REF! | #REF! | #REF! | #REF! | #REF! | #REF! | #REF! | #REF! | #REF! | #REF! | #REF! | #REF! | #REF! | #REF! | #REF!
#REF! | #REF! | #REF! | #REF! |  |  | #REF! | #REF! | #REF! | #REF! | #REF! | #REF! | #REF! | #REF! | #REF! | #REF! | #REF! | #REF! | #REF! | #REF! | #REF! | #REF! | #REF! | #REF! | #REF!
#REF! | #REF! | #REF! | #REF! |  |  | #REF! | #REF! | #REF! | #REF! | #REF! | #REF! | #REF! | #REF! | #REF! | #REF! | #REF! | #REF! | #REF! | #REF! | #REF! | #REF! | #REF! | #REF! | #REF!
#REF! | #REF! | #REF! | #REF! |  |  | #REF! | #REF! | #REF! | #REF! | #REF! | #REF! | #REF! | #REF! | #REF! | #REF! | #REF! | #REF! | #REF! | #REF! | #REF! | #REF! | #REF! | #REF! | #REF!
#REF! | #REF! | #REF! | #REF! |  |  | #REF! | #REF! | #REF! | #REF! | #REF! | #REF! | #REF! | #REF! | #REF! | #REF! | #REF! | #REF! | #REF! | #REF! | #REF! | #REF! | #REF! | #REF! | #REF!
#REF! | #REF! | #REF! | #REF! |  |  | #REF! | #REF! | #REF! | #REF! | #REF! | #REF! | #REF! | #REF! | #REF! | #REF! | #REF! | #REF! | #REF! | #REF! | #REF! | #REF! | #REF! | #REF! | #REF!
#REF! | #REF! | #REF! | #REF! |  |  | #REF! | #REF! | #REF! | #REF! | #REF! | #REF! | #REF! | #REF! | #REF! | #REF! | #REF! | #REF! | #REF! | #REF! | #REF! | #REF! | #REF! | #REF! | #REF!
#REF! | #REF! | #REF! | #REF! |  |  | #REF! | #REF! | #REF! | #REF! | #REF! | #REF! | #REF! | #REF! | #REF! | #REF! | #REF! | #REF! | #REF! | #REF! | #REF! | #REF! | #REF! | #REF! | #REF!
#REF! | #REF! | #REF! | #REF! |  |  | #REF! | #REF! | #REF! | #REF! | #REF! | #REF! | #REF! | #REF! | #REF! | #REF! | #REF! | #REF! | #REF! | #REF! | #REF! | #REF! | #REF! | #REF! | #REF!
#REF! | #REF! | #REF! | #REF! |  |  | #REF! | #REF! | #REF! | #REF! | #REF! | #REF! | #REF! | #REF! | #REF! | #REF! | #REF! | #REF! | #REF! | #REF! | #REF! | #REF! | #REF! | #REF! | #REF!
#REF! | #REF! | #REF! | #REF! |  |  | #REF! | #REF! | #REF! | #REF! | #REF! | #REF! | #REF! | #REF! | #REF! | #REF! | #REF! | #REF! | #REF! | #REF! | #REF! | #REF! | #REF! | #REF! | #REF!
#REF! | #REF! | #REF! | #REF! |  |  | #REF! | #REF! | #REF! | #REF! | #REF! | #REF! | #REF! | #REF! | #REF! | #REF! | #REF! | #REF! | #REF! | #REF! | #REF! | #REF! | #REF! | #REF! | #REF!
#REF! | #REF! | #REF! | #REF! |  |  | #REF! | #REF! | #REF! | #REF! | #REF! | #REF! | #REF! | #REF! | #REF! | #REF! | #REF! | #REF! | #REF! | #REF! | #REF! | #REF! | #REF! | #REF! | #REF!
#REF! | #REF! | #REF! | #REF! |  |  | #REF! | #REF! | #REF! | #REF! | #REF! | #REF! | #REF! | #REF! | #REF! | #REF! | #REF! | #REF! | #REF! | #REF! | #REF! | #REF! | #REF! | #REF! | #REF!
#REF! | #REF! | #REF! | #REF! |  |  | #REF! | #REF! | #REF! | #REF! | #REF! | #REF! | #REF! | #REF! | #REF! | #REF! | #REF! | #REF! | #REF! | #REF! | #REF! | #REF! | #REF! | #REF! | #REF!
#REF! | #REF! | #REF! | #REF! |  |  | #REF! | #REF! | #REF! | #REF! | #REF! | #REF! | #REF! | #REF! | #REF! | #REF! | #REF! | #REF! | #REF! | #REF! | #REF! | #REF! | #REF! | #REF! | #REF!
#REF! | #REF! | #REF! | #REF! |  |  | #REF! | #REF! | #REF! | #REF! | #REF! | #REF! | #REF! | #REF! | #REF! | #REF! | #REF! | #REF! | #REF! | #REF! | #REF! | #REF! | #REF! | #REF! | #REF!
#REF! | #REF! | #REF! | #REF! |  |  | #REF! | #REF! | #REF! | #REF! | #REF! | #REF! | #REF! | #REF! | #REF! | #REF! | #REF! | #REF! | #REF! | #REF! | #REF! | #REF! | #REF! | #REF! | #REF!
#REF! | #REF! | #REF! | #REF! |  |  | #REF! | #REF! | #REF! | #REF! | #REF! | #REF! | #REF! | #REF! | #REF! | #REF! | #REF! | #REF! | #REF! | #REF! | #REF! | #REF! | #REF! | #REF! | #REF!
#REF! | #REF! | #REF! | #REF! |  |  | #REF! | #REF! | #REF! | #REF! | #REF! | #REF! | #REF! | #REF! | #REF! | #REF! | #REF! | #REF! | #REF! | #REF! | #REF! | #REF! | #REF! | #REF! | #REF!
#REF! | #REF! | #REF! | #REF! |  |  | #REF! | #REF! | #REF! | #REF! | #REF! | #REF! | #REF! | #REF! | #REF! | #REF! | #REF! | #REF! | #REF! | #REF! | #REF! | #REF! | #REF! | #REF! | #REF!
#REF! | #REF! | #REF! | #REF! |  |  | #REF! | #REF! | #REF! | #REF! | #REF! | #REF! | #REF! | #REF! | #REF! | #REF! | #REF! | #REF! | #REF! | #REF! | #REF! | #REF! | #REF! | #REF! | #REF!
#REF! | #REF! | #REF! | #REF! |  |  | #REF! | #REF! | #REF! | #REF! | #REF! | #REF! | #REF! | #REF! | #REF! | #REF! | #REF! | #REF! | #REF! | #REF! | #REF! | #REF! | #REF! | #REF! | #REF!
#REF! | #REF! | #REF! | #REF! |  |  | #REF! | #REF! | #REF! | #REF! | #REF! | #REF! | #REF! | #REF! | #REF! | #REF! | #REF! | #REF! | #REF! | #REF! | #REF! | #REF! | #REF! | #REF! | #REF!
#REF! | #REF! | #REF! | #REF! |  |  | #REF! | #REF! | #REF! | #REF! | #REF! | #REF! | #REF! | #REF! | #REF! | #REF! | #REF! | #REF! | #REF! | #REF! | #REF! | #REF! | #REF! | #REF! | #REF!
#REF! | #REF! | #REF! | #REF! |  |  | #REF! | #REF! | #REF! | #REF! | #REF! | #REF! | #REF! | #REF! | #REF! | #REF! | #REF! | #REF! | #REF! | #REF! | #REF! | #REF! | #REF! | #REF! | #REF!
#REF! | #REF! | #REF! | #REF! |  |  | #REF! | #REF! | #REF! | #REF! | #REF! | #REF! | #REF! | #REF! | #REF! | #REF! | #REF! | #REF! | #REF! | #REF! | #REF! | #REF! | #REF! | #REF! | #REF!
#REF! | #REF! | #REF! | #REF! |  |  | #REF! | #REF! | #REF! | #REF! | #REF! | #REF! | #REF! | #REF! | #REF! | #REF! | #REF! | #REF! | #REF! | #REF! | #REF! | #REF! | #REF! | #REF! | #REF!
#REF! | #REF! | #REF! | #REF! |  |  | #REF! | #REF! | #REF! | #REF! | #REF! | #REF! | #REF! | #REF! | #REF! | #REF! | #REF! | #REF! | #REF! | #REF! | #REF! | #REF! | #REF! | #REF! | #REF!
#REF! | #REF! | #REF! | #REF! |  |  | #REF! | #REF! | #REF! | #REF! | #REF! | #REF! | #REF! | #REF! | #REF! | #REF! | #REF! | #REF! | #REF! | #REF! | #REF! | #REF! | #REF! | #REF! | #REF!
#REF! | #REF! | #REF! | #REF! |  |  | #REF! | #REF! | #REF! | #REF! | #REF! | #REF! | #REF! | #REF! | #REF! | #REF! | #REF! | #REF! | #REF! | #REF! | #REF! | #REF! | #REF! | #REF! | #REF!
#REF! | #REF! | #REF! | #REF! |  |  | #REF! | #REF! | #REF! | #REF! | #REF! | #REF! | #REF! | #REF! | #REF! | #REF! | #REF! | #REF! | #REF! | #REF! | #REF! | #REF! | #REF! | #REF! | #REF!
#REF! | #REF! | #REF! | #REF! |  |  | #REF! | #REF! | #REF! | #REF! | #REF! | #REF! | #REF! | #REF! | #REF! | #REF! | #REF! | #REF! | #REF! | #REF! | #REF! | #REF! | #REF! | #REF! | #REF!
#REF! | #REF! | #REF! | #REF! |  |  | #REF! | #REF! | #REF! | #REF! | #REF! | #REF! | #REF! | #REF! | #REF! | #REF! | #REF! | #REF! | #REF! | #REF! | #REF! | #REF! | #REF! | #REF! | #REF!
#REF! | #REF! | #REF! | #REF! |  |  | #REF! | #REF! | #REF! | #REF! | #REF! | #REF! | #REF! | #REF! | #REF! | #REF! | #REF! | #REF! | #REF! | #REF! | #REF! | #REF! | #REF! | #REF! | #REF!
#REF! | #REF! | #REF! | #REF! |  |  | #REF! | #REF! | #REF! | #REF! | #REF! | #REF! | #REF! | #REF! | #REF! | #REF! | #REF! | #REF! | #REF! | #REF! | #REF! | #REF! | #REF! | #REF! | #REF!
#REF! | #REF! | #REF! | #REF! |  |  | #REF! | #REF! | #REF! | #REF! | #REF! | #REF! | #REF! | #REF! | #REF! | #REF! | #REF! | #REF! | #REF! | #REF! | #REF! | #REF! | #REF! | #REF! | #REF!
#REF! | #REF! | #REF! | #REF! |  |  | #REF! | #REF! | #REF! | #REF! | #REF! | #REF! | #REF! | #REF! | #REF! | #REF! | #REF! | #REF! | #REF! | #REF! | #REF! | #REF! | #REF! | #REF! | #REF!
#REF! | #REF! | #REF! | #REF! |  |  | #REF! | #REF! | #REF! | #REF! | #REF! | #REF! | #REF! | #REF! | #REF! | #REF! | #REF! | #REF! | #REF! | #REF! | #REF! | #REF! | #REF! | #REF! | #REF!
#REF! | #REF! | #REF! | #REF! |  |  | #REF! | #REF! | #REF! | #REF! | #REF! | #REF! | #REF! | #REF! | #REF! | #REF! | #REF! | #REF! | #REF! | #REF! | #REF! | #REF! | #REF! | #REF! | #REF!
#REF! | #REF! | #REF! | #REF! |  |  | #REF! | #REF! | #REF! | #REF! | #REF! | #REF! | #REF! | #REF! | #REF! | #REF! | #REF! | #REF! | #REF! | #REF! | #REF! | #REF! | #REF! | #REF! | #REF!
#REF! | #REF! | #REF! | #REF! |  |  | #REF! | #REF! | #REF! | #REF! | #REF! | #REF! | #REF! | #REF! | #REF! | #REF! | #REF! | #REF! | #REF! | #REF! | #REF! | #REF! | #REF! | #REF! | #REF!
#REF! | #REF! | #REF! | #REF! |  |  | #REF! | #REF! | #REF! | #REF! | #REF! | #REF! | #REF! | #REF! | #REF! | #REF! | #REF! | #REF! | #REF! | #REF! | #REF! | #REF! | #REF! | #REF! | #REF!
#REF! | #REF! | #REF! | #REF! |  |  | #REF! | #REF! | #REF! | #REF! | #REF! | #REF! | #REF! | #REF! | #REF! | #REF! | #REF! | #REF! | #REF! | #REF! | #REF! | #REF! | #REF! | #REF! | #REF!
#REF! | #REF! | #REF! | #REF! |  |  | #REF! | #REF! | #REF! | #REF! | #REF! | #REF! | #REF! | #REF! | #REF! | #REF! | #REF! | #REF! | #REF! | #REF! | #REF! | #REF! | #REF! | #REF! | #REF!
#REF! | #REF! | #REF! | #REF! |  |  | #REF! | #REF! | #REF! | #REF! | #REF! | #REF! | #REF! | #REF! | #REF! | #REF! | #REF! | #REF! | #REF! | #REF! | #REF! | #REF! | #REF! | #REF! | #REF!
#REF! | #REF! | #REF! | #REF! |  |  | #REF! | #REF! | #REF! | #REF! | #REF! | #REF! | #REF! | #REF! | #REF! | #REF! | #REF! | #REF! | #REF! | #REF! | #REF! | #REF! | #REF! | #REF! | #REF!
#REF! | #REF! | #REF! | #REF! |  |  | #REF! | #REF! | #REF! | #REF! | #REF! | #REF! | #REF! | #REF! | #REF! | #REF! | #REF! | #REF! | #REF! | #REF! | #REF! | #REF! | #REF! | #REF! | #REF!
#REF! | #REF! | #REF! | #REF! |  |  | #REF! | #REF! | #REF! | #REF! | #REF! | #REF! | #REF! | #REF! | #REF! | #REF! | #REF! | #REF! | #REF! | #REF! | #REF! | #REF! | #REF! | #REF! | #REF!
#REF! | #REF! | #REF! | #REF! |  |  | #REF! | #REF! | #REF! | #REF! | #REF! | #REF! | #REF! | #REF! | #REF! | #REF! | #REF! | #REF! | #REF! | #REF! | #REF! | #REF! | #REF! | #REF! | #REF!
#REF! | #REF! | #REF! | #REF! |  |  | #REF! | #REF! | #REF! | #REF! | #REF! | #REF! | #REF! | #REF! | #REF! | #REF! | #REF! | #REF! | #REF! | #REF! | #REF! | #REF! | #REF! | #REF! | #REF!
#REF! | #REF! | #REF! | #REF! |  |  | #REF! | #REF! | #REF! | #REF! | #REF! | #REF! | #REF! | #REF! | #REF! | #REF! | #REF! | #REF! | #REF! | #REF! | #REF! | #REF! | #REF! | #REF! | #REF!
#REF! | #REF! | #REF! | #REF! |  |  | #REF! | #REF! | #REF! | #REF! | #REF! | #REF! | #REF! | #REF! | #REF! | #REF! | #REF! | #REF! | #REF! | #REF! | #REF! | #REF! | #REF! | #REF! | #REF!
#REF! | #REF! | #REF! | #REF! |  |  | #REF! | #REF! | #REF! | #REF! | #REF! | #REF! | #REF! | #REF! | #REF! | #REF! | #REF! | #REF! | #REF! | #REF! | #REF! | #REF! | #REF! | #REF! | #REF!
#REF! | #REF! | #REF! | #REF! |  |  | #REF! | #REF! | #REF! | #REF! | #REF! | #REF! | #REF! | #REF! | #REF! | #REF! | #REF! | #REF! | #REF! | #REF! | #REF! | #REF! | #REF! | #REF! | #REF!
#REF! | #REF! | #REF! | #REF! |  |  | #REF! | #REF! | #REF! | #REF! | #REF! | #REF! | #REF! | #REF! | #REF! | #REF! | #REF! | #REF! | #REF! | #REF! | #REF! | #REF! | #REF! | #REF! | #REF!
#REF! | #REF! | #REF! | #REF! |  |  | #REF! | #REF! | #REF! | #REF! | #REF! | #REF! | #REF! | #REF! | #REF! | #REF! | #REF! | #REF! | #REF! | #REF! | #REF! | #REF! | #REF! | #REF! | #REF!
#REF! | #REF! | #REF! | #REF! |  |  | #REF! | #REF! | #REF! | #REF! | #REF! | #REF! | #REF! | #REF! | #REF! | #REF! | #REF! | #REF! | #REF! | #REF! | #REF! | #REF! | #REF! | #REF! | #REF!
#REF! | #REF! | #REF! | #REF! |  |  | #REF! | #REF! | #REF! | #REF! | #REF! | #REF! | #REF! | #REF! | #REF! | #REF! | #REF! | #REF! | #REF! | #REF! | #REF! | #REF! | #REF! | #REF! | #REF!
#REF! | #REF! | #REF! | #REF! |  |  | #REF! | #REF! | #REF! | #REF! | #REF! | #REF! | #REF! | #REF! | #REF! | #REF! | #REF! | #REF! | #REF! | #REF! | #REF! | #REF! | #REF! | #REF! | #REF!
#REF! | #REF! | #REF! | #REF! |  |  | #REF! | #REF! | #REF! | #REF! | #REF! | #REF! | #REF! | #REF! | #REF! | #REF! | #REF! | #REF! | #REF! | #REF! | #REF! | #REF! | #REF! | #REF! | #REF!
#REF! | #REF! | #REF! | #REF! |  |  | #REF! | #REF! | #REF! | #REF! | #REF! | #REF! | #REF! | #REF! | #REF! | #REF! | #REF! | #REF! | #REF! | #REF! | #REF! | #REF! | #REF! | #REF! | #REF!
#REF! | #REF! | #REF! | #REF! |  |  | #REF! | #REF! | #REF! | #REF! | #REF! | #REF! | #REF! | #REF! | #REF! | #REF! | #REF! | #REF! | #REF! | #REF! | #REF! | #REF! | #REF! | #REF! | #REF!
#REF! | #REF! | #REF! | #REF! |  |  | #REF! | #REF! | #REF! | #REF! | #REF! | #REF! | #REF! | #REF! | #REF! | #REF! | #REF! | #REF! | #REF! | #REF! | #REF! | #REF! | #REF! | #REF! | #REF!
#REF! | #REF! | #REF! | #REF! |  |  | #REF! | #REF! | #REF! | #REF! | #REF! | #REF! | #REF! | #REF! | #REF! | #REF! | #REF! | #REF! | #REF! | #REF! | #REF! | #REF! | #REF! | #REF! | #REF!
#REF! | #REF! | #REF! | #REF! |  |  | #REF! | #REF! | #REF! | #REF! | #REF! | #REF! | #REF! | #REF! | #REF! | #REF! | #REF! | #REF! | #REF! | #REF! | #REF! | #REF! | #REF! | #REF! | #REF!
#REF! | #REF! | #REF! | #REF! |  |  | #REF! | #REF! | #REF! | #REF! | #REF! | #REF! | #REF! | #REF! | #REF! | #REF! | #REF! | #REF! | #REF! | #REF! | #REF! | #REF! | #REF! | #REF! | #REF!
#REF! | #REF! | #REF! | #REF! |  |  | #REF! | #REF! | #REF! | #REF! | #REF! | #REF! | #REF! | #REF! | #REF! | #REF! | #REF! | #REF! | #REF! | #REF! | #REF! | #REF! | #REF! | #REF! | #REF!
#REF! | #REF! | #REF! | #REF! |  |  | #REF! | #REF! | #REF! | #REF! | #REF! | #REF! | #REF! | #REF! | #REF! | #REF! | #REF! | #REF! | #REF! | #REF! | #REF! | #REF! | #REF! | #REF! | #REF!
#REF! | #REF! | #REF! | #REF! |  |  | #REF! | #REF! | #REF! | #REF! | #REF! | #REF! | #REF! | #REF! | #REF! | #REF! | #REF! | #REF! | #REF! | #REF! | #REF! | #REF! | #REF! | #REF! | #REF!
#REF! | #REF! | #REF! | #REF! |  |  | #REF! | #REF! | #REF! | #REF! | #REF! | #REF! | #REF! | #REF! | #REF! | #REF! | #REF! | #REF! | #REF! | #REF! | #REF! | #REF! | #REF! | #REF! | #REF!
#REF! | #REF! | #REF! | #REF! |  |  | #REF! | #REF! | #REF! | #REF! | #REF! | #REF! | #REF! | #REF! | #REF! | #REF! | #REF! | #REF! | #REF! | #REF! | #REF! | #REF! | #REF! | #REF! | #REF!
#REF! | #REF! | #REF! | #REF! |  |  | #REF! | #REF! | #REF! | #REF! | #REF! | #REF! | #REF! | #REF! | #REF! | #REF! | #REF! | #REF! | #REF! | #REF! | #REF! | #REF! | #REF! | #REF! | #REF!
#REF! | #REF! | #REF! | #REF! |  |  | #REF! | #REF! | #REF! | #REF! | #REF! | #REF! | #REF! | #REF! | #REF! | #REF! | #REF! | #REF! | #REF! | #REF! | #REF! | #REF! | #REF! | #REF! | #REF!
#REF! | #REF! | #REF! | #REF! |  |  | #REF! | #REF! | #REF! | #REF! | #REF! | #REF! | #REF! | #REF! | #REF! | #REF! | #REF! | #REF! | #REF! | #REF! | #REF! | #REF! | #REF! | #REF! | #REF!
#REF! | #REF! | #REF! | #REF! |  |  | #REF! | #REF! | #REF! | #REF! | #REF! | #REF! | #REF! | #REF! | #REF! | #REF! | #REF! | #REF! | #REF! | #REF! | #REF! | #REF! | #REF! | #REF! | #REF!
#REF! | #REF! | #REF! | #REF! |  |  | #REF! | #REF! | #REF! | #REF! | #REF! | #REF! | #REF! | #REF! | #REF! | #REF! | #REF! | #REF! | #REF! | #REF! | #REF! | #REF! | #REF! | #REF! | #REF!
#REF! | #REF! | #REF! | #REF! |  |  | #REF! | #REF! | #REF! | #REF! | #REF! | #REF! | #REF! | #REF! | #REF! | #REF! | #REF! | #REF! | #REF! | #REF! | #REF! | #REF! | #REF! | #REF! | #REF!
#REF! | #REF! | #REF! | #REF! |  |  | #REF! | #REF! | #REF! | #REF! | #REF! | #REF! | #REF! | #REF! | #REF! | #REF! | #REF! | #REF! | #REF! | #REF! | #REF! | #REF! | #REF! | #REF! | #REF!
#REF! | #REF! | #REF! | #REF! |  |  | #REF! | #REF! | #REF! | #REF! | #REF! | #REF! | #REF! | #REF! | #REF! | #REF! | #REF! | #REF! | #REF! | #REF! | #REF! | #REF! | #REF! | #REF! | #REF!
#REF! | #REF! | #REF! | #REF! |  |  | #REF! | #REF! | #REF! | #REF! | #REF! | #REF! | #REF! | #REF! | #REF! | #REF! | #REF! | #REF! | #REF! | #REF! | #REF! | #REF! | #REF! | #REF! | #REF!
#REF! | #REF! | #REF! | #REF! |  |  | #REF! | #REF! | #REF! | #REF! | #REF! | #REF! | #REF! | #REF! | #REF! | #REF! | #REF! | #REF! | #REF! | #REF! | #REF! | #REF! | #REF! | #REF! | #REF!
#REF! | #REF! | #REF! | #REF! |  |  | #REF! | #REF! | #REF! | #REF! | #REF! | #REF! | #REF! | #REF! | #REF! | #REF! | #REF! | #REF! | #REF! | #REF! | #REF! | #REF! | #REF! | #REF! | #REF!
#REF! | #REF! | #REF! | #REF! |  |  | #REF! | #REF! | #REF! | #REF! | #REF! | #REF! | #REF! | #REF! | #REF! | #REF! | #REF! | #REF! | #REF! | #REF! | #REF! | #REF! | #REF! | #REF! | #REF!
#REF! | #REF! | #REF! | #REF! |  |  | #REF! | #REF! | #REF! | #REF! | #REF! | #REF! | #REF! | #REF! | #REF! | #REF! | #REF! | #REF! | #REF! | #REF! | #REF! | #REF! | #REF! | #REF! | #REF!
#REF! | #REF! | #REF! | #REF! |  |  | #REF! | #REF! | #REF! | #REF! | #REF! | #REF! | #REF! | #REF! | #REF! | #REF! | #REF! | #REF! | #REF! | #REF! | #REF! | #REF! | #REF! | #REF! | #REF!
#REF! | #REF! | #REF! | #REF! |  |  | #REF! | #REF! | #REF! | #REF! | #REF! | #REF! | #REF! | #REF! | #REF! | #REF! | #REF! | #REF! | #REF! | #REF! | #REF! | #REF! | #REF! | #REF! | #REF!
#REF! | #REF! | #REF! | #REF! |  |  | #REF! | #REF! | #REF! | #REF! | #REF! | #REF! | #REF! | #REF! | #REF! | #REF! | #REF! | #REF! | #REF! | #REF! | #REF! | #REF! | #REF! | #REF! | #REF!
#REF! | #REF! | #REF! | #REF! |  |  | #REF! | #REF! | #REF! | #REF! | #REF! | #REF! | #REF! | #REF! | #REF! | #REF! | #REF! | #REF! | #REF! | #REF! | #REF! | #REF! | #REF! | #REF! | #REF!
#REF! | #REF! | #REF! | #REF! |  |  | #REF! | #REF! | #REF! | #REF! | #REF! | #REF! | #REF! | #REF! | #REF! | #REF! | #REF! | #REF! | #REF! | #REF! | #REF! | #REF! | #REF! | #REF! | #REF!
#REF! | #REF! | #REF! | #REF! |  |  | #REF! | #REF! | #REF! | #REF! | #REF! | #REF! | #REF! | #REF! | #REF! | #REF! | #REF! | #REF! | #REF! | #REF! | #REF! | #REF! | #REF! | #REF! | #REF!
#REF! | #REF! | #REF! | #REF! |  |  | #REF! | #REF! | #REF! | #REF! | #REF! | #REF! | #REF! | #REF! | #REF! | #REF! | #REF! | #REF! | #REF! | #REF! | #REF! | #REF! | #REF! | #REF! | #REF!
#REF! | #REF! | #REF! | #REF! |  |  | #REF! | #REF! | #REF! | #REF! | #REF! | #REF! | #REF! | #REF! | #REF! | #REF! | #REF! | #REF! | #REF! | #REF! | #REF! | #REF! | #REF! | #REF! | #REF!
#REF! | #REF! | #REF! | #REF! |  |  | #REF! | #REF! | #REF! | #REF! | #REF! | #REF! | #REF! | #REF! | #REF! | #REF! | #REF! | #REF! | #REF! | #REF! | #REF! | #REF! | #REF! | #REF! | #REF!
#REF! | #REF! | #REF! | #REF! |  |  | #REF! | #REF! | #REF! | #REF! | #REF! | #REF! | #REF! | #REF! | #REF! | #REF! | #REF! | #REF! | #REF! | #REF! | #REF! | #REF! | #REF! | #REF! | #REF!
#REF! | #REF! | #REF! | #REF! |  |  | #REF! | #REF! | #REF! | #REF! | #REF! | #REF! | #REF! | #REF! | #REF! | #REF! | #REF! | #REF! | #REF! | #REF! | #REF! | #REF! | #REF! | #REF! | #REF!
#REF! | #REF! | #REF! | #REF! |  |  | #REF! | #REF! | #REF! | #REF! | #REF! | #REF! | #REF! | #REF! | #REF! | #REF! | #REF! | #REF! | #REF! | #REF! | #REF! | #REF! | #REF! | #REF! | #REF!
#REF! | #REF! | #REF! | #REF! |  |  | #REF! | #REF! | #REF! | #REF! | #REF! | #REF! | #REF! | #REF! | #REF! | #REF! | #REF! | #REF! | #REF! | #REF! | #REF! | #REF! | #REF! | #REF! | #REF!
#REF! | #REF! | #REF! | #REF! |  |  | #REF! | #REF! | #REF! | #REF! | #REF! | #REF! | #REF! | #REF! | #REF! | #REF! | #REF! | #REF! | #REF! | #REF! | #REF! | #REF! | #REF! | #REF! | #REF!
#REF! | #REF! | #REF! | #REF! |  |  | #REF! | #REF! | #REF! | #REF! | #REF! | #REF! | #REF! | #REF! | #REF! | #REF! | #REF! | #REF! | #REF! | #REF! | #REF! | #REF! | #REF! | #REF! | #REF!
#REF! | #REF! | #REF! | #REF! |  |  | #REF! | #REF! | #REF! | #REF! | #REF! | #REF! | #REF! | #REF! | #REF! | #REF! | #REF! | #REF! | #REF! | #REF! | #REF! | #REF! | #REF! | #REF! | #REF!
#REF! | #REF! | #REF! | #REF! |  |  | #REF! | #REF! | #REF! | #REF! | #REF! | #REF! | #REF! | #REF! | #REF! | #REF! | #REF! | #REF! | #REF! | #REF! | #REF! | #REF! | #REF! | #REF! | #REF!
#REF! | #REF! | #REF! | #REF! |  |  | #REF! | #REF! | #REF! | #REF! | #REF! | #REF! | #REF! | #REF! | #REF! | #REF! | #REF! | #REF! | #REF! | #REF! | #REF! | #REF! | #REF! | #REF! | #REF!
#REF! | #REF! | #REF! | #REF! |  |  | #REF! | #REF! | #REF! | #REF! | #REF! | #REF! | #REF! | #REF! | #REF! | #REF! | #REF! | #REF! | #REF! | #REF! | #REF! | #REF! | #REF! | #REF! | #REF!
#REF! | #REF! | #REF! | #REF! |  |  | #REF! | #REF! | #REF! | #REF! | #REF! | #REF! | #REF! | #REF! | #REF! | #REF! | #REF! | #REF! | #REF! | #REF! | #REF! | #REF! | #REF! | #REF! | #REF!
#REF! | #REF! | #REF! | #REF! |  |  | #REF! | #REF! | #REF! | #REF! | #REF! | #REF! | #REF! | #REF! | #REF! | #REF! | #REF! | #REF! | #REF! | #REF! | #REF! | #REF! | #REF! | #REF! | #REF!
#REF! | #REF! | #REF! | #REF! |  |  | #REF! | #REF! | #REF! | #REF! | #REF! | #REF! | #REF! | #REF! | #REF! | #REF! | #REF! | #REF! | #REF! | #REF! | #REF! | #REF! | #REF! | #REF! | #REF!
#REF! | #REF! | #REF! | #REF! |  |  | #REF! | #REF! | #REF! | #REF! | #REF! | #REF! | #REF! | #REF! | #REF! | #REF! | #REF! | #REF! | #REF! | #REF! | #REF! | #REF! | #REF! | #REF! | #REF!
#REF! | #REF! | #REF! | #REF! |  |  | #REF! | #REF! | #REF! | #REF! | #REF! | #REF! | #REF! | #REF! | #REF! | #REF! | #REF! | #REF! | #REF! | #REF! | #REF! | #REF! | #REF! | #REF! | #REF!
#REF! | #REF! | #REF! | #REF! |  |  | #REF! | #REF! | #REF! | #REF! | #REF! | #REF! | #REF! | #REF! | #REF! | #REF! | #REF! | #REF! | #REF! | #REF! | #REF! | #REF! | #REF! | #REF! | #REF!
#REF! | #REF! | #REF! | #REF! |  |  | #REF! | #REF! | #REF! | #REF! | #REF! | #REF! | #REF! | #REF! | #REF! | #REF! | #REF! | #REF! | #REF! | #REF! | #REF! | #REF! | #REF! | #REF! | #REF!
#REF! | #REF! | #REF! | #REF! |  |  | #REF! | #REF! | #REF! | #REF! | #REF! | #REF! | #REF! | #REF! | #REF! | #REF! | #REF! | #REF! | #REF! | #REF! | #REF! | #REF! | #REF! | #REF! | #REF!
#REF! | #REF! | #REF! | #REF! |  |  | #REF! | #REF! | #REF! | #REF! | #REF! | #REF! | #REF! | #REF! | #REF! | #REF! | #REF! | #REF! | #REF! | #REF! | #REF! | #REF! | #REF! | #REF! | #REF!
#REF! | #REF! | #REF! | #REF! |  |  | #REF! | #REF! | #REF! | #REF! | #REF! | #REF! | #REF! | #REF! | #REF! | #REF! | #REF! | #REF! | #REF! | #REF! | #REF! | #REF! | #REF! | #REF! | #REF!
#REF! | #REF! | #REF! | #REF! |  |  | #REF! | #REF! | #REF! | #REF! | #REF! | #REF! | #REF! | #REF! | #REF! | #REF! | #REF! | #REF! | #REF! | #REF! | #REF! | #REF! | #REF! | #REF! | #REF!
#REF! | #REF! | #REF! | #REF! |  |  | #REF! | #REF! | #REF! | #REF! | #REF! | #REF! | #REF! | #REF! | #REF! | #REF! | #REF! | #REF! | #REF! | #REF! | #REF! | #REF! | #REF! | #REF! | #REF!
#REF! | #REF! | #REF! | #REF! |  |  | #REF! | #REF! | #REF! | #REF! | #REF! | #REF! | #REF! | #REF! | #REF! | #REF! | #REF! | #REF! | #REF! | #REF! | #REF! | #REF! | #REF! | #REF! | #REF!
#REF! | #REF! | #REF! | #REF! |  |  | #REF! | #REF! | #REF! | #REF! | #REF! | #REF! | #REF! | #REF! | #REF! | #REF! | #REF! | #REF! | #REF! | #REF! | #REF! | #REF! | #REF! | #REF! | #REF!
#REF! | #REF! | #REF! | #REF! |  |  | #REF! | #REF! | #REF! | #REF! | #REF! | #REF! | #REF! | #REF! | #REF! | #REF! | #REF! | #REF! | #REF! | #REF! | #REF! | #REF! | #REF! | #REF! | #REF!
#REF! | #REF! | #REF! | #REF! |  |  | #REF! | #REF! | #REF! | #REF! | #REF! | #REF! | #REF! | #REF! | #REF! | #REF! | #REF! | #REF! | #REF! | #REF! | #REF! | #REF! | #REF! | #REF! | #REF!
#REF! | #REF! | #REF! | #REF! |  |  | #REF! | #REF! | #REF! | #REF! | #REF! | #REF! | #REF! | #REF! | #REF! | #REF! | #REF! | #REF! | #REF! | #REF! | #REF! | #REF! | #REF! | #REF! | #REF!
#REF! | #REF! | #REF! | #REF! |  |  | #REF! | #REF! | #REF! | #REF! | #REF! | #REF! | #REF! | #REF! | #REF! | #REF! | #REF! | #REF! | #REF! | #REF! | #REF! | #REF! | #REF! | #REF! | #REF!
#REF! | #REF! | #REF! | #REF! |  |  | #REF! | #REF! | #REF! | #REF! | #REF! | #REF! | #REF! | #REF! | #REF! | #REF! | #REF! | #REF! | #REF! | #REF! | #REF! | #REF! | #REF! | #REF! | #REF!
#REF! | #REF! | #REF! | #REF! |  |  | #REF! | #REF! | #REF! | #REF! | #REF! | #REF! | #REF! | #REF! | #REF! | #REF! | #REF! | #REF! | #REF! | #REF! | #REF! | #REF! | #REF! | #REF! | #REF!
#REF! | #REF! | #REF! | #REF! |  |  | #REF! | #REF! | #REF! | #REF! | #REF! | #REF! | #REF! | #REF! | #REF! | #REF! | #REF! | #REF! | #REF! | #REF! | #REF! | #REF! | #REF! | #REF! | #REF!
#REF! | #REF! | #REF! | #REF! |  |  | #REF! | #REF! | #REF! | #REF! | #REF! | #REF! | #REF! | #REF! | #REF! | #REF! | #REF! | #REF! | #REF! | #REF! | #REF! | #REF! | #REF! | #REF! | #REF!
#REF! | #REF! | #REF! | #REF! |  |  | #REF! | #REF! | #REF! | #REF! | #REF! | #REF! | #REF! | #REF! | #REF! | #REF! | #REF! | #REF! | #REF! | #REF! | #REF! | #REF! | #REF! | #REF! | #REF!
#REF! | #REF! | #REF! | #REF! |  |  | #REF! | #REF! | #REF! | #REF! | #REF! | #REF! | #REF! | #REF! | #REF! | #REF! | #REF! | #REF! | #REF! | #REF! | #REF! | #REF! | #REF! | #REF! | #REF!
#REF! | #REF! | #REF! | #REF! |  |  | #REF! | #REF! | #REF! | #REF! | #REF! | #REF! | #REF! | #REF! | #REF! | #REF! | #REF! | #REF! | #REF! | #REF! | #REF! | #REF! | #REF! | #REF! | #REF!
#REF! | #REF! | #REF! | #REF! |  |  | #REF! | #REF! | #REF! | #REF! | #REF! | #REF! | #REF! | #REF! | #REF! | #REF! | #REF! | #REF! | #REF! | #REF! | #REF! | #REF! | #REF! | #REF! | #REF!
#REF! | #REF! | #REF! | #REF! |  |  | #REF! | #REF! | #REF! | #REF! | #REF! | #REF! | #REF! | #REF! | #REF! | #REF! | #REF! | #REF! | #REF! | #REF! | #REF! | #REF! | #REF! | #REF! | #REF!
#REF! | #REF! | #REF! | #REF! |  |  | #REF! | #REF! | #REF! | #REF! | #REF! | #REF! | #REF! | #REF! | #REF! | #REF! | #REF! | #REF! | #REF! | #REF! | #REF! | #REF! | #REF! | #REF! | #REF!
#REF! | #REF! | #REF! | #REF! |  |  | #REF! | #REF! | #REF! | #REF! | #REF! | #REF! | #REF! | #REF! | #REF! | #REF! | #REF! | #REF! | #REF! | #REF! | #REF! | #REF! | #REF! | #REF! | #REF!
#REF! | #REF! | #REF! | #REF! |  |  | #REF! | #REF! | #REF! | #REF! | #REF! | #REF! | #REF! | #REF! | #REF! | #REF! | #REF! | #REF! | #REF! | #REF! | #REF! | #REF! | #REF! | #REF! | #REF!
#REF! | #REF! | #REF! | #REF! |  |  | #REF! | #REF! | #REF! | #REF! | #REF! | #REF! | #REF! | #REF! | #REF! | #REF! | #REF! | #REF! | #REF! | #REF! | #REF! | #REF! | #REF! | #REF! | #REF!
#REF! | #REF! | #REF! | #REF! |  |  | #REF! | #REF! | #REF! | #REF! | #REF! | #REF! | #REF! | #REF! | #REF! | #REF! | #REF! | #REF! | #REF! | #REF! | #REF! | #REF! | #REF! | #REF! | #REF!
#REF! | #REF! | #REF! | #REF! |  |  | #REF! | #REF! | #REF! | #REF! | #REF! | #REF! | #REF! | #REF! | #REF! | #REF! | #REF! | #REF! | #REF! | #REF! | #REF! | #REF! | #REF! | #REF! | #REF!
#REF! | #REF! | #REF! | #REF! |  |  | #REF! | #REF! | #REF! | #REF! | #REF! | #REF! | #REF! | #REF! | #REF! | #REF! | #REF! | #REF! | #REF! | #REF! | #REF! | #REF! | #REF! | #REF! | #REF!
#REF! | #REF! | #REF! | #REF! |  |  | #REF! | #REF! | #REF! | #REF! | #REF! | #REF! | #REF! | #REF! | #REF! | #REF! | #REF! | #REF! | #REF! | #REF! | #REF! | #REF! | #REF! | #REF! | #REF!
#REF! | #REF! | #REF! | #REF! |  |  | #REF! | #REF! | #REF! | #REF! | #REF! | #REF! | #REF! | #REF! | #REF! | #REF! | #REF! | #REF! | #REF! | #REF! | #REF! | #REF! | #REF! | #REF! | #REF!
#REF! | #REF! | #REF! | #REF! |  |  | #REF! | #REF! | #REF! | #REF! | #REF! | #REF! | #REF! | #REF! | #REF! | #REF! | #REF! | #REF! | #REF! | #REF! | #REF! | #REF! | #REF! | #REF! | #REF!
#REF! | #REF! | #REF! | #REF! |  |  | #REF! | #REF! | #REF! | #REF! | #REF! | #REF! | #REF! | #REF! | #REF! | #REF! | #REF! | #REF! | #REF! | #REF! | #REF! | #REF! | #REF! | #REF! | #REF!
#REF! | #REF! | #REF! | #REF! |  |  | #REF! | #REF! | #REF! | #REF! | #REF! | #REF! | #REF! | #REF! | #REF! | #REF! | #REF! | #REF! | #REF! | #REF! | #REF! | #REF! | #REF! | #REF! | #REF!
#REF! | #REF! | #REF! | #REF! |  |  | #REF! | #REF! | #REF! | #REF! | #REF! | #REF! | #REF! | #REF! | #REF! | #REF! | #REF! | #REF! | #REF! | #REF! | #REF! | #REF! | #REF! | #REF! | #REF!
#REF! | #REF! | #REF! | #REF! |  |  | #REF! | #REF! | #REF! | #REF! | #REF! | #REF! | #REF! | #REF! | #REF! | #REF! | #REF! | #REF! | #REF! | #REF! | #REF! | #REF! | #REF! | #REF! | #REF!
#REF! | #REF! | #REF! | #REF! |  |  | #REF! | #REF! | #REF! | #REF! | #REF! | #REF! | #REF! | #REF! | #REF! | #REF! | #REF! | #REF! | #REF! | #REF! | #REF! | #REF! | #REF! | #REF! | #REF!
#REF! | #REF! | #REF! | #REF! |  |  | #REF! | #REF! | #REF! | #REF! | #REF! | #REF! | #REF! | #REF! | #REF! | #REF! | #REF! | #REF! | #REF! | #REF! | #REF! | #REF! | #REF! | #REF! | #REF!
#REF! | #REF! | #REF! | #REF! |  |  | #REF! | #REF! | #REF! | #REF! | #REF! | #REF! | #REF! | #REF! | #REF! | #REF! | #REF! | #REF! | #REF! | #REF! | #REF! | #REF! | #REF! | #REF! | #REF!
#REF! | #REF! | #REF! | #REF! |  |  | #REF! | #REF! | #REF! | #REF! | #REF! | #REF! | #REF! | #REF! | #REF! | #REF! | #REF! | #REF! | #REF! | #REF! | #REF! | #REF! | #REF! | #REF! | #REF!
#REF! | #REF! | #REF! | #REF! |  |  | #REF! | #REF! | #REF! | #REF! | #REF! | #REF! | #REF! | #REF! | #REF! | #REF! | #REF! | #REF! | #REF! | #REF! | #REF! | #REF! | #REF! | #REF! | #REF!
#REF! | #REF! | #REF! | #REF! |  |  | #REF! | #REF! | #REF! | #REF! | #REF! | #REF! | #REF! | #REF! | #REF! | #REF! | #REF! | #REF! | #REF! | #REF! | #REF! | #REF! | #REF! | #REF! | #REF!
#REF! | #REF! | #REF! | #REF! |  |  | #REF! | #REF! | #REF! | #REF! | #REF! | #REF! | #REF! | #REF! | #REF! | #REF! | #REF! | #REF! | #REF! | #REF! | #REF! | #REF! | #REF! | #REF! | #REF!
#REF! | #REF! | #REF! | #REF! |  |  | #REF! | #REF! | #REF! | #REF! | #REF! | #REF! | #REF! | #REF! | #REF! | #REF! | #REF! | #REF! | #REF! | #REF! | #REF! | #REF! | #REF! | #REF! | #REF!
#REF! | #REF! | #REF! | #REF! |  |  | #REF! | #REF! | #REF! | #REF! | #REF! | #REF! | #REF! | #REF! | #REF! | #REF! | #REF! | #REF! | #REF! | #REF! | #REF! | #REF! | #REF! | #REF! | #REF!
#REF! | #REF! | #REF! | #REF! |  |  | #REF! | #REF! | #REF! | #REF! | #REF! | #REF! | #REF! | #REF! | #REF! | #REF! | #REF! | #REF! | #REF! | #REF! | #REF! | #REF! | #REF! | #REF! | #REF!
#REF! | #REF! | #REF! | #REF! |  |  | #REF! | #REF! | #REF! | #REF! | #REF! | #REF! | #REF! | #REF! | #REF! | #REF! | #REF! | #REF! | #REF! | #REF! | #REF! | #REF! | #REF! | #REF! | #REF!
#REF! | #REF! | #REF! | #REF! |  |  | #REF! | #REF! | #REF! | #REF! | #REF! | #REF! | #REF! | #REF! | #REF! | #REF! | #REF! | #REF! | #REF! | #REF! | #REF! | #REF! | #REF! | #REF! | #REF!
#REF! | #REF! | #REF! | #REF! |  |  | #REF! | #REF! | #REF! | #REF! | #REF! | #REF! | #REF! | #REF! | #REF! | #REF! | #REF! | #REF! | #REF! | #REF! | #REF! | #REF! | #REF! | #REF! | #REF!
#REF! | #REF! | #REF! | #REF! |  |  | #REF! | #REF! | #REF! | #REF! | #REF! | #REF! | #REF! | #REF! | #REF! | #REF! | #REF! | #REF! | #REF! | #REF! | #REF! | #REF! | #REF! | #REF! | #REF!
#REF! | #REF! | #REF! | #REF! |  |  | #REF! | #REF! | #REF! | #REF! | #REF! | #REF! | #REF! | #REF! | #REF! | #REF! | #REF! | #REF! | #REF! | #REF! | #REF! | #REF! | #REF! | #REF! | #REF!
#REF! | #REF! | #REF! | #REF! |  |  | #REF! | #REF! | #REF! | #REF! | #REF! | #REF! | #REF! | #REF! | #REF! | #REF! | #REF! | #REF! | #REF! | #REF! | #REF! | #REF! | #REF! | #REF! | #REF!
#REF! | #REF! | #REF! | #REF! |  |  | #REF! | #REF! | #REF! | #REF! | #REF! | #REF! | #REF! | #REF! | #REF! | #REF! | #REF! | #REF! | #REF! | #REF! | #REF! | #REF! | #REF! | #REF! | #REF!
#REF! | #REF! | #REF! | #REF! |  |  | #REF! | #REF! | #REF! | #REF! | #REF! | #REF! | #REF! | #REF! | #REF! | #REF! | #REF! | #REF! | #REF! | #REF! | #REF! | #REF! | #REF! | #REF! | #REF!
#REF! | #REF! | #REF! | #REF! |  |  | #REF! | #REF! | #REF! | #REF! | #REF! | #REF! | #REF! | #REF! | #REF! | #REF! | #REF! | #REF! | #REF! | #REF! | #REF! | #REF! | #REF! | #REF! | #REF!
#REF! | #REF! | #REF! | #REF! |  |  | #REF! | #REF! | #REF! | #REF! | #REF! | #REF! | #REF! | #REF! | #REF! | #REF! | #REF! | #REF! | #REF! | #REF! | #REF! | #REF! | #REF! | #REF! | #REF!
#REF! | #REF! | #REF! | #REF! |  |  | #REF! | #REF! | #REF! | #REF! | #REF! | #REF! | #REF! | #REF! | #REF! | #REF! | #REF! | #REF! | #REF! | #REF! | #REF! | #REF! | #REF! | #REF! | #REF!
#REF! | #REF! | #REF! | #REF! |  |  | #REF! | #REF! | #REF! | #REF! | #REF! | #REF! | #REF! | #REF! | #REF! | #REF! | #REF! | #REF! | #REF! | #REF! | #REF! | #REF! | #REF! | #REF! | #REF!
#REF! | #REF! | #REF! | #REF! |  |  | #REF! | #REF! | #REF! | #REF! | #REF! | #REF! | #REF! | #REF! | #REF! | #REF! | #REF! | #REF! | #REF! | #REF! | #REF! | #REF! | #REF! | #REF! | #REF!
#REF! | #REF! | #REF! | #REF! |  |  | #REF! | #REF! | #REF! | #REF! | #REF! | #REF! | #REF! | #REF! | #REF! | #REF! | #REF! | #REF! | #REF! | #REF! | #REF! | #REF! | #REF! | #REF! | #REF!
#REF! | #REF! | #REF! | #REF! |  |  | #REF! | #REF! | #REF! | #REF! | #REF! | #REF! | #REF! | #REF! | #REF! | #REF! | #REF! | #REF! | #REF! | #REF! | #REF! | #REF! | #REF! | #REF! | #REF!
#REF! | #REF! | #REF! | #REF! |  |  | #REF! | #REF! | #REF! | #REF! | #REF! | #REF! | #REF! | #REF! | #REF! | #REF! | #REF! | #REF! | #REF! | #REF! | #REF! | #REF! | #REF! | #REF! | #REF!
#REF! | #REF! | #REF! | #REF! |  |  | #REF! | #REF! | #REF! | #REF! | #REF! | #REF! | #REF! | #REF! | #REF! | #REF! | #REF! | #REF! | #REF! | #REF! | #REF! | #REF! | #REF! | #REF! | #REF!
#REF! | #REF! | #REF! | #REF! |  |  | #REF! | #REF! | #REF! | #REF! | #REF! | #REF! | #REF! | #REF! | #REF! | #REF! | #REF! | #REF! | #REF! | #REF! | #REF! | #REF! | #REF! | #REF! | #REF!
#REF! | #REF! | #REF! | #REF! |  |  | #REF! | #REF! | #REF! | #REF! | #REF! | #REF! | #REF! | #REF! | #REF! | #REF! | #REF! | #REF! | #REF! | #REF! | #REF! | #REF! | #REF! | #REF! | #REF!
#REF! | #REF! | #REF! | #REF! |  |  | #REF! | #REF! | #REF! | #REF! | #REF! | #REF! | #REF! | #REF! | #REF! | #REF! | #REF! | #REF! | #REF! | #REF! | #REF! | #REF! | #REF! | #REF! | #REF!
#REF! | #REF! | #REF! | #REF! |  |  | #REF! | #REF! | #REF! | #REF! | #REF! | #REF! | #REF! | #REF! | #REF! | #REF! | #REF! | #REF! | #REF! | #REF! | #REF! | #REF! | #REF! | #REF! | #REF!
#REF! | #REF! | #REF! | #REF! |  |  | #REF! | #REF! | #REF! | #REF! | #REF! | #REF! | #REF! | #REF! | #REF! | #REF! | #REF! | #REF! | #REF! | #REF! | #REF! | #REF! | #REF! | #REF! | #REF!
#REF! | #REF! | #REF! | #REF! |  |  | #REF! | #REF! | #REF! | #REF! | #REF! | #REF! | #REF! | #REF! | #REF! | #REF! | #REF! | #REF! | #REF! | #REF! | #REF! | #REF! | #REF! | #REF! | #REF!
#REF! | #REF! | #REF! | #REF! |  |  | #REF! | #REF! | #REF! | #REF! | #REF! | #REF! | #REF! | #REF! | #REF! | #REF! | #REF! | #REF! | #REF! | #REF! | #REF! | #REF! | #REF! | #REF! | #REF!
#REF! | #REF! | #REF! | #REF! |  |  | #REF! | #REF! | #REF! | #REF! | #REF! | #REF! | #REF! | #REF! | #REF! | #REF! | #REF! | #REF! | #REF! | #REF! | #REF! | #REF! | #REF! | #REF! | #REF!
#REF! | #REF! | #REF! | #REF! |  |  | #REF! | #REF! | #REF! | #REF! | #REF! | #REF! | #REF! | #REF! | #REF! | #REF! | #REF! | #REF! | #REF! | #REF! | #REF! | #REF! | #REF! | #REF! | #REF!
#REF! | #REF! | #REF! | #REF! |  |  | #REF! | #REF! | #REF! | #REF! | #REF! | #REF! | #REF! | #REF! | #REF! | #REF! | #REF! | #REF! | #REF! | #REF! | #REF! | #REF! | #REF! | #REF! | #REF!
#REF! | #REF! | #REF! | #REF! |  |  | #REF! | #REF! | #REF! | #REF! | #REF! | #REF! | #REF! | #REF! | #REF! | #REF! | #REF! | #REF! | #REF! | #REF! | #REF! | #REF! | #REF! | #REF! | #REF!
#REF! | #REF! | #REF! | #REF! |  |  | #REF! | #REF! | #REF! | #REF! | #REF! | #REF! | #REF! | #REF! | #REF! | #REF! | #REF! | #REF! | #REF! | #REF! | #REF! | #REF! | #REF! | #REF! | #REF!
#REF! | #REF! | #REF! | #REF! |  |  | #REF! | #REF! | #REF! | #REF! | #REF! | #REF! | #REF! | #REF! | #REF! | #REF! | #REF! | #REF! | #REF! | #REF! | #REF! | #REF! | #REF! | #REF! | #REF!
#REF! | #REF! | #REF! | #REF! |  |  | #REF! | #REF! | #REF! | #REF! | #REF! | #REF! | #REF! | #REF! | #REF! | #REF! | #REF! | #REF! | #REF! | #REF! | #REF! | #REF! | #REF! | #REF! | #REF!
#REF! | #REF! | #REF! | #REF! |  |  | #REF! | #REF! | #REF! | #REF! | #REF! | #REF! | #REF! | #REF! | #REF! | #REF! | #REF! | #REF! | #REF! | #REF! | #REF! | #REF! | #REF! | #REF! | #REF!
#REF! | #REF! | #REF! | #REF! |  |  | #REF! | #REF! | #REF! | #REF! | #REF! | #REF! | #REF! | #REF! | #REF! | #REF! | #REF! | #REF! | #REF! | #REF! | #REF! | #REF! | #REF! | #REF! | #REF!
#REF! | #REF! | #REF! | #REF! |  |  | #REF! | #REF! | #REF! | #REF! | #REF! | #REF! | #REF! | #REF! | #REF! | #REF! | #REF! | #REF! | #REF! | #REF! | #REF! | #REF! | #REF! | #REF! | #REF!
#REF! | #REF! | #REF! | #REF! |  |  | #REF! | #REF! | #REF! | #REF! | #REF! | #REF! | #REF! | #REF! | #REF! | #REF! | #REF! | #REF! | #REF! | #REF! | #REF! | #REF! | #REF! | #REF! | #REF!
#REF! | #REF! | #REF! | #REF! |  |  | #REF! | #REF! | #REF! | #REF! | #REF! | #REF! | #REF! | #REF! | #REF! | #REF! | #REF! | #REF! | #REF! | #REF! | #REF! | #REF! | #REF! | #REF! | #REF!
#REF! | #REF! | #REF! | #REF! |  |  | #REF! | #REF! | #REF! | #REF! | #REF! | #REF! | #REF! | #REF! | #REF! | #REF! | #REF! | #REF! | #REF! | #REF! | #REF! | #REF! | #REF! | #REF! | #REF!
#REF! | #REF! | #REF! | #REF! |  |  | #REF! | #REF! | #REF! | #REF! | #REF! | #REF! | #REF! | #REF! | #REF! | #REF! | #REF! | #REF! | #REF! | #REF! | #REF! | #REF! | #REF! | #REF! | #REF!
#REF! | #REF! | #REF! | #REF! |  |  | #REF! | #REF! | #REF! | #REF! | #REF! | #REF! | #REF! | #REF! | #REF! | #REF! | #REF! | #REF! | #REF! | #REF! | #REF! | #REF! | #REF! | #REF! | #REF!
#REF! | #REF! | #REF! | #REF! |  |  | #REF! | #REF! | #REF! | #REF! | #REF! | #REF! | #REF! | #REF! | #REF! | #REF! | #REF! | #REF! | #REF! | #REF! | #REF! | #REF! | #REF! | #REF! | #REF!
#REF! | #REF! | #REF! | #REF! |  |  | #REF! | #REF! | #REF! | #REF! | #REF! | #REF! | #REF! | #REF! | #REF! | #REF! | #REF! | #REF! | #REF! | #REF! | #REF! | #REF! | #REF! | #REF! | #REF!
#REF! | #REF! | #REF! | #REF! |  |  | #REF! | #REF! | #REF! | #REF! | #REF! | #REF! | #REF! | #REF! | #REF! | #REF! | #REF! | #REF! | #REF! | #REF! | #REF! | #REF! | #REF! | #REF! | #REF!
#REF! | #REF! | #REF! | #REF! |  |  | #REF! | #REF! | #REF! | #REF! | #REF! | #REF! | #REF! | #REF! | #REF! | #REF! | #REF! | #REF! | #REF! | #REF! | #REF! | #REF! | #REF! | #REF! | #REF!
#REF! | #REF! | #REF! | #REF! |  |  | #REF! | #REF! | #REF! | #REF! | #REF! | #REF! | #REF! | #REF! | #REF! | #REF! | #REF! | #REF! | #REF! | #REF! | #REF! | #REF! | #REF! | #REF! | #REF!
#REF! | #REF! | #REF! | #REF! |  |  | #REF! | #REF! | #REF! | #REF! | #REF! | #REF! | #REF! | #REF! | #REF! | #REF! | #REF! | #REF! | #REF! | #REF! | #REF! | #REF! | #REF! | #REF! | #REF!
#REF! | #REF! | #REF! | #REF! |  |  | #REF! | #REF! | #REF! | #REF! | #REF! | #REF! | #REF! | #REF! | #REF! | #REF! | #REF! | #REF! | #REF! | #REF! | #REF! | #REF! | #REF! | #REF! | #REF!
#REF! | #REF! | #REF! | #REF! |  |  | #REF! | #REF! | #REF! | #REF! | #REF! | #REF! | #REF! | #REF! | #REF! | #REF! | #REF! | #REF! | #REF! | #REF! | #REF! | #REF! | #REF! | #REF! | #REF!
#REF! | #REF! | #REF! | #REF! |  |  | #REF! | #REF! | #REF! | #REF! | #REF! | #REF! | #REF! | #REF! | #REF! | #REF! | #REF! | #REF! | #REF! | #REF! | #REF! | #REF! | #REF! | #REF! | #REF!
#REF! | #REF! | #REF! | #REF! |  |  | #REF! | #REF! | #REF! | #REF! | #REF! | #REF! | #REF! | #REF! | #REF! | #REF! | #REF! | #REF! | #REF! | #REF! | #REF! | #REF! | #REF! | #REF! | #REF!
#REF! | #REF! | #REF! | #REF! |  |  | #REF! | #REF! | #REF! | #REF! | #REF! | #REF! | #REF! | #REF! | #REF! | #REF! | #REF! | #REF! | #REF! | #REF! | #REF! | #REF! | #REF! | #REF! | #REF!
#REF! | #REF! | #REF! | #REF! |  |  | #REF! | #REF! | #REF! | #REF! | #REF! | #REF! | #REF! | #REF! | #REF! | #REF! | #REF! | #REF! | #REF! | #REF! | #REF! | #REF! | #REF! | #REF! | #REF!
#REF! | #REF! | #REF! | #REF! |  |  | #REF! | #REF! | #REF! | #REF! | #REF! | #REF! | #REF! | #REF! | #REF! | #REF! | #REF! | #REF! | #REF! | #REF! | #REF! | #REF! | #REF! | #REF! | #REF!
#REF! | #REF! | #REF! | #REF! |  |  | #REF! | #REF! | #REF! | #REF! | #REF! | #REF! | #REF! | #REF! | #REF! | #REF! | #REF! | #REF! | #REF! | #REF! | #REF! | #REF! | #REF! | #REF! | #REF!
#REF! | #REF! | #REF! | #REF! |  |  | #REF! | #REF! | #REF! | #REF! | #REF! | #REF! | #REF! | #REF! | #REF! | #REF! | #REF! | #REF! | #REF! | #REF! | #REF! | #REF! | #REF! | #REF! | #REF!
#REF! | #REF! | #REF! | #REF! |  |  | #REF! | #REF! | #REF! | #REF! | #REF! | #REF! | #REF! | #REF! | #REF! | #REF! | #REF! | #REF! | #REF! | #REF! | #REF! | #REF! | #REF! | #REF! | #REF!
#REF! | #REF! | #REF! | #REF! |  |  | #REF! | #REF! | #REF! | #REF! | #REF! | #REF! | #REF! | #REF! | #REF! | #REF! | #REF! | #REF! | #REF! | #REF! | #REF! | #REF! | #REF! | #REF! | #REF!
#REF! | #REF! | #REF! | #REF! |  |  | #REF! | #REF! | #REF! | #REF! | #REF! | #REF! | #REF! | #REF! | #REF! | #REF! | #REF! | #REF! | #REF! | #REF! | #REF! | #REF! | #REF! | #REF! | #REF!
#REF! | #REF! | #REF! | #REF! |  |  | #REF! | #REF! | #REF! | #REF! | #REF! | #REF! | #REF! | #REF! | #REF! | #REF! | #REF! | #REF! | #REF! | #REF! | #REF! | #REF! | #REF! | #REF! | #REF!
#REF! | #REF! | #REF! | #REF! |  |  | #REF! | #REF! | #REF! | #REF! | #REF! | #REF! | #REF! | #REF! | #REF! | #REF! | #REF! | #REF! | #REF! | #REF! | #REF! | #REF! | #REF! | #REF! | #REF!
#REF! | #REF! | #REF! | #REF! |  |  | #REF! | #REF! | #REF! | #REF! | #REF! | #REF! | #REF! | #REF! | #REF! | #REF! | #REF! | #REF! | #REF! | #REF! | #REF! | #REF! | #REF! | #REF! | #REF!
#REF! | #REF! | #REF! | #REF! |  |  | #REF! | #REF! | #REF! | #REF! | #REF! | #REF! | #REF! | #REF! | #REF! | #REF! | #REF! | #REF! | #REF! | #REF! | #REF! | #REF! | #REF! | #REF! | #REF!
#REF! | #REF! | #REF! | #REF! |  |  | #REF! | #REF! | #REF! | #REF! | #REF! | #REF! | #REF! | #REF! | #REF! | #REF! | #REF! | #REF! | #REF! | #REF! | #REF! | #REF! | #REF! | #REF! | #REF!
#REF! | #REF! | #REF! | #REF! |  |  | #REF! | #REF! | #REF! | #REF! | #REF! | #REF! | #REF! | #REF! | #REF! | #REF! | #REF! | #REF! | #REF! | #REF! | #REF! | #REF! | #REF! | #REF! | #REF!
#REF! | #REF! | #REF! | #REF! |  |  | #REF! | #REF! | #REF! | #REF! | #REF! | #REF! | #REF! | #REF! | #REF! | #REF! | #REF! | #REF! | #REF! | #REF! | #REF! | #REF! | #REF! | #REF! | #REF!
#REF! | #REF! | #REF! | #REF! |  |  | #REF! | #REF! | #REF! | #REF! | #REF! | #REF! | #REF! | #REF! | #REF! | #REF! | #REF! | #REF! | #REF! | #REF! | #REF! | #REF! | #REF! | #REF! | #REF!
#REF! | #REF! | #REF! | #REF! |  |  | #REF! | #REF! | #REF! | #REF! | #REF! | #REF! | #REF! | #REF! | #REF! | #REF! | #REF! | #REF! | #REF! | #REF! | #REF! | #REF! | #REF! | #REF! | #REF!
#REF! | #REF! | #REF! | #REF! |  |  | #REF! | #REF! | #REF! | #REF! | #REF! | #REF! | #REF! | #REF! | #REF! | #REF! | #REF! | #REF! | #REF! | #REF! | #REF! | #REF! | #REF! | #REF! | #REF!
#REF! | #REF! | #REF! | #REF! |  |  | #REF! | #REF! | #REF! | #REF! | #REF! | #REF! | #REF! | #REF! | #REF! | #REF! | #REF! | #REF! | #REF! | #REF! | #REF! | #REF! | #REF! | #REF! | #REF!
#REF! | #REF! | #REF! | #REF! |  |  | #REF! | #REF! | #REF! | #REF! | #REF! | #REF! | #REF! | #REF! | #REF! | #REF! | #REF! | #REF! | #REF! | #REF! | #REF! | #REF! | #REF! | #REF! | #REF!
#REF! | #REF! | #REF! | #REF! |  |  | #REF! | #REF! | #REF! | #REF! | #REF! | #REF! | #REF! | #REF! | #REF! | #REF! | #REF! | #REF! | #REF! | #REF! | #REF! | #REF! | #REF! | #REF! | #REF!
#REF! | #REF! | #REF! | #REF! |  |  | #REF! | #REF! | #REF! | #REF! | #REF! | #REF! | #REF! | #REF! | #REF! | #REF! | #REF! | #REF! | #REF! | #REF! | #REF! | #REF! | #REF! | #REF! | #REF!
#REF! | #REF! | #REF! | #REF! |  |  | #REF! | #REF! | #REF! | #REF! | #REF! | #REF! | #REF! | #REF! | #REF! | #REF! | #REF! | #REF! | #REF! | #REF! | #REF! | #REF! | #REF! | #REF! | #REF!
#REF! | #REF! | #REF! | #REF! |  |  | #REF! | #REF! | #REF! | #REF! | #REF! | #REF! | #REF! | #REF! | #REF! | #REF! | #REF! | #REF! | #REF! | #REF! | #REF! | #REF! | #REF! | #REF! | #REF!
#REF! | #REF! | #REF! | #REF! |  |  | #REF! | #REF! | #REF! | #REF! | #REF! | #REF! | #REF! | #REF! | #REF! | #REF! | #REF! | #REF! | #REF! | #REF! | #REF! | #REF! | #REF! | #REF! | #REF!
#REF! | #REF! | #REF! | #REF! |  |  | #REF! | #REF! | #REF! | #REF! | #REF! | #REF! | #REF! | #REF! | #REF! | #REF! | #REF! | #REF! | #REF! | #REF! | #REF! | #REF! | #REF! | #REF! | #REF!
#REF! | #REF! | #REF! | #REF! |  |  | #REF! | #REF! | #REF! | #REF! | #REF! | #REF! | #REF! | #REF! | #REF! | #REF! | #REF! | #REF! | #REF! | #REF! | #REF! | #REF! | #REF! | #REF! | #REF!
#REF! | #REF! | #REF! | #REF! |  |  | #REF! | #REF! | #REF! | #REF! | #REF! | #REF! | #REF! | #REF! | #REF! | #REF! | #REF! | #REF! | #REF! | #REF! | #REF! | #REF! | #REF! | #REF! | #REF!
#REF! | #REF! | #REF! | #REF! |  |  | #REF! | #REF! | #REF! | #REF! | #REF! | #REF! | #REF! | #REF! | #REF! | #REF! | #REF! | #REF! | #REF! | #REF! | #REF! | #REF! | #REF! | #REF! | #REF!
#REF! | #REF! | #REF! | #REF! |  |  | #REF! | #REF! | #REF! | #REF! | #REF! | #REF! | #REF! | #REF! | #REF! | #REF! | #REF! | #REF! | #REF! | #REF! | #REF! | #REF! | #REF! | #REF! | #REF!
#REF! | #REF! | #REF! | #REF! |  |  | #REF! | #REF! | #REF! | #REF! | #REF! | #REF! | #REF! | #REF! | #REF! | #REF! | #REF! | #REF! | #REF! | #REF! | #REF! | #REF! | #REF! | #REF! | #REF!
#REF! | #REF! | #REF! | #REF! |  |  | #REF! | #REF! | #REF! | #REF! | #REF! | #REF! | #REF! | #REF! | #REF! | #REF! | #REF! | #REF! | #REF! | #REF! | #REF! | #REF! | #REF! | #REF! | #REF!
#REF! | #REF! | #REF! | #REF! |  |  | #REF! | #REF! | #REF! | #REF! | #REF! | #REF! | #REF! | #REF! | #REF! | #REF! | #REF! | #REF! | #REF! | #REF! | #REF! | #REF! | #REF! | #REF! | #REF!
#REF! | #REF! | #REF! | #REF! |  |  | #REF! | #REF! | #REF! | #REF! | #REF! | #REF! | #REF! | #REF! | #REF! | #REF! | #REF! | #REF! | #REF! | #REF! | #REF! | #REF! | #REF! | #REF! | #REF!
#REF! | #REF! | #REF! | #REF! |  |  | #REF! | #REF! | #REF! | #REF! | #REF! | #REF! | #REF! | #REF! | #REF! | #REF! | #REF! | #REF! | #REF! | #REF! | #REF! | #REF! | #REF! | #REF! | #REF!
#REF! | #REF! | #REF! | #REF! |  |  | #REF! | #REF! | #REF! | #REF! | #REF! | #REF! | #REF! | #REF! | #REF! | #REF! | #REF! | #REF! | #REF! | #REF! | #REF! | #REF! | #REF! | #REF! | #REF!
#REF! | #REF! | #REF! | #REF! |  |  | #REF! | #REF! | #REF! | #REF! | #REF! | #REF! | #REF! | #REF! | #REF! | #REF! | #REF! | #REF! | #REF! | #REF! | #REF! | #REF! | #REF! | #REF! | #REF!
#REF! | #REF! | #REF! | #REF! |  |  | #REF! | #REF! | #REF! | #REF! | #REF! | #REF! | #REF! | #REF! | #REF! | #REF! | #REF! | #REF! | #REF! | #REF! | #REF! | #REF! | #REF! | #REF! | #REF!
#REF! | #REF! | #REF! | #REF! |  |  | #REF! | #REF! | #REF! | #REF! | #REF! | #REF! | #REF! | #REF! | #REF! | #REF! | #REF! | #REF! | #REF! | #REF! | #REF! | #REF! | #REF! | #REF! | #REF!
#REF! | #REF! | #REF! | #REF! |  |  | #REF! | #REF! | #REF! | #REF! | #REF! | #REF! | #REF! | #REF! | #REF! | #REF! | #REF! | #REF! | #REF! | #REF! | #REF! | #REF! | #REF! | #REF! | #REF!
#REF! | #REF! | #REF! | #REF! |  |  | #REF! | #REF! | #REF! | #REF! | #REF! | #REF! | #REF! | #REF! | #REF! | #REF! | #REF! | #REF! | #REF! | #REF! | #REF! | #REF! | #REF! | #REF! | #REF!
#REF! | #REF! | #REF! | #REF! |  |  | #REF! | #REF! | #REF! | #REF! | #REF! | #REF! | #REF! | #REF! | #REF! | #REF! | #REF! | #REF! | #REF! | #REF! | #REF! | #REF! | #REF! | #REF! | #REF!
#REF! | #REF! | #REF! | #REF! |  |  | #REF! | #REF! | #REF! | #REF! | #REF! | #REF! | #REF! | #REF! | #REF! | #REF! | #REF! | #REF! | #REF! | #REF! | #REF! | #REF! | #REF! | #REF! | #REF!
#REF! | #REF! | #REF! | #REF! |  |  | #REF! | #REF! | #REF! | #REF! | #REF! | #REF! | #REF! | #REF! | #REF! | #REF! | #REF! | #REF! | #REF! | #REF! | #REF! | #REF! | #REF! | #REF! | #REF!
#REF! | #REF! | #REF! | #REF! |  |  | #REF! | #REF! | #REF! | #REF! | #REF! | #REF! | #REF! | #REF! | #REF! | #REF! | #REF! | #REF! | #REF! | #REF! | #REF! | #REF! | #REF! | #REF! | #REF!
#REF! | #REF! | #REF! | #REF! |  |  | #REF! | #REF! | #REF! | #REF! | #REF! | #REF! | #REF! | #REF! | #REF! | #REF! | #REF! | #REF! | #REF! | #REF! | #REF! | #REF! | #REF! | #REF! | #REF!
#REF! | #REF! | #REF! | #REF! |  |  | #REF! | #REF! | #REF! | #REF! | #REF! | #REF! | #REF! | #REF! | #REF! | #REF! | #REF! | #REF! | #REF! | #REF! | #REF! | #REF! | #REF! | #REF! | #REF!
#REF! | #REF! | #REF! | #REF! |  |  | #REF! | #REF! | #REF! | #REF! | #REF! | #REF! | #REF! | #REF! | #REF! | #REF! | #REF! | #REF! | #REF! | #REF! | #REF! | #REF! | #REF! | #REF! | #REF!
#REF! | #REF! | #REF! | #REF! |  |  | #REF! | #REF! | #REF! | #REF! | #REF! | #REF! | #REF! | #REF! | #REF! | #REF! | #REF! | #REF! | #REF! | #REF! | #REF! | #REF! | #REF! | #REF! | #REF!
#REF! | #REF! | #REF! | #REF! |  |  | #REF! | #REF! | #REF! | #REF! | #REF! | #REF! | #REF! | #REF! | #REF! | #REF! | #REF! | #REF! | #REF! | #REF! | #REF! | #REF! | #REF! | #REF! | #REF!
#REF! | #REF! | #REF! | #REF! |  |  | #REF! | #REF! | #REF! | #REF! | #REF! | #REF! | #REF! | #REF! | #REF! | #REF! | #REF! | #REF! | #REF! | #REF! | #REF! | #REF! | #REF! | #REF! | #REF!
#REF! | #REF! | #REF! | #REF! |  |  | #REF! | #REF! | #REF! | #REF! | #REF! | #REF! | #REF! | #REF! | #REF! | #REF! | #REF! | #REF! | #REF! | #REF! | #REF! | #REF! | #REF! | #REF! | #REF!
#REF! | #REF! | #REF! | #REF! |  |  | #REF! | #REF! | #REF! | #REF! | #REF! | #REF! | #REF! | #REF! | #REF! | #REF! | #REF! | #REF! | #REF! | #REF! | #REF! | #REF! | #REF! | #REF! | #REF!
#REF! | #REF! | #REF! | #REF! |  |  | #REF! | #REF! | #REF! | #REF! | #REF! | #REF! | #REF! | #REF! | #REF! | #REF! | #REF! | #REF! | #REF! | #REF! | #REF! | #REF! | #REF! | #REF! | #REF!
#REF! | #REF! | #REF! | #REF! |  |  | #REF! | #REF! | #REF! | #REF! | #REF! | #REF! | #REF! | #REF! | #REF! | #REF! | #REF! | #REF! | #REF! | #REF! | #REF! | #REF! | #REF! | #REF! | #REF!
#REF! | #REF! | #REF! | #REF! |  |  | #REF! | #REF! | #REF! | #REF! | #REF! | #REF! | #REF! | #REF! | #REF! | #REF! | #REF! | #REF! | #REF! | #REF! | #REF! | #REF! | #REF! | #REF! | #REF!
#REF! | #REF! | #REF! | #REF! |  |  | #REF! | #REF! | #REF! | #REF! | #REF! | #REF! | #REF! | #REF! | #REF! | #REF! | #REF! | #REF! | #REF! | #REF! | #REF! | #REF! | #REF! | #REF! | #REF!
#REF! | #REF! | #REF! | #REF! |  |  | #REF! | #REF! | #REF! | #REF! | #REF! | #REF! | #REF! | #REF! | #REF! | #REF! | #REF! | #REF! | #REF! | #REF! | #REF! | #REF! | #REF! | #REF! | #REF!
#REF! | #REF! | #REF! | #REF! |  |  | #REF! | #REF! | #REF! | #REF! | #REF! | #REF! | #REF! | #REF! | #REF! | #REF! | #REF! | #REF! | #REF! | #REF! | #REF! | #REF! | #REF! | #REF! | #REF!
#REF! | #REF! | #REF! | #REF! |  |  | #REF! | #REF! | #REF! | #REF! | #REF! | #REF! | #REF! | #REF! | #REF! | #REF! | #REF! | #REF! | #REF! | #REF! | #REF! | #REF! | #REF! | #REF! | #REF!
#REF! | #REF! | #REF! | #REF! |  |  | #REF! | #REF! | #REF! | #REF! | #REF! | #REF! | #REF! | #REF! | #REF! | #REF! | #REF! | #REF! | #REF! | #REF! | #REF! | #REF! | #REF! | #REF! | #REF!
#REF! | #REF! | #REF! | #REF! |  |  | #REF! | #REF! | #REF! | #REF! | #REF! | #REF! | #REF! | #REF! | #REF! | #REF! | #REF! | #REF! | #REF! | #REF! | #REF! | #REF! | #REF! | #REF! | #REF!
#REF! | #REF! | #REF! | #REF! |  |  | #REF! | #REF! | #REF! | #REF! | #REF! | #REF! | #REF! | #REF! | #REF! | #REF! | #REF! | #REF! | #REF! | #REF! | #REF! | #REF! | #REF! | #REF! | #REF!
#REF! | #REF! | #REF! | #REF! |  |  | #REF! | #REF! | #REF! | #REF! | #REF! | #REF! | #REF! | #REF! | #REF! | #REF! | #REF! | #REF! | #REF! | #REF! | #REF! | #REF! | #REF! | #REF! | #REF!
#REF! | #REF! | #REF! | #REF! |  |  | #REF! | #REF! | #REF! | #REF! | #REF! | #REF! | #REF! | #REF! | #REF! | #REF! | #REF! | #REF! | #REF! | #REF! | #REF! | #REF! | #REF! | #REF! | #REF!
#REF! | #REF! | #REF! | #REF! |  |  | #REF! | #REF! | #REF! | #REF! | #REF! | #REF! | #REF! | #REF! | #REF! | #REF! | #REF! | #REF! | #REF! | #REF! | #REF! | #REF! | #REF! | #REF! | #REF!
#REF! | #REF! | #REF! | #REF! |  |  | #REF! | #REF! | #REF! | #REF! | #REF! | #REF! | #REF! | #REF! | #REF! | #REF! | #REF! | #REF! | #REF! | #REF! | #REF! | #REF! | #REF! | #REF! | #REF!
#REF! | #REF! | #REF! | #REF! |  |  | #REF! | #REF! | #REF! | #REF! | #REF! | #REF! | #REF! | #REF! | #REF! | #REF! | #REF! | #REF! | #REF! | #REF! | #REF! | #REF! | #REF! | #REF! | #REF!
#REF! | #REF! | #REF! | #REF! |  |  | #REF! | #REF! | #REF! | #REF! | #REF! | #REF! | #REF! | #REF! | #REF! | #REF! | #REF! | #REF! | #REF! | #REF! | #REF! | #REF! | #REF! | #REF! | #REF!
#REF! | #REF! | #REF! | #REF! |  |  | #REF! | #REF! | #REF! | #REF! | #REF! | #REF! | #REF! | #REF! | #REF! | #REF! | #REF! | #REF! | #REF! | #REF! | #REF! | #REF! | #REF! | #REF! | #REF!
#REF! | #REF! | #REF! | #REF! |  |  | #REF! | #REF! | #REF! | #REF! | #REF! | #REF! | #REF! | #REF! | #REF! | #REF! | #REF! | #REF! | #REF! | #REF! | #REF! | #REF! | #REF! | #REF! | #REF!
#REF! | #REF! | #REF! | #REF! |  |  | #REF! | #REF! | #REF! | #REF! | #REF! | #REF! | #REF! | #REF! | #REF! | #REF! | #REF! | #REF! | #REF! | #REF! | #REF! | #REF! | #REF! | #REF! | #REF!
#REF! | #REF! | #REF! | #REF! |  |  | #REF! | #REF! | #REF! | #REF! | #REF! | #REF! | #REF! | #REF! | #REF! | #REF! | #REF! | #REF! | #REF! | #REF! | #REF! | #REF! | #REF! | #REF! | #REF!
#REF! | #REF! | #REF! | #REF! |  |  | #REF! | #REF! | #REF! | #REF! | #REF! | #REF! | #REF! | #REF! | #REF! | #REF! | #REF! | #REF! | #REF! | #REF! | #REF! | #REF! | #REF! | #REF! | #REF!
#REF! | #REF! | #REF! | #REF! |  |  | #REF! | #REF! | #REF! | #REF! | #REF! | #REF! | #REF! | #REF! | #REF! | #REF! | #REF! | #REF! | #REF! | #REF! | #REF! | #REF! | #REF! | #REF! | #REF!
#REF! | #REF! | #REF! | #REF! |  |  | #REF! | #REF! | #REF! | #REF! | #REF! | #REF! | #REF! | #REF! | #REF! | #REF! | #REF! | #REF! | #REF! | #REF! | #REF! | #REF! | #REF! | #REF! | #REF!
#REF! | #REF! | #REF! | #REF! |  |  | #REF! | #REF! | #REF! | #REF! | #REF! | #REF! | #REF! | #REF! | #REF! | #REF! | #REF! | #REF! | #REF! | #REF! | #REF! | #REF! | #REF! | #REF! | #REF!
#REF! | #REF! | #REF! | #REF! |  |  | #REF! | #REF! | #REF! | #REF! | #REF! | #REF! | #REF! | #REF! | #REF! | #REF! | #REF! | #REF! | #REF! | #REF! | #REF! | #REF! | #REF! | #REF! | #REF!
#REF! | #REF! | #REF! | #REF! |  |  | #REF! | #REF! | #REF! | #REF! | #REF! | #REF! | #REF! | #REF! | #REF! | #REF! | #REF! | #REF! | #REF! | #REF! | #REF! | #REF! | #REF! | #REF! | #REF!
#REF! | #REF! | #REF! | #REF! |  |  | #REF! | #REF! | #REF! | #REF! | #REF! | #REF! | #REF! | #REF! | #REF! | #REF! | #REF! | #REF! | #REF! | #REF! | #REF! | #REF! | #REF! | #REF! | #REF!
#REF! | #REF! | #REF! | #REF! |  |  | #REF! | #REF! | #REF! | #REF! | #REF! | #REF! | #REF! | #REF! | #REF! | #REF! | #REF! | #REF! | #REF! | #REF! | #REF! | #REF! | #REF! | #REF! | #REF!
#REF! | #REF! | #REF! | #REF! |  |  | #REF! | #REF! | #REF! | #REF! | #REF! | #REF! | #REF! | #REF! | #REF! | #REF! | #REF! | #REF! | #REF! | #REF! | #REF! | #REF! | #REF! | #REF! | #REF!
#REF! | #REF! | #REF! | #REF! |  |  | #REF! | #REF! | #REF! | #REF! | #REF! | #REF! | #REF! | #REF! | #REF! | #REF! | #REF! | #REF! | #REF! | #REF! | #REF! | #REF! | #REF! | #REF! | #REF!
#REF! | #REF! | #REF! | #REF! |  |  | #REF! | #REF! | #REF! | #REF! | #REF! | #REF! | #REF! | #REF! | #REF! | #REF! | #REF! | #REF! | #REF! | #REF! | #REF! | #REF! | #REF! | #REF! | #REF!
#REF! | #REF! | #REF! | #REF! |  |  | #REF! | #REF! | #REF! | #REF! | #REF! | #REF! | #REF! | #REF! | #REF! | #REF! | #REF! | #REF! | #REF! | #REF! | #REF! | #REF! | #REF! | #REF! | #REF!
#REF! | #REF! | #REF! | #REF! |  |  | #REF! | #REF! | #REF! | #REF! | #REF! | #REF! | #REF! | #REF! | #REF! | #REF! | #REF! | #REF! | #REF! | #REF! | #REF! | #REF! | #REF! | #REF! | #REF!
#REF! | #REF! | #REF! | #REF! |  |  | #REF! | #REF! | #REF! | #REF! | #REF! | #REF! | #REF! | #REF! | #REF! | #REF! | #REF! | #REF! | #REF! | #REF! | #REF! | #REF! | #REF! | #REF! | #REF!
#REF! | #REF! | #REF! | #REF! |  |  | #REF! | #REF! | #REF! | #REF! | #REF! | #REF! | #REF! | #REF! | #REF! | #REF! | #REF! | #REF! | #REF! | #REF! | #REF! | #REF! | #REF! | #REF! | #REF!
#REF! | #REF! | #REF! | #REF! |  |  | #REF! | #REF! | #REF! | #REF! | #REF! | #REF! | #REF! | #REF! | #REF! | #REF! | #REF! | #REF! | #REF! | #REF! | #REF! | #REF! | #REF! | #REF! | #REF!
#REF! | #REF! | #REF! | #REF! |  |  | #REF! | #REF! | #REF! | #REF! | #REF! | #REF! | #REF! | #REF! | #REF! | #REF! | #REF! | #REF! | #REF! | #REF! | #REF! | #REF! | #REF! | #REF! | #REF!
#REF! | #REF! | #REF! | #REF! |  |  | #REF! | #REF! | #REF! | #REF! | #REF! | #REF! | #REF! | #REF! | #REF! | #REF! | #REF! | #REF! | #REF! | #REF! | #REF! | #REF! | #REF! | #REF! | #REF!
#REF! | #REF! | #REF! | #REF! |  |  | #REF! | #REF! | #REF! | #REF! | #REF! | #REF! | #REF! | #REF! | #REF! | #REF! | #REF! | #REF! | #REF! | #REF! | #REF! | #REF! | #REF! | #REF! | #REF!
#REF! | #REF! | #REF! | #REF! |  |  | #REF! | #REF! | #REF! | #REF! | #REF! | #REF! | #REF! | #REF! | #REF! | #REF! | #REF! | #REF! | #REF! | #REF! | #REF! | #REF! | #REF! | #REF! | #REF!
#REF! | #REF! | #REF! | #REF! |  |  | #REF! | #REF! | #REF! | #REF! | #REF! | #REF! | #REF! | #REF! | #REF! | #REF! | #REF! | #REF! | #REF! | #REF! | #REF! | #REF! | #REF! | #REF! | #REF!
#REF! | #REF! | #REF! | #REF! |  |  | #REF! | #REF! | #REF! | #REF! | #REF! | #REF! | #REF! | #REF! | #REF! | #REF! | #REF! | #REF! | #REF! | #REF! | #REF! | #REF! | #REF! | #REF! | #REF!
#REF! | #REF! | #REF! | #REF! |  |  | #REF! | #REF! | #REF! | #REF! | #REF! | #REF! | #REF! | #REF! | #REF! | #REF! | #REF! | #REF! | #REF! | #REF! | #REF! | #REF! | #REF! | #REF! | #REF!
#REF! | #REF! | #REF! | #REF! |  |  | #REF! | #REF! | #REF! | #REF! | #REF! | #REF! | #REF! | #REF! | #REF! | #REF! | #REF! | #REF! | #REF! | #REF! | #REF! | #REF! | #REF! | #REF! | #REF!
#REF! | #REF! | #REF! | #REF! |  |  | #REF! | #REF! | #REF! | #REF! | #REF! | #REF! | #REF! | #REF! | #REF! | #REF! | #REF! | #REF! | #REF! | #REF! | #REF! | #REF! | #REF! | #REF! | #REF!
#REF! | #REF! | #REF! | #REF! |  |  | #REF! | #REF! | #REF! | #REF! | #REF! | #REF! | #REF! | #REF! | #REF! | #REF! | #REF! | #REF! | #REF! | #REF! | #REF! | #REF! | #REF! | #REF! | #REF!
#REF! | #REF! | #REF! | #REF! |  |  | #REF! | #REF! | #REF! | #REF! | #REF! | #REF! | #REF! | #REF! | #REF! | #REF! | #REF! | #REF! | #REF! | #REF! | #REF! | #REF! | #REF! | #REF! | #REF!
#REF! | #REF! | #REF! | #REF! |  |  | #REF! | #REF! | #REF! | #REF! | #REF! | #REF! | #REF! | #REF! | #REF! | #REF! | #REF! | #REF! | #REF! | #REF! | #REF! | #REF! | #REF! | #REF! | #REF!
#REF! | #REF! | #REF! | #REF! |  |  | #REF! | #REF! | #REF! | #REF! | #REF! | #REF! | #REF! | #REF! | #REF! | #REF! | #REF! | #REF! | #REF! | #REF! | #REF! | #REF! | #REF! | #REF! | #REF!
#REF! | #REF! | #REF! | #REF! |  |  | #REF! | #REF! | #REF! | #REF! | #REF! | #REF! | #REF! | #REF! | #REF! | #REF! | #REF! | #REF! | #REF! | #REF! | #REF! | #REF! | #REF! | #REF! | #REF!
#REF! | #REF! | #REF! | #REF! |  |  | #REF! | #REF! | #REF! | #REF! | #REF! | #REF! | #REF! | #REF! | #REF! | #REF! | #REF! | #REF! | #REF! | #REF! | #REF! | #REF! | #REF! | #REF! | #REF!
#REF! | #REF! | #REF! | #REF! |  |  | #REF! | #REF! | #REF! | #REF! | #REF! | #REF! | #REF! | #REF! | #REF! | #REF! | #REF! | #REF! | #REF! | #REF! | #REF! | #REF! | #REF! | #REF! | #REF!
#REF! | #REF! | #REF! | #REF! |  |  | #REF! | #REF! | #REF! | #REF! | #REF! | #REF! | #REF! | #REF! | #REF! | #REF! | #REF! | #REF! | #REF! | #REF! | #REF! | #REF! | #REF! | #REF! | #REF!
#REF! | #REF! | #REF! | #REF! |  |  | #REF! | #REF! | #REF! | #REF! | #REF! | #REF! | #REF! | #REF! | #REF! | #REF! | #REF! | #REF! | #REF! | #REF! | #REF! | #REF! | #REF! | #REF! | #REF!
#REF! | #REF! | #REF! | #REF! |  |  | #REF! | #REF! | #REF! | #REF! | #REF! | #REF! | #REF! | #REF! | #REF! | #REF! | #REF! | #REF! | #REF! | #REF! | #REF! | #REF! | #REF! | #REF! | #REF!
#REF! | #REF! | #REF! | #REF! |  |  | #REF! | #REF! | #REF! | #REF! | #REF! | #REF! | #REF! | #REF! | #REF! | #REF! | #REF! | #REF! | #REF! | #REF! | #REF! | #REF! | #REF! | #REF! | #REF!
#REF! | #REF! | #REF! | #REF! |  |  | #REF! | #REF! | #REF! | #REF! | #REF! | #REF! | #REF! | #REF! | #REF! | #REF! | #REF! | #REF! | #REF! | #REF! | #REF! | #REF! | #REF! | #REF! | #REF!
#REF! | #REF! | #REF! | #REF! |  |  | #REF! | #REF! | #REF! | #REF! | #REF! | #REF! | #REF! | #REF! | #REF! | #REF! | #REF! | #REF! | #REF! | #REF! | #REF! | #REF! | #REF! | #REF! | #REF!
#REF! | #REF! | #REF! | #REF! |  |  | #REF! | #REF! | #REF! | #REF! | #REF! | #REF! | #REF! | #REF! | #REF! | #REF! | #REF! | #REF! | #REF! | #REF! | #REF! | #REF! | #REF! | #REF! | #REF!
#REF! | #REF! | #REF! | #REF! |  |  | #REF! | #REF! | #REF! | #REF! | #REF! | #REF! | #REF! | #REF! | #REF! | #REF! | #REF! | #REF! | #REF! | #REF! | #REF! | #REF! | #REF! | #REF! | #REF!
#REF! | #REF! | #REF! | #REF! |  |  | #REF! | #REF! | #REF! | #REF! | #REF! | #REF! | #REF! | #REF! | #REF! | #REF! | #REF! | #REF! | #REF! | #REF! | #REF! | #REF! | #REF! | #REF! | #REF!
#REF! | #REF! | #REF! | #REF! |  |  | #REF! | #REF! | #REF! | #REF! | #REF! | #REF! | #REF! | #REF! | #REF! | #REF! | #REF! | #REF! | #REF! | #REF! | #REF! | #REF! | #REF! | #REF! | #REF!
#REF! | #REF! | #REF! | #REF! |  |  | #REF! | #REF! | #REF! | #REF! | #REF! | #REF! | #REF! | #REF! | #REF! | #REF! | #REF! | #REF! | #REF! | #REF! | #REF! | #REF! | #REF! | #REF! | #REF!
#REF! | #REF! | #REF! | #REF! |  |  | #REF! | #REF! | #REF! | #REF! | #REF! | #REF! | #REF! | #REF! | #REF! | #REF! | #REF! | #REF! | #REF! | #REF! | #REF! | #REF! | #REF! | #REF! | #REF!
#REF! | #REF! | #REF! | #REF! |  |  | #REF! | #REF! | #REF! | #REF! | #REF! | #REF! | #REF! | #REF! | #REF! | #REF! | #REF! | #REF! | #REF! | #REF! | #REF! | #REF! | #REF! | #REF! | #REF!
#REF! | #REF! | #REF! | #REF! |  |  | #REF! | #REF! | #REF! | #REF! | #REF! | #REF! | #REF! | #REF! | #REF! | #REF! | #REF! | #REF! | #REF! | #REF! | #REF! | #REF! | #REF! | #REF! | #REF!
#REF! | #REF! | #REF! | #REF! |  |  | #REF! | #REF! | #REF! | #REF! | #REF! | #REF! | #REF! | #REF! | #REF! | #REF! | #REF! | #REF! | #REF! | #REF! | #REF! | #REF! | #REF! | #REF! | #REF!
#REF! | #REF! | #REF! | #REF! |  |  | #REF! | #REF! | #REF! | #REF! | #REF! | #REF! | #REF! | #REF! | #REF! | #REF! | #REF! | #REF! | #REF! | #REF! | #REF! | #REF! | #REF! | #REF! | #REF!
#REF! | #REF! | #REF! | #REF! |  |  | #REF! | #REF! | #REF! | #REF! | #REF! | #REF! | #REF! | #REF! | #REF! | #REF! | #REF! | #REF! | #REF! | #REF! | #REF! | #REF! | #REF! | #REF! | #REF!
#REF! | #REF! | #REF! | #REF! |  |  | #REF! | #REF! | #REF! | #REF! | #REF! | #REF! | #REF! | #REF! | #REF! | #REF! | #REF! | #REF! | #REF! | #REF! | #REF! | #REF! | #REF! | #REF! | #REF!
#REF! | #REF! | #REF! | #REF! |  |  | #REF! | #REF! | #REF! | #REF! | #REF! | #REF! | #REF! | #REF! | #REF! | #REF! | #REF! | #REF! | #REF! | #REF! | #REF! | #REF! | #REF! | #REF! | #REF!
#REF! | #REF! | #REF! | #REF! |  |  | #REF! | #REF! | #REF! | #REF! | #REF! | #REF! | #REF! | #REF! | #REF! | #REF! | #REF! | #REF! | #REF! | #REF! | #REF! | #REF! | #REF! | #REF! | #REF!
#REF! | #REF! | #REF! | #REF! |  |  | #REF! | #REF! | #REF! | #REF! | #REF! | #REF! | #REF! | #REF! | #REF! | #REF! | #REF! | #REF! | #REF! | #REF! | #REF! | #REF! | #REF! | #REF! | #REF!
#REF! | #REF! | #REF! | #REF! |  |  | #REF! | #REF! | #REF! | #REF! | #REF! | #REF! | #REF! | #REF! | #REF! | #REF! | #REF! | #REF! | #REF! | #REF! | #REF! | #REF! | #REF! | #REF! | #REF!
#REF! | #REF! | #REF! | #REF! |  |  | #REF! | #REF! | #REF! | #REF! | #REF! | #REF! | #REF! | #REF! | #REF! | #REF! | #REF! | #REF! | #REF! | #REF! | #REF! | #REF! | #REF! | #REF! | #REF!
#REF! | #REF! | #REF! | #REF! |  |  | #REF! | #REF! | #REF! | #REF! | #REF! | #REF! | #REF! | #REF! | #REF! | #REF! | #REF! | #REF! | #REF! | #REF! | #REF! | #REF! | #REF! | #REF! | #REF!
#REF! | #REF! | #REF! | #REF! |  |  | #REF! | #REF! | #REF! | #REF! | #REF! | #REF! | #REF! | #REF! | #REF! | #REF! | #REF! | #REF! | #REF! | #REF! | #REF! | #REF! | #REF! | #REF! | #REF!
#REF! | #REF! | #REF! | #REF! |  |  | #REF! | #REF! | #REF! | #REF! | #REF! | #REF! | #REF! | #REF! | #REF! | #REF! | #REF! | #REF! | #REF! | #REF! | #REF! | #REF! | #REF! | #REF! | #REF!
#REF! | #REF! | #REF! | #REF! |  |  | #REF! | #REF! | #REF! | #REF! | #REF! | #REF! | #REF! | #REF! | #REF! | #REF! | #REF! | #REF! | #REF! | #REF! | #REF! | #REF! | #REF! | #REF! | #REF!
#REF! | #REF! | #REF! | #REF! |  |  | #REF! | #REF! | #REF! | #REF! | #REF! | #REF! | #REF! | #REF! | #REF! | #REF! | #REF! | #REF! | #REF! | #REF! | #REF! | #REF! | #REF! | #REF! | #REF!
#REF! | #REF! | #REF! | #REF! |  |  | #REF! | #REF! | #REF! | #REF! | #REF! | #REF! | #REF! | #REF! | #REF! | #REF! | #REF! | #REF! | #REF! | #REF! | #REF! | #REF! | #REF! | #REF! | #REF!
#REF! | #REF! | #REF! | #REF! |  |  | #REF! | #REF! | #REF! | #REF! | #REF! | #REF! | #REF! | #REF! | #REF! | #REF! | #REF! | #REF! | #REF! | #REF! | #REF! | #REF! | #REF! | #REF! | #REF!
#REF! | #REF! | #REF! | #REF! |  |  | #REF! | #REF! | #REF! | #REF! | #REF! | #REF! | #REF! | #REF! | #REF! | #REF! | #REF! | #REF! | #REF! | #REF! | #REF! | #REF! | #REF! | #REF! | #REF!
#REF! | #REF! | #REF! | #REF! |  |  | #REF! | #REF! | #REF! | #REF! | #REF! | #REF! | #REF! | #REF! | #REF! | #REF! | #REF! | #REF! | #REF! | #REF! | #REF! | #REF! | #REF! | #REF! | #REF!
#REF! | #REF! | #REF! | #REF! |  |  | #REF! | #REF! | #REF! | #REF! | #REF! | #REF! | #REF! | #REF! | #REF! | #REF! | #REF! | #REF! | #REF! | #REF! | #REF! | #REF! | #REF! | #REF! | #REF!
#REF! | #REF! | #REF! | #REF! |  |  | #REF! | #REF! | #REF! | #REF! | #REF! | #REF! | #REF! | #REF! | #REF! | #REF! | #REF! | #REF! | #REF! | #REF! | #REF! | #REF! | #REF! | #REF! | #REF!
#REF! | #REF! | #REF! | #REF! |  |  | #REF! | #REF! | #REF! | #REF! | #REF! | #REF! | #REF! | #REF! | #REF! | #REF! | #REF! | #REF! | #REF! | #REF! | #REF! | #REF! | #REF! | #REF! | #REF!
#REF! | #REF! | #REF! | #REF! |  |  | #REF! | #REF! | #REF! | #REF! | #REF! | #REF! | #REF! | #REF! | #REF! | #REF! | #REF! | #REF! | #REF! | #REF! | #REF! | #REF! | #REF! | #REF! | #REF!
#REF! | #REF! | #REF! | #REF! |  |  | #REF! | #REF! | #REF! | #REF! | #REF! | #REF! | #REF! | #REF! | #REF! | #REF! | #REF! | #REF! | #REF! | #REF! | #REF! | #REF! | #REF! | #REF! | #REF!
#REF! | #REF! | #REF! | #REF! |  |  | #REF! | #REF! | #REF! | #REF! | #REF! | #REF! | #REF! | #REF! | #REF! | #REF! | #REF! | #REF! | #REF! | #REF! | #REF! | #REF! | #REF! | #REF! | #REF!
#REF! | #REF! | #REF! | #REF! |  |  | #REF! | #REF! | #REF! | #REF! | #REF! | #REF! | #REF! | #REF! | #REF! | #REF! | #REF! | #REF! | #REF! | #REF! | #REF! | #REF! | #REF! | #REF! | #REF!
#REF! | #REF! | #REF! | #REF! |  |  | #REF! | #REF! | #REF! | #REF! | #REF! | #REF! | #REF! | #REF! | #REF! | #REF! | #REF! | #REF! | #REF! | #REF! | #REF! | #REF! | #REF! | #REF! | #REF!
#REF! | #REF! | #REF! | #REF! |  |  | #REF! | #REF! | #REF! | #REF! | #REF! | #REF! | #REF! | #REF! | #REF! | #REF! | #REF! | #REF! | #REF! | #REF! | #REF! | #REF! | #REF! | #REF! | #REF!
#REF! | #REF! | #REF! | #REF! |  |  | #REF! | #REF! | #REF! | #REF! | #REF! | #REF! | #REF! | #REF! | #REF! | #REF! | #REF! | #REF! | #REF! | #REF! | #REF! | #REF! | #REF! | #REF! | #REF!
#REF! | #REF! | #REF! | #REF! |  |  | #REF! | #REF! | #REF! | #REF! | #REF! | #REF! | #REF! | #REF! | #REF! | #REF! | #REF! | #REF! | #REF! | #REF! | #REF! | #REF! | #REF! | #REF! | #REF!
#REF! | #REF! | #REF! | #REF! |  |  | #REF! | #REF! | #REF! | #REF! | #REF! | #REF! | #REF! | #REF! | #REF! | #REF! | #REF! | #REF! | #REF! | #REF! | #REF! | #REF! | #REF! | #REF! | #REF!
#REF! | #REF! | #REF! | #REF! |  |  | #REF! | #REF! | #REF! | #REF! | #REF! | #REF! | #REF! | #REF! | #REF! | #REF! | #REF! | #REF! | #REF! | #REF! | #REF! | #REF! | #REF! | #REF! | #REF!
#REF! | #REF! | #REF! | #REF! |  |  | #REF! | #REF! | #REF! | #REF! | #REF! | #REF! | #REF! | #REF! | #REF! | #REF! | #REF! | #REF! | #REF! | #REF! | #REF! | #REF! | #REF! | #REF! | #REF!
#REF! | #REF! | #REF! | #REF! |  |  | #REF! | #REF! | #REF! | #REF! | #REF! | #REF! | #REF! | #REF! | #REF! | #REF! | #REF! | #REF! | #REF! | #REF! | #REF! | #REF! | #REF! | #REF! | #REF!
#REF! | #REF! | #REF! | #REF! |  |  | #REF! | #REF! | #REF! | #REF! | #REF! | #REF! | #REF! | #REF! | #REF! | #REF! | #REF! | #REF! | #REF! | #REF! | #REF! | #REF! | #REF! | #REF! | #REF!
#REF! | #REF! | #REF! | #REF! |  |  | #REF! | #REF! | #REF! | #REF! | #REF! | #REF! | #REF! | #REF! | #REF! | #REF! | #REF! | #REF! | #REF! | #REF! | #REF! | #REF! | #REF! | #REF! | #REF!
#REF! | #REF! | #REF! | #REF! |  |  | #REF! | #REF! | #REF! | #REF! | #REF! | #REF! | #REF! | #REF! | #REF! | #REF! | #REF! | #REF! | #REF! | #REF! | #REF! | #REF! | #REF! | #REF! | #REF!
#REF! | #REF! | #REF! | #REF! |  |  | #REF! | #REF! | #REF! | #REF! | #REF! | #REF! | #REF! | #REF! | #REF! | #REF! | #REF! | #REF! | #REF! | #REF! | #REF! | #REF! | #REF! | #REF! | #REF!
#REF! | #REF! | #REF! | #REF! |  |  | #REF! | #REF! | #REF! | #REF! | #REF! | #REF! | #REF! | #REF! | #REF! | #REF! | #REF! | #REF! | #REF! | #REF! | #REF! | #REF! | #REF! | #REF! | #REF!
#REF! | #REF! | #REF! | #REF! |  |  | #REF! | #REF! | #REF! | #REF! | #REF! | #REF! | #REF! | #REF! | #REF! | #REF! | #REF! | #REF! | #REF! | #REF! | #REF! | #REF! | #REF! | #REF! | #REF!
#REF! | #REF! | #REF! | #REF! |  |  | #REF! | #REF! | #REF! | #REF! | #REF! | #REF! | #REF! | #REF! | #REF! | #REF! | #REF! | #REF! | #REF! | #REF! | #REF! | #REF! | #REF! | #REF! | #REF!
#REF! | #REF! | #REF! | #REF! |  |  | #REF! | #REF! | #REF! | #REF! | #REF! | #REF! | #REF! | #REF! | #REF! | #REF! | #REF! | #REF! | #REF! | #REF! | #REF! | #REF! | #REF! | #REF! | #REF!
#REF! | #REF! | #REF! | #REF! |  |  | #REF! | #REF! | #REF! | #REF! | #REF! | #REF! | #REF! | #REF! | #REF! | #REF! | #REF! | #REF! | #REF! | #REF! | #REF! | #REF! | #REF! | #REF! | #REF!
#REF! | #REF! | #REF! | #REF! |  |  | #REF! | #REF! | #REF! | #REF! | #REF! | #REF! | #REF! | #REF! | #REF! | #REF! | #REF! | #REF! | #REF! | #REF! | #REF! | #REF! | #REF! | #REF! | #REF!
#REF! | #REF! | #REF! | #REF! |  |  | #REF! | #REF! | #REF! | #REF! | #REF! | #REF! | #REF! | #REF! | #REF! | #REF! | #REF! | #REF! | #REF! | #REF! | #REF! | #REF! | #REF! | #REF! | #REF!
#REF! | #REF! | #REF! | #REF! |  |  | #REF! | #REF! | #REF! | #REF! | #REF! | #REF! | #REF! | #REF! | #REF! | #REF! | #REF! | #REF! | #REF! | #REF! | #REF! | #REF! | #REF! | #REF! | #REF!
#REF! | #REF! | #REF! | #REF! |  |  | #REF! | #REF! | #REF! | #REF! | #REF! | #REF! | #REF! | #REF! | #REF! | #REF! | #REF! | #REF! | #REF! | #REF! | #REF! | #REF! | #REF! | #REF! | #REF!
#REF! | #REF! | #REF! | #REF! |  |  | #REF! | #REF! | #REF! | #REF! | #REF! | #REF! | #REF! | #REF! | #REF! | #REF! | #REF! | #REF! | #REF! | #REF! | #REF! | #REF! | #REF! | #REF! | #REF!
#REF! | #REF! | #REF! | #REF! |  |  | #REF! | #REF! | #REF! | #REF! | #REF! | #REF! | #REF! | #REF! | #REF! | #REF! | #REF! | #REF! | #REF! | #REF! | #REF! | #REF! | #REF! | #REF! | #REF!
#REF! | #REF! | #REF! | #REF! |  |  | #REF! | #REF! | #REF! | #REF! | #REF! | #REF! | #REF! | #REF! | #REF! | #REF! | #REF! | #REF! | #REF! | #REF! | #REF! | #REF! | #REF! | #REF! | #REF!
#REF! | #REF! | #REF! | #REF! |  |  | #REF! | #REF! | #REF! | #REF! | #REF! | #REF! | #REF! | #REF! | #REF! | #REF! | #REF! | #REF! | #REF! | #REF! | #REF! | #REF! | #REF! | #REF! | #REF!
#REF! | #REF! | #REF! | #REF! |  |  | #REF! | #REF! | #REF! | #REF! | #REF! | #REF! | #REF! | #REF! | #REF! | #REF! | #REF! | #REF! | #REF! | #REF! | #REF! | #REF! | #REF! | #REF! | #REF!
#REF! | #REF! | #REF! | #REF! |  |  | #REF! | #REF! | #REF! | #REF! | #REF! | #REF! | #REF! | #REF! | #REF! | #REF! | #REF! | #REF! | #REF! | #REF! | #REF! | #REF! | #REF! | #REF! | #REF!
#REF! | #REF! | #REF! | #REF! |  |  | #REF! | #REF! | #REF! | #REF! | #REF! | #REF! | #REF! | #REF! | #REF! | #REF! | #REF! | #REF! | #REF! | #REF! | #REF! | #REF! | #REF! | #REF! | #REF!
#REF! | #REF! | #REF! | #REF! |  |  | #REF! | #REF! | #REF! | #REF! | #REF! | #REF! | #REF! | #REF! | #REF! | #REF! | #REF! | #REF! | #REF! | #REF! | #REF! | #REF! | #REF! | #REF! | #REF!
#REF! | #REF! | #REF! | #REF! |  |  | #REF! | #REF! | #REF! | #REF! | #REF! | #REF! | #REF! | #REF! | #REF! | #REF! | #REF! | #REF! | #REF! | #REF! | #REF! | #REF! | #REF! | #REF! | #REF!
#REF! | #REF! | #REF! | #REF! |  |  | #REF! | #REF! | #REF! | #REF! | #REF! | #REF! | #REF! | #REF! | #REF! | #REF! | #REF! | #REF! | #REF! | #REF! | #REF! | #REF! | #REF! | #REF! | #REF!
#REF! | #REF! | #REF! | #REF! |  |  | #REF! | #REF! | #REF! | #REF! | #REF! | #REF! | #REF! | #REF! | #REF! | #REF! | #REF! | #REF! | #REF! | #REF! | #REF! | #REF! | #REF! | #REF! | #REF!
#REF! | #REF! | #REF! | #REF! |  |  | #REF! | #REF! | #REF! | #REF! | #REF! | #REF! | #REF! | #REF! | #REF! | #REF! | #REF! | #REF! | #REF! | #REF! | #REF! | #REF! | #REF! | #REF! | #REF!
#REF! | #REF! | #REF! | #REF! |  |  | #REF! | #REF! | #REF! | #REF! | #REF! | #REF! | #REF! | #REF! | #REF! | #REF! | #REF! | #REF! | #REF! | #REF! | #REF! | #REF! | #REF! | #REF! | #REF!
#REF! | #REF! | #REF! | #REF! |  |  | #REF! | #REF! | #REF! | #REF! | #REF! | #REF! | #REF! | #REF! | #REF! | #REF! | #REF! | #REF! | #REF! | #REF! | #REF! | #REF! | #REF! | #REF! | #REF!
#REF! | #REF! | #REF! | #REF! |  |  | #REF! | #REF! | #REF! | #REF! | #REF! | #REF! | #REF! | #REF! | #REF! | #REF! | #REF! | #REF! | #REF! | #REF! | #REF! | #REF! | #REF! | #REF! | #REF!
#REF! | #REF! | #REF! | #REF! |  |  | #REF! | #REF! | #REF! | #REF! | #REF! | #REF! | #REF! | #REF! | #REF! | #REF! | #REF! | #REF! | #REF! | #REF! | #REF! | #REF! | #REF! | #REF! | #REF!
#REF! | #REF! | #REF! | #REF! |  |  | #REF! | #REF! | #REF! | #REF! | #REF! | #REF! | #REF! | #REF! | #REF! | #REF! | #REF! | #REF! | #REF! | #REF! | #REF! | #REF! | #REF! | #REF! | #REF!
#REF! | #REF! | #REF! | #REF! |  |  | #REF! | #REF! | #REF! | #REF! | #REF! | #REF! | #REF! | #REF! | #REF! | #REF! | #REF! | #REF! | #REF! | #REF! | #REF! | #REF! | #REF! | #REF! | #REF!
#REF! | #REF! | #REF! | #REF! |  |  | #REF! | #REF! | #REF! | #REF! | #REF! | #REF! | #REF! | #REF! | #REF! | #REF! | #REF! | #REF! | #REF! | #REF! | #REF! | #REF! | #REF! | #REF! | #REF!
#REF! | #REF! | #REF! | #REF! |  |  | #REF! | #REF! | #REF! | #REF! | #REF! | #REF! | #REF! | #REF! | #REF! | #REF! | #REF! | #REF! | #REF! | #REF! | #REF! | #REF! | #REF! | #REF! | #REF!
#REF! | #REF! | #REF! | #REF! |  |  | #REF! | #REF! | #REF! | #REF! | #REF! | #REF! | #REF! | #REF! | #REF! | #REF! | #REF! | #REF! | #REF! | #REF! | #REF! | #REF! | #REF! | #REF! | #REF!
#REF! | #REF! | #REF! | #REF! |  |  | #REF! | #REF! | #REF! | #REF! | #REF! | #REF! | #REF! | #REF! | #REF! | #REF! | #REF! | #REF! | #REF! | #REF! | #REF! | #REF! | #REF! | #REF! | #REF!
#REF! | #REF! | #REF! | #REF! |  |  | #REF! | #REF! | #REF! | #REF! | #REF! | #REF! | #REF! | #REF! | #REF! | #REF! | #REF! | #REF! | #REF! | #REF! | #REF! | #REF! | #REF! | #REF! | #REF!
#REF! | #REF! | #REF! | #REF! |  |  | #REF! | #REF! | #REF! | #REF! | #REF! | #REF! | #REF! | #REF! | #REF! | #REF! | #REF! | #REF! | #REF! | #REF! | #REF! | #REF! | #REF! | #REF! | #REF!
#REF! | #REF! | #REF! | #REF! |  |  | #REF! | #REF! | #REF! | #REF! | #REF! | #REF! | #REF! | #REF! | #REF! | #REF! | #REF! | #REF! | #REF! | #REF! | #REF! | #REF! | #REF! | #REF! | #REF!
#REF! | #REF! | #REF! | #REF! |  |  | #REF! | #REF! | #REF! | #REF! | #REF! | #REF! | #REF! | #REF! | #REF! | #REF! | #REF! | #REF! | #REF! | #REF! | #REF! | #REF! | #REF! | #REF! | #REF!
#REF! | #REF! | #REF! | #REF! |  |  | #REF! | #REF! | #REF! | #REF! | #REF! | #REF! | #REF! | #REF! | #REF! | #REF! | #REF! | #REF! | #REF! | #REF! | #REF! | #REF! | #REF! | #REF! | #REF!
#REF! | #REF! | #REF! | #REF! |  |  | #REF! | #REF! | #REF! | #REF! | #REF! | #REF! | #REF! | #REF! | #REF! | #REF! | #REF! | #REF! | #REF! | #REF! | #REF! | #REF! | #REF! | #REF! | #REF!
#REF! | #REF! | #REF! | #REF! |  |  | #REF! | #REF! | #REF! | #REF! | #REF! | #REF! | #REF! | #REF! | #REF! | #REF! | #REF! | #REF! | #REF! | #REF! | #REF! | #REF! | #REF! | #REF! | #REF!
#REF! | #REF! | #REF! | #REF! |  |  | #REF! | #REF! | #REF! | #REF! | #REF! | #REF! | #REF! | #REF! | #REF! | #REF! | #REF! | #REF! | #REF! | #REF! | #REF! | #REF! | #REF! | #REF! | #REF!
#REF! | #REF! | #REF! | #REF! |  |  | #REF! | #REF! | #REF! | #REF! | #REF! | #REF! | #REF! | #REF! | #REF! | #REF! | #REF! | #REF! | #REF! | #REF! | #REF! | #REF! | #REF! | #REF! | #REF!
#REF! | #REF! | #REF! | #REF! |  |  | #REF! | #REF! | #REF! | #REF! | #REF! | #REF! | #REF! | #REF! | #REF! | #REF! | #REF! | #REF! | #REF! | #REF! | #REF! | #REF! | #REF! | #REF! | #REF!
#REF! | #REF! | #REF! | #REF! |  |  | #REF! | #REF! | #REF! | #REF! | #REF! | #REF! | #REF! | #REF! | #REF! | #REF! | #REF! | #REF! | #REF! | #REF! | #REF! | #REF! | #REF! | #REF! | #REF!
#REF! | #REF! | #REF! | #REF! |  |  | #REF! | #REF! | #REF! | #REF! | #REF! | #REF! | #REF! | #REF! | #REF! | #REF! | #REF! | #REF! | #REF! | #REF! | #REF! | #REF! | #REF! | #REF! | #REF!
#REF! | #REF! | #REF! | #REF! |  |  | #REF! | #REF! | #REF! | #REF! | #REF! | #REF! | #REF! | #REF! | #REF! | #REF! | #REF! | #REF! | #REF! | #REF! | #REF! | #REF! | #REF! | #REF! | #REF!
#REF! | #REF! | #REF! | #REF! |  |  | #REF! | #REF! | #REF! | #REF! | #REF! | #REF! | #REF! | #REF! | #REF! | #REF! | #REF! | #REF! | #REF! | #REF! | #REF! | #REF! | #REF! | #REF! | #REF!
#REF! | #REF! | #REF! | #REF! |  |  | #REF! | #REF! | #REF! | #REF! | #REF! | #REF! | #REF! | #REF! | #REF! | #REF! | #REF! | #REF! | #REF! | #REF! | #REF! | #REF! | #REF! | #REF! | #REF!
#REF! | #REF! | #REF! | #REF! |  |  | #REF! | #REF! | #REF! | #REF! | #REF! | #REF! | #REF! | #REF! | #REF! | #REF! | #REF! | #REF! | #REF! | #REF! | #REF! | #REF! | #REF! | #REF! | #REF!
#REF! | #REF! | #REF! | #REF! |  |  | #REF! | #REF! | #REF! | #REF! | #REF! | #REF! | #REF! | #REF! | #REF! | #REF! | #REF! | #REF! | #REF! | #REF! | #REF! | #REF! | #REF! | #REF! | #REF!
#REF! | #REF! | #REF! | #REF! |  |  | #REF! | #REF! | #REF! | #REF! | #REF! | #REF! | #REF! | #REF! | #REF! | #REF! | #REF! | #REF! | #REF! | #REF! | #REF! | #REF! | #REF! | #REF! | #REF!
#REF! | #REF! | #REF! | #REF! |  |  | #REF! | #REF! | #REF! | #REF! | #REF! | #REF! | #REF! | #REF! | #REF! | #REF! | #REF! | #REF! | #REF! | #REF! | #REF! | #REF! | #REF! | #REF! | #REF!
#REF! | #REF! | #REF! | #REF! |  |  | #REF! | #REF! | #REF! | #REF! | #REF! | #REF! | #REF! | #REF! | #REF! | #REF! | #REF! | #REF! | #REF! | #REF! | #REF! | #REF! | #REF! | #REF! | #REF!
#REF! | #REF! | #REF! | #REF! |  |  | #REF! | #REF! | #REF! | #REF! | #REF! | #REF! | #REF! | #REF! | #REF! | #REF! | #REF! | #REF! | #REF! | #REF! | #REF! | #REF! | #REF! | #REF! | #REF!
#REF! | #REF! | #REF! | #REF! |  |  | #REF! | #REF! | #REF! | #REF! | #REF! | #REF! | #REF! | #REF! | #REF! | #REF! | #REF! | #REF! | #REF! | #REF! | #REF! | #REF! | #REF! | #REF! | #REF!
#REF! | #REF! | #REF! | #REF! |  |  | #REF! | #REF! | #REF! | #REF! | #REF! | #REF! | #REF! | #REF! | #REF! | #REF! | #REF! | #REF! | #REF! | #REF! | #REF! | #REF! | #REF! | #REF! | #REF!
#REF! | #REF! | #REF! | #REF! |  |  | #REF! | #REF! | #REF! | #REF! | #REF! | #REF! | #REF! | #REF! | #REF! | #REF! | #REF! | #REF! | #REF! | #REF! | #REF! | #REF! | #REF! | #REF! | #REF!
#REF! | #REF! | #REF! | #REF! |  |  | #REF! | #REF! | #REF! | #REF! | #REF! | #REF! | #REF! | #REF! | #REF! | #REF! | #REF! | #REF! | #REF! | #REF! | #REF! | #REF! | #REF! | #REF! | #REF!
#REF! | #REF! | #REF! | #REF! |  |  | #REF! | #REF! | #REF! | #REF! | #REF! | #REF! | #REF! | #REF! | #REF! | #REF! | #REF! | #REF! | #REF! | #REF! | #REF! | #REF! | #REF! | #REF! | #REF!
#REF! | #REF! | #REF! | #REF! |  |  | #REF! | #REF! | #REF! | #REF! | #REF! | #REF! | #REF! | #REF! | #REF! | #REF! | #REF! | #REF! | #REF! | #REF! | #REF! | #REF! | #REF! | #REF! | #REF!
#REF! | #REF! | #REF! | #REF! |  |  | #REF! | #REF! | #REF! | #REF! | #REF! | #REF! | #REF! | #REF! | #REF! | #REF! | #REF! | #REF! | #REF! | #REF! | #REF! | #REF! | #REF! | #REF! | #REF!
#REF! | #REF! | #REF! | #REF! |  |  | #REF! | #REF! | #REF! | #REF! | #REF! | #REF! | #REF! | #REF! | #REF! | #REF! | #REF! | #REF! | #REF! | #REF! | #REF! | #REF! | #REF! | #REF! | #REF!
#REF! | #REF! | #REF! | #REF! |  |  | #REF! | #REF! | #REF! | #REF! | #REF! | #REF! | #REF! | #REF! | #REF! | #REF! | #REF! | #REF! | #REF! | #REF! | #REF! | #REF! | #REF! | #REF! | #REF!
#REF! | #REF! | #REF! | #REF! |  |  | #REF! | #REF! | #REF! | #REF! | #REF! | #REF! | #REF! | #REF! | #REF! | #REF! | #REF! | #REF! | #REF! | #REF! | #REF! | #REF! | #REF! | #REF! | #REF!
#REF! | #REF! | #REF! | #REF! |  |  | #REF! | #REF! | #REF! | #REF! | #REF! | #REF! | #REF! | #REF! | #REF! | #REF! | #REF! | #REF! | #REF! | #REF! | #REF! | #REF! | #REF! | #REF! | #REF!
#REF! | #REF! | #REF! | #REF! |  |  | #REF! | #REF! | #REF! | #REF! | #REF! | #REF! | #REF! | #REF! | #REF! | #REF! | #REF! | #REF! | #REF! | #REF! | #REF! | #REF! | #REF! | #REF! | #REF!
#REF! | #REF! | #REF! | #REF! |  |  | #REF! | #REF! | #REF! | #REF! | #REF! | #REF! | #REF! | #REF! | #REF! | #REF! | #REF! | #REF! | #REF! | #REF! | #REF! | #REF! | #REF! | #REF! | #REF!
#REF! | #REF! | #REF! | #REF! |  |  | #REF! | #REF! | #REF! | #REF! | #REF! | #REF! | #REF! | #REF! | #REF! | #REF! | #REF! | #REF! | #REF! | #REF! | #REF! | #REF! | #REF! | #REF! | #REF!
#REF! | #REF! | #REF! | #REF! |  |  | #REF! | #REF! | #REF! | #REF! | #REF! | #REF! | #REF! | #REF! | #REF! | #REF! | #REF! | #REF! | #REF! | #REF! | #REF! | #REF! | #REF! | #REF! | #REF!
#REF! | #REF! | #REF! | #REF! |  |  | #REF! | #REF! | #REF! | #REF! | #REF! | #REF! | #REF! | #REF! | #REF! | #REF! | #REF! | #REF! | #REF! | #REF! | #REF! | #REF! | #REF! | #REF! | #REF!
#REF! | #REF! | #REF! | #REF! |  |  | #REF! | #REF! | #REF! | #REF! | #REF! | #REF! | #REF! | #REF! | #REF! | #REF! | #REF! | #REF! | #REF! | #REF! | #REF! | #REF! | #REF! | #REF! | #REF!
#REF! | #REF! | #REF! | #REF! |  |  | #REF! | #REF! | #REF! | #REF! | #REF! | #REF! | #REF! | #REF! | #REF! | #REF! | #REF! | #REF! | #REF! | #REF! | #REF! | #REF! | #REF! | #REF! | #REF!
#REF! | #REF! | #REF! | #REF! |  |  | #REF! | #REF! | #REF! | #REF! | #REF! | #REF! | #REF! | #REF! | #REF! | #REF! | #REF! | #REF! | #REF! | #REF! | #REF! | #REF! | #REF! | #REF! | #REF!
#REF! | #REF! | #REF! | #REF! |  |  | #REF! | #REF! | #REF! | #REF! | #REF! | #REF! | #REF! | #REF! | #REF! | #REF! | #REF! | #REF! | #REF! | #REF! | #REF! | #REF! | #REF! | #REF! | #REF!
#REF! | #REF! | #REF! | #REF! |  |  | #REF! | #REF! | #REF! | #REF! | #REF! | #REF! | #REF! | #REF! | #REF! | #REF! | #REF! | #REF! | #REF! | #REF! | #REF! | #REF! | #REF! | #REF! | #REF!
#REF! | #REF! | #REF! | #REF! |  |  | #REF! | #REF! | #REF! | #REF! | #REF! | #REF! | #REF! | #REF! | #REF! | #REF! | #REF! | #REF! | #REF! | #REF! | #REF! | #REF! | #REF! | #REF! | #REF!
#REF! | #REF! | #REF! | #REF! |  |  | #REF! | #REF! | #REF! | #REF! | #REF! | #REF! | #REF! | #REF! | #REF! | #REF! | #REF! | #REF! | #REF! | #REF! | #REF! | #REF! | #REF! | #REF! | #REF!
#REF! | #REF! | #REF! | #REF! |  |  | #REF! | #REF! | #REF! | #REF! | #REF! | #REF! | #REF! | #REF! | #REF! | #REF! | #REF! | #REF! | #REF! | #REF! | #REF! | #REF! | #REF! | #REF! | #REF!
#REF! | #REF! | #REF! | #REF! |  |  | #REF! | #REF! | #REF! | #REF! | #REF! | #REF! | #REF! | #REF! | #REF! | #REF! | #REF! | #REF! | #REF! | #REF! | #REF! | #REF! | #REF! | #REF! | #REF!
#REF! | #REF! | #REF! | #REF! |  |  | #REF! | #REF! | #REF! | #REF! | #REF! | #REF! | #REF! | #REF! | #REF! | #REF! | #REF! | #REF! | #REF! | #REF! | #REF! | #REF! | #REF! | #REF! | #REF!
#REF! | #REF! | #REF! | #REF! |  |  | #REF! | #REF! | #REF! | #REF! | #REF! | #REF! | #REF! | #REF! | #REF! | #REF! | #REF! | #REF! | #REF! | #REF! | #REF! | #REF! | #REF! | #REF! | #REF!
#REF! | #REF! | #REF! | #REF! |  |  | #REF! | #REF! | #REF! | #REF! | #REF! | #REF! | #REF! | #REF! | #REF! | #REF! | #REF! | #REF! | #REF! | #REF! | #REF! | #REF! | #REF! | #REF! | #REF!
#REF! | #REF! | #REF! | #REF! |  |  | #REF! | #REF! | #REF! | #REF! | #REF! | #REF! | #REF! | #REF! | #REF! | #REF! | #REF! | #REF! | #REF! | #REF! | #REF! | #REF! | #REF! | #REF! | #REF!
#REF! | #REF! | #REF! | #REF! |  |  | #REF! | #REF! | #REF! | #REF! | #REF! | #REF! | #REF! | #REF! | #REF! | #REF! | #REF! | #REF! | #REF! | #REF! | #REF! | #REF! | #REF! | #REF! | #REF!
#REF! | #REF! | #REF! | #REF! |  |  | #REF! | #REF! | #REF! | #REF! | #REF! | #REF! | #REF! | #REF! | #REF! | #REF! | #REF! | #REF! | #REF! | #REF! | #REF! | #REF! | #REF! | #REF! | #REF!
#REF! | #REF! | #REF! | #REF! |  |  | #REF! | #REF! | #REF! | #REF! | #REF! | #REF! | #REF! | #REF! | #REF! | #REF! | #REF! | #REF! | #REF! | #REF! | #REF! | #REF! | #REF! | #REF! | #REF!
#REF! | #REF! | #REF! | #REF! |  |  | #REF! | #REF! | #REF! | #REF! | #REF! | #REF! | #REF! | #REF! | #REF! | #REF! | #REF! | #REF! | #REF! | #REF! | #REF! | #REF! | #REF! | #REF! | #REF!
#REF! | #REF! | #REF! | #REF! |  |  | #REF! | #REF! | #REF! | #REF! | #REF! | #REF! | #REF! | #REF! | #REF! | #REF! | #REF! | #REF! | #REF! | #REF! | #REF! | #REF! | #REF! | #REF! | #REF!
#REF! | #REF! | #REF! | #REF! |  |  | #REF! | #REF! | #REF! | #REF! | #REF! | #REF! | #REF! | #REF! | #REF! | #REF! | #REF! | #REF! | #REF! | #REF! | #REF! | #REF! | #REF! | #REF! | #REF!
#REF! | #REF! | #REF! | #REF! |  |  | #REF! | #REF! | #REF! | #REF! | #REF! | #REF! | #REF! | #REF! | #REF! | #REF! | #REF! | #REF! | #REF! | #REF! | #REF! | #REF! | #REF! | #REF! | #REF!
#REF! | #REF! | #REF! | #REF! |  |  | #REF! | #REF! | #REF! | #REF! | #REF! | #REF! | #REF! | #REF! | #REF! | #REF! | #REF! | #REF! | #REF! | #REF! | #REF! | #REF! | #REF! | #REF! | #REF!
#REF! | #REF! | #REF! | #REF! |  |  | #REF! | #REF! | #REF! | #REF! | #REF! | #REF! | #REF! | #REF! | #REF! | #REF! | #REF! | #REF! | #REF! | #REF! | #REF! | #REF! | #REF! | #REF! | #REF!
#REF! | #REF! | #REF! | #REF! |  |  | #REF! | #REF! | #REF! | #REF! | #REF! | #REF! | #REF! | #REF! | #REF! | #REF! | #REF! | #REF! | #REF! | #REF! | #REF! | #REF! | #REF! | #REF! | #REF!
#REF! | #REF! | #REF! | #REF! |  |  | #REF! | #REF! | #REF! | #REF! | #REF! | #REF! | #REF! | #REF! | #REF! | #REF! | #REF! | #REF! | #REF! | #REF! | #REF! | #REF! | #REF! | #REF! | #REF!
#REF! | #REF! | #REF! | #REF! |  |  | #REF! | #REF! | #REF! | #REF! | #REF! | #REF! | #REF! | #REF! | #REF! | #REF! | #REF! | #REF! | #REF! | #REF! | #REF! | #REF! | #REF! | #REF! | #REF!
#REF! | #REF! | #REF! | #REF! |  |  | #REF! | #REF! | #REF! | #REF! | #REF! | #REF! | #REF! | #REF! | #REF! | #REF! | #REF! | #REF! | #REF! | #REF! | #REF! | #REF! | #REF! | #REF! | #REF!
#REF! | #REF! | #REF! | #REF! |  |  | #REF! | #REF! | #REF! | #REF! | #REF! | #REF! | #REF! | #REF! | #REF! | #REF! | #REF! | #REF! | #REF! | #REF! | #REF! | #REF! | #REF! | #REF! | #REF!
#REF! | #REF! | #REF! | #REF! |  |  | #REF! | #REF! | #REF! | #REF! | #REF! | #REF! | #REF! | #REF! | #REF! | #REF! | #REF! | #REF! | #REF! | #REF! | #REF! | #REF! | #REF! | #REF! | #REF!
#REF! | #REF! | #REF! | #REF! |  |  | #REF! | #REF! | #REF! | #REF! | #REF! | #REF! | #REF! | #REF! | #REF! | #REF! | #REF! | #REF! | #REF! | #REF! | #REF! | #REF! | #REF! | #REF! | #REF!
#REF! | #REF! | #REF! | #REF! |  |  | #REF! | #REF! | #REF! | #REF! | #REF! | #REF! | #REF! | #REF! | #REF! | #REF! | #REF! | #REF! | #REF! | #REF! | #REF! | #REF! | #REF! | #REF! | #REF!
#REF! | #REF! | #REF! | #REF! |  |  | #REF! | #REF! | #REF! | #REF! | #REF! | #REF! | #REF! | #REF! | #REF! | #REF! | #REF! | #REF! | #REF! | #REF! | #REF! | #REF! | #REF! | #REF! | #REF!
#REF! | #REF! | #REF! | #REF! |  |  | #REF! | #REF! | #REF! | #REF! | #REF! | #REF! | #REF! | #REF! | #REF! | #REF! | #REF! | #REF! | #REF! | #REF! | #REF! | #REF! | #REF! | #REF! | #REF!
#REF! | #REF! | #REF! | #REF! |  |  | #REF! | #REF! | #REF! | #REF! | #REF! | #REF! | #REF! | #REF! | #REF! | #REF! | #REF! | #REF! | #REF! | #REF! | #REF! | #REF! | #REF! | #REF! | #REF!
#REF! | #REF! | #REF! | #REF! |  |  | #REF! | #REF! | #REF! | #REF! | #REF! | #REF! | #REF! | #REF! | #REF! | #REF! | #REF! | #REF! | #REF! | #REF! | #REF! | #REF! | #REF! | #REF! | #REF!
#REF! | #REF! | #REF! | #REF! |  |  | #REF! | #REF! | #REF! | #REF! | #REF! | #REF! | #REF! | #REF! | #REF! | #REF! | #REF! | #REF! | #REF! | #REF! | #REF! | #REF! | #REF! | #REF! | #REF!
#REF! | #REF! | #REF! | #REF! |  |  | #REF! | #REF! | #REF! | #REF! | #REF! | #REF! | #REF! | #REF! | #REF! | #REF! | #REF! | #REF! | #REF! | #REF! | #REF! | #REF! | #REF! | #REF! | #REF!
#REF! | #REF! | #REF! | #REF! |  |  | #REF! | #REF! | #REF! | #REF! | #REF! | #REF! | #REF! | #REF! | #REF! | #REF! | #REF! | #REF! | #REF! | #REF! | #REF! | #REF! | #REF! | #REF! | #REF!
#REF! | #REF! | #REF! | #REF! |  |  | #REF! | #REF! | #REF! | #REF! | #REF! | #REF! | #REF! | #REF! | #REF! | #REF! | #REF! | #REF! | #REF! | #REF! | #REF! | #REF! | #REF! | #REF! | #REF!
#REF! | #REF! | #REF! | #REF! |  |  | #REF! | #REF! | #REF! | #REF! | #REF! | #REF! | #REF! | #REF! | #REF! | #REF! | #REF! | #REF! | #REF! | #REF! | #REF! | #REF! | #REF! | #REF! | #REF!
#REF! | #REF! | #REF! | #REF! |  |  | #REF! | #REF! | #REF! | #REF! | #REF! | #REF! | #REF! | #REF! | #REF! | #REF! | #REF! | #REF! | #REF! | #REF! | #REF! | #REF! | #REF! | #REF! | #REF!
#REF! | #REF! | #REF! | #REF! |  |  | #REF! | #REF! | #REF! | #REF! | #REF! | #REF! | #REF! | #REF! | #REF! | #REF! | #REF! | #REF! | #REF! | #REF! | #REF! | #REF! | #REF! | #REF! | #REF!
#REF! | #REF! | #REF! | #REF! |  |  | #REF! | #REF! | #REF! | #REF! | #REF! | #REF! | #REF! | #REF! | #REF! | #REF! | #REF! | #REF! | #REF! | #REF! | #REF! | #REF! | #REF! | #REF! | #REF!
#REF! | #REF! | #REF! | #REF! |  |  | #REF! | #REF! | #REF! | #REF! | #REF! | #REF! | #REF! | #REF! | #REF! | #REF! | #REF! | #REF! | #REF! | #REF! | #REF! | #REF! | #REF! | #REF! | #REF!
#REF! | #REF! | #REF! | #REF! |  |  | #REF! | #REF! | #REF! | #REF! | #REF! | #REF! | #REF! | #REF! | #REF! | #REF! | #REF! | #REF! | #REF! | #REF! | #REF! | #REF! | #REF! | #REF! | #REF!
#REF! | #REF! | #REF! | #REF! |  |  | #REF! | #REF! | #REF! | #REF! | #REF! | #REF! | #REF! | #REF! | #REF! | #REF! | #REF! | #REF! | #REF! | #REF! | #REF! | #REF! | #REF! | #REF! | #REF!
#REF! | #REF! | #REF! | #REF! |  |  | #REF! | #REF! | #REF! | #REF! | #REF! | #REF! | #REF! | #REF! | #REF! | #REF! | #REF! | #REF! | #REF! | #REF! | #REF! | #REF! | #REF! | #REF! | #REF!
#REF! | #REF! | #REF! | #REF! |  |  | #REF! | #REF! | #REF! | #REF! | #REF! | #REF! | #REF! | #REF! | #REF! | #REF! | #REF! | #REF! | #REF! | #REF! | #REF! | #REF! | #REF! | #REF! | #REF!
#REF! | #REF! | #REF! | #REF! |  |  | #REF! | #REF! | #REF! | #REF! | #REF! | #REF! | #REF! | #REF! | #REF! | #REF! | #REF! | #REF! | #REF! | #REF! | #REF! | #REF! | #REF! | #REF! | #REF!
#REF! | #REF! | #REF! | #REF! |  |  | #REF! | #REF! | #REF! | #REF! | #REF! | #REF! | #REF! | #REF! | #REF! | #REF! | #REF! | #REF! | #REF! | #REF! | #REF! | #REF! | #REF! | #REF! | #REF!
#REF! | #REF! | #REF! | #REF! |  |  | #REF! | #REF! | #REF! | #REF! | #REF! | #REF! | #REF! | #REF! | #REF! | #REF! | #REF! | #REF! | #REF! | #REF! | #REF! | #REF! | #REF! | #REF! | #REF!
#REF! | #REF! | #REF! | #REF! |  |  | #REF! | #REF! | #REF! | #REF! | #REF! | #REF! | #REF! | #REF! | #REF! | #REF! | #REF! | #REF! | #REF! | #REF! | #REF! | #REF! | #REF! | #REF! | #REF!
#REF! | #REF! | #REF! | #REF! |  |  | #REF! | #REF! | #REF! | #REF! | #REF! | #REF! | #REF! | #REF! | #REF! | #REF! | #REF! | #REF! | #REF! | #REF! | #REF! | #REF! | #REF! | #REF! | #REF!
#REF! | #REF! | #REF! | #REF! |  |  | #REF! | #REF! | #REF! | #REF! | #REF! | #REF! | #REF! | #REF! | #REF! | #REF! | #REF! | #REF! | #REF! | #REF! | #REF! | #REF! | #REF! | #REF! | #REF!
#REF! | #REF! | #REF! | #REF! |  |  | #REF! | #REF! | #REF! | #REF! | #REF! | #REF! | #REF! | #REF! | #REF! | #REF! | #REF! | #REF! | #REF! | #REF! | #REF! | #REF! | #REF! | #REF! | #REF!
#REF! | #REF! | #REF! | #REF! |  |  | #REF! | #REF! | #REF! | #REF! | #REF! | #REF! | #REF! | #REF! | #REF! | #REF! | #REF! | #REF! | #REF! | #REF! | #REF! | #REF! | #REF! | #REF! | #REF!
#REF! | #REF! | #REF! | #REF! |  |  | #REF! | #REF! | #REF! | #REF! | #REF! | #REF! | #REF! | #REF! | #REF! | #REF! | #REF! | #REF! | #REF! | #REF! | #REF! | #REF! | #REF! | #REF! | #REF!
#REF! | #REF! | #REF! | #REF! |  |  | #REF! | #REF! | #REF! | #REF! | #REF! | #REF! | #REF! | #REF! | #REF! | #REF! | #REF! | #REF! | #REF! | #REF! | #REF! | #REF! | #REF! | #REF! | #REF!
#REF! | #REF! | #REF! | #REF! |  |  | #REF! | #REF! | #REF! | #REF! | #REF! | #REF! | #REF! | #REF! | #REF! | #REF! | #REF! | #REF! | #REF! | #REF! | #REF! | #REF! | #REF! | #REF! | #REF!
#REF! | #REF! | #REF! | #REF! |  |  | #REF! | #REF! | #REF! | #REF! | #REF! | #REF! | #REF! | #REF! | #REF! | #REF! | #REF! | #REF! | #REF! | #REF! | #REF! | #REF! | #REF! | #REF! | #REF!
#REF! | #REF! | #REF! | #REF! |  |  | #REF! | #REF! | #REF! | #REF! | #REF! | #REF! | #REF! | #REF! | #REF! | #REF! | #REF! | #REF! | #REF! | #REF! | #REF! | #REF! | #REF! | #REF! | #REF!
#REF! | #REF! | #REF! | #REF! |  |  | #REF! | #REF! | #REF! | #REF! | #REF! | #REF! | #REF! | #REF! | #REF! | #REF! | #REF! | #REF! | #REF! | #REF! | #REF! | #REF! | #REF! | #REF! | #REF!
#REF! | #REF! | #REF! | #REF! |  |  | #REF! | #REF! | #REF! | #REF! | #REF! | #REF! | #REF! | #REF! | #REF! | #REF! | #REF! | #REF! | #REF! | #REF! | #REF! | #REF! | #REF! | #REF! | #REF!
#REF! | #REF! | #REF! | #REF! |  |  | #REF! | #REF! | #REF! | #REF! | #REF! | #REF! | #REF! | #REF! | #REF! | #REF! | #REF! | #REF! | #REF! | #REF! | #REF! | #REF! | #REF! | #REF! | #REF!
#REF! | #REF! | #REF! | #REF! |  |  | #REF! | #REF! | #REF! | #REF! | #REF! | #REF! | #REF! | #REF! | #REF! | #REF! | #REF! | #REF! | #REF! | #REF! | #REF! | #REF! | #REF! | #REF! | #REF!
#REF! | #REF! | #REF! | #REF! |  |  | #REF! | #REF! | #REF! | #REF! | #REF! | #REF! | #REF! | #REF! | #REF! | #REF! | #REF! | #REF! | #REF! | #REF! | #REF! | #REF! | #REF! | #REF! | #REF!
#REF! | #REF! | #REF! | #REF! |  |  | #REF! | #REF! | #REF! | #REF! | #REF! | #REF! | #REF! | #REF! | #REF! | #REF! | #REF! | #REF! | #REF! | #REF! | #REF! | #REF! | #REF! | #REF! | #REF!
#REF! | #REF! | #REF! | #REF! |  |  | #REF! | #REF! | #REF! | #REF! | #REF! | #REF! | #REF! | #REF! | #REF! | #REF! | #REF! | #REF! | #REF! | #REF! | #REF! | #REF! | #REF! | #REF! | #REF!
#REF! | #REF! | #REF! | #REF! |  |  | #REF! | #REF! | #REF! | #REF! | #REF! | #REF! | #REF! | #REF! | #REF! | #REF! | #REF! | #REF! | #REF! | #REF! | #REF! | #REF! | #REF! | #REF! | #REF!
#REF! | #REF! | #REF! | #REF! |  |  | #REF! | #REF! | #REF! | #REF! | #REF! | #REF! | #REF! | #REF! | #REF! | #REF! | #REF! | #REF! | #REF! | #REF! | #REF! | #REF! | #REF! | #REF! | #REF!
#REF! | #REF! | #REF! | #REF! |  |  | #REF! | #REF! | #REF! | #REF! | #REF! | #REF! | #REF! | #REF! | #REF! | #REF! | #REF! | #REF! | #REF! | #REF! | #REF! | #REF! | #REF! | #REF! | #REF!
#REF! | #REF! | #REF! | #REF! |  |  | #REF! | #REF! | #REF! | #REF! | #REF! | #REF! | #REF! | #REF! | #REF! | #REF! | #REF! | #REF! | #REF! | #REF! | #REF! | #REF! | #REF! | #REF! | #REF!
#REF! | #REF! | #REF! | #REF! |  |  | #REF! | #REF! | #REF! | #REF! | #REF! | #REF! | #REF! | #REF! | #REF! | #REF! | #REF! | #REF! | #REF! | #REF! | #REF! | #REF! | #REF! | #REF! | #REF!
#REF! | #REF! | #REF! | #REF! |  |  | #REF! | #REF! | #REF! | #REF! | #REF! | #REF! | #REF! | #REF! | #REF! | #REF! | #REF! | #REF! | #REF! | #REF! | #REF! | #REF! | #REF! | #REF! | #REF!
#REF! | #REF! | #REF! | #REF! |  |  | #REF! | #REF! | #REF! | #REF! | #REF! | #REF! | #REF! | #REF! | #REF! | #REF! | #REF! | #REF! | #REF! | #REF! | #REF! | #REF! | #REF! | #REF! | #REF!
#REF! | #REF! | #REF! | #REF! |  |  | #REF! | #REF! | #REF! | #REF! | #REF! | #REF! | #REF! | #REF! | #REF! | #REF! | #REF! | #REF! | #REF! | #REF! | #REF! | #REF! | #REF! | #REF! | #REF!
#REF! | #REF! | #REF! | #REF! |  |  | #REF! | #REF! | #REF! | #REF! | #REF! | #REF! | #REF! | #REF! | #REF! | #REF! | #REF! | #REF! | #REF! | #REF! | #REF! | #REF! | #REF! | #REF! | #REF!
#REF! | #REF! | #REF! | #REF! |  |  | #REF! | #REF! | #REF! | #REF! | #REF! | #REF! | #REF! | #REF! | #REF! | #REF! | #REF! | #REF! | #REF! | #REF! | #REF! | #REF! | #REF! | #REF! | #REF!
#REF! | #REF! | #REF! | #REF! |  |  | #REF! | #REF! | #REF! | #REF! | #REF! | #REF! | #REF! | #REF! | #REF! | #REF! | #REF! | #REF! | #REF! | #REF! | #REF! | #REF! | #REF! | #REF! | #REF!
#REF! | #REF! | #REF! | #REF! |  |  | #REF! | #REF! | #REF! | #REF! | #REF! | #REF! | #REF! | #REF! | #REF! | #REF! | #REF! | #REF! | #REF! | #REF! | #REF! | #REF! | #REF! | #REF! | #REF!
#REF! | #REF! | #REF! | #REF! |  |  | #REF! | #REF! | #REF! | #REF! | #REF! | #REF! | #REF! | #REF! | #REF! | #REF! | #REF! | #REF! | #REF! | #REF! | #REF! | #REF! | #REF! | #REF! | #REF!
#REF! | #REF! | #REF! | #REF! |  |  | #REF! | #REF! | #REF! | #REF! | #REF! | #REF! | #REF! | #REF! | #REF! | #REF! | #REF! | #REF! | #REF! | #REF! | #REF! | #REF! | #REF! | #REF! | #REF!
#REF! | #REF! | #REF! | #REF! |  |  | #REF! | #REF! | #REF! | #REF! | #REF! | #REF! | #REF! | #REF! | #REF! | #REF! | #REF! | #REF! | #REF! | #REF! | #REF! | #REF! | #REF! | #REF! | #REF!
#REF! | #REF! | #REF! | #REF! |  |  | #REF! | #REF! | #REF! | #REF! | #REF! | #REF! | #REF! | #REF! | #REF! | #REF! | #REF! | #REF! | #REF! | #REF! | #REF! | #REF! | #REF! | #REF! | #REF!
#REF! | #REF! | #REF! | #REF! |  |  | #REF! | #REF! | #REF! | #REF! | #REF! | #REF! | #REF! | #REF! | #REF! | #REF! | #REF! | #REF! | #REF! | #REF! | #REF! | #REF! | #REF! | #REF! | #REF!
#REF! | #REF! | #REF! | #REF! |  |  | #REF! | #REF! | #REF! | #REF! | #REF! | #REF! | #REF! | #REF! | #REF! | #REF! | #REF! | #REF! | #REF! | #REF! | #REF! | #REF! | #REF! | #REF! | #REF!
#REF! | #REF! | #REF! | #REF! |  |  | #REF! | #REF! | #REF! | #REF! | #REF! | #REF! | #REF! | #REF! | #REF! | #REF! | #REF! | #REF! | #REF! | #REF! | #REF! | #REF! | #REF! | #REF! | #REF!
#REF! | #REF! | #REF! | #REF! |  |  | #REF! | #REF! | #REF! | #REF! | #REF! | #REF! | #REF! | #REF! | #REF! | #REF! | #REF! | #REF! | #REF! | #REF! | #REF! | #REF! | #REF! | #REF! | #REF!
#REF! | #REF! | #REF! | #REF! |  |  | #REF! | #REF! | #REF! | #REF! | #REF! | #REF! | #REF! | #REF! | #REF! | #REF! | #REF! | #REF! | #REF! | #REF! | #REF! | #REF! | #REF! | #REF! | #REF!
#REF! | #REF! | #REF! | #REF! |  |  | #REF! | #REF! | #REF! | #REF! | #REF! | #REF! | #REF! | #REF! | #REF! | #REF! | #REF! | #REF! | #REF! | #REF! | #REF! | #REF! | #REF! | #REF! | #REF!
#REF! | #REF! | #REF! | #REF! |  |  | #REF! | #REF! | #REF! | #REF! | #REF! | #REF! | #REF! | #REF! | #REF! | #REF! | #REF! | #REF! | #REF! | #REF! | #REF! | #REF! | #REF! | #REF! | #REF!
#REF! | #REF! | #REF! | #REF! |  |  | #REF! | #REF! | #REF! | #REF! | #REF! | #REF! | #REF! | #REF! | #REF! | #REF! | #REF! | #REF! | #REF! | #REF! | #REF! | #REF! | #REF! | #REF! | #REF!
#REF! | #REF! | #REF! | #REF! |  |  | #REF! | #REF! | #REF! | #REF! | #REF! | #REF! | #REF! | #REF! | #REF! | #REF! | #REF! | #REF! | #REF! | #REF! | #REF! | #REF! | #REF! | #REF! | #REF!
#REF! | #REF! | #REF! | #REF! |  |  | #REF! | #REF! | #REF! | #REF! | #REF! | #REF! | #REF! | #REF! | #REF! | #REF! | #REF! | #REF! | #REF! | #REF! | #REF! | #REF! | #REF! | #REF! | #REF!
#REF! | #REF! | #REF! | #REF! |  |  | #REF! | #REF! | #REF! | #REF! | #REF! | #REF! | #REF! | #REF! | #REF! | #REF! | #REF! | #REF! | #REF! | #REF! | #REF! | #REF! | #REF! | #REF! | #REF!
#REF! | #REF! | #REF! | #REF! |  |  | #REF! | #REF! | #REF! | #REF! | #REF! | #REF! | #REF! | #REF! | #REF! | #REF! | #REF! | #REF! | #REF! | #REF! | #REF! | #REF! | #REF! | #REF! | #REF!
#REF! | #REF! | #REF! | #REF! |  |  | #REF! | #REF! | #REF! | #REF! | #REF! | #REF! | #REF! | #REF! | #REF! | #REF! | #REF! | #REF! | #REF! | #REF! | #REF! | #REF! | #REF! | #REF! | #REF!
#REF! | #REF! | #REF! | #REF! |  |  | #REF! | #REF! | #REF! | #REF! | #REF! | #REF! | #REF! | #REF! | #REF! | #REF! | #REF! | #REF! | #REF! | #REF! | #REF! | #REF! | #REF! | #REF! | #REF!
#REF! | #REF! | #REF! | #REF! |  |  | #REF! | #REF! | #REF! | #REF! | #REF! | #REF! | #REF! | #REF! | #REF! | #REF! | #REF! | #REF! | #REF! | #REF! | #REF! | #REF! | #REF! | #REF! | #REF!
#REF! | #REF! | #REF! | #REF! |  |  | #REF! | #REF! | #REF! | #REF! | #REF! | #REF! | #REF! | #REF! | #REF! | #REF! | #REF! | #REF! | #REF! | #REF! | #REF! | #REF! | #REF! | #REF! | #REF!
#REF! | #REF! | #REF! | #REF! |  |  | #REF! | #REF! | #REF! | #REF! | #REF! | #REF! | #REF! | #REF! | #REF! | #REF! | #REF! | #REF! | #REF! | #REF! | #REF! | #REF! | #REF! | #REF! | #REF!
#REF! | #REF! | #REF! | #REF! |  |  | #REF! | #REF! | #REF! | #REF! | #REF! | #REF! | #REF! | #REF! | #REF! | #REF! | #REF! | #REF! | #REF! | #REF! | #REF! | #REF! | #REF! | #REF! | #REF!
#REF! | #REF! | #REF! | #REF! |  |  | #REF! | #REF! | #REF! | #REF! | #REF! | #REF! | #REF! | #REF! | #REF! | #REF! | #REF! | #REF! | #REF! | #REF! | #REF! | #REF! | #REF! | #REF! | #REF!
#REF! | #REF! | #REF! | #REF! |  |  | #REF! | #REF! | #REF! | #REF! | #REF! | #REF! | #REF! | #REF! | #REF! | #REF! | #REF! | #REF! | #REF! | #REF! | #REF! | #REF! | #REF! | #REF! | #REF!
#REF! | #REF! | #REF! | #REF! |  |  | #REF! | #REF! | #REF! | #REF! | #REF! | #REF! | #REF! | #REF! | #REF! | #REF! | #REF! | #REF! | #REF! | #REF! | #REF! | #REF! | #REF! | #REF! | #REF!
#REF! | #REF! | #REF! | #REF! |  |  | #REF! | #REF! | #REF! | #REF! | #REF! | #REF! | #REF! | #REF! | #REF! | #REF! | #REF! | #REF! | #REF! | #REF! | #REF! | #REF! | #REF! | #REF! | #REF!
#REF! | #REF! | #REF! | #REF! |  |  | #REF! | #REF! | #REF! | #REF! | #REF! | #REF! | #REF! | #REF! | #REF! | #REF! | #REF! | #REF! | #REF! | #REF! | #REF! | #REF! | #REF! | #REF! | #REF!
#REF! | #REF! | #REF! | #REF! |  |  | #REF! | #REF! | #REF! | #REF! | #REF! | #REF! | #REF! | #REF! | #REF! | #REF! | #REF! | #REF! | #REF! | #REF! | #REF! | #REF! | #REF! | #REF! | #REF!
#REF! | #REF! | #REF! | #REF! |  |  | #REF! | #REF! | #REF! | #REF! | #REF! | #REF! | #REF! | #REF! | #REF! | #REF! | #REF! | #REF! | #REF! | #REF! | #REF! | #REF! | #REF! | #REF! | #REF!
#REF! | #REF! | #REF! | #REF! |  |  | #REF! | #REF! | #REF! | #REF! | #REF! | #REF! | #REF! | #REF! | #REF! | #REF! | #REF! | #REF! | #REF! | #REF! | #REF! | #REF! | #REF! | #REF! | #REF!
#REF! | #REF! | #REF! | #REF! |  |  | #REF! | #REF! | #REF! | #REF! | #REF! | #REF! | #REF! | #REF! | #REF! | #REF! | #REF! | #REF! | #REF! | #REF! | #REF! | #REF! | #REF! | #REF! | #REF!
#REF! | #REF! | #REF! | #REF! |  |  | #REF! | #REF! | #REF! | #REF! | #REF! | #REF! | #REF! | #REF! | #REF! | #REF! | #REF! | #REF! | #REF! | #REF! | #REF! | #REF! | #REF! | #REF! | #REF!
#REF! | #REF! | #REF! | #REF! |  |  | #REF! | #REF! | #REF! | #REF! | #REF! | #REF! | #REF! | #REF! | #REF! | #REF! | #REF! | #REF! | #REF! | #REF! | #REF! | #REF! | #REF! | #REF! | #REF!
#REF! | #REF! | #REF! | #REF! |  |  | #REF! | #REF! | #REF! | #REF! | #REF! | #REF! | #REF! | #REF! | #REF! | #REF! | #REF! | #REF! | #REF! | #REF! | #REF! | #REF! | #REF! | #REF! | #REF!
#REF! | #REF! | #REF! | #REF! |  |  | #REF! | #REF! | #REF! | #REF! | #REF! | #REF! | #REF! | #REF! | #REF! | #REF! | #REF! | #REF! | #REF! | #REF! | #REF! | #REF! | #REF! | #REF! | #REF!
#REF! | #REF! | #REF! | #REF! |  |  | #REF! | #REF! | #REF! | #REF! | #REF! | #REF! | #REF! | #REF! | #REF! | #REF! | #REF! | #REF! | #REF! | #REF! | #REF! | #REF! | #REF! | #REF! | #REF!
#REF! | #REF! | #REF! | #REF! |  |  | #REF! | #REF! | #REF! | #REF! | #REF! | #REF! | #REF! | #REF! | #REF! | #REF! | #REF! | #REF! | #REF! | #REF! | #REF! | #REF! | #REF! | #REF! | #REF!
#REF! | #REF! | #REF! | #REF! |  |  | #REF! | #REF! | #REF! | #REF! | #REF! | #REF! | #REF! | #REF! | #REF! | #REF! | #REF! | #REF! | #REF! | #REF! | #REF! | #REF! | #REF! | #REF! | #REF!
#REF! | #REF! | #REF! | #REF! |  |  | #REF! | #REF! | #REF! | #REF! | #REF! | #REF! | #REF! | #REF! | #REF! | #REF! | #REF! | #REF! | #REF! | #REF! | #REF! | #REF! | #REF! | #REF! | #REF!
#REF! | #REF! | #REF! | #REF! |  |  | #REF! | #REF! | #REF! | #REF! | #REF! | #REF! | #REF! | #REF! | #REF! | #REF! | #REF! | #REF! | #REF! | #REF! | #REF! | #REF! | #REF! | #REF! | #REF!
#REF! | #REF! | #REF! | #REF! |  |  | #REF! | #REF! | #REF! | #REF! | #REF! | #REF! | #REF! | #REF! | #REF! | #REF! | #REF! | #REF! | #REF! | #REF! | #REF! | #REF! | #REF! | #REF! | #REF!
#REF! | #REF! | #REF! | #REF! |  |  | #REF! | #REF! | #REF! | #REF! | #REF! | #REF! | #REF! | #REF! | #REF! | #REF! | #REF! | #REF! | #REF! | #REF! | #REF! | #REF! | #REF! | #REF! | #REF!
#REF! | #REF! | #REF! | #REF! |  |  | #REF! | #REF! | #REF! | #REF! | #REF! | #REF! | #REF! | #REF! | #REF! | #REF! | #REF! | #REF! | #REF! | #REF! | #REF! | #REF! | #REF! | #REF! | #REF!
#REF! | #REF! | #REF! | #REF! |  |  | #REF! | #REF! | #REF! | #REF! | #REF! | #REF! | #REF! | #REF! | #REF! | #REF! | #REF! | #REF! | #REF! | #REF! | #REF! | #REF! | #REF! | #REF! | #REF!
#REF! | #REF! | #REF! | #REF! |  |  | #REF! | #REF! | #REF! | #REF! | #REF! | #REF! | #REF! | #REF! | #REF! | #REF! | #REF! | #REF! | #REF! | #REF! | #REF! | #REF! | #REF! | #REF! | #REF!
#REF! | #REF! | #REF! | #REF! |  |  | #REF! | #REF! | #REF! | #REF! | #REF! | #REF! | #REF! | #REF! | #REF! | #REF! | #REF! | #REF! | #REF! | #REF! | #REF! | #REF! | #REF! | #REF! | #REF!
#REF! | #REF! | #REF! | #REF! |  |  | #REF! | #REF! | #REF! | #REF! | #REF! | #REF! | #REF! | #REF! | #REF! | #REF! | #REF! | #REF! | #REF! | #REF! | #REF! | #REF! | #REF! | #REF! | #REF!
#REF! | #REF! | #REF! | #REF! |  |  | #REF! | #REF! | #REF! | #REF! | #REF! | #REF! | #REF! | #REF! | #REF! | #REF! | #REF! | #REF! | #REF! | #REF! | #REF! | #REF! | #REF! | #REF! | #REF!
#REF! | #REF! | #REF! | #REF! |  |  | #REF! | #REF! | #REF! | #REF! | #REF! | #REF! | #REF! | #REF! | #REF! | #REF! | #REF! | #REF! | #REF! | #REF! | #REF! | #REF! | #REF! | #REF! | #REF!
#REF! | #REF! | #REF! | #REF! |  |  | #REF! | #REF! | #REF! | #REF! | #REF! | #REF! | #REF! | #REF! | #REF! | #REF! | #REF! | #REF! | #REF! | #REF! | #REF! | #REF! | #REF! | #REF! | #REF!
#REF! | #REF! | #REF! | #REF! |  |  | #REF! | #REF! | #REF! | #REF! | #REF! | #REF! | #REF! | #REF! | #REF! | #REF! | #REF! | #REF! | #REF! | #REF! | #REF! | #REF! | #REF! | #REF! | #REF!
#REF! | #REF! | #REF! | #REF! |  |  | #REF! | #REF! | #REF! | #REF! | #REF! | #REF! | #REF! | #REF! | #REF! | #REF! | #REF! | #REF! | #REF! | #REF! | #REF! | #REF! | #REF! | #REF! | #REF!
#REF! | #REF! | #REF! | #REF! |  |  | #REF! | #REF! | #REF! | #REF! | #REF! | #REF! | #REF! | #REF! | #REF! | #REF! | #REF! | #REF! | #REF! | #REF! | #REF! | #REF! | #REF! | #REF! | #REF!
#REF! | #REF! | #REF! | #REF! |  |  | #REF! | #REF! | #REF! | #REF! | #REF! | #REF! | #REF! | #REF! | #REF! | #REF! | #REF! | #REF! | #REF! | #REF! | #REF! | #REF! | #REF! | #REF! | #REF!
#REF! | #REF! | #REF! | #REF! |  |  | #REF! | #REF! | #REF! | #REF! | #REF! | #REF! | #REF! | #REF! | #REF! | #REF! | #REF! | #REF! | #REF! | #REF! | #REF! | #REF! | #REF! | #REF! | #REF!
#REF! | #REF! | #REF! | #REF! |  |  | #REF! | #REF! | #REF! | #REF! | #REF! | #REF! | #REF! | #REF! | #REF! | #REF! | #REF! | #REF! | #REF! | #REF! | #REF! | #REF! | #REF! | #REF! | #REF!
#REF! | #REF! | #REF! | #REF! |  |  | #REF! | #REF! | #REF! | #REF! | #REF! | #REF! | #REF! | #REF! | #REF! | #REF! | #REF! | #REF! | #REF! | #REF! | #REF! | #REF! | #REF! | #REF! | #REF!
#REF! | #REF! | #REF! | #REF! |  |  | #REF! | #REF! | #REF! | #REF! | #REF! | #REF! | #REF! | #REF! | #REF! | #REF! | #REF! | #REF! | #REF! | #REF! | #REF! | #REF! | #REF! | #REF! | #REF!
#REF! | #REF! | #REF! | #REF! |  |  | #REF! | #REF! | #REF! | #REF! | #REF! | #REF! | #REF! | #REF! | #REF! | #REF! | #REF! | #REF! | #REF! | #REF! | #REF! | #REF! | #REF! | #REF! | #REF!
#REF! | #REF! | #REF! | #REF! |  |  | #REF! | #REF! | #REF! | #REF! | #REF! | #REF! | #REF! | #REF! | #REF! | #REF! | #REF! | #REF! | #REF! | #REF! | #REF! | #REF! | #REF! | #REF! | #REF!
#REF! | #REF! | #REF! | #REF! |  |  | #REF! | #REF! | #REF! | #REF! | #REF! | #REF! | #REF! | #REF! | #REF! | #REF! | #REF! | #REF! | #REF! | #REF! | #REF! | #REF! | #REF! | #REF! | #REF!
#REF! | #REF! | #REF! | #REF! |  |  | #REF! | #REF! | #REF! | #REF! | #REF! | #REF! | #REF! | #REF! | #REF! | #REF! | #REF! | #REF! | #REF! | #REF! | #REF! | #REF! | #REF! | #REF! | #REF!
#REF! | #REF! | #REF! | #REF! |  |  | #REF! | #REF! | #REF! | #REF! | #REF! | #REF! | #REF! | #REF! | #REF! | #REF! | #REF! | #REF! | #REF! | #REF! | #REF! | #REF! | #REF! | #REF! | #REF!
#REF! | #REF! | #REF! | #REF! |  |  | #REF! | #REF! | #REF! | #REF! | #REF! | #REF! | #REF! | #REF! | #REF! | #REF! | #REF! | #REF! | #REF! | #REF! | #REF! | #REF! | #REF! | #REF! | #REF!
#REF! | #REF! | #REF! | #REF! |  |  | #REF! | #REF! | #REF! | #REF! | #REF! | #REF! | #REF! | #REF! | #REF! | #REF! | #REF! | #REF! | #REF! | #REF! | #REF! | #REF! | #REF! | #REF! | #REF!
#REF! | #REF! | #REF! | #REF! |  |  | #REF! | #REF! | #REF! | #REF! | #REF! | #REF! | #REF! | #REF! | #REF! | #REF! | #REF! | #REF! | #REF! | #REF! | #REF! | #REF! | #REF! | #REF! | #REF!
#REF! | #REF! | #REF! | #REF! |  |  | #REF! | #REF! | #REF! | #REF! | #REF! | #REF! | #REF! | #REF! | #REF! | #REF! | #REF! | #REF! | #REF! | #REF! | #REF! | #REF! | #REF! | #REF! | #REF!
#REF! | #REF! | #REF! | #REF! |  |  | #REF! | #REF! | #REF! | #REF! | #REF! | #REF! | #REF! | #REF! | #REF! | #REF! | #REF! | #REF! | #REF! | #REF! | #REF! | #REF! | #REF! | #REF! | #REF!
#REF! | #REF! | #REF! | #REF! |  |  | #REF! | #REF! | #REF! | #REF! | #REF! | #REF! | #REF! | #REF! | #REF! | #REF! | #REF! | #REF! | #REF! | #REF! | #REF! | #REF! | #REF! | #REF! | #REF!
#REF! | #REF! | #REF! | #REF! |  |  | #REF! | #REF! | #REF! | #REF! | #REF! | #REF! | #REF! | #REF! | #REF! | #REF! | #REF! | #REF! | #REF! | #REF! | #REF! | #REF! | #REF! | #REF! | #REF!
#REF! | #REF! | #REF! | #REF! |  |  | #REF! | #REF! | #REF! | #REF! | #REF! | #REF! | #REF! | #REF! | #REF! | #REF! | #REF! | #REF! | #REF! | #REF! | #REF! | #REF! | #REF! | #REF! | #REF!
#REF! | #REF! | #REF! | #REF! |  |  | #REF! | #REF! | #REF! | #REF! | #REF! | #REF! | #REF! | #REF! | #REF! | #REF! | #REF! | #REF! | #REF! | #REF! | #REF! | #REF! | #REF! | #REF! | #REF!
#REF! | #REF! | #REF! | #REF! |  |  | #REF! | #REF! | #REF! | #REF! | #REF! | #REF! | #REF! | #REF! | #REF! | #REF! | #REF! | #REF! | #REF! | #REF! | #REF! | #REF! | #REF! | #REF! | #REF!
#REF! | #REF! | #REF! | #REF! |  |  | #REF! | #REF! | #REF! | #REF! | #REF! | #REF! | #REF! | #REF! | #REF! | #REF! | #REF! | #REF! | #REF! | #REF! | #REF! | #REF! | #REF! | #REF! | #REF!
#REF! | #REF! | #REF! | #REF! |  |  | #REF! | #REF! | #REF! | #REF! | #REF! | #REF! | #REF! | #REF! | #REF! | #REF! | #REF! | #REF! | #REF! | #REF! | #REF! | #REF! | #REF! | #REF! | #REF!
#REF! | #REF! | #REF! | #REF! |  |  | #REF! | #REF! | #REF! | #REF! | #REF! | #REF! | #REF! | #REF! | #REF! | #REF! | #REF! | #REF! | #REF! | #REF! | #REF! | #REF! | #REF! | #REF! | #REF!
#REF! | #REF! | #REF! | #REF! |  |  | #REF! | #REF! | #REF! | #REF! | #REF! | #REF! | #REF! | #REF! | #REF! | #REF! | #REF! | #REF! | #REF! | #REF! | #REF! | #REF! | #REF! | #REF! | #REF!
#REF! | #REF! | #REF! | #REF! |  |  | #REF! | #REF! | #REF! | #REF! | #REF! | #REF! | #REF! | #REF! | #REF! | #REF! | #REF! | #REF! | #REF! | #REF! | #REF! | #REF! | #REF! | #REF! | #REF!
#REF! | #REF! | #REF! | #REF! |  |  | #REF! | #REF! | #REF! | #REF! | #REF! | #REF! | #REF! | #REF! | #REF! | #REF! | #REF! | #REF! | #REF! | #REF! | #REF! | #REF! | #REF! | #REF! | #REF!
#REF! | #REF! | #REF! | #REF! |  |  | #REF! | #REF! | #REF! | #REF! | #REF! | #REF! | #REF! | #REF! | #REF! | #REF! | #REF! | #REF! | #REF! | #REF! | #REF! | #REF! | #REF! | #REF! | #REF!
#REF! | #REF! | #REF! | #REF! |  |  | #REF! | #REF! | #REF! | #REF! | #REF! | #REF! | #REF! | #REF! | #REF! | #REF! | #REF! | #REF! | #REF! | #REF! | #REF! | #REF! | #REF! | #REF! | #REF!
#REF! | #REF! | #REF! | #REF! |  |  | #REF! | #REF! | #REF! | #REF! | #REF! | #REF! | #REF! | #REF! | #REF! | #REF! | #REF! | #REF! | #REF! | #REF! | #REF! | #REF! | #REF! | #REF! | #REF!
#REF! | #REF! | #REF! | #REF! |  |  | #REF! | #REF! | #REF! | #REF! | #REF! | #REF! | #REF! | #REF! | #REF! | #REF! | #REF! | #REF! | #REF! | #REF! | #REF! | #REF! | #REF! | #REF! | #REF!
#REF! | #REF! | #REF! | #REF! |  |  | #REF! | #REF! | #REF! | #REF! | #REF! | #REF! | #REF! | #REF! | #REF! | #REF! | #REF! | #REF! | #REF! | #REF! | #REF! | #REF! | #REF! | #REF! | #REF!
#REF! | #REF! | #REF! | #REF! |  |  | #REF! | #REF! | #REF! | #REF! | #REF! | #REF! | #REF! | #REF! | #REF! | #REF! | #REF! | #REF! | #REF! | #REF! | #REF! | #REF! | #REF! | #REF! | #REF!
#REF! | #REF! | #REF! | #REF! |  |  | #REF! | #REF! | #REF! | #REF! | #REF! | #REF! | #REF! | #REF! | #REF! | #REF! | #REF! | #REF! | #REF! | #REF! | #REF! | #REF! | #REF! | #REF! | #REF!
#REF! | #REF! | #REF! | #REF! |  |  | #REF! | #REF! | #REF! | #REF! | #REF! | #REF! | #REF! | #REF! | #REF! | #REF! | #REF! | #REF! | #REF! | #REF! | #REF! | #REF! | #REF! | #REF! | #REF!
#REF! | #REF! | #REF! | #REF! |  |  | #REF! | #REF! | #REF! | #REF! | #REF! | #REF! | #REF! | #REF! | #REF! | #REF! | #REF! | #REF! | #REF! | #REF! | #REF! | #REF! | #REF! | #REF! | #REF!
#REF! | #REF! | #REF! | #REF! |  |  | #REF! | #REF! | #REF! | #REF! | #REF! | #REF! | #REF! | #REF! | #REF! | #REF! | #REF! | #REF! | #REF! | #REF! | #REF! | #REF! | #REF! | #REF! | #REF!
#REF! | #REF! | #REF! | #REF! |  |  | #REF! | #REF! | #REF! | #REF! | #REF! | #REF! | #REF! | #REF! | #REF! | #REF! | #REF! | #REF! | #REF! | #REF! | #REF! | #REF! | #REF! | #REF! | #REF!
#REF! | #REF! | #REF! | #REF! |  |  | #REF! | #REF! | #REF! | #REF! | #REF! | #REF! | #REF! | #REF! | #REF! | #REF! | #REF! | #REF! | #REF! | #REF! | #REF! | #REF! | #REF! | #REF! | #REF!
#REF! | #REF! | #REF! | #REF! |  |  | #REF! | #REF! | #REF! | #REF! | #REF! | #REF! | #REF! | #REF! | #REF! | #REF! | #REF! | #REF! | #REF! | #REF! | #REF! | #REF! | #REF! | #REF! | #REF!
#REF! | #REF! | #REF! | #REF! |  |  | #REF! | #REF! | #REF! | #REF! | #REF! | #REF! | #REF! | #REF! | #REF! | #REF! | #REF! | #REF! | #REF! | #REF! | #REF! | #REF! | #REF! | #REF! | #REF!
#REF! | #REF! | #REF! | #REF! |  |  | #REF! | #REF! | #REF! | #REF! | #REF! | #REF! | #REF! | #REF! | #REF! | #REF! | #REF! | #REF! | #REF! | #REF! | #REF! | #REF! | #REF! | #REF! | #REF!
#REF! | #REF! | #REF! | #REF! |  |  | #REF! | #REF! | #REF! | #REF! | #REF! | #REF! | #REF! | #REF! | #REF! | #REF! | #REF! | #REF! | #REF! | #REF! | #REF! | #REF! | #REF! | #REF! | #REF!
#REF! | #REF! | #REF! | #REF! |  |  | #REF! | #REF! | #REF! | #REF! | #REF! | #REF! | #REF! | #REF! | #REF! | #REF! | #REF! | #REF! | #REF! | #REF! | #REF! | #REF! | #REF! | #REF! | #REF!
#REF! | #REF! | #REF! | #REF! |  |  | #REF! | #REF! | #REF! | #REF! | #REF! | #REF! | #REF! | #REF! | #REF! | #REF! | #REF! | #REF! | #REF! | #REF! | #REF! | #REF! | #REF! | #REF! | #REF!
#REF! | #REF! | #REF! | #REF! |  |  | #REF! | #REF! | #REF! | #REF! | #REF! | #REF! | #REF! | #REF! | #REF! | #REF! | #REF! | #REF! | #REF! | #REF! | #REF! | #REF! | #REF! | #REF! | #REF!
#REF! | #REF! | #REF! | #REF! |  |  | #REF! | #REF! | #REF! | #REF! | #REF! | #REF! | #REF! | #REF! | #REF! | #REF! | #REF! | #REF! | #REF! | #REF! | #REF! | #REF! | #REF! | #REF! | #REF!
#REF! | #REF! | #REF! | #REF! |  |  | #REF! | #REF! | #REF! | #REF! | #REF! | #REF! | #REF! | #REF! | #REF! | #REF! | #REF! | #REF! | #REF! | #REF! | #REF! | #REF! | #REF! | #REF! | #REF!
#REF! | #REF! | #REF! | #REF! |  |  | #REF! | #REF! | #REF! | #REF! | #REF! | #REF! | #REF! | #REF! | #REF! | #REF! | #REF! | #REF! | #REF! | #REF! | #REF! | #REF! | #REF! | #REF! | #REF!
#REF! | #REF! | #REF! | #REF! |  |  | #REF! | #REF! | #REF! | #REF! | #REF! | #REF! | #REF! | #REF! | #REF! | #REF! | #REF! | #REF! | #REF! | #REF! | #REF! | #REF! | #REF! | #REF! | #REF!
#REF! | #REF! | #REF! | #REF! |  |  | #REF! | #REF! | #REF! | #REF! | #REF! | #REF! | #REF! | #REF! | #REF! | #REF! | #REF! | #REF! | #REF! | #REF! | #REF! | #REF! | #REF! | #REF! | #REF!
#REF! | #REF! | #REF! | #REF! |  |  | #REF! | #REF! | #REF! | #REF! | #REF! | #REF! | #REF! | #REF! | #REF! | #REF! | #REF! | #REF! | #REF! | #REF! | #REF! | #REF! | #REF! | #REF! | #REF!
#REF! | #REF! | #REF! | #REF! |  |  | #REF! | #REF! | #REF! | #REF! | #REF! | #REF! | #REF! | #REF! | #REF! | #REF! | #REF! | #REF! | #REF! | #REF! | #REF! | #REF! | #REF! | #REF! | #REF!
#REF! | #REF! | #REF! | #REF! |  |  | #REF! | #REF! | #REF! | #REF! | #REF! | #REF! | #REF! | #REF! | #REF! | #REF! | #REF! | #REF! | #REF! | #REF! | #REF! | #REF! | #REF! | #REF! | #REF!
#REF! | #REF! | #REF! | #REF! |  |  | #REF! | #REF! | #REF! | #REF! | #REF! | #REF! | #REF! | #REF! | #REF! | #REF! | #REF! | #REF! | #REF! | #REF! | #REF! | #REF! | #REF! | #REF! | #REF!
#REF! | #REF! | #REF! | #REF! |  |  | #REF! | #REF! | #REF! | #REF! | #REF! | #REF! | #REF! | #REF! | #REF! | #REF! | #REF! | #REF! | #REF! | #REF! | #REF! | #REF! | #REF! | #REF! | #REF!
#REF! | #REF! | #REF! | #REF! |  |  | #REF! | #REF! | #REF! | #REF! | #REF! | #REF! | #REF! | #REF! | #REF! | #REF! | #REF! | #REF! | #REF! | #REF! | #REF! | #REF! | #REF! | #REF! | #REF!
#REF! | #REF! | #REF! | #REF! |  |  | #REF! | #REF! | #REF! | #REF! | #REF! | #REF! | #REF! | #REF! | #REF! | #REF! | #REF! | #REF! | #REF! | #REF! | #REF! | #REF! | #REF! | #REF! | #REF!
#REF! | #REF! | #REF! | #REF! |  |  | #REF! | #REF! | #REF! | #REF! | #REF! | #REF! | #REF! | #REF! | #REF! | #REF! | #REF! | #REF! | #REF! | #REF! | #REF! | #REF! | #REF! | #REF! | #REF!
#REF! | #REF! | #REF! | #REF! |  |  | #REF! | #REF! | #REF! | #REF! | #REF! | #REF! | #REF! | #REF! | #REF! | #REF! | #REF! | #REF! | #REF! | #REF! | #REF! | #REF! | #REF! | #REF! | #REF!
#REF! | #REF! | #REF! | #REF! |  |  | #REF! | #REF! | #REF! | #REF! | #REF! | #REF! | #REF! | #REF! | #REF! | #REF! | #REF! | #REF! | #REF! | #REF! | #REF! | #REF! | #REF! | #REF! | #REF!
#REF! | #REF! | #REF! | #REF! |  |  | #REF! | #REF! | #REF! | #REF! | #REF! | #REF! | #REF! | #REF! | #REF! | #REF! | #REF! | #REF! | #REF! | #REF! | #REF! | #REF! | #REF! | #REF! | #REF!
#REF! | #REF! | #REF! | #REF! |  |  | #REF! | #REF! | #REF! | #REF! | #REF! | #REF! | #REF! | #REF! | #REF! | #REF! | #REF! | #REF! | #REF! | #REF! | #REF! | #REF! | #REF! | #REF! | #REF!
#REF! | #REF! | #REF! | #REF! |  |  | #REF! | #REF! | #REF! | #REF! | #REF! | #REF! | #REF! | #REF! | #REF! | #REF! | #REF! | #REF! | #REF! | #REF! | #REF! | #REF! | #REF! | #REF! | #REF!
#REF! | #REF! | #REF! | #REF! |  |  | #REF! | #REF! | #REF! | #REF! | #REF! | #REF! | #REF! | #REF! | #REF! | #REF! | #REF! | #REF! | #REF! | #REF! | #REF! | #REF! | #REF! | #REF! | #REF!
#REF! | #REF! | #REF! | #REF! |  |  | #REF! | #REF! | #REF! | #REF! | #REF! | #REF! | #REF! | #REF! | #REF! | #REF! | #REF! | #REF! | #REF! | #REF! | #REF! | #REF! | #REF! | #REF! | #REF!
#REF! | #REF! | #REF! | #REF! |  |  | #REF! | #REF! | #REF! | #REF! | #REF! | #REF! | #REF! | #REF! | #REF! | #REF! | #REF! | #REF! | #REF! | #REF! | #REF! | #REF! | #REF! | #REF! | #REF!
#REF! | #REF! | #REF! | #REF! |  |  | #REF! | #REF! | #REF! | #REF! | #REF! | #REF! | #REF! | #REF! | #REF! | #REF! | #REF! | #REF! | #REF! | #REF! | #REF! | #REF! | #REF! | #REF! | #REF!
#REF! | #REF! | #REF! | #REF! |  |  | #REF! | #REF! | #REF! | #REF! | #REF! | #REF! | #REF! | #REF! | #REF! | #REF! | #REF! | #REF! | #REF! | #REF! | #REF! | #REF! | #REF! | #REF! | #REF!
#REF! | #REF! | #REF! | #REF! |  |  | #REF! | #REF! | #REF! | #REF! | #REF! | #REF! | #REF! | #REF! | #REF! | #REF! | #REF! | #REF! | #REF! | #REF! | #REF! | #REF! | #REF! | #REF! | #REF!
#REF! | #REF! | #REF! | #REF! |  |  | #REF! | #REF! | #REF! | #REF! | #REF! | #REF! | #REF! | #REF! | #REF! | #REF! | #REF! | #REF! | #REF! | #REF! | #REF! | #REF! | #REF! | #REF! | #REF!
#REF! | #REF! | #REF! | #REF! |  |  | #REF! | #REF! | #REF! | #REF! | #REF! | #REF! | #REF! | #REF! | #REF! | #REF! | #REF! | #REF! | #REF! | #REF! | #REF! | #REF! | #REF! | #REF! | #REF!
#REF! | #REF! | #REF! | #REF! |  |  | #REF! | #REF! | #REF! | #REF! | #REF! | #REF! | #REF! | #REF! | #REF! | #REF! | #REF! | #REF! | #REF! | #REF! | #REF! | #REF! | #REF! | #REF! | #REF!
#REF! | #REF! | #REF! | #REF! |  |  | #REF! | #REF! | #REF! | #REF! | #REF! | #REF! | #REF! | #REF! | #REF! | #REF! | #REF! | #REF! | #REF! | #REF! | #REF! | #REF! | #REF! | #REF! | #REF!
#REF! | #REF! | #REF! | #REF! |  |  | #REF! | #REF! | #REF! | #REF! | #REF! | #REF! | #REF! | #REF! | #REF! | #REF! | #REF! | #REF! | #REF! | #REF! | #REF! | #REF! | #REF! | #REF! | #REF!
#REF! | #REF! | #REF! | #REF! |  |  | #REF! | #REF! | #REF! | #REF! | #REF! | #REF! | #REF! | #REF! | #REF! | #REF! | #REF! | #REF! | #REF! | #REF! | #REF! | #REF! | #REF! | #REF! | #REF!
#REF! | #REF! | #REF! | #REF! |  |  | #REF! | #REF! | #REF! | #REF! | #REF! | #REF! | #REF! | #REF! | #REF! | #REF! | #REF! | #REF! | #REF! | #REF! | #REF! | #REF! | #REF! | #REF! | #REF!
#REF! | #REF! | #REF! | #REF! |  |  | #REF! | #REF! | #REF! | #REF! | #REF! | #REF! | #REF! | #REF! | #REF! | #REF! | #REF! | #REF! | #REF! | #REF! | #REF! | #REF! | #REF! | #REF! | #REF!
#REF! | #REF! | #REF! | #REF! |  |  | #REF! | #REF! | #REF! | #REF! | #REF! | #REF! | #REF! | #REF! | #REF! | #REF! | #REF! | #REF! | #REF! | #REF! | #REF! | #REF! | #REF! | #REF! | #REF!
#REF! | #REF! | #REF! | #REF! |  |  | #REF! | #REF! | #REF! | #REF! | #REF! | #REF! | #REF! | #REF! | #REF! | #REF! | #REF! | #REF! | #REF! | #REF! | #REF! | #REF! | #REF! | #REF! | #REF!
#REF! | #REF! | #REF! | #REF! |  |  | #REF! | #REF! | #REF! | #REF! | #REF! | #REF! | #REF! | #REF! | #REF! | #REF! | #REF! | #REF! | #REF! | #REF! | #REF! | #REF! | #REF! | #REF! | #REF!
#REF! | #REF! | #REF! | #REF! |  |  | #REF! | #REF! | #REF! | #REF! | #REF! | #REF! | #REF! | #REF! | #REF! | #REF! | #REF! | #REF! | #REF! | #REF! | #REF! | #REF! | #REF! | #REF! | #REF!
#REF! | #REF! | #REF! | #REF! |  |  | #REF! | #REF! | #REF! | #REF! | #REF! | #REF! | #REF! | #REF! | #REF! | #REF! | #REF! | #REF! | #REF! | #REF! | #REF! | #REF! | #REF! | #REF! | #REF!
#REF! | #REF! | #REF! | #REF! |  |  | #REF! | #REF! | #REF! | #REF! | #REF! | #REF! | #REF! | #REF! | #REF! | #REF! | #REF! | #REF! | #REF! | #REF! | #REF! | #REF! | #REF! | #REF! | #REF!
#REF! | #REF! | #REF! | #REF! |  |  | #REF! | #REF! | #REF! | #REF! | #REF! | #REF! | #REF! | #REF! | #REF! | #REF! | #REF! | #REF! | #REF! | #REF! | #REF! | #REF! | #REF! | #REF! | #REF!
#REF! | #REF! | #REF! | #REF! |  |  | #REF! | #REF! | #REF! | #REF! | #REF! | #REF! | #REF! | #REF! | #REF! | #REF! | #REF! | #REF! | #REF! | #REF! | #REF! | #REF! | #REF! | #REF! | #REF!
#REF! | #REF! | #REF! | #REF! |  |  | #REF! | #REF! | #REF! | #REF! | #REF! | #REF! | #REF! | #REF! | #REF! | #REF! | #REF! | #REF! | #REF! | #REF! | #REF! | #REF! | #REF! | #REF! | #REF!
#REF! | #REF! | #REF! | #REF! |  |  | #REF! | #REF! | #REF! | #REF! | #REF! | #REF! | #REF! | #REF! | #REF! | #REF! | #REF! | #REF! | #REF! | #REF! | #REF! | #REF! | #REF! | #REF! | #REF!
#REF! | #REF! | #REF! | #REF! |  |  | #REF! | #REF! | #REF! | #REF! | #REF! | #REF! | #REF! | #REF! | #REF! | #REF! | #REF! | #REF! | #REF! | #REF! | #REF! | #REF! | #REF! | #REF! | #REF!
#REF! | #REF! | #REF! | #REF! |  |  | #REF! | #REF! | #REF! | #REF! | #REF! | #REF! | #REF! | #REF! | #REF! | #REF! | #REF! | #REF! | #REF! | #REF! | #REF! | #REF! | #REF! | #REF! | #REF!
#REF! | #REF! | #REF! | #REF! |  |  | #REF! | #REF! | #REF! | #REF! | #REF! | #REF! | #REF! | #REF! | #REF! | #REF! | #REF! | #REF! | #REF! | #REF! | #REF! | #REF! | #REF! | #REF! | #REF!
#REF! | #REF! | #REF! | #REF! |  |  | #REF! | #REF! | #REF! | #REF! | #REF! | #REF! | #REF! | #REF! | #REF! | #REF! | #REF! | #REF! | #REF! | #REF! | #REF! | #REF! | #REF! | #REF! | #REF!
#REF! | #REF! | #REF! | #REF! |  |  | #REF! | #REF! | #REF! | #REF! | #REF! | #REF! | #REF! | #REF! | #REF! | #REF! | #REF! | #REF! | #REF! | #REF! | #REF! | #REF! | #REF! | #REF! | #REF!
#REF! | #REF! | #REF! | #REF! |  |  | #REF! | #REF! | #REF! | #REF! | #REF! | #REF! | #REF! | #REF! | #REF! | #REF! | #REF! | #REF! | #REF! | #REF! | #REF! | #REF! | #REF! | #REF! | #REF!
#REF! | #REF! | #REF! | #REF! |  |  | #REF! | #REF! | #REF! | #REF! | #REF! | #REF! | #REF! | #REF! | #REF! | #REF! | #REF! | #REF! | #REF! | #REF! | #REF! | #REF! | #REF! | #REF! | #REF!
#REF! | #REF! | #REF! | #REF! |  |  | #REF! | #REF! | #REF! | #REF! | #REF! | #REF! | #REF! | #REF! | #REF! | #REF! | #REF! | #REF! | #REF! | #REF! | #REF! | #REF! | #REF! | #REF! | #REF!
#REF! | #REF! | #REF! | #REF! |  |  | #REF! | #REF! | #REF! | #REF! | #REF! | #REF! | #REF! | #REF! | #REF! | #REF! | #REF! | #REF! | #REF! | #REF! | #REF! | #REF! | #REF! | #REF! | #REF!
#REF! | #REF! | #REF! | #REF! |  |  | #REF! | #REF! | #REF! | #REF! | #REF! | #REF! | #REF! | #REF! | #REF! | #REF! | #REF! | #REF! | #REF! | #REF! | #REF! | #REF! | #REF! | #REF! | #REF!
#REF! | #REF! | #REF! | #REF! |  |  | #REF! | #REF! | #REF! | #REF! | #REF! | #REF! | #REF! | #REF! | #REF! | #REF! | #REF! | #REF! | #REF! | #REF! | #REF! | #REF! | #REF! | #REF! | #REF!
#REF! | #REF! | #REF! | #REF! |  |  | #REF! | #REF! | #REF! | #REF! | #REF! | #REF! | #REF! | #REF! | #REF! | #REF! | #REF! | #REF! | #REF! | #REF! | #REF! | #REF! | #REF! | #REF! | #REF!
#REF! | #REF! | #REF! | #REF! |  |  | #REF! | #REF! | #REF! | #REF! | #REF! | #REF! | #REF! | #REF! | #REF! | #REF! | #REF! | #REF! | #REF! | #REF! | #REF! | #REF! | #REF! | #REF! | #REF!
#REF! | #REF! | #REF! | #REF! |  |  | #REF! | #REF! | #REF! | #REF! | #REF! | #REF! | #REF! | #REF! | #REF! | #REF! | #REF! | #REF! | #REF! | #REF! | #REF! | #REF! | #REF! | #REF! | #REF!
#REF! | #REF! | #REF! | #REF! |  |  | #REF! | #REF! | #REF! | #REF! | #REF! | #REF! | #REF! | #REF! | #REF! | #REF! | #REF! | #REF! | #REF! | #REF! | #REF! | #REF! | #REF! | #REF! | #REF!
#REF! | #REF! | #REF! | #REF! |  |  | #REF! | #REF! | #REF! | #REF! | #REF! | #REF! | #REF! | #REF! | #REF! | #REF! | #REF! | #REF! | #REF! | #REF! | #REF! | #REF! | #REF! | #REF! | #REF!
#REF! | #REF! | #REF! | #REF! |  |  | #REF! | #REF! | #REF! | #REF! | #REF! | #REF! | #REF! | #REF! | #REF! | #REF! | #REF! | #REF! | #REF! | #REF! | #REF! | #REF! | #REF! | #REF! | #REF!
#REF! | #REF! | #REF! | #REF! |  |  | #REF! | #REF! | #REF! | #REF! | #REF! | #REF! | #REF! | #REF! | #REF! | #REF! | #REF! | #REF! | #REF! | #REF! | #REF! | #REF! | #REF! | #REF! | #REF!
#REF! | #REF! | #REF! | #REF! |  |  | #REF! | #REF! | #REF! | #REF! | #REF! | #REF! | #REF! | #REF! | #REF! | #REF! | #REF! | #REF! | #REF! | #REF! | #REF! | #REF! | #REF! | #REF! | #REF!
#REF! | #REF! | #REF! | #REF! |  |  | #REF! | #REF! | #REF! | #REF! | #REF! | #REF! | #REF! | #REF! | #REF! | #REF! | #REF! | #REF! | #REF! | #REF! | #REF! | #REF! | #REF! | #REF! | #REF!
#REF! | #REF! | #REF! | #REF! |  |  | #REF! | #REF! | #REF! | #REF! | #REF! | #REF! | #REF! | #REF! | #REF! | #REF! | #REF! | #REF! | #REF! | #REF! | #REF! | #REF! | #REF! | #REF! | #REF!
#REF! | #REF! | #REF! | #REF! |  |  | #REF! | #REF! | #REF! | #REF! | #REF! | #REF! | #REF! | #REF! | #REF! | #REF! | #REF! | #REF! | #REF! | #REF! | #REF! | #REF! | #REF! | #REF! | #REF!
#REF! | #REF! | #REF! | #REF! |  |  | #REF! | #REF! | #REF! | #REF! | #REF! | #REF! | #REF! | #REF! | #REF! | #REF! | #REF! | #REF! | #REF! | #REF! | #REF! | #REF! | #REF! | #REF! | #REF!
#REF! | #REF! | #REF! | #REF! |  |  | #REF! | #REF! | #REF! | #REF! | #REF! | #REF! | #REF! | #REF! | #REF! | #REF! | #REF! | #REF! | #REF! | #REF! | #REF! | #REF! | #REF! | #REF! | #REF!
#REF! | #REF! | #REF! | #REF! |  |  | #REF! | #REF! | #REF! | #REF! | #REF! | #REF! | #REF! | #REF! | #REF! | #REF! | #REF! | #REF! | #REF! | #REF! | #REF! | #REF! | #REF! | #REF! | #REF!
#REF! | #REF! | #REF! | #REF! |  |  | #REF! | #REF! | #REF! | #REF! | #REF! | #REF! | #REF! | #REF! | #REF! | #REF! | #REF! | #REF! | #REF! | #REF! | #REF! | #REF! | #REF! | #REF! | #REF!
#REF! | #REF! | #REF! | #REF! |  |  | #REF! | #REF! | #REF! | #REF! | #REF! | #REF! | #REF! | #REF! | #REF! | #REF! | #REF! | #REF! | #REF! | #REF! | #REF! | #REF! | #REF! | #REF! | #REF!
#REF! | #REF! | #REF! | #REF! |  |  | #REF! | #REF! | #REF! | #REF! | #REF! | #REF! | #REF! | #REF! | #REF! | #REF! | #REF! | #REF! | #REF! | #REF! | #REF! | #REF! | #REF! | #REF! | #REF!
#REF! | #REF! | #REF! | #REF! |  |  | #REF! | #REF! | #REF! | #REF! | #REF! | #REF! | #REF! | #REF! | #REF! | #REF! | #REF! | #REF! | #REF! | #REF! | #REF! | #REF! | #REF! | #REF! | #REF!
#REF! | #REF! | #REF! | #REF! |  |  | #REF! | #REF! | #REF! | #REF! | #REF! | #REF! | #REF! | #REF! | #REF! | #REF! | #REF! | #REF! | #REF! | #REF! | #REF! | #REF! | #REF! | #REF! | #REF!
#REF! | #REF! | #REF! | #REF! |  |  | #REF! | #REF! | #REF! | #REF! | #REF! | #REF! | #REF! | #REF! | #REF! | #REF! | #REF! | #REF! | #REF! | #REF! | #REF! | #REF! | #REF! | #REF! | #REF!
#REF! | #REF! | #REF! | #REF! |  |  | #REF! | #REF! | #REF! | #REF! | #REF! | #REF! | #REF! | #REF! | #REF! | #REF! | #REF! | #REF! | #REF! | #REF! | #REF! | #REF! | #REF! | #REF! | #REF!
#REF! | #REF! | #REF! | #REF! |  |  | #REF! | #REF! | #REF! | #REF! | #REF! | #REF! | #REF! | #REF! | #REF! | #REF! | #REF! | #REF! | #REF! | #REF! | #REF! | #REF! | #REF! | #REF! | #REF!
#REF! | #REF! | #REF! | #REF! |  |  | #REF! | #REF! | #REF! | #REF! | #REF! | #REF! | #REF! | #REF! | #REF! | #REF! | #REF! | #REF! | #REF! | #REF! | #REF! | #REF! | #REF! | #REF! | #REF!
#REF! | #REF! | #REF! | #REF! |  |  | #REF! | #REF! | #REF! | #REF! | #REF! | #REF! | #REF! | #REF! | #REF! | #REF! | #REF! | #REF! | #REF! | #REF! | #REF! | #REF! | #REF! | #REF! | #REF!
#REF! | #REF! | #REF! | #REF! |  |  | #REF! | #REF! | #REF! | #REF! | #REF! | #REF! | #REF! | #REF! | #REF! | #REF! | #REF! | #REF! | #REF! | #REF! | #REF! | #REF! | #REF! | #REF! | #REF!
#REF! | #REF! | #REF! | #REF! |  |  | #REF! | #REF! | #REF! | #REF! | #REF! | #REF! | #REF! | #REF! | #REF! | #REF! | #REF! | #REF! | #REF! | #REF! | #REF! | #REF! | #REF! | #REF! | #REF!
#REF! | #REF! | #REF! | #REF! |  |  | #REF! | #REF! | #REF! | #REF! | #REF! | #REF! | #REF! | #REF! | #REF! | #REF! | #REF! | #REF! | #REF! | #REF! | #REF! | #REF! | #REF! | #REF! | #REF!
#REF! | #REF! | #REF! | #REF! |  |  | #REF! | #REF! | #REF! | #REF! | #REF! | #REF! | #REF! | #REF! | #REF! | #REF! | #REF! | #REF! | #REF! | #REF! | #REF! | #REF! | #REF! | #REF! | #REF!
#REF! | #REF! | #REF! | #REF! |  |  | #REF! | #REF! | #REF! | #REF! | #REF! | #REF! | #REF! | #REF! | #REF! | #REF! | #REF! | #REF! | #REF! | #REF! | #REF! | #REF! | #REF! | #REF! | #REF!
#REF! | #REF! | #REF! | #REF! |  |  | #REF! | #REF! | #REF! | #REF! | #REF! | #REF! | #REF! | #REF! | #REF! | #REF! | #REF! | #REF! | #REF! | #REF! | #REF! | #REF! | #REF! | #REF! | #REF!
#REF! | #REF! | #REF! | #REF! |  |  | #REF! | #REF! | #REF! | #REF! | #REF! | #REF! | #REF! | #REF! | #REF! | #REF! | #REF! | #REF! | #REF! | #REF! | #REF! | #REF! | #REF! | #REF! | #REF!
#REF! | #REF! | #REF! | #REF! |  |  | #REF! | #REF! | #REF! | #REF! | #REF! | #REF! | #REF! | #REF! | #REF! | #REF! | #REF! | #REF! | #REF! | #REF! | #REF! | #REF! | #REF! | #REF! | #REF!
#REF! | #REF! | #REF! | #REF! |  |  | #REF! | #REF! | #REF! | #REF! | #REF! | #REF! | #REF! | #REF! | #REF! | #REF! | #REF! | #REF! | #REF! | #REF! | #REF! | #REF! | #REF! | #REF! | #REF!
#REF! | #REF! | #REF! | #REF! |  |  | #REF! | #REF! | #REF! | #REF! | #REF! | #REF! | #REF! | #REF! | #REF! | #REF! | #REF! | #REF! | #REF! | #REF! | #REF! | #REF! | #REF! | #REF! | #REF!
#REF! | #REF! | #REF! | #REF! |  |  | #REF! | #REF! | #REF! | #REF! | #REF! | #REF! | #REF! | #REF! | #REF! | #REF! | #REF! | #REF! | #REF! | #REF! | #REF! | #REF! | #REF! | #REF! | #REF!
#REF! | #REF! | #REF! | #REF! |  |  | #REF! | #REF! | #REF! | #REF! | #REF! | #REF! | #REF! | #REF! | #REF! | #REF! | #REF! | #REF! | #REF! | #REF! | #REF! | #REF! | #REF! | #REF! | #REF!
#REF! | #REF! | #REF! | #REF! |  |  | #REF! | #REF! | #REF! | #REF! | #REF! | #REF! | #REF! | #REF! | #REF! | #REF! | #REF! | #REF! | #REF! | #REF! | #REF! | #REF! | #REF! | #REF! | #REF!
#REF! | #REF! | #REF! | #REF! |  |  | #REF! | #REF! | #REF! | #REF! | #REF! | #REF! | #REF! | #REF! | #REF! | #REF! | #REF! | #REF! | #REF! | #REF! | #REF! | #REF! | #REF! | #REF! | #REF!
#REF! | #REF! | #REF! | #REF! |  |  | #REF! | #REF! | #REF! | #REF! | #REF! | #REF! | #REF! | #REF! | #REF! | #REF! | #REF! | #REF! | #REF! | #REF! | #REF! | #REF! | #REF! | #REF! | #REF!
#REF! | #REF! | #REF! | #REF! |  |  | #REF! | #REF! | #REF! | #REF! | #REF! | #REF! | #REF! | #REF! | #REF! | #REF! | #REF! | #REF! | #REF! | #REF! | #REF! | #REF! | #REF! | #REF! | #REF!
#REF! | #REF! | #REF! | #REF! |  |  | #REF! | #REF! | #REF! | #REF! | #REF! | #REF! | #REF! | #REF! | #REF! | #REF! | #REF! | #REF! | #REF! | #REF! | #REF! | #REF! | #REF! | #REF! | #REF!
#REF! | #REF! | #REF! | #REF! |  |  | #REF! | #REF! | #REF! | #REF! | #REF! | #REF! | #REF! | #REF! | #REF! | #REF! | #REF! | #REF! | #REF! | #REF! | #REF! | #REF! | #REF! | #REF! | #REF!
#REF! | #REF! | #REF! | #REF! |  |  | #REF! | #REF! | #REF! | #REF! | #REF! | #REF! | #REF! | #REF! | #REF! | #REF! | #REF! | #REF! | #REF! | #REF! | #REF! | #REF! | #REF! | #REF! | #REF!
#REF! | #REF! | #REF! | #REF! |  |  | #REF! | #REF! | #REF! | #REF! | #REF! | #REF! | #REF! | #REF! | #REF! | #REF! | #REF! | #REF! | #REF! | #REF! | #REF! | #REF! | #REF! | #REF! | #REF!
#REF! | #REF! | #REF! | #REF! |  |  | #REF! | #REF! | #REF! | #REF! | #REF! | #REF! | #REF! | #REF! | #REF! | #REF! | #REF! | #REF! | #REF! | #REF! | #REF! | #REF! | #REF! | #REF! | #REF!
#REF! | #REF! | #REF! | #REF! |  |  | #REF! | #REF! | #REF! | #REF! | #REF! | #REF! | #REF! | #REF! | #REF! | #REF! | #REF! | #REF! | #REF! | #REF! | #REF! | #REF! | #REF! | #REF! | #REF!
#REF! | #REF! | #REF! | #REF! |  |  | #REF! | #REF! | #REF! | #REF! | #REF! | #REF! | #REF! | #REF! | #REF! | #REF! | #REF! | #REF! | #REF! | #REF! | #REF! | #REF! | #REF! | #REF! | #REF!
#REF! | #REF! | #REF! | #REF! |  |  | #REF! | #REF! | #REF! | #REF! | #REF! | #REF! | #REF! | #REF! | #REF! | #REF! | #REF! | #REF! | #REF! | #REF! | #REF! | #REF! | #REF! | #REF! | #REF!
#REF! | #REF! | #REF! | #REF! |  |  | #REF! | #REF! | #REF! | #REF! | #REF! | #REF! | #REF! | #REF! | #REF! | #REF! | #REF! | #REF! | #REF! | #REF! | #REF! | #REF! | #REF! | #REF! | #REF!
#REF! | #REF! | #REF! | #REF! |  |  | #REF! | #REF! | #REF! | #REF! | #REF! | #REF! | #REF! | #REF! | #REF! | #REF! | #REF! | #REF! | #REF! | #REF! | #REF! | #REF! | #REF! | #REF! | #REF!
#REF! | #REF! | #REF! | #REF! |  |  | #REF! | #REF! | #REF! | #REF! | #REF! | #REF! | #REF! | #REF! | #REF! | #REF! | #REF! | #REF! | #REF! | #REF! | #REF! | #REF! | #REF! | #REF! | #REF!
#REF! | #REF! | #REF! | #REF! |  |  | #REF! | #REF! | #REF! | #REF! | #REF! | #REF! | #REF! | #REF! | #REF! | #REF! | #REF! | #REF! | #REF! | #REF! | #REF! | #REF! | #REF! | #REF! | #REF!
#REF! | #REF! | #REF! | #REF! |  |  | #REF! | #REF! | #REF! | #REF! | #REF! | #REF! | #REF! | #REF! | #REF! | #REF! | #REF! | #REF! | #REF! | #REF! | #REF! | #REF! | #REF! | #REF! | #REF!
#REF! | #REF! | #REF! | #REF! |  |  | #REF! | #REF! | #REF! | #REF! | #REF! | #REF! | #REF! | #REF! | #REF! | #REF! | #REF! | #REF! | #REF! | #REF! | #REF! | #REF! | #REF! | #REF! | #REF!
#REF! | #REF! | #REF! | #REF! |  |  | #REF! | #REF! | #REF! | #REF! | #REF! | #REF! | #REF! | #REF! | #REF! | #REF! | #REF! | #REF! | #REF! | #REF! | #REF! | #REF! | #REF! | #REF! | #REF!
#REF! | #REF! | #REF! | #REF! |  |  | #REF! | #REF! | #REF! | #REF! | #REF! | #REF! | #REF! | #REF! | #REF! | #REF! | #REF! | #REF! | #REF! | #REF! | #REF! | #REF! | #REF! | #REF! | #REF!
#REF! | #REF! | #REF! | #REF! |  |  | #REF! | #REF! | #REF! | #REF! | #REF! | #REF! | #REF! | #REF! | #REF! | #REF! | #REF! | #REF! | #REF! | #REF! | #REF! | #REF! | #REF! | #REF! | #REF!
#REF! | #REF! | #REF! | #REF! |  |  | #REF! | #REF! | #REF! | #REF! | #REF! | #REF! | #REF! | #REF! | #REF! | #REF! | #REF! | #REF! | #REF! | #REF! | #REF! | #REF! | #REF! | #REF! | #REF!
#REF! | #REF! | #REF! | #REF! |  |  | #REF! | #REF! | #REF! | #REF! | #REF! | #REF! | #REF! | #REF! | #REF! | #REF! | #REF! | #REF! | #REF! | #REF! | #REF! | #REF! | #REF! | #REF! | #REF!
#REF! | #REF! | #REF! | #REF! |  |  | #REF! | #REF! | #REF! | #REF! | #REF! | #REF! | #REF! | #REF! | #REF! | #REF! | #REF! | #REF! | #REF! | #REF! | #REF! | #REF! | #REF! | #REF! | #REF!
#REF! | #REF! | #REF! | #REF! |  |  | #REF! | #REF! | #REF! | #REF! | #REF! | #REF! | #REF! | #REF! | #REF! | #REF! | #REF! | #REF! | #REF! | #REF! | #REF! | #REF! | #REF! | #REF! | #REF!
#REF! | #REF! | #REF! | #REF! |  |  | #REF! | #REF! | #REF! | #REF! | #REF! | #REF! | #REF! | #REF! | #REF! | #REF! | #REF! | #REF! | #REF! | #REF! | #REF! | #REF! | #REF! | #REF! | #REF!
#REF! | #REF! | #REF! | #REF! |  |  | #REF! | #REF! | #REF! | #REF! | #REF! | #REF! | #REF! | #REF! | #REF! | #REF! | #REF! | #REF! | #REF! | #REF! | #REF! | #REF! | #REF! | #REF! | #REF!
#REF! | #REF! | #REF! | #REF! |  |  | #REF! | #REF! | #REF! | #REF! | #REF! | #REF! | #REF! | #REF! | #REF! | #REF! | #REF! | #REF! | #REF! | #REF! | #REF! | #REF! | #REF! | #REF! | #REF!
#REF! | #REF! | #REF! | #REF! |  |  | #REF! | #REF! | #REF! | #REF! | #REF! | #REF! | #REF! | #REF! | #REF! | #REF! | #REF! | #REF! | #REF! | #REF! | #REF! | #REF! | #REF! | #REF! | #REF!
#REF! | #REF! | #REF! | #REF! |  |  | #REF! | #REF! | #REF! | #REF! | #REF! | #REF! | #REF! | #REF! | #REF! | #REF! | #REF! | #REF! | #REF! | #REF! | #REF! | #REF! | #REF! | #REF! | #REF!
#REF! | #REF! | #REF! | #REF! |  |  | #REF! | #REF! | #REF! | #REF! | #REF! | #REF! | #REF! | #REF! | #REF! | #REF! | #REF! | #REF! | #REF! | #REF! | #REF! | #REF! | #REF! | #REF! | #REF!
#REF! | #REF! | #REF! | #REF! |  |  | #REF! | #REF! | #REF! | #REF! | #REF! | #REF! | #REF! | #REF! | #REF! | #REF! | #REF! | #REF! | #REF! | #REF! | #REF! | #REF! | #REF! | #REF! | #REF!
#REF! | #REF! | #REF! | #REF! |  |  | #REF! | #REF! | #REF! | #REF! | #REF! | #REF! | #REF! | #REF! | #REF! | #REF! | #REF! | #REF! | #REF! | #REF! | #REF! | #REF! | #REF! | #REF! | #REF!
#REF! | #REF! | #REF! | #REF! |  |  | #REF! | #REF! | #REF! | #REF! | #REF! | #REF! | #REF! | #REF! | #REF! | #REF! | #REF! | #REF! | #REF! | #REF! | #REF! | #REF! | #REF! | #REF! | #REF!
#REF! | #REF! | #REF! | #REF! |  |  | #REF! | #REF! | #REF! | #REF! | #REF! | #REF! | #REF! | #REF! | #REF! | #REF! | #REF! | #REF! | #REF! | #REF! | #REF! | #REF! | #REF! | #REF! | #REF!
#REF! | #REF! | #REF! | #REF! |  |  | #REF! | #REF! | #REF! | #REF! | #REF! | #REF! | #REF! | #REF! | #REF! | #REF! | #REF! | #REF! | #REF! | #REF! | #REF! | #REF! | #REF! | #REF! | #REF!
#REF! | #REF! | #REF! | #REF! |  |  | #REF! | #REF! | #REF! | #REF! | #REF! | #REF! | #REF! | #REF! | #REF! | #REF! | #REF! | #REF! | #REF! | #REF! | #REF! | #REF! | #REF! | #REF! | #REF!
#REF! | #REF! | #REF! | #REF! |  |  | #REF! | #REF! | #REF! | #REF! | #REF! | #REF! | #REF! | #REF! | #REF! | #REF! | #REF! | #REF! | #REF! | #REF! | #REF! | #REF! | #REF! | #REF! | #REF!
#REF! | #REF! | #REF! | #REF! |  |  | #REF! | #REF! | #REF! | #REF! | #REF! | #REF! | #REF! | #REF! | #REF! | #REF! | #REF! | #REF! | #REF! | #REF! | #REF! | #REF! | #REF! | #REF! | #REF!
#REF! | #REF! | #REF! | #REF! |  |  | #REF! | #REF! | #REF! | #REF! | #REF! | #REF! | #REF! | #REF! | #REF! | #REF! | #REF! | #REF! | #REF! | #REF! | #REF! | #REF! | #REF! | #REF! | #REF!
#REF! | #REF! | #REF! | #REF! |  |  | #REF! | #REF! | #REF! | #REF! | #REF! | #REF! | #REF! | #REF! | #REF! | #REF! | #REF! | #REF! | #REF! | #REF! | #REF! | #REF! | #REF! | #REF! | #REF!
#REF! | #REF! | #REF! | #REF! |  |  | #REF! | #REF! | #REF! | #REF! | #REF! | #REF! | #REF! | #REF! | #REF! | #REF! | #REF! | #REF! | #REF! | #REF! | #REF! | #REF! | #REF! | #REF! | #REF!
#REF! | #REF! | #REF! | #REF! |  |  | #REF! | #REF! | #REF! | #REF! | #REF! | #REF! | #REF! | #REF! | #REF! | #REF! | #REF! | #REF! | #REF! | #REF! | #REF! | #REF! | #REF! | #REF! | #REF!
#REF! | #REF! | #REF! | #REF! |  |  | #REF! | #REF! | #REF! | #REF! | #REF! | #REF! | #REF! | #REF! | #REF! | #REF! | #REF! | #REF! | #REF! | #REF! | #REF! | #REF! | #REF! | #REF! | #REF!
#REF! | #REF! | #REF! | #REF! |  |  | #REF! | #REF! | #REF! | #REF! | #REF! | #REF! | #REF! | #REF! | #REF! | #REF! | #REF! | #REF! | #REF! | #REF! | #REF! | #REF! | #REF! | #REF! | #REF!
#REF! | #REF! | #REF! | #REF! |  |  | #REF! | #REF! | #REF! | #REF! | #REF! | #REF! | #REF! | #REF! | #REF! | #REF! | #REF! | #REF! | #REF! | #REF! | #REF! | #REF! | #REF! | #REF! | #REF!
#REF! | #REF! | #REF! | #REF! |  |  | #REF! | #REF! | #REF! | #REF! | #REF! | #REF! | #REF! | #REF! | #REF! | #REF! | #REF! | #REF! | #REF! | #REF! | #REF! | #REF! | #REF! | #REF! | #REF!
#REF! | #REF! | #REF! | #REF! |  |  | #REF! | #REF! | #REF! | #REF! | #REF! | #REF! | #REF! | #REF! | #REF! | #REF! | #REF! | #REF! | #REF! | #REF! | #REF! | #REF! | #REF! | #REF! | #REF!
#REF! | #REF! | #REF! | #REF! |  |  | #REF! | #REF! | #REF! | #REF! | #REF! | #REF! | #REF! | #REF! | #REF! | #REF! | #REF! | #REF! | #REF! | #REF! | #REF! | #REF! | #REF! | #REF! | #REF!
#REF! | #REF! | #REF! | #REF! |  |  | #REF! | #REF! | #REF! | #REF! | #REF! | #REF! | #REF! | #REF! | #REF! | #REF! | #REF! | #REF! | #REF! | #REF! | #REF! | #REF! | #REF! | #REF! | #REF!
#REF! | #REF! | #REF! | #REF! |  |  | #REF! | #REF! | #REF! | #REF! | #REF! | #REF! | #REF! | #REF! | #REF! | #REF! | #REF! | #REF! | #REF! | #REF! | #REF! | #REF! | #REF! | #REF! | #REF!
#REF! | #REF! | #REF! | #REF! |  |  | #REF! | #REF! | #REF! | #REF! | #REF! | #REF! | #REF! | #REF! | #REF! | #REF! | #REF! | #REF! | #REF! | #REF! | #REF! | #REF! | #REF! | #REF! | #REF!
#REF! | #REF! | #REF! | #REF! |  |  | #REF! | #REF! | #REF! | #REF! | #REF! | #REF! | #REF! | #REF! | #REF! | #REF! | #REF! | #REF! | #REF! | #REF! | #REF! | #REF! | #REF! | #REF! | #REF!
#REF! | #REF! | #REF! | #REF! |  |  | #REF! | #REF! | #REF! | #REF! | #REF! | #REF! | #REF! | #REF! | #REF! | #REF! | #REF! | #REF! | #REF! | #REF! | #REF! | #REF! | #REF! | #REF! | #REF!
#REF! | #REF! | #REF! | #REF! |  |  | #REF! | #REF! | #REF! | #REF! | #REF! | #REF! | #REF! | #REF! | #REF! | #REF! | #REF! | #REF! | #REF! | #REF! | #REF! | #REF! | #REF! | #REF! | #REF!
#REF! | #REF! | #REF! | #REF! |  |  | #REF! | #REF! | #REF! | #REF! | #REF! | #REF! | #REF! | #REF! | #REF! | #REF! | #REF! | #REF! | #REF! | #REF! | #REF! | #REF! | #REF! | #REF! | #REF!
#REF! | #REF! | #REF! | #REF! |  |  | #REF! | #REF! | #REF! | #REF! | #REF! | #REF! | #REF! | #REF! | #REF! | #REF! | #REF! | #REF! | #REF! | #REF! | #REF! | #REF! | #REF! | #REF! | #REF!
#REF! | #REF! | #REF! | #REF! |  |  | #REF! | #REF! | #REF! | #REF! | #REF! | #REF! | #REF! | #REF! | #REF! | #REF! | #REF! | #REF! | #REF! | #REF! | #REF! | #REF! | #REF! | #REF! | #REF!
#REF! | #REF! | #REF! | #REF! |  |  | #REF! | #REF! | #REF! | #REF! | #REF! | #REF! | #REF! | #REF! | #REF! | #REF! | #REF! | #REF! | #REF! | #REF! | #REF! | #REF! | #REF! | #REF! | #REF!
#REF! | #REF! | #REF! | #REF! |  |  | #REF! | #REF! | #REF! | #REF! | #REF! | #REF! | #REF! | #REF! | #REF! | #REF! | #REF! | #REF! | #REF! | #REF! | #REF! | #REF! | #REF! | #REF! | #REF!
#REF! | #REF! | #REF! | #REF! |  |  | #REF! | #REF! | #REF! | #REF! | #REF! | #REF! | #REF! | #REF! | #REF! | #REF! | #REF! | #REF! | #REF! | #REF! | #REF! | #REF! | #REF! | #REF! | #REF!
#REF! | #REF! | #REF! | #REF! |  |  | #REF! | #REF! | #REF! | #REF! | #REF! | #REF! | #REF! | #REF! | #REF! | #REF! | #REF! | #REF! | #REF! | #REF! | #REF! | #REF! | #REF! | #REF! | #REF!
#REF! | #REF! | #REF! | #REF! |  |  | #REF! | #REF! | #REF! | #REF! | #REF! | #REF! | #REF! | #REF! | #REF! | #REF! | #REF! | #REF! | #REF! | #REF! | #REF! | #REF! | #REF! | #REF! | #REF!
#REF! | #REF! | #REF! | #REF! |  |  | #REF! | #REF! | #REF! | #REF! | #REF! | #REF! | #REF! | #REF! | #REF! | #REF! | #REF! | #REF! | #REF! | #REF! | #REF! | #REF! | #REF! | #REF! | #REF!
#REF! | #REF! | #REF! | #REF! |  |  | #REF! | #REF! | #REF! | #REF! | #REF! | #REF! | #REF! | #REF! | #REF! | #REF! | #REF! | #REF! | #REF! | #REF! | #REF! | #REF! | #REF! | #REF! | #REF!
#REF! | #REF! | #REF! | #REF! |  |  | #REF! | #REF! | #REF! | #REF! | #REF! | #REF! | #REF! | #REF! | #REF! | #REF! | #REF! | #REF! | #REF! | #REF! | #REF! | #REF! | #REF! | #REF! | #REF!
#REF! | #REF! | #REF! | #REF! |  |  | #REF! | #REF! | #REF! | #REF! | #REF! | #REF! | #REF! | #REF! | #REF! | #REF! | #REF! | #REF! | #REF! | #REF! | #REF! | #REF! | #REF! | #REF! | #REF!
#REF! | #REF! | #REF! | #REF! |  |  | #REF! | #REF! | #REF! | #REF! | #REF! | #REF! | #REF! | #REF! | #REF! | #REF! | #REF! | #REF! | #REF! | #REF! | #REF! | #REF! | #REF! | #REF! | #REF!
#REF! | #REF! | #REF! | #REF! |  |  | #REF! | #REF! | #REF! | #REF! | #REF! | #REF! | #REF! | #REF! | #REF! | #REF! | #REF! | #REF! | #REF! | #REF! | #REF! | #REF! | #REF! | #REF! | #REF!
#REF! | #REF! | #REF! | #REF! |  |  | #REF! | #REF! | #REF! | #REF! | #REF! | #REF! | #REF! | #REF! | #REF! | #REF! | #REF! | #REF! | #REF! | #REF! | #REF! | #REF! | #REF! | #REF! | #REF!
#REF! | #REF! | #REF! | #REF! |  |  | #REF! | #REF! | #REF! | #REF! | #REF! | #REF! | #REF! | #REF! | #REF! | #REF! | #REF! | #REF! | #REF! | #REF! | #REF! | #REF! | #REF! | #REF! | #REF!
#REF! | #REF! | #REF! | #REF! |  |  | #REF! | #REF! | #REF! | #REF! | #REF! | #REF! | #REF! | #REF! | #REF! | #REF! | #REF! | #REF! | #REF! | #REF! | #REF! | #REF! | #REF! | #REF! | #REF!
#REF! | #REF! | #REF! | #REF! |  |  | #REF! | #REF! | #REF! | #REF! | #REF! | #REF! | #REF! | #REF! | #REF! | #REF! | #REF! | #REF! | #REF! | #REF! | #REF! | #REF! | #REF! | #REF! | #REF!
#REF! | #REF! | #REF! | #REF! |  |  | #REF! | #REF! | #REF! | #REF! | #REF! | #REF! | #REF! | #REF! | #REF! | #REF! | #REF! | #REF! | #REF! | #REF! | #REF! | #REF! | #REF! | #REF! | #REF!
#REF! | #REF! | #REF! | #REF! |  |  | #REF! | #REF! | #REF! | #REF! | #REF! | #REF! | #REF! | #REF! | #REF! | #REF! | #REF! | #REF! | #REF! | #REF! | #REF! | #REF! | #REF! | #REF! | #REF!
#REF! | #REF! | #REF! | #REF! |  |  | #REF! | #REF! | #REF! | #REF! | #REF! | #REF! | #REF! | #REF! | #REF! | #REF! | #REF! | #REF! | #REF! | #REF! | #REF! | #REF! | #REF! | #REF! | #REF!
#REF! | #REF! | #REF! | #REF! |  |  | #REF! | #REF! | #REF! | #REF! | #REF! | #REF! | #REF! | #REF! | #REF! | #REF! | #REF! | #REF! | #REF! | #REF! | #REF! | #REF! | #REF! | #REF! | #REF!
#REF! | #REF! | #REF! | #REF! |  |  | #REF! | #REF! | #REF! | #REF! | #REF! | #REF! | #REF! | #REF! | #REF! | #REF! | #REF! | #REF! | #REF! | #REF! | #REF! | #REF! | #REF! | #REF! | #REF!
#REF! | #REF! | #REF! | #REF! |  |  | #REF! | #REF! | #REF! | #REF! | #REF! | #REF! | #REF! | #REF! | #REF! | #REF! | #REF! | #REF! | #REF! | #REF! | #REF! | #REF! | #REF! | #REF! | #REF!
#REF! | #REF! | #REF! | #REF! |  |  | #REF! | #REF! | #REF! | #REF! | #REF! | #REF! | #REF! | #REF! | #REF! | #REF! | #REF! | #REF! | #REF! | #REF! | #REF! | #REF! | #REF! | #REF! | #REF!
#REF! | #REF! | #REF! | #REF! |  |  | #REF! | #REF! | #REF! | #REF! | #REF! | #REF! | #REF! | #REF! | #REF! | #REF! | #REF! | #REF! | #REF! | #REF! | #REF! | #REF! | #REF! | #REF! | #REF!
#REF! | #REF! | #REF! | #REF! |  |  | #REF! | #REF! | #REF! | #REF! | #REF! | #REF! | #REF! | #REF! | #REF! | #REF! | #REF! | #REF! | #REF! | #REF! | #REF! | #REF! | #REF! | #REF! | #REF!
#REF! | #REF! | #REF! | #REF! |  |  | #REF! | #REF! | #REF! | #REF! | #REF! | #REF! | #REF! | #REF! | #REF! | #REF! | #REF! | #REF! | #REF! | #REF! | #REF! | #REF! | #REF! | #REF! | #REF!
#REF! | #REF! | #REF! | #REF! |  |  | #REF! | #REF! | #REF! | #REF! | #REF! | #REF! | #REF! | #REF! | #REF! | #REF! | #REF! | #REF! | #REF! | #REF! | #REF! | #REF! | #REF! | #REF! | #REF!
#REF! | #REF! | #REF! | #REF! |  |  | #REF! | #REF! | #REF! | #REF! | #REF! | #REF! | #REF! | #REF! | #REF! | #REF! | #REF! | #REF! | #REF! | #REF! | #REF! | #REF! | #REF! | #REF! | #REF!
#REF! | #REF! | #REF! | #REF! |  |  | #REF! | #REF! | #REF! | #REF! | #REF! | #REF! | #REF! | #REF! | #REF! | #REF! | #REF! | #REF! | #REF! | #REF! | #REF! | #REF! | #REF! | #REF! | #REF!
#REF! | #REF! | #REF! | #REF! |  |  | #REF! | #REF! | #REF! | #REF! | #REF! | #REF! | #REF! | #REF! | #REF! | #REF! | #REF! | #REF! | #REF! | #REF! | #REF! | #REF! | #REF! | #REF! | #REF!
#REF! | #REF! | #REF! | #REF! |  |  | #REF! | #REF! | #REF! | #REF! | #REF! | #REF! | #REF! | #REF! | #REF! | #REF! | #REF! | #REF! | #REF! | #REF! | #REF! | #REF! | #REF! | #REF! | #REF!
#REF! | #REF! | #REF! | #REF! |  |  | #REF! | #REF! | #REF! | #REF! | #REF! | #REF! | #REF! | #REF! | #REF! | #REF! | #REF! | #REF! | #REF! | #REF! | #REF! | #REF! | #REF! | #REF! | #REF!
#REF! | #REF! | #REF! | #REF! |  |  | #REF! | #REF! | #REF! | #REF! | #REF! | #REF! | #REF! | #REF! | #REF! | #REF! | #REF! | #REF! | #REF! | #REF! | #REF! | #REF! | #REF! | #REF! | #REF!
#REF! | #REF! | #REF! | #REF! |  |  | #REF! | #REF! | #REF! | #REF! | #REF! | #REF! | #REF! | #REF! | #REF! | #REF! | #REF! | #REF! | #REF! | #REF! | #REF! | #REF! | #REF! | #REF! | #REF!
#REF! | #REF! | #REF! | #REF! |  |  | #REF! | #REF! | #REF! | #REF! | #REF! | #REF! | #REF! | #REF! | #REF! | #REF! | #REF! | #REF! | #REF! | #REF! | #REF! | #REF! | #REF! | #REF! | #REF!
#REF! | #REF! | #REF! | #REF! |  |  | #REF! | #REF! | #REF! | #REF! | #REF! | #REF! | #REF! | #REF! | #REF! | #REF! | #REF! | #REF! | #REF! | #REF! | #REF! | #REF! | #REF! | #REF! | #REF!
#REF! | #REF! | #REF! | #REF! |  |  | #REF! | #REF! | #REF! | #REF! | #REF! | #REF! | #REF! | #REF! | #REF! | #REF! | #REF! | #REF! | #REF! | #REF! | #REF! | #REF! | #REF! | #REF! | #REF!
#REF! | #REF! | #REF! | #REF! |  |  | #REF! | #REF! | #REF! | #REF! | #REF! | #REF! | #REF! | #REF! | #REF! | #REF! | #REF! | #REF! | #REF! | #REF! | #REF! | #REF! | #REF! | #REF! | #REF!
#REF! | #REF! | #REF! | #REF! |  |  | #REF! | #REF! | #REF! | #REF! | #REF! | #REF! | #REF! | #REF! | #REF! | #REF! | #REF! | #REF! | #REF! | #REF! | #REF! | #REF! | #REF! | #REF! | #REF!
#REF! | #REF! | #REF! | #REF! |  |  | #REF! | #REF! | #REF! | #REF! | #REF! | #REF! | #REF! | #REF! | #REF! | #REF! | #REF! | #REF! | #REF! | #REF! | #REF! | #REF! | #REF! | #REF! | #REF!
#REF! | #REF! | #REF! | #REF! |  |  | #REF! | #REF! | #REF! | #REF! | #REF! | #REF! | #REF! | #REF! | #REF! | #REF! | #REF! | #REF! | #REF! | #REF! | #REF! | #REF! | #REF! | #REF! | #REF!
#REF! | #REF! | #REF! | #REF! |  |  | #REF! | #REF! | #REF! | #REF! | #REF! | #REF! | #REF! | #REF! | #REF! | #REF! | #REF! | #REF! | #REF! | #REF! | #REF! | #REF! | #REF! | #REF! | #REF!
#REF! | #REF! | #REF! | #REF! |  |  | #REF! | #REF! | #REF! | #REF! | #REF! | #REF! | #REF! | #REF! | #REF! | #REF! | #REF! | #REF! | #REF! | #REF! | #REF! | #REF! | #REF! | #REF! | #REF!
#REF! | #REF! | #REF! | #REF! |  |  | #REF! | #REF! | #REF! | #REF! | #REF! | #REF! | #REF! | #REF! | #REF! | #REF! | #REF! | #REF! | #REF! | #REF! | #REF! | #REF! | #REF! | #REF! | #REF!
#REF! | #REF! | #REF! | #REF! |  |  | #REF! | #REF! | #REF! | #REF! | #REF! | #REF! | #REF! | #REF! | #REF! | #REF! | #REF! | #REF! | #REF! | #REF! | #REF! | #REF! | #REF! | #REF! | #REF!
#REF! | #REF! | #REF! | #REF! |  |  | #REF! | #REF! | #REF! | #REF! | #REF! | #REF! | #REF! | #REF! | #REF! | #REF! | #REF! | #REF! | #REF! | #REF! | #REF! | #REF! | #REF! | #REF! | #REF!
#REF! | #REF! | #REF! | #REF! |  |  | #REF! | #REF! | #REF! | #REF! | #REF! | #REF! | #REF! | #REF! | #REF! | #REF! | #REF! | #REF! | #REF! | #REF! | #REF! | #REF! | #REF! | #REF! | #REF!
#REF! | #REF! | #REF! | #REF! |  |  | #REF! | #REF! | #REF! | #REF! | #REF! | #REF! | #REF! | #REF! | #REF! | #REF! | #REF! | #REF! | #REF! | #REF! | #REF! | #REF! | #REF! | #REF! | #REF!
#REF! | #REF! | #REF! | #REF! |  |  | #REF! | #REF! | #REF! | #REF! | #REF! | #REF! | #REF! | #REF! | #REF! | #REF! | #REF! | #REF! | #REF! | #REF! | #REF! | #REF! | #REF! | #REF! | #REF!
#REF! | #REF! | #REF! | #REF! |  |  | #REF! | #REF! | #REF! | #REF! | #REF! | #REF! | #REF! | #REF! | #REF! | #REF! | #REF! | #REF! | #REF! | #REF! | #REF! | #REF! | #REF! | #REF! | #REF!
#REF! | #REF! | #REF! | #REF! |  |  | #REF! | #REF! | #REF! | #REF! | #REF! | #REF! | #REF! | #REF! | #REF! | #REF! | #REF! | #REF! | #REF! | #REF! | #REF! | #REF! | #REF! | #REF! | #REF!
#REF! | #REF! | #REF! | #REF! |  |  | #REF! | #REF! | #REF! | #REF! | #REF! | #REF! | #REF! | #REF! | #REF! | #REF! | #REF! | #REF! | #REF! | #REF! | #REF! | #REF! | #REF! | #REF! | #REF!
#REF! | #REF! | #REF! | #REF! |  |  | #REF! | #REF! | #REF! | #REF! | #REF! | #REF! | #REF! | #REF! | #REF! | #REF! | #REF! | #REF! | #REF! | #REF! | #REF! | #REF! | #REF! | #REF! | #REF!
#REF! | #REF! | #REF! | #REF! |  |  | #REF! | #REF! | #REF! | #REF! | #REF! | #REF! | #REF! | #REF! | #REF! | #REF! | #REF! | #REF! | #REF! | #REF! | #REF! | #REF! | #REF! | #REF! | #REF!
#REF! | #REF! | #REF! | #REF! |  |  | #REF! | #REF! | #REF! | #REF! | #REF! | #REF! | #REF! | #REF! | #REF! | #REF! | #REF! | #REF! | #REF! | #REF! | #REF! | #REF! | #REF! | #REF! | #REF!
#REF! | #REF! | #REF! | #REF! |  |  | #REF! | #REF! | #REF! | #REF! | #REF! | #REF! | #REF! | #REF! | #REF! | #REF! | #REF! | #REF! | #REF! | #REF! | #REF! | #REF! | #REF! | #REF! | #REF!
#REF! | #REF! | #REF! | #REF! |  |  | #REF! | #REF! | #REF! | #REF! | #REF! | #REF! | #REF! | #REF! | #REF! | #REF! | #REF! | #REF! | #REF! | #REF! | #REF! | #REF! | #REF! | #REF! | #REF!
#REF! | #REF! | #REF! | #REF! |  |  | #REF! | #REF! | #REF! | #REF! | #REF! | #REF! | #REF! | #REF! | #REF! | #REF! | #REF! | #REF! | #REF! | #REF! | #REF! | #REF! | #REF! | #REF! | #REF!
#REF! | #REF! | #REF! | #REF! |  |  | #REF! | #REF! | #REF! | #REF! | #REF! | #REF! | #REF! | #REF! | #REF! | #REF! | #REF! | #REF! | #REF! | #REF! | #REF! | #REF! | #REF! | #REF! | #REF!
#REF! | #REF! | #REF! | #REF! |  |  | #REF! | #REF! | #REF! | #REF! | #REF! | #REF! | #REF! | #REF! | #REF! | #REF! | #REF! | #REF! | #REF! | #REF! | #REF! | #REF! | #REF! | #REF! | #REF!
#REF! | #REF! | #REF! | #REF! |  |  | #REF! | #REF! | #REF! | #REF! | #REF! | #REF! | #REF! | #REF! | #REF! | #REF! | #REF! | #REF! | #REF! | #REF! | #REF! | #REF! | #REF! | #REF! | #REF!
#REF! | #REF! | #REF! | #REF! |  |  | #REF! | #REF! | #REF! | #REF! | #REF! | #REF! | #REF! | #REF! | #REF! | #REF! | #REF! | #REF! | #REF! | #REF! | #REF! | #REF! | #REF! | #REF! | #REF!
#REF! | #REF! | #REF! | #REF! |  |  | #REF! | #REF! | #REF! | #REF! | #REF! | #REF! | #REF! | #REF! | #REF! | #REF! | #REF! | #REF! | #REF! | #REF! | #REF! | #REF! | #REF! | #REF! | #REF!
#REF! | #REF! | #REF! | #REF! |  |  | #REF! | #REF! | #REF! | #REF! | #REF! | #REF! | #REF! | #REF! | #REF! | #REF! | #REF! | #REF! | #REF! | #REF! | #REF! | #REF! | #REF! | #REF! | #REF!
#REF! | #REF! | #REF! | #REF! |  |  | #REF! | #REF! | #REF! | #REF! | #REF! | #REF! | #REF! | #REF! | #REF! | #REF! | #REF! | #REF! | #REF! | #REF! | #REF! | #REF! | #REF! | #REF! | #REF!
#REF! | #REF! | #REF! | #REF! |  |  | #REF! | #REF! | #REF! | #REF! | #REF! | #REF! | #REF! | #REF! | #REF! | #REF! | #REF! | #REF! | #REF! | #REF! | #REF! | #REF! | #REF! | #REF! | #REF!
#REF! | #REF! | #REF! | #REF! |  |  | #REF! | #REF! | #REF! | #REF! | #REF! | #REF! | #REF! | #REF! | #REF! | #REF! | #REF! | #REF! | #REF! | #REF! | #REF! | #REF! | #REF! | #REF! | #REF!
#REF! | #REF! | #REF! | #REF! |  |  | #REF! | #REF! | #REF! | #REF! | #REF! | #REF! | #REF! | #REF! | #REF! | #REF! | #REF! | #REF! | #REF! | #REF! | #REF! | #REF! | #REF! | #REF! | #REF!
#REF! | #REF! | #REF! | #REF! |  |  | #REF! | #REF! | #REF! | #REF! | #REF! | #REF! | #REF! | #REF! | #REF! | #REF! | #REF! | #REF! | #REF! | #REF! | #REF! | #REF! | #REF! | #REF! | #REF!
#REF! | #REF! | #REF! | #REF! |  |  | #REF! | #REF! | #REF! | #REF! | #REF! | #REF! | #REF! | #REF! | #REF! | #REF! | #REF! | #REF! | #REF! | #REF! | #REF! | #REF! | #REF! | #REF! | #REF!
#REF! | #REF! | #REF! | #REF! |  |  | #REF! | #REF! | #REF! | #REF! | #REF! | #REF! | #REF! | #REF! | #REF! | #REF! | #REF! | #REF! | #REF! | #REF! | #REF! | #REF! | #REF! | #REF! | #REF!
#REF! | #REF! | #REF! | #REF! |  |  | #REF! | #REF! | #REF! | #REF! | #REF! | #REF! | #REF! | #REF! | #REF! | #REF! | #REF! | #REF! | #REF! | #REF! | #REF! | #REF! | #REF! | #REF! | #REF!
#REF! | #REF! | #REF! | #REF! |  |  | #REF! | #REF! | #REF! | #REF! | #REF! | #REF! | #REF! | #REF! | #REF! | #REF! | #REF! | #REF! | #REF! | #REF! | #REF! | #REF! | #REF! | #REF! | #REF!
#REF! | #REF! | #REF! | #REF! |  |  | #REF! | #REF! | #REF! | #REF! | #REF! | #REF! | #REF! | #REF! | #REF! | #REF! | #REF! | #REF! | #REF! | #REF! | #REF! | #REF! | #REF! | #REF! | #REF!
#REF! | #REF! | #REF! | #REF! |  |  | #REF! | #REF! | #REF! | #REF! | #REF! | #REF! | #REF! | #REF! | #REF! | #REF! | #REF! | #REF! | #REF! | #REF! | #REF! | #REF! | #REF! | #REF! | #REF!
#REF! | #REF! | #REF! | #REF! |  |  | #REF! | #REF! | #REF! | #REF! | #REF! | #REF! | #REF! | #REF! | #REF! | #REF! | #REF! | #REF! | #REF! | #REF! | #REF! | #REF! | #REF! | #REF! | #REF!
#REF! | #REF! | #REF! | #REF! |  |  | #REF! | #REF! | #REF! | #REF! | #REF! | #REF! | #REF! | #REF! | #REF! | #REF! | #REF! | #REF! | #REF! | #REF! | #REF! | #REF! | #REF! | #REF! | #REF!
#REF! | #REF! | #REF! | #REF! |  |  | #REF! | #REF! | #REF! | #REF! | #REF! | #REF! | #REF! | #REF! | #REF! | #REF! | #REF! | #REF! | #REF! | #REF! | #REF! | #REF! | #REF! | #REF! | #REF!
#REF! | #REF! | #REF! | #REF! |  |  | #REF! | #REF! | #REF! | #REF! | #REF! | #REF! | #REF! | #REF! | #REF! | #REF! | #REF! | #REF! | #REF! | #REF! | #REF! | #REF! | #REF! | #REF! | #REF!
#REF! | #REF! | #REF! | #REF! |  |  | #REF! | #REF! | #REF! | #REF! | #REF! | #REF! | #REF! | #REF! | #REF! | #REF! | #REF! | #REF! | #REF! | #REF! | #REF! | #REF! | #REF! | #REF! | #REF!
#REF! | #REF! | #REF! | #REF! |  |  | #REF! | #REF! | #REF! | #REF! | #REF! | #REF! | #REF! | #REF! | #REF! | #REF! | #REF! | #REF! | #REF! | #REF! | #REF! | #REF! | #REF! | #REF! | #REF!
#REF! | #REF! | #REF! | #REF! |  |  | #REF! | #REF! | #REF! | #REF! | #REF! | #REF! | #REF! | #REF! | #REF! | #REF! | #REF! | #REF! | #REF! | #REF! | #REF! | #REF! | #REF! | #REF! | #REF!
#REF! | #REF! | #REF! | #REF! |  |  | #REF! | #REF! | #REF! | #REF! | #REF! | #REF! | #REF! | #REF! | #REF! | #REF! | #REF! | #REF! | #REF! | #REF! | #REF! | #REF! | #REF! | #REF! | #REF!
#REF! | #REF! | #REF! | #REF! |  |  | #REF! | #REF! | #REF! | #REF! | #REF! | #REF! | #REF! | #REF! | #REF! | #REF! | #REF! | #REF! | #REF! | #REF! | #REF! | #REF! | #REF! | #REF! | #REF!
#REF! | #REF! | #REF! | #REF! |  |  | #REF! | #REF! | #REF! | #REF! | #REF! | #REF! | #REF! | #REF! | #REF! | #REF! | #REF! | #REF! | #REF! | #REF! | #REF! | #REF! | #REF! | #REF! | #REF!
#REF! | #REF! | #REF! | #REF! |  |  | #REF! | #REF! | #REF! | #REF! | #REF! | #REF! | #REF! | #REF! | #REF! | #REF! | #REF! | #REF! | #REF! | #REF! | #REF! | #REF! | #REF! | #REF! | #REF!
#REF! | #REF! | #REF! | #REF! |  |  | #REF! | #REF! | #REF! | #REF! | #REF! | #REF! | #REF! | #REF! | #REF! | #REF! | #REF! | #REF! | #REF! | #REF! | #REF! | #REF! | #REF! | #REF! | #REF!
#REF! | #REF! | #REF! | #REF! |  |  | #REF! | #REF! | #REF! | #REF! | #REF! | #REF! | #REF! | #REF! | #REF! | #REF! | #REF! | #REF! | #REF! | #REF! | #REF! | #REF! | #REF! | #REF! | #REF!
#REF! | #REF! | #REF! | #REF! |  |  | #REF! | #REF! | #REF! | #REF! | #REF! | #REF! | #REF! | #REF! | #REF! | #REF! | #REF! | #REF! | #REF! | #REF! | #REF! | #REF! | #REF! | #REF! | #REF!
#REF! | #REF! | #REF! | #REF! |  |  | #REF! | #REF! | #REF! | #REF! | #REF! | #REF! | #REF! | #REF! | #REF! | #REF! | #REF! | #REF! | #REF! | #REF! | #REF! | #REF! | #REF! | #REF! | #REF!
#REF! | #REF! | #REF! | #REF! |  |  | #REF! | #REF! | #REF! | #REF! | #REF! | #REF! | #REF! | #REF! | #REF! | #REF! | #REF! | #REF! | #REF! | #REF! | #REF! | #REF! | #REF! | #REF! | #REF!
#REF! | #REF! | #REF! | #REF! |  |  | #REF! | #REF! | #REF! | #REF! | #REF! | #REF! | #REF! | #REF! | #REF! | #REF! | #REF! | #REF! | #REF! | #REF! | #REF! | #REF! | #REF! | #REF! | #REF!
#REF! | #REF! | #REF! | #REF! |  |  | #REF! | #REF! | #REF! | #REF! | #REF! | #REF! | #REF! | #REF! | #REF! | #REF! | #REF! | #REF! | #REF! | #REF! | #REF! | #REF! | #REF! | #REF! | #REF!
#REF! | #REF! | #REF! | #REF! |  |  | #REF! | #REF! | #REF! | #REF! | #REF! | #REF! | #REF! | #REF! | #REF! | #REF! | #REF! | #REF! | #REF! | #REF! | #REF! | #REF! | #REF! | #REF! | #REF!
#REF! | #REF! | #REF! | #REF! |  |  | #REF! | #REF! | #REF! | #REF! | #REF! | #REF! | #REF! | #REF! | #REF! | #REF! | #REF! | #REF! | #REF! | #REF! | #REF! | #REF! | #REF! | #REF! | #REF!
#REF! | #REF! | #REF! | #REF! |  |  | #REF! | #REF! | #REF! | #REF! | #REF! | #REF! | #REF! | #REF! | #REF! | #REF! | #REF! | #REF! | #REF! | #REF! | #REF! | #REF! | #REF! | #REF! | #REF!
#REF! | #REF! | #REF! | #REF! |  |  | #REF! | #REF! | #REF! | #REF! | #REF! | #REF! | #REF! | #REF! | #REF! | #REF! | #REF! | #REF! | #REF! | #REF! | #REF! | #REF! | #REF! | #REF! | #REF!
#REF! | #REF! | #REF! | #REF! |  |  | #REF! | #REF! | #REF! | #REF! | #REF! | #REF! | #REF! | #REF! | #REF! | #REF! | #REF! | #REF! | #REF! | #REF! | #REF! | #REF! | #REF! | #REF! | #REF!
#REF! | #REF! | #REF! | #REF! |  |  | #REF! | #REF! | #REF! | #REF! | #REF! | #REF! | #REF! | #REF! | #REF! | #REF! | #REF! | #REF! | #REF! | #REF! | #REF! | #REF! | #REF! | #REF! | #REF!
#REF! | #REF! | #REF! | #REF! |  |  | #REF! | #REF! | #REF! | #REF! | #REF! | #REF! | #REF! | #REF! | #REF! | #REF! | #REF! | #REF! | #REF! | #REF! | #REF! | #REF! | #REF! | #REF! | #REF!
#REF! | #REF! | #REF! | #REF! |  |  | #REF! | #REF! | #REF! | #REF! | #REF! | #REF! | #REF! | #REF! | #REF! | #REF! | #REF! | #REF! | #REF! | #REF! | #REF! | #REF! | #REF! | #REF! | #REF!
#REF! | #REF! | #REF! | #REF! |  |  | #REF! | #REF! | #REF! | #REF! | #REF! | #REF! | #REF! | #REF! | #REF! | #REF! | #REF! | #REF! | #REF! | #REF! | #REF! | #REF! | #REF! | #REF! | #REF!
#REF! | #REF! | #REF! | #REF! |  |  | #REF! | #REF! | #REF! | #REF! | #REF! | #REF! | #REF! | #REF! | #REF! | #REF! | #REF! | #REF! | #REF! | #REF! | #REF! | #REF! | #REF! | #REF! | #REF!
#REF! | #REF! | #REF! | #REF! |  |  | #REF! | #REF! | #REF! | #REF! | #REF! | #REF! | #REF! | #REF! | #REF! | #REF! | #REF! | #REF! | #REF! | #REF! | #REF! | #REF! | #REF! | #REF! | #REF!
#REF! | #REF! | #REF! | #REF! |  |  | #REF! | #REF! | #REF! | #REF! | #REF! | #REF! | #REF! | #REF! | #REF! | #REF! | #REF! | #REF! | #REF! | #REF! | #REF! | #REF! | #REF! | #REF! | #REF!
#REF! | #REF! | #REF! | #REF! |  |  | #REF! | #REF! | #REF! | #REF! | #REF! | #REF! | #REF! | #REF! | #REF! | #REF! | #REF! | #REF! | #REF! | #REF! | #REF! | #REF! | #REF! | #REF! | #REF!
#REF! | #REF! | #REF! | #REF! |  |  | #REF! | #REF! | #REF! | #REF! | #REF! | #REF! | #REF! | #REF! | #REF! | #REF! | #REF! | #REF! | #REF! | #REF! | #REF! | #REF! | #REF! | #REF! | #REF!
#REF! | #REF! | #REF! | #REF! |  |  | #REF! | #REF! | #REF! | #REF! | #REF! | #REF! | #REF! | #REF! | #REF! | #REF! | #REF! | #REF! | #REF! | #REF! | #REF! | #REF! | #REF! | #REF! | #REF!
#REF! | #REF! | #REF! | #REF! |  |  | #REF! | #REF! | #REF! | #REF! | #REF! | #REF! | #REF! | #REF! | #REF! | #REF! | #REF! | #REF! | #REF! | #REF! | #REF! | #REF! | #REF! | #REF! | #REF!
#REF! | #REF! | #REF! | #REF! |  |  | #REF! | #REF! | #REF! | #REF! | #REF! | #REF! | #REF! | #REF! | #REF! | #REF! | #REF! | #REF! | #REF! | #REF! | #REF! | #REF! | #REF! | #REF! | #REF!
#REF! | #REF! | #REF! | #REF! |  |  | #REF! | #REF! | #REF! | #REF! | #REF! | #REF! | #REF! | #REF! | #REF! | #REF! | #REF! | #REF! | #REF! | #REF! | #REF! | #REF! | #REF! | #REF! | #REF!
#REF! | #REF! | #REF! | #REF! |  |  | #REF! | #REF! | #REF! | #REF! | #REF! | #REF! | #REF! | #REF! | #REF! | #REF! | #REF! | #REF! | #REF! | #REF! | #REF! | #REF! | #REF! | #REF! | #REF!
#REF! | #REF! | #REF! | #REF! |  |  | #REF! | #REF! | #REF! | #REF! | #REF! | #REF! | #REF! | #REF! | #REF! | #REF! | #REF! | #REF! | #REF! | #REF! | #REF! | #REF! | #REF! | #REF! | #REF!
#REF! | #REF! | #REF! | #REF! |  |  | #REF! | #REF! | #REF! | #REF! | #REF! | #REF! | #REF! | #REF! | #REF! | #REF! | #REF! | #REF! | #REF! | #REF! | #REF! | #REF! | #REF! | #REF! | #REF!
#REF! | #REF! | #REF! | #REF! |  |  | #REF! | #REF! | #REF! | #REF! | #REF! | #REF! | #REF! | #REF! | #REF! | #REF! | #REF! | #REF! | #REF! | #REF! | #REF! | #REF! | #REF! | #REF! | #REF!
#REF! | #REF! | #REF! | #REF! |  |  | #REF! | #REF! | #REF! | #REF! | #REF! | #REF! | #REF! | #REF! | #REF! | #REF! | #REF! | #REF! | #REF! | #REF! | #REF! | #REF! | #REF! | #REF! | #REF!
#REF! | #REF! | #REF! | #REF! |  |  | #REF! | #REF! | #REF! | #REF! | #REF! | #REF! | #REF! | #REF! | #REF! | #REF! | #REF! | #REF! | #REF! | #REF! | #REF! | #REF! | #REF! | #REF! | #REF!
#REF! | #REF! | #REF! | #REF! |  |  | #REF! | #REF! | #REF! | #REF! | #REF! | #REF! | #REF! | #REF! | #REF! | #REF! | #REF! | #REF! | #REF! | #REF! | #REF! | #REF! | #REF! | #REF! | #REF!
#REF! | #REF! | #REF! | #REF! |  |  | #REF! | #REF! | #REF! | #REF! | #REF! | #REF! | #REF! | #REF! | #REF! | #REF! | #REF! | #REF! | #REF! | #REF! | #REF! | #REF! | #REF! | #REF! | #REF!
#REF! | #REF! | #REF! | #REF! |  |  | #REF! | #REF! | #REF! | #REF! | #REF! | #REF! | #REF! | #REF! | #REF! | #REF! | #REF! | #REF! | #REF! | #REF! | #REF! | #REF! | #REF! | #REF! | #REF!
#REF! | #REF! | #REF! | #REF! |  |  | #REF! | #REF! | #REF! | #REF! | #REF! | #REF! | #REF! | #REF! | #REF! | #REF! | #REF! | #REF! | #REF! | #REF! | #REF! | #REF! | #REF! | #REF! | #REF!
#REF! | #REF! | #REF! | #REF! |  |  | #REF! | #REF! | #REF! | #REF! | #REF! | #REF! | #REF! | #REF! | #REF! | #REF! | #REF! | #REF! | #REF! | #REF! | #REF! | #REF! | #REF! | #REF! | #REF!
#REF! | #REF! | #REF! | #REF! |  |  | #REF! | #REF! | #REF! | #REF! | #REF! | #REF! | #REF! | #REF! | #REF! | #REF! | #REF! | #REF! | #REF! | #REF! | #REF! | #REF! | #REF! | #REF! | #REF!
#REF! | #REF! | #REF! | #REF! |  |  | #REF! | #REF! | #REF! | #REF! | #REF! | #REF! | #REF! | #REF! | #REF! | #REF! | #REF! | #REF! | #REF! | #REF! | #REF! | #REF! | #REF! | #REF! | #REF!
#REF! | #REF! | #REF! | #REF! |  |  | #REF! | #REF! | #REF! | #REF! | #REF! | #REF! | #REF! | #REF! | #REF! | #REF! | #REF! | #REF! | #REF! | #REF! | #REF! | #REF! | #REF! | #REF! | #REF!
#REF! | #REF! | #REF! | #REF! |  |  | #REF! | #REF! | #REF! | #REF! | #REF! | #REF! | #REF! | #REF! | #REF! | #REF! | #REF! | #REF! | #REF! | #REF! | #REF! | #REF! | #REF! | #REF! | #REF!
#REF! | #REF! | #REF! | #REF! |  |  | #REF! | #REF! | #REF! | #REF! | #REF! | #REF! | #REF! | #REF! | #REF! | #REF! | #REF! | #REF! | #REF! | #REF! | #REF! | #REF! | #REF! | #REF! | #REF!
#REF! | #REF! | #REF! | #REF! |  |  | #REF! | #REF! | #REF! | #REF! | #REF! | #REF! | #REF! | #REF! | #REF! | #REF! | #REF! | #REF! | #REF! | #REF! | #REF! | #REF! | #REF! | #REF! | #REF!
#REF! | #REF! | #REF! | #REF! |  |  | #REF! | #REF! | #REF! | #REF! | #REF! | #REF! | #REF! | #REF! | #REF! | #REF! | #REF! | #REF! | #REF! | #REF! | #REF! | #REF! | #REF! | #REF! | #REF!
#REF! | #REF! | #REF! | #REF! |  |  | #REF! | #REF! | #REF! | #REF! | #REF! | #REF! | #REF! | #REF! | #REF! | #REF! | #REF! | #REF! | #REF! | #REF! | #REF! | #REF! | #REF! | #REF! | #REF!
#REF! | #REF! | #REF! | #REF! |  |  | #REF! | #REF! | #REF! | #REF! | #REF! | #REF! | #REF! | #REF! | #REF! | #REF! | #REF! | #REF! | #REF! | #REF! | #REF! | #REF! | #REF! | #REF! | #REF!
#REF! | #REF! | #REF! | #REF! |  |  | #REF! | #REF! | #REF! | #REF! | #REF! | #REF! | #REF! | #REF! | #REF! | #REF! | #REF! | #REF! | #REF! | #REF! | #REF! | #REF! | #REF! | #REF! | #REF!
#REF! | #REF! | #REF! | #REF! |  |  | #REF! | #REF! | #REF! | #REF! | #REF! | #REF! | #REF! | #REF! | #REF! | #REF! | #REF! | #REF! | #REF! | #REF! | #REF! | #REF! | #REF! | #REF! | #REF!
#REF! | #REF! | #REF! | #REF! |  |  | #REF! | #REF! | #REF! | #REF! | #REF! | #REF! | #REF! | #REF! | #REF! | #REF! | #REF! | #REF! | #REF! | #REF! | #REF! | #REF! | #REF! | #REF! | #REF!
#REF! | #REF! | #REF! | #REF! |  |  | #REF! | #REF! | #REF! | #REF! | #REF! | #REF! | #REF! | #REF! | #REF! | #REF! | #REF! | #REF! | #REF! | #REF! | #REF! | #REF! | #REF! | #REF! | #REF!
#REF! | #REF! | #REF! | #REF! |  |  | #REF! | #REF! | #REF! | #REF! | #REF! | #REF! | #REF! | #REF! | #REF! | #REF! | #REF! | #REF! | #REF! | #REF! | #REF! | #REF! | #REF! | #REF! | #REF!
#REF! | #REF! | #REF! | #REF! |  |  | #REF! | #REF! | #REF! | #REF! | #REF! | #REF! | #REF! | #REF! | #REF! | #REF! | #REF! | #REF! | #REF! | #REF! | #REF! | #REF! | #REF! | #REF! | #REF!
#REF! | #REF! | #REF! | #REF! |  |  | #REF! | #REF! | #REF! | #REF! | #REF! | #REF! | #REF! | #REF! | #REF! | #REF! | #REF! | #REF! | #REF! | #REF! | #REF! | #REF! | #REF! | #REF! | #REF!
#REF! | #REF! | #REF! | #REF! |  |  | #REF! | #REF! | #REF! | #REF! | #REF! | #REF! | #REF! | #REF! | #REF! | #REF! | #REF! | #REF! | #REF! | #REF! | #REF! | #REF! | #REF! | #REF! | #REF!
#REF! | #REF! | #REF! | #REF! |  |  | #REF! | #REF! | #REF! | #REF! | #REF! | #REF! | #REF! | #REF! | #REF! | #REF! | #REF! | #REF! | #REF! | #REF! | #REF! | #REF! | #REF! | #REF! | #REF!
#REF! | #REF! | #REF! | #REF! |  |  | #REF! | #REF! | #REF! | #REF! | #REF! | #REF! | #REF! | #REF! | #REF! | #REF! | #REF! | #REF! | #REF! | #REF! | #REF! | #REF! | #REF! | #REF! | #REF!
#REF! | #REF! | #REF! | #REF! |  |  | #REF! | #REF! | #REF! | #REF! | #REF! | #REF! | #REF! | #REF! | #REF! | #REF! | #REF! | #REF! | #REF! | #REF! | #REF! | #REF! | #REF! | #REF! | #REF!
#REF! | #REF! | #REF! | #REF! |  |  | #REF! | #REF! | #REF! | #REF! | #REF! | #REF! | #REF! | #REF! | #REF! | #REF! | #REF! | #REF! | #REF! | #REF! | #REF! | #REF! | #REF! | #REF! | #REF!
#REF! | #REF! | #REF! | #REF! |  |  | #REF! | #REF! | #REF! | #REF! | #REF! | #REF! | #REF! | #REF! | #REF! | #REF! | #REF! | #REF! | #REF! | #REF! | #REF! | #REF! | #REF! | #REF! | #REF!
#REF! | #REF! | #REF! | #REF! |  |  | #REF! | #REF! | #REF! | #REF! | #REF! | #REF! | #REF! | #REF! | #REF! | #REF! | #REF! | #REF! | #REF! | #REF! | #REF! | #REF! | #REF! | #REF! | #REF!
#REF! | #REF! | #REF! | #REF! |  |  | #REF! | #REF! | #REF! | #REF! | #REF! | #REF! | #REF! | #REF! | #REF! | #REF! | #REF! | #REF! | #REF! | #REF! | #REF! | #REF! | #REF! | #REF! | #REF!
#REF! | #REF! | #REF! | #REF! |  |  | #REF! | #REF! | #REF! | #REF! | #REF! | #REF! | #REF! | #REF! | #REF! | #REF! | #REF! | #REF! | #REF! | #REF! | #REF! | #REF! | #REF! | #REF! | #REF!
#REF! | #REF! | #REF! | #REF! |  |  | #REF! | #REF! | #REF! | #REF! | #REF! | #REF! | #REF! | #REF! | #REF! | #REF! | #REF! | #REF! | #REF! | #REF! | #REF! | #REF! | #REF! | #REF! | #REF!
#REF! | #REF! | #REF! | #REF! |  |  | #REF! | #REF! | #REF! | #REF! | #REF! | #REF! | #REF! | #REF! | #REF! | #REF! | #REF! | #REF! | #REF! | #REF! | #REF! | #REF! | #REF! | #REF! | #REF!
#REF! | #REF! | #REF! | #REF! |  |  | #REF! | #REF! | #REF! | #REF! | #REF! | #REF! | #REF! | #REF! | #REF! | #REF! | #REF! | #REF! | #REF! | #REF! | #REF! | #REF! | #REF! | #REF! | #REF!
#REF! | #REF! | #REF! | #REF! |  |  | #REF! | #REF! | #REF! | #REF! | #REF! | #REF! | #REF! | #REF! | #REF! | #REF! | #REF! | #REF! | #REF! | #REF! | #REF! | #REF! | #REF! | #REF! | #REF!
#REF! | #REF! | #REF! | #REF! |  |  | #REF! | #REF! | #REF! | #REF! | #REF! | #REF! | #REF! | #REF! | #REF! | #REF! | #REF! | #REF! | #REF! | #REF! | #REF! | #REF! | #REF! | #REF! | #REF!
#REF! | #REF! | #REF! | #REF! |  |  | #REF! | #REF! | #REF! | #REF! | #REF! | #REF! | #REF! | #REF! | #REF! | #REF! | #REF! | #REF! | #REF! | #REF! | #REF! | #REF! | #REF! | #REF! | #REF!
#REF! | #REF! | #REF! | #REF! |  |  | #REF! | #REF! | #REF! | #REF! | #REF! | #REF! | #REF! | #REF! | #REF! | #REF! | #REF! | #REF! | #REF! | #REF! | #REF! | #REF! | #REF! | #REF! | #REF!
#REF! | #REF! | #REF! | #REF! |  |  | #REF! | #REF! | #REF! | #REF! | #REF! | #REF! | #REF! | #REF! | #REF! | #REF! | #REF! | #REF! | #REF! | #REF! | #REF! | #REF! | #REF! | #REF! | #REF!
#REF! | #REF! | #REF! | #REF! |  |  | #REF! | #REF! | #REF! | #REF! | #REF! | #REF! | #REF! | #REF! | #REF! | #REF! | #REF! | #REF! | #REF! | #REF! | #REF! | #REF! | #REF! | #REF! | #REF!
#REF! | #REF! | #REF! | #REF! |  |  | #REF! | #REF! | #REF! | #REF! | #REF! | #REF! | #REF! | #REF! | #REF! | #REF! | #REF! | #REF! | #REF! | #REF! | #REF! | #REF! | #REF! | #REF! | #REF!
#REF! | #REF! | #REF! | #REF! |  |  | #REF! | #REF! | #REF! | #REF! | #REF! | #REF! | #REF! | #REF! | #REF! | #REF! | #REF! | #REF! | #REF! | #REF! | #REF! | #REF! | #REF! | #REF! | #REF!
#REF! | #REF! | #REF! | #REF! |  |  | #REF! | #REF! | #REF! | #REF! | #REF! | #REF! | #REF! | #REF! | #REF! | #REF! | #REF! | #REF! | #REF! | #REF! | #REF! | #REF! | #REF! | #REF! | #REF!
#REF! | #REF! | #REF! | #REF! |  |  | #REF! | #REF! | #REF! | #REF! | #REF! | #REF! | #REF! | #REF! | #REF! | #REF! | #REF! | #REF! | #REF! | #REF! | #REF! | #REF! | #REF! | #REF! | #REF!
#REF! | #REF! | #REF! | #REF! |  |  | #REF! | #REF! | #REF! | #REF! | #REF! | #REF! | #REF! | #REF! | #REF! | #REF! | #REF! | #REF! | #REF! | #REF! | #REF! | #REF! | #REF! | #REF! | #REF!
#REF! | #REF! | #REF! | #REF! |  |  | #REF! | #REF! | #REF! | #REF! | #REF! | #REF! | #REF! | #REF! | #REF! | #REF! | #REF! | #REF! | #REF! | #REF! | #REF! | #REF! | #REF! | #REF! | #REF!
#REF! | #REF! | #REF! | #REF! |  |  | #REF! | #REF! | #REF! | #REF! | #REF! | #REF! | #REF! | #REF! | #REF! | #REF! | #REF! | #REF! | #REF! | #REF! | #REF! | #REF! | #REF! | #REF! | #REF!
#REF! | #REF! | #REF! | #REF! |  |  | #REF! | #REF! | #REF! | #REF! | #REF! | #REF! | #REF! | #REF! | #REF! | #REF! | #REF! | #REF! | #REF! | #REF! | #REF! | #REF! | #REF! | #REF! | #REF!
#REF! | #REF! | #REF! | #REF! |  |  | #REF! | #REF! | #REF! | #REF! | #REF! | #REF! | #REF! | #REF! | #REF! | #REF! | #REF! | #REF! | #REF! | #REF! | #REF! | #REF! | #REF! | #REF! | #REF!
#REF! | #REF! | #REF! | #REF! |  |  | #REF! | #REF! | #REF! | #REF! | #REF! | #REF! | #REF! | #REF! | #REF! | #REF! | #REF! | #REF! | #REF! | #REF! | #REF! | #REF! | #REF! | #REF! | #REF!
#REF! | #REF! | #REF! | #REF! |  |  | #REF! | #REF! | #REF! | #REF! | #REF! | #REF! | #REF! | #REF! | #REF! | #REF! | #REF! | #REF! | #REF! | #REF! | #REF! | #REF! | #REF! | #REF! | #REF!
#REF! | #REF! | #REF! | #REF! |  |  | #REF! | #REF! | #REF! | #REF! | #REF! | #REF! | #REF! | #REF! | #REF! | #REF! | #REF! | #REF! | #REF! | #REF! | #REF! | #REF! | #REF! | #REF! | #REF!
#REF! | #REF! | #REF! | #REF! |  |  | #REF! | #REF! | #REF! | #REF! | #REF! | #REF! | #REF! | #REF! | #REF! | #REF! | #REF! | #REF! | #REF! | #REF! | #REF! | #REF! | #REF! | #REF! | #REF!
#REF! | #REF! | #REF! | #REF! |  |  | #REF! | #REF! | #REF! | #REF! | #REF! | #REF! | #REF! | #REF! | #REF! | #REF! | #REF! | #REF! | #REF! | #REF! | #REF! | #REF! | #REF! | #REF! | #REF!
#REF! | #REF! | #REF! | #REF! |  |  | #REF! | #REF! | #REF! | #REF! | #REF! | #REF! | #REF! | #REF! | #REF! | #REF! | #REF! | #REF! | #REF! | #REF! | #REF! | #REF! | #REF! | #REF! | #REF!
#REF! | #REF! | #REF! | #REF! |  |  | #REF! | #REF! | #REF! | #REF! | #REF! | #REF! | #REF! | #REF! | #REF! | #REF! | #REF! | #REF! | #REF! | #REF! | #REF! | #REF! | #REF! | #REF! | #REF!
#REF! | #REF! | #REF! | #REF! |  |  | #REF! | #REF! | #REF! | #REF! | #REF! | #REF! | #REF! | #REF! | #REF! | #REF! | #REF! | #REF! | #REF! | #REF! | #REF! | #REF! | #REF! | #REF! | #REF!
#REF! | #REF! | #REF! | #REF! |  |  | #REF! | #REF! | #REF! | #REF! | #REF! | #REF! | #REF! | #REF! | #REF! | #REF! | #REF! | #REF! | #REF! | #REF! | #REF! | #REF! | #REF! | #REF! | #REF!
#REF! | #REF! | #REF! | #REF! |  |  | #REF! | #REF! | #REF! | #REF! | #REF! | #REF! | #REF! | #REF! | #REF! | #REF! | #REF! | #REF! | #REF! | #REF! | #REF! | #REF! | #REF! | #REF! | #REF!
#REF! | #REF! | #REF! | #REF! |  |  | #REF! | #REF! | #REF! | #REF! | #REF! | #REF! | #REF! | #REF! | #REF! | #REF! | #REF! | #REF! | #REF! | #REF! | #REF! | #REF! | #REF! | #REF! | #REF!
#REF! | #REF! | #REF! | #REF! |  |  | #REF! | #REF! | #REF! | #REF! | #REF! | #REF! | #REF! | #REF! | #REF! | #REF! | #REF! | #REF! | #REF! | #REF! | #REF! | #REF! | #REF! | #REF! | #REF!
#REF! | #REF! | #REF! | #REF! |  |  | #REF! | #REF! | #REF! | #REF! | #REF! | #REF! | #REF! | #REF! | #REF! | #REF! | #REF! | #REF! | #REF! | #REF! | #REF! | #REF! | #REF! | #REF! | #REF!
#REF! | #REF! | #REF! | #REF! |  |  | #REF! | #REF! | #REF! | #REF! | #REF! | #REF! | #REF! | #REF! | #REF! | #REF! | #REF! | #REF! | #REF! | #REF! | #REF! | #REF! | #REF! | #REF! | #REF!
#REF! | #REF! | #REF! | #REF! |  |  | #REF! | #REF! | #REF! | #REF! | #REF! | #REF! | #REF! | #REF! | #REF! | #REF! | #REF! | #REF! | #REF! | #REF! | #REF! | #REF! | #REF! | #REF! | #REF!
#REF! | #REF! | #REF! | #REF! |  |  | #REF! | #REF! | #REF! | #REF! | #REF! | #REF! | #REF! | #REF! | #REF! | #REF! | #REF! | #REF! | #REF! | #REF! | #REF! | #REF! | #REF! | #REF! | #REF!
#REF! | #REF! | #REF! | #REF! |  |  | #REF! | #REF! | #REF! | #REF! | #REF! | #REF! | #REF! | #REF! | #REF! | #REF! | #REF! | #REF! | #REF! | #REF! | #REF! | #REF! | #REF! | #REF! | #REF!
#REF! | #REF! | #REF! | #REF! |  |  | #REF! | #REF! | #REF! | #REF! | #REF! | #REF! | #REF! | #REF! | #REF! | #REF! | #REF! | #REF! | #REF! | #REF! | #REF! | #REF! | #REF! | #REF! | #REF!
#REF! | #REF! | #REF! | #REF! |  |  | #REF! | #REF! | #REF! | #REF! | #REF! | #REF! | #REF! | #REF! | #REF! | #REF! | #REF! | #REF! | #REF! | #REF! | #REF! | #REF! | #REF! | #REF! | #REF!
#REF! | #REF! | #REF! | #REF! |  |  | #REF! | #REF! | #REF! | #REF! | #REF! | #REF! | #REF! | #REF! | #REF! | #REF! | #REF! | #REF! | #REF! | #REF! | #REF! | #REF! | #REF! | #REF! | #REF!
#REF! | #REF! | #REF! | #REF! |  |  | #REF! | #REF! | #REF! | #REF! | #REF! | #REF! | #REF! | #REF! | #REF! | #REF! | #REF! | #REF! | #REF! | #REF! | #REF! | #REF! | #REF! | #REF! | #REF!
#REF! | #REF! | #REF! | #REF! |  |  | #REF! | #REF! | #REF! | #REF! | #REF! | #REF! | #REF! | #REF! | #REF! | #REF! | #REF! | #REF! | #REF! | #REF! | #REF! | #REF! | #REF! | #REF! | #REF!
#REF! | #REF! | #REF! | #REF! |  |  | #REF! | #REF! | #REF! | #REF! | #REF! | #REF! | #REF! | #REF! | #REF! | #REF! | #REF! | #REF! | #REF! | #REF! | #REF! | #REF! | #REF! | #REF! | #REF!
#REF! | #REF! | #REF! | #REF! |  |  | #REF! | #REF! | #REF! | #REF! | #REF! | #REF! | #REF! | #REF! | #REF! | #REF! | #REF! | #REF! | #REF! | #REF! | #REF! | #REF! | #REF! | #REF! | #REF!
#REF! | #REF! | #REF! | #REF! |  |  | #REF! | #REF! | #REF! | #REF! | #REF! | #REF! | #REF! | #REF! | #REF! | #REF! | #REF! | #REF! | #REF! | #REF! | #REF! | #REF! | #REF! | #REF! | #REF!
#REF! | #REF! | #REF! | #REF! |  |  | #REF! | #REF! | #REF! | #REF! | #REF! | #REF! | #REF! | #REF! | #REF! | #REF! | #REF! | #REF! | #REF! | #REF! | #REF! | #REF! | #REF! | #REF! | #REF!
#REF! | #REF! | #REF! | #REF! |  |  | #REF! | #REF! | #REF! | #REF! | #REF! | #REF! | #REF! | #REF! | #REF! | #REF! | #REF! | #REF! | #REF! | #REF! | #REF! | #REF! | #REF! | #REF! | #REF!
#REF! | #REF! | #REF! | #REF! |  |  | #REF! | #REF! | #REF! | #REF! | #REF! | #REF! | #REF! | #REF! | #REF! | #REF! | #REF! | #REF! | #REF! | #REF! | #REF! | #REF! | #REF! | #REF! | #REF!
#REF! | #REF! | #REF! | #REF! |  |  | #REF! | #REF! | #REF! | #REF! | #REF! | #REF! | #REF! | #REF! | #REF! | #REF! | #REF! | #REF! | #REF! | #REF! | #REF! | #REF! | #REF! | #REF! | #REF!
#REF! | #REF! | #REF! | #REF! |  |  | #REF! | #REF! | #REF! | #REF! | #REF! | #REF! | #REF! | #REF! | #REF! | #REF! | #REF! | #REF! | #REF! | #REF! | #REF! | #REF! | #REF! | #REF! | #REF!
#REF! | #REF! | #REF! | #REF! |  |  | #REF! | #REF! | #REF! | #REF! | #REF! | #REF! | #REF! | #REF! | #REF! | #REF! | #REF! | #REF! | #REF! | #REF! | #REF! | #REF! | #REF! | #REF! | #REF!
#REF! | #REF! | #REF! | #REF! |  |  | #REF! | #REF! | #REF! | #REF! | #REF! | #REF! | #REF! | #REF! | #REF! | #REF! | #REF! | #REF! | #REF! | #REF! | #REF! | #REF! | #REF! | #REF! | #REF!
#REF! | #REF! | #REF! | #REF! |  |  | #REF! | #REF! | #REF! | #REF! | #REF! | #REF! | #REF! | #REF! | #REF! | #REF! | #REF! | #REF! | #REF! | #REF! | #REF! | #REF! | #REF! | #REF! | #REF!
#REF! | #REF! | #REF! | #REF! |  |  | #REF! | #REF! | #REF! | #REF! | #REF! | #REF! | #REF! | #REF! | #REF! | #REF! | #REF! | #REF! | #REF! | #REF! | #REF! | #REF! | #REF! | #REF! | #REF!
#REF! | #REF! | #REF! | #REF! |  |  | #REF! | #REF! | #REF! | #REF! | #REF! | #REF! | #REF! | #REF! | #REF! | #REF! | #REF! | #REF! | #REF! | #REF! | #REF! | #REF! | #REF! | #REF! | #REF!
#REF! | #REF! | #REF! | #REF! |  |  | #REF! | #REF! | #REF! | #REF! | #REF! | #REF! | #REF! | #REF! | #REF! | #REF! | #REF! | #REF! | #REF! | #REF! | #REF! | #REF! | #REF! | #REF! | #REF!
#REF! | #REF! | #REF! | #REF! |  |  | #REF! | #REF! | #REF! | #REF! | #REF! | #REF! | #REF! | #REF! | #REF! | #REF! | #REF! | #REF! | #REF! | #REF! | #REF! | #REF! | #REF! | #REF! | #REF!
#REF! | #REF! | #REF! | #REF! |  |  | #REF! | #REF! | #REF! | #REF! | #REF! | #REF! | #REF! | #REF! | #REF! | #REF! | #REF! | #REF! | #REF! | #REF! | #REF! | #REF! | #REF! | #REF! | #REF!
#REF! | #REF! | #REF! | #REF! |  |  | #REF! | #REF! | #REF! | #REF! | #REF! | #REF! | #REF! | #REF! | #REF! | #REF! | #REF! | #REF! | #REF! | #REF! | #REF! | #REF! | #REF! | #REF! | #REF!
#REF! | #REF! | #REF! | #REF! |  |  | #REF! | #REF! | #REF! | #REF! | #REF! | #REF! | #REF! | #REF! | #REF! | #REF! | #REF! | #REF! | #REF! | #REF! | #REF! | #REF! | #REF! | #REF! | #REF!
#REF! | #REF! | #REF! | #REF! |  |  | #REF! | #REF! | #REF! | #REF! | #REF! | #REF! | #REF! | #REF! | #REF! | #REF! | #REF! | #REF! | #REF! | #REF! | #REF! | #REF! | #REF! | #REF! | #REF!
#REF! | #REF! | #REF! | #REF! |  |  | #REF! | #REF! | #REF! | #REF! | #REF! | #REF! | #REF! | #REF! | #REF! | #REF! | #REF! | #REF! | #REF! | #REF! | #REF! | #REF! | #REF! | #REF! | #REF!
#REF! | #REF! | #REF! | #REF! |  |  | #REF! | #REF! | #REF! | #REF! | #REF! | #REF! | #REF! | #REF! | #REF! | #REF! | #REF! | #REF! | #REF! | #REF! | #REF! | #REF! | #REF! | #REF! | #REF!
#REF! | #REF! | #REF! | #REF! |  |  | #REF! | #REF! | #REF! | #REF! | #REF! | #REF! | #REF! | #REF! | #REF! | #REF! | #REF! | #REF! | #REF! | #REF! | #REF! | #REF! | #REF! | #REF! | #REF!
#REF! | #REF! | #REF! | #REF! |  |  | #REF! | #REF! | #REF! | #REF! | #REF! | #REF! | #REF! | #REF! | #REF! | #REF! | #REF! | #REF! | #REF! | #REF! | #REF! | #REF! | #REF! | #REF! | #REF!
#REF! | #REF! | #REF! | #REF! |  |  | #REF! | #REF! | #REF! | #REF! | #REF! | #REF! | #REF! | #REF! | #REF! | #REF! | #REF! | #REF! | #REF! | #REF! | #REF! | #REF! | #REF! | #REF! | #REF!
#REF! | #REF! | #REF! | #REF! |  |  | #REF! | #REF! | #REF! | #REF! | #REF! | #REF! | #REF! | #REF! | #REF! | #REF! | #REF! | #REF! | #REF! | #REF! | #REF! | #REF! | #REF! | #REF! | #REF!
#REF! | #REF! | #REF! | #REF! |  |  | #REF! | #REF! | #REF! | #REF! | #REF! | #REF! | #REF! | #REF! | #REF! | #REF! | #REF! | #REF! | #REF! | #REF! | #REF! | #REF! | #REF! | #REF! | #REF!
#REF! | #REF! | #REF! | #REF! |  |  | #REF! | #REF! | #REF! | #REF! | #REF! | #REF! | #REF! | #REF! | #REF! | #REF! | #REF! | #REF! | #REF! | #REF! | #REF! | #REF! | #REF! | #REF! | #REF!
#REF! | #REF! | #REF! | #REF! |  |  | #REF! | #REF! | #REF! | #REF! | #REF! | #REF! | #REF! | #REF! | #REF! | #REF! | #REF! | #REF! | #REF! | #REF! | #REF! | #REF! | #REF! | #REF! | #REF!
#REF! | #REF! | #REF! | #REF! |  |  | #REF! | #REF! | #REF! | #REF! | #REF! | #REF! | #REF! | #REF! | #REF! | #REF! | #REF! | #REF! | #REF! | #REF! | #REF! | #REF! | #REF! | #REF! | #REF!
#REF! | #REF! | #REF! | #REF! |  |  | #REF! | #REF! | #REF! | #REF! | #REF! | #REF! | #REF! | #REF! | #REF! | #REF! | #REF! | #REF! | #REF! | #REF! | #REF! | #REF! | #REF! | #REF! | #REF!
#REF! | #REF! | #REF! | #REF! |  |  | #REF! | #REF! | #REF! | #REF! | #REF! | #REF! | #REF! | #REF! | #REF! | #REF! | #REF! | #REF! | #REF! | #REF! | #REF! | #REF! | #REF! | #REF! | #REF!
#REF! | #REF! | #REF! | #REF! |  |  | #REF! | #REF! | #REF! | #REF! | #REF! | #REF! | #REF! | #REF! | #REF! | #REF! | #REF! | #REF! | #REF! | #REF! | #REF! | #REF! | #REF! | #REF! | #REF!
#REF! | #REF! | #REF! | #REF! |  |  | #REF! | #REF! | #REF! | #REF! | #REF! | #REF! | #REF! | #REF! | #REF! | #REF! | #REF! | #REF! | #REF! | #REF! | #REF! | #REF! | #REF! | #REF! | #REF!
#REF! | #REF! | #REF! | #REF! |  |  | #REF! | #REF! | #REF! | #REF! | #REF! | #REF! | #REF! | #REF! | #REF! | #REF! | #REF! | #REF! | #REF! | #REF! | #REF! | #REF! | #REF! | #REF! | #REF!
#REF! | #REF! | #REF! | #REF! |  |  | #REF! | #REF! | #REF! | #REF! | #REF! | #REF! | #REF! | #REF! | #REF! | #REF! | #REF! | #REF! | #REF! | #REF! | #REF! | #REF! | #REF! | #REF! | #REF!
#REF! | #REF! | #REF! | #REF! |  |  | #REF! | #REF! | #REF! | #REF! | #REF! | #REF! | #REF! | #REF! | #REF! | #REF! | #REF! | #REF! | #REF! | #REF! | #REF! | #REF! | #REF! | #REF! | #REF!
#REF! | #REF! | #REF! | #REF! |  |  | #REF! | #REF! | #REF! | #REF! | #REF! | #REF! | #REF! | #REF! | #REF! | #REF! | #REF! | #REF! | #REF! | #REF! | #REF! | #REF! | #REF! | #REF! | #REF!
#REF! | #REF! | #REF! | #REF! |  |  | #REF! | #REF! | #REF! | #REF! | #REF! | #REF! | #REF! | #REF! | #REF! | #REF! | #REF! | #REF! | #REF! | #REF! | #REF! | #REF! | #REF! | #REF! | #REF!
#REF! | #REF! | #REF! | #REF! |  |  | #REF! | #REF! | #REF! | #REF! | #REF! | #REF! | #REF! | #REF! | #REF! | #REF! | #REF! | #REF! | #REF! | #REF! | #REF! | #REF! | #REF! | #REF! | #REF!
#REF! | #REF! | #REF! | #REF! |  |  | #REF! | #REF! | #REF! | #REF! | #REF! | #REF! | #REF! | #REF! | #REF! | #REF! | #REF! | #REF! | #REF! | #REF! | #REF! | #REF! | #REF! | #REF! | #REF!
#REF! | #REF! | #REF! | #REF! |  |  | #REF! | #REF! | #REF! | #REF! | #REF! | #REF! | #REF! | #REF! | #REF! | #REF! | #REF! | #REF! | #REF! | #REF! | #REF! | #REF! | #REF! | #REF! | #REF!
#REF! | #REF! | #REF! | #REF! |  |  | #REF! | #REF! | #REF! | #REF! | #REF! | #REF! | #REF! | #REF! | #REF! | #REF! | #REF! | #REF! | #REF! | #REF! | #REF! | #REF! | #REF! | #REF! | #REF!
#REF! | #REF! | #REF! | #REF! |  |  | #REF! | #REF! | #REF! | #REF! | #REF! | #REF! | #REF! | #REF! | #REF! | #REF! | #REF! | #REF! | #REF! | #REF! | #REF! | #REF! | #REF! | #REF! | #REF!
#REF! | #REF! | #REF! | #REF! |  |  | #REF! | #REF! | #REF! | #REF! | #REF! | #REF! | #REF! | #REF! | #REF! | #REF! | #REF! | #REF! | #REF! | #REF! | #REF! | #REF! | #REF! | #REF! | #REF!
#REF! | #REF! | #REF! | #REF! |  |  | #REF! | #REF! | #REF! | #REF! | #REF! | #REF! | #REF! | #REF! | #REF! | #REF! | #REF! | #REF! | #REF! | #REF! | #REF! | #REF! | #REF! | #REF! | #REF!
#REF! | #REF! | #REF! | #REF! |  |  | #REF! | #REF! | #REF! | #REF! | #REF! | #REF! | #REF! | #REF! | #REF! | #REF! | #REF! | #REF! | #REF! | #REF! | #REF! | #REF! | #REF! | #REF! | #REF!
#REF! | #REF! | #REF! | #REF! |  |  | #REF! | #REF! | #REF! | #REF! | #REF! | #REF! | #REF! | #REF! | #REF! | #REF! | #REF! | #REF! | #REF! | #REF! | #REF! | #REF! | #REF! | #REF! | #REF!
#REF! | #REF! | #REF! | #REF! |  |  | #REF! | #REF! | #REF! | #REF! | #REF! | #REF! | #REF! | #REF! | #REF! | #REF! | #REF! | #REF! | #REF! | #REF! | #REF! | #REF! | #REF! | #REF! | #REF!
#REF! | #REF! | #REF! | #REF! |  |  | #REF! | #REF! | #REF! | #REF! | #REF! | #REF! | #REF! | #REF! | #REF! | #REF! | #REF! | #REF! | #REF! | #REF! | #REF! | #REF! | #REF! | #REF! | #REF!
#REF! | #REF! | #REF! | #REF! |  |  | #REF! | #REF! | #REF! | #REF! | #REF! | #REF! | #REF! | #REF! | #REF! | #REF! | #REF! | #REF! | #REF! | #REF! | #REF! | #REF! | #REF! | #REF! | #REF!
#REF! | #REF! | #REF! | #REF! |  |  | #REF! | #REF! | #REF! | #REF! | #REF! | #REF! | #REF! | #REF! | #REF! | #REF! | #REF! | #REF! | #REF! | #REF! | #REF! | #REF! | #REF! | #REF! | #REF!
#REF! | #REF! | #REF! | #REF! |  |  | #REF! | #REF! | #REF! | #REF! | #REF! | #REF! | #REF! | #REF! | #REF! | #REF! | #REF! | #REF! | #REF! | #REF! | #REF! | #REF! | #REF! | #REF! | #REF!
#REF! | #REF! | #REF! | #REF! |  |  | #REF! | #REF! | #REF! | #REF! | #REF! | #REF! | #REF! | #REF! | #REF! | #REF! | #REF! | #REF! | #REF! | #REF! | #REF! | #REF! | #REF! | #REF! | #REF!
#REF! | #REF! | #REF! | #REF! |  |  | #REF! | #REF! | #REF! | #REF! | #REF! | #REF! | #REF! | #REF! | #REF! | #REF! | #REF! | #REF! | #REF! | #REF! | #REF! | #REF! | #REF! | #REF! | #REF!
#REF! | #REF! | #REF! | #REF! |  |  | #REF! | #REF! | #REF! | #REF! | #REF! | #REF! | #REF! | #REF! | #REF! | #REF! | #REF! | #REF! | #REF! | #REF! | #REF! | #REF! | #REF! | #REF! | #REF!
#REF! | #REF! | #REF! | #REF! |  |  | #REF! | #REF! | #REF! | #REF! | #REF! | #REF! | #REF! | #REF! | #REF! | #REF! | #REF! | #REF! | #REF! | #REF! | #REF! | #REF! | #REF! | #REF! | #REF!
#REF! | #REF! | #REF! | #REF! |  |  | #REF! | #REF! | #REF! | #REF! | #REF! | #REF! | #REF! | #REF! | #REF! | #REF! | #REF! | #REF! | #REF! | #REF! | #REF! | #REF! | #REF! | #REF! | #REF!
#REF! | #REF! | #REF! | #REF! |  |  | #REF! | #REF! | #REF! | #REF! | #REF! | #REF! | #REF! | #REF! | #REF! | #REF! | #REF! | #REF! | #REF! | #REF! | #REF! | #REF! | #REF! | #REF! | #REF!
#REF! | #REF! | #REF! | #REF! |  |  | #REF! | #REF! | #REF! | #REF! | #REF! | #REF! | #REF! | #REF! | #REF! | #REF! | #REF! | #REF! | #REF! | #REF! | #REF! | #REF! | #REF! | #REF! | #REF!
#REF! | #REF! | #REF! | #REF! |  |  | #REF! | #REF! | #REF! | #REF! | #REF! | #REF! | #REF! | #REF! | #REF! | #REF! | #REF! | #REF! | #REF! | #REF! | #REF! | #REF! | #REF! | #REF! | #REF!
#REF! | #REF! | #REF! | #REF! |  |  | #REF! | #REF! | #REF! | #REF! | #REF! | #REF! | #REF! | #REF! | #REF! | #REF! | #REF! | #REF! | #REF! | #REF! | #REF! | #REF! | #REF! | #REF! | #REF!
#REF! | #REF! | #REF! | #REF! |  |  | #REF! | #REF! | #REF! | #REF! | #REF! | #REF! | #REF! | #REF! | #REF! | #REF! | #REF! | #REF! | #REF! | #REF! | #REF! | #REF! | #REF! | #REF! | #REF!
#REF! | #REF! | #REF! | #REF! |  |  | #REF! | #REF! | #REF! | #REF! | #REF! | #REF! | #REF! | #REF! | #REF! | #REF! | #REF! | #REF! | #REF! | #REF! | #REF! | #REF! | #REF! | #REF! | #REF!
#REF! | #REF! | #REF! | #REF! |  |  | #REF! | #REF! | #REF! | #REF! | #REF! | #REF! | #REF! | #REF! | #REF! | #REF! | #REF! | #REF! | #REF! | #REF! | #REF! | #REF! | #REF! | #REF! | #REF!
#REF! | #REF! | #REF! | #REF! |  |  | #REF! | #REF! | #REF! | #REF! | #REF! | #REF! | #REF! | #REF! | #REF! | #REF! | #REF! | #REF! | #REF! | #REF! | #REF! | #REF! | #REF! | #REF! | #REF!
#REF! | #REF! | #REF! | #REF! |  |  | #REF! | #REF! | #REF! | #REF! | #REF! | #REF! | #REF! | #REF! | #REF! | #REF! | #REF! | #REF! | #REF! | #REF! | #REF! | #REF! | #REF! | #REF! | #REF!
#REF! | #REF! | #REF! | #REF! |  |  | #REF! | #REF! | #REF! | #REF! | #REF! | #REF! | #REF! | #REF! | #REF! | #REF! | #REF! | #REF! | #REF! | #REF! | #REF! | #REF! | #REF! | #REF! | #REF!
#REF! | #REF! | #REF! | #REF! |  |  | #REF! | #REF! | #REF! | #REF! | #REF! | #REF! | #REF! | #REF! | #REF! | #REF! | #REF! | #REF! | #REF! | #REF! | #REF! | #REF! | #REF! | #REF! | #REF!
#REF! | #REF! | #REF! | #REF! |  |  | #REF! | #REF! | #REF! | #REF! | #REF! | #REF! | #REF! | #REF! | #REF! | #REF! | #REF! | #REF! | #REF! | #REF! | #REF! | #REF! | #REF! | #REF! | #REF!
#REF! | #REF! | #REF! | #REF! |  |  | #REF! | #REF! | #REF! | #REF! | #REF! | #REF! | #REF! | #REF! | #REF! | #REF! | #REF! | #REF! | #REF! | #REF! | #REF! | #REF! | #REF! | #REF! | #REF!
#REF! | #REF! | #REF! | #REF! |  |  | #REF! | #REF! | #REF! | #REF! | #REF! | #REF! | #REF! | #REF! | #REF! | #REF! | #REF! | #REF! | #REF! | #REF! | #REF! | #REF! | #REF! | #REF! | #REF!
#REF! | #REF! | #REF! | #REF! |  |  | #REF! | #REF! | #REF! | #REF! | #REF! | #REF! | #REF! | #REF! | #REF! | #REF! | #REF! | #REF! | #REF! | #REF! | #REF! | #REF! | #REF! | #REF! | #REF!
#REF! | #REF! | #REF! | #REF! |  |  | #REF! | #REF! | #REF! | #REF! | #REF! | #REF! | #REF! | #REF! | #REF! | #REF! | #REF! | #REF! | #REF! | #REF! | #REF! | #REF! | #REF! | #REF! | #REF!
#REF! | #REF! | #REF! | #REF! |  |  | #REF! | #REF! | #REF! | #REF! | #REF! | #REF! | #REF! | #REF! | #REF! | #REF! | #REF! | #REF! | #REF! | #REF! | #REF! | #REF! | #REF! | #REF! | #REF!
#REF! | #REF! | #REF! | #REF! |  |  | #REF! | #REF! | #REF! | #REF! | #REF! | #REF! | #REF! | #REF! | #REF! | #REF! | #REF! | #REF! | #REF! | #REF! | #REF! | #REF! | #REF! | #REF! | #REF!
#REF! | #REF! | #REF! | #REF! |  |  | #REF! | #REF! | #REF! | #REF! | #REF! | #REF! | #REF! | #REF! | #REF! | #REF! | #REF! | #REF! | #REF! | #REF! | #REF! | #REF! | #REF! | #REF! | #REF!
#REF! | #REF! | #REF! | #REF! |  |  | #REF! | #REF! | #REF! | #REF! | #REF! | #REF! | #REF! | #REF! | #REF! | #REF! | #REF! | #REF! | #REF! | #REF! | #REF! | #REF! | #REF! | #REF! | #REF!
#REF! | #REF! | #REF! | #REF! |  |  | #REF! | #REF! | #REF! | #REF! | #REF! | #REF! | #REF! | #REF! | #REF! | #REF! | #REF! | #REF! | #REF! | #REF! | #REF! | #REF! | #REF! | #REF! | #REF!
#REF! | #REF! | #REF! | #REF! |  |  | #REF! | #REF! | #REF! | #REF! | #REF! | #REF! | #REF! | #REF! | #REF! | #REF! | #REF! | #REF! | #REF! | #REF! | #REF! | #REF! | #REF! | #REF! | #REF!
#REF! | #REF! | #REF! | #REF! |  |  | #REF! | #REF! | #REF! | #REF! | #REF! | #REF! | #REF! | #REF! | #REF! | #REF! | #REF! | #REF! | #REF! | #REF! | #REF! | #REF! | #REF! | #REF! | #REF!
#REF! | #REF! | #REF! | #REF! |  |  | #REF! | #REF! | #REF! | #REF! | #REF! | #REF! | #REF! | #REF! | #REF! | #REF! | #REF! | #REF! | #REF! | #REF! | #REF! | #REF! | #REF! | #REF! | #REF!
#REF! | #REF! | #REF! | #REF! |  |  | #REF! | #REF! | #REF! | #REF! | #REF! | #REF! | #REF! | #REF! | #REF! | #REF! | #REF! | #REF! | #REF! | #REF! | #REF! | #REF! | #REF! | #REF! | #REF!
#REF! | #REF! | #REF! | #REF! |  |  | #REF! | #REF! | #REF! | #REF! | #REF! | #REF! | #REF! | #REF! | #REF! | #REF! | #REF! | #REF! | #REF! | #REF! | #REF! | #REF! | #REF! | #REF! | #REF!
#REF! | #REF! | #REF! | #REF! |  |  | #REF! | #REF! | #REF! | #REF! | #REF! | #REF! | #REF! | #REF! | #REF! | #REF! | #REF! | #REF! | #REF! | #REF! | #REF! | #REF! | #REF! | #REF! | #REF!
#REF! | #REF! | #REF! | #REF! |  |  | #REF! | #REF! | #REF! | #REF! | #REF! | #REF! | #REF! | #REF! | #REF! | #REF! | #REF! | #REF! | #REF! | #REF! | #REF! | #REF! | #REF! | #REF! | #REF!
#REF! | #REF! | #REF! | #REF! |  |  | #REF! | #REF! | #REF! | #REF! | #REF! | #REF! | #REF! | #REF! | #REF! | #REF! | #REF! | #REF! | #REF! | #REF! | #REF! | #REF! | #REF! | #REF! | #REF!
#REF! | #REF! | #REF! | #REF! |  |  | #REF! | #REF! | #REF! | #REF! | #REF! | #REF! | #REF! | #REF! | #REF! | #REF! | #REF! | #REF! | #REF! | #REF! | #REF! | #REF! | #REF! | #REF! | #REF!
#REF! | #REF! | #REF! | #REF! |  |  | #REF! | #REF! | #REF! | #REF! | #REF! | #REF! | #REF! | #REF! | #REF! | #REF! | #REF! | #REF! | #REF! | #REF! | #REF! | #REF! | #REF! | #REF! | #REF!
#REF! | #REF! | #REF! | #REF! |  |  | #REF! | #REF! | #REF! | #REF! | #REF! | #REF! | #REF! | #REF! | #REF! | #REF! | #REF! | #REF! | #REF! | #REF! | #REF! | #REF! | #REF! | #REF! | #REF!
#REF! | #REF! | #REF! | #REF! |  |  | #REF! | #REF! | #REF! | #REF! | #REF! | #REF! | #REF! | #REF! | #REF! | #REF! | #REF! | #REF! | #REF! | #REF! | #REF! | #REF! | #REF! | #REF! | #REF!
#REF! | #REF! | #REF! | #REF! |  |  | #REF! | #REF! | #REF! | #REF! | #REF! | #REF! | #REF! | #REF! | #REF! | #REF! | #REF! | #REF! | #REF! | #REF! | #REF! | #REF! | #REF! | #REF! | #REF!
#REF! | #REF! | #REF! | #REF! |  |  | #REF! | #REF! | #REF! | #REF! | #REF! | #REF! | #REF! | #REF! | #REF! | #REF! | #REF! | #REF! | #REF! | #REF! | #REF! | #REF! | #REF! | #REF! | #REF!
#REF! | #REF! | #REF! | #REF! |  |  | #REF! | #REF! | #REF! | #REF! | #REF! | #REF! | #REF! | #REF! | #REF! | #REF! | #REF! | #REF! | #REF! | #REF! | #REF! | #REF! | #REF! | #REF! | #REF!
#REF! | #REF! | #REF! | #REF! |  |  | #REF! | #REF! | #REF! | #REF! | #REF! | #REF! | #REF! | #REF! | #REF! | #REF! | #REF! | #REF! | #REF! | #REF! | #REF! | #REF! | #REF! | #REF! | #REF!
#REF! | #REF! | #REF! | #REF! |  |  | #REF! | #REF! | #REF! | #REF! | #REF! | #REF! | #REF! | #REF! | #REF! | #REF! | #REF! | #REF! | #REF! | #REF! | #REF! | #REF! | #REF! | #REF! | #REF!
#REF! | #REF! | #REF! | #REF! |  |  | #REF! | #REF! | #REF! | #REF! | #REF! | #REF! | #REF! | #REF! | #REF! | #REF! | #REF! | #REF! | #REF! | #REF! | #REF! | #REF! | #REF! | #REF! | #REF!
#REF! | #REF! | #REF! | #REF! |  |  | #REF! | #REF! | #REF! | #REF! | #REF! | #REF! | #REF! | #REF! | #REF! | #REF! | #REF! | #REF! | #REF! | #REF! | #REF! | #REF! | #REF! | #REF! | #REF!
#REF! | #REF! | #REF! | #REF! |  |  | #REF! | #REF! | #REF! | #REF! | #REF! | #REF! | #REF! | #REF! | #REF! | #REF! | #REF! | #REF! | #REF! | #REF! | #REF! | #REF! | #REF! | #REF! | #REF!
#REF! | #REF! | #REF! | #REF! |  |  | #REF! | #REF! | #REF! | #REF! | #REF! | #REF! | #REF! | #REF! | #REF! | #REF! | #REF! | #REF! | #REF! | #REF! | #REF! | #REF! | #REF! | #REF! | #REF!
#REF! | #REF! | #REF! | #REF! |  |  | #REF! | #REF! | #REF! | #REF! | #REF! | #REF! | #REF! | #REF! | #REF! | #REF! | #REF! | #REF! | #REF! | #REF! | #REF! | #REF! | #REF! | #REF! | #REF!
#REF! | #REF! | #REF! | #REF! |  |  | #REF! | #REF! | #REF! | #REF! | #REF! | #REF! | #REF! | #REF! | #REF! | #REF! | #REF! | #REF! | #REF! | #REF! | #REF! | #REF! | #REF! | #REF! | #REF!
#REF! | #REF! | #REF! | #REF! |  |  | #REF! | #REF! | #REF! | #REF! | #REF! | #REF! | #REF! | #REF! | #REF! | #REF! | #REF! | #REF! | #REF! | #REF! | #REF! | #REF! | #REF! | #REF! | #REF!
#REF! | #REF! | #REF! | #REF! |  |  | #REF! | #REF! | #REF! | #REF! | #REF! | #REF! | #REF! | #REF! | #REF! | #REF! | #REF! | #REF! | #REF! | #REF! | #REF! | #REF! | #REF! | #REF! | #REF!
#REF! | #REF! | #REF! | #REF! |  |  | #REF! | #REF! | #REF! | #REF! | #REF! | #REF! | #REF! | #REF! | #REF! | #REF! | #REF! | #REF! | #REF! | #REF! | #REF! | #REF! | #REF! | #REF! | #REF!
#REF! | #REF! | #REF! | #REF! |  |  | #REF! | #REF! | #REF! | #REF! | #REF! | #REF! | #REF! | #REF! | #REF! | #REF! | #REF! | #REF! | #REF! | #REF! | #REF! | #REF! | #REF! | #REF! | #REF!
#REF! | #REF! | #REF! | #REF! |  |  | #REF! | #REF! | #REF! | #REF! | #REF! | #REF! | #REF! | #REF! | #REF! | #REF! | #REF! | #REF! | #REF! | #REF! | #REF! | #REF! | #REF! | #REF! | #REF!
#REF! | #REF! | #REF! | #REF! |  |  | #REF! | #REF! | #REF! | #REF! | #REF! | #REF! | #REF! | #REF! | #REF! | #REF! | #REF! | #REF! | #REF! | #REF! | #REF! | #REF! | #REF! | #REF! | #REF!
#REF! | #REF! | #REF! | #REF! |  |  | #REF! | #REF! | #REF! | #REF! | #REF! | #REF! | #REF! | #REF! | #REF! | #REF! | #REF! | #REF! | #REF! | #REF! | #REF! | #REF! | #REF! | #REF! | #REF!
#REF! | #REF! | #REF! | #REF! |  |  | #REF! | #REF! | #REF! | #REF! | #REF! | #REF! | #REF! | #REF! | #REF! | #REF! | #REF! | #REF! | #REF! | #REF! | #REF! | #REF! | #REF! | #REF! | #REF!
#REF! | #REF! | #REF! | #REF! |  |  | #REF! | #REF! | #REF! | #REF! | #REF! | #REF! | #REF! | #REF! | #REF! | #REF! | #REF! | #REF! | #REF! | #REF! | #REF! | #REF! | #REF! | #REF! | #REF!
#REF! | #REF! | #REF! | #REF! |  |  | #REF! | #REF! | #REF! | #REF! | #REF! | #REF! | #REF! | #REF! | #REF! | #REF! | #REF! | #REF! | #REF! | #REF! | #REF! | #REF! | #REF! | #REF! | #REF!
#REF! | #REF! | #REF! | #REF! |  |  | #REF! | #REF! | #REF! | #REF! | #REF! | #REF! | #REF! | #REF! | #REF! | #REF! | #REF! | #REF! | #REF! | #REF! | #REF! | #REF! | #REF! | #REF! | #REF!
#REF! | #REF! | #REF! | #REF! |  |  | #REF! | #REF! | #REF! | #REF! | #REF! | #REF! | #REF! | #REF! | #REF! | #REF! | #REF! | #REF! | #REF! | #REF! | #REF! | #REF! | #REF! | #REF! | #REF!
#REF! | #REF! | #REF! | #REF! |  |  | #REF! | #REF! | #REF! | #REF! | #REF! | #REF! | #REF! | #REF! | #REF! | #REF! | #REF! | #REF! | #REF! | #REF! | #REF! | #REF! | #REF! | #REF! | #REF!
#REF! | #REF! | #REF! | #REF! |  |  | #REF! | #REF! | #REF! | #REF! | #REF! | #REF! | #REF! | #REF! | #REF! | #REF! | #REF! | #REF! | #REF! | #REF! | #REF! | #REF! | #REF! | #REF! | #REF!
#REF! | #REF! | #REF! | #REF! |  |  | #REF! | #REF! | #REF! | #REF! | #REF! | #REF! | #REF! | #REF! | #REF! | #REF! | #REF! | #REF! | #REF! | #REF! | #REF! | #REF! | #REF! | #REF! | #REF!
#REF! | #REF! | #REF! | #REF! |  |  | #REF! | #REF! | #REF! | #REF! | #REF! | #REF! | #REF! | #REF! | #REF! | #REF! | #REF! | #REF! | #REF! | #REF! | #REF! | #REF! | #REF! | #REF! | #REF!
#REF! | #REF! | #REF! | #REF! |  |  | #REF! | #REF! | #REF! | #REF! | #REF! | #REF! | #REF! | #REF! | #REF! | #REF! | #REF! | #REF! | #REF! | #REF! | #REF! | #REF! | #REF! | #REF! | #REF!
#REF! | #REF! | #REF! | #REF! |  |  | #REF! | #REF! | #REF! | #REF! | #REF! | #REF! | #REF! | #REF! | #REF! | #REF! | #REF! | #REF! | #REF! | #REF! | #REF! | #REF! | #REF! | #REF! | #REF!
#REF! | #REF! | #REF! | #REF! |  |  | #REF! | #REF! | #REF! | #REF! | #REF! | #REF! | #REF! | #REF! | #REF! | #REF! | #REF! | #REF! | #REF! | #REF! | #REF! | #REF! | #REF! | #REF! | #REF!
#REF! | #REF! | #REF! | #REF! |  |  | #REF! | #REF! | #REF! | #REF! | #REF! | #REF! | #REF! | #REF! | #REF! | #REF! | #REF! | #REF! | #REF! | #REF! | #REF! | #REF! | #REF! | #REF! | #REF!
#REF! | #REF! | #REF! | #REF! |  |  | #REF! | #REF! | #REF! | #REF! | #REF! | #REF! | #REF! | #REF! | #REF! | #REF! | #REF! | #REF! | #REF! | #REF! | #REF! | #REF! | #REF! | #REF! | #REF!
#REF! | #REF! | #REF! | #REF! |  |  | #REF! | #REF! | #REF! | #REF! | #REF! | #REF! | #REF! | #REF! | #REF! | #REF! | #REF! | #REF! | #REF! | #REF! | #REF! | #REF! | #REF! | #REF! | #REF!
#REF! | #REF! | #REF! | #REF! |  |  | #REF! | #REF! | #REF! | #REF! | #REF! | #REF! | #REF! | #REF! | #REF! | #REF! | #REF! | #REF! | #REF! | #REF! | #REF! | #REF! | #REF! | #REF! | #REF!
#REF! | #REF! | #REF! | #REF! |  |  | #REF! | #REF! | #REF! | #REF! | #REF! | #REF! | #REF! | #REF! | #REF! | #REF! | #REF! | #REF! | #REF! | #REF! | #REF! | #REF! | #REF! | #REF! | #REF!
#REF! | #REF! | #REF! | #REF! |  |  | #REF! | #REF! | #REF! | #REF! | #REF! | #REF! | #REF! | #REF! | #REF! | #REF! | #REF! | #REF! | #REF! | #REF! | #REF! | #REF! | #REF! | #REF! | #REF!
#REF! | #REF! | #REF! | #REF! |  |  | #REF! | #REF! | #REF! | #REF! | #REF! | #REF! | #REF! | #REF! | #REF! | #REF! | #REF! | #REF! | #REF! | #REF! | #REF! | #REF! | #REF! | #REF! | #REF!
#REF! | #REF! | #REF! | #REF! |  |  | #REF! | #REF! | #REF! | #REF! | #REF! | #REF! | #REF! | #REF! | #REF! | #REF! | #REF! | #REF! | #REF! | #REF! | #REF! | #REF! | #REF! | #REF! | #REF!
#REF! | #REF! | #REF! | #REF! |  |  | #REF! | #REF! | #REF! | #REF! | #REF! | #REF! | #REF! | #REF! | #REF! | #REF! | #REF! | #REF! | #REF! | #REF! | #REF! | #REF! | #REF! | #REF! | #REF!
#REF! | #REF! | #REF! | #REF! |  |  | #REF! | #REF! | #REF! | #REF! | #REF! | #REF! | #REF! | #REF! | #REF! | #REF! | #REF! | #REF! | #REF! | #REF! | #REF! | #REF! | #REF! | #REF! | #REF!
#REF! | #REF! | #REF! | #REF! |  |  | #REF! | #REF! | #REF! | #REF! | #REF! | #REF! | #REF! | #REF! | #REF! | #REF! | #REF! | #REF! | #REF! | #REF! | #REF! | #REF! | #REF! | #REF! | #REF!
#REF! | #REF! | #REF! | #REF! |  |  | #REF! | #REF! | #REF! | #REF! | #REF! | #REF! | #REF! | #REF! | #REF! | #REF! | #REF! | #REF! | #REF! | #REF! | #REF! | #REF! | #REF! | #REF! | #REF!
#REF! | #REF! | #REF! | #REF! |  |  | #REF! | #REF! | #REF! | #REF! | #REF! | #REF! | #REF! | #REF! | #REF! | #REF! | #REF! | #REF! | #REF! | #REF! | #REF! | #REF! | #REF! | #REF! | #REF!
#REF! | #REF! | #REF! | #REF! |  |  | #REF! | #REF! | #REF! | #REF! | #REF! | #REF! | #REF! | #REF! | #REF! | #REF! | #REF! | #REF! | #REF! | #REF! | #REF! | #REF! | #REF! | #REF! | #REF!
#REF! | #REF! | #REF! | #REF! |  |  | #REF! | #REF! | #REF! | #REF! | #REF! | #REF! | #REF! | #REF! | #REF! | #REF! | #REF! | #REF! | #REF! | #REF! | #REF! | #REF! | #REF! | #REF! | #REF!
#REF! | #REF! | #REF! | #REF! |  |  | #REF! | #REF! | #REF! | #REF! | #REF! | #REF! | #REF! | #REF! | #REF! | #REF! | #REF! | #REF! | #REF! | #REF! | #REF! | #REF! | #REF! | #REF! | #REF!
#REF! | #REF! | #REF! | #REF! |  |  | #REF! | #REF! | #REF! | #REF! | #REF! | #REF! | #REF! | #REF! | #REF! | #REF! | #REF! | #REF! | #REF! | #REF! | #REF! | #REF! | #REF! | #REF! | #REF!
#REF! | #REF! | #REF! | #REF! |  |  | #REF! | #REF! | #REF! | #REF! | #REF! | #REF! | #REF! | #REF! | #REF! | #REF! | #REF! | #REF! | #REF! | #REF! | #REF! | #REF! | #REF! | #REF! | #REF!
#REF! | #REF! | #REF! | #REF! |  |  | #REF! | #REF! | #REF! | #REF! | #REF! | #REF! | #REF! | #REF! | #REF! | #REF! | #REF! | #REF! | #REF! | #REF! | #REF! | #REF! | #REF! | #REF! | #REF!
#REF! | #REF! | #REF! | #REF! |  |  | #REF! | #REF! | #REF! | #REF! | #REF! | #REF! | #REF! | #REF! | #REF! | #REF! | #REF! | #REF! | #REF! | #REF! | #REF! | #REF! | #REF! | #REF! | #REF!
#REF! | #REF! | #REF! | #REF! |  |  | #REF! | #REF! | #REF! | #REF! | #REF! | #REF! | #REF! | #REF! | #REF! | #REF! | #REF! | #REF! | #REF! | #REF! | #REF! | #REF! | #REF! | #REF! | #REF!
#REF! | #REF! | #REF! | #REF! |  |  | #REF! | #REF! | #REF! | #REF! | #REF! | #REF! | #REF! | #REF! | #REF! | #REF! | #REF! | #REF! | #REF! | #REF! | #REF! | #REF! | #REF! | #REF! | #REF!
#REF! | #REF! | #REF! | #REF! |  |  | #REF! | #REF! | #REF! | #REF! | #REF! | #REF! | #REF! | #REF! | #REF! | #REF! | #REF! | #REF! | #REF! | #REF! | #REF! | #REF! | #REF! | #REF! | #REF!
#REF! | #REF! | #REF! | #REF! |  |  | #REF! | #REF! | #REF! | #REF! | #REF! | #REF! | #REF! | #REF! | #REF! | #REF! | #REF! | #REF! | #REF! | #REF! | #REF! | #REF! | #REF! | #REF! | #REF!
#REF! | #REF! | #REF! | #REF! |  |  | #REF! | #REF! | #REF! | #REF! | #REF! | #REF! | #REF! | #REF! | #REF! | #REF! | #REF! | #REF! | #REF! | #REF! | #REF! | #REF! | #REF! | #REF! | #REF!
#REF! | #REF! | #REF! | #REF! |  |  | #REF! | #REF! | #REF! | #REF! | #REF! | #REF! | #REF! | #REF! | #REF! | #REF! | #REF! | #REF! | #REF! | #REF! | #REF! | #REF! | #REF! | #REF! | #REF!
#REF! | #REF! | #REF! | #REF! |  |  | #REF! | #REF! | #REF! | #REF! | #REF! | #REF! | #REF! | #REF! | #REF! | #REF! | #REF! | #REF! | #REF! | #REF! | #REF! | #REF! | #REF! | #REF! | #REF!
#REF! | #REF! | #REF! | #REF! |  |  | #REF! | #REF! | #REF! | #REF! | #REF! | #REF! | #REF! | #REF! | #REF! | #REF! | #REF! | #REF! | #REF! | #REF! | #REF! | #REF! | #REF! | #REF! | #REF!
#REF! | #REF! | #REF! | #REF! |  |  | #REF! | #REF! | #REF! | #REF! | #REF! | #REF! | #REF! | #REF! | #REF! | #REF! | #REF! | #REF! | #REF! | #REF! | #REF! | #REF! | #REF! | #REF! | #REF!
#REF! | #REF! | #REF! | #REF! |  |  | #REF! | #REF! | #REF! | #REF! | #REF! | #REF! | #REF! | #REF! | #REF! | #REF! | #REF! | #REF! | #REF! | #REF! | #REF! | #REF! | #REF! | #REF! | #REF!
#REF! | #REF! | #REF! | #REF! |  |  | #REF! | #REF! | #REF! | #REF! | #REF! | #REF! | #REF! | #REF! | #REF! | #REF! | #REF! | #REF! | #REF! | #REF! | #REF! | #REF! | #REF! | #REF! | #REF!
#REF! | #REF! | #REF! | #REF! |  |  | #REF! | #REF! | #REF! | #REF! | #REF! | #REF! | #REF! | #REF! | #REF! | #REF! | #REF! | #REF! | #REF! | #REF! | #REF! | #REF! | #REF! | #REF! | #REF!
#REF! | #REF! | #REF! | #REF! |  |  | #REF! | #REF! | #REF! | #REF! | #REF! | #REF! | #REF! | #REF! | #REF! | #REF! | #REF! | #REF! | #REF! | #REF! | #REF! | #REF! | #REF! | #REF! | #REF!
#REF! | #REF! | #REF! | #REF! |  |  | #REF! | #REF! | #REF! | #REF! | #REF! | #REF! | #REF! | #REF! | #REF! | #REF! | #REF! | #REF! | #REF! | #REF! | #REF! | #REF! | #REF! | #REF! | #REF!
#REF! | #REF! | #REF! | #REF! |  |  | #REF! | #REF! | #REF! | #REF! | #REF! | #REF! | #REF! | #REF! | #REF! | #REF! | #REF! | #REF! | #REF! | #REF! | #REF! | #REF! | #REF! | #REF! | #REF!
#REF! | #REF! | #REF! | #REF! |  |  | #REF! | #REF! | #REF! | #REF! | #REF! | #REF! | #REF! | #REF! | #REF! | #REF! | #REF! | #REF! | #REF! | #REF! | #REF! | #REF! | #REF! | #REF! | #REF!
#REF! | #REF! | #REF! | #REF! |  |  | #REF! | #REF! | #REF! | #REF! | #REF! | #REF! | #REF! | #REF! | #REF! | #REF! | #REF! | #REF! | #REF! | #REF! | #REF! | #REF! | #REF! | #REF! | #REF!
#REF! | #REF! | #REF! | #REF! |  |  | #REF! | #REF! | #REF! | #REF! | #REF! | #REF! | #REF! | #REF! | #REF! | #REF! | #REF! | #REF! | #REF! | #REF! | #REF! | #REF! | #REF! | #REF! | #REF!
#REF! | #REF! | #REF! | #REF! |  |  | #REF! | #REF! | #REF! | #REF! | #REF! | #REF! | #REF! | #REF! | #REF! | #REF! | #REF! | #REF! | #REF! | #REF! | #REF! | #REF! | #REF! | #REF! | #REF!
#REF! | #REF! | #REF! | #REF! |  |  | #REF! | #REF! | #REF! | #REF! | #REF! | #REF! | #REF! | #REF! | #REF! | #REF! | #REF! | #REF! | #REF! | #REF! | #REF! | #REF! | #REF! | #REF! | #REF!
#REF! | #REF! | #REF! | #REF! |  |  | #REF! | #REF! | #REF! | #REF! | #REF! | #REF! | #REF! | #REF! | #REF! | #REF! | #REF! | #REF! | #REF! | #REF! | #REF! | #REF! | #REF! | #REF! | #REF!
#REF! | #REF! | #REF! | #REF! |  |  | #REF! | #REF! | #REF! | #REF! | #REF! | #REF! | #REF! | #REF! | #REF! | #REF! | #REF! | #REF! | #REF! | #REF! | #REF! | #REF! | #REF! | #REF! | #REF!
#REF! | #REF! | #REF! | #REF! |  |  | #REF! | #REF! | #REF! | #REF! | #REF! | #REF! | #REF! | #REF! | #REF! | #REF! | #REF! | #REF! | #REF! | #REF! | #REF! | #REF! | #REF! | #REF! | #REF!
#REF! | #REF! | #REF! | #REF! |  |  | #REF! | #REF! | #REF! | #REF! | #REF! | #REF! | #REF! | #REF! | #REF! | #REF! | #REF! | #REF! | #REF! | #REF! | #REF! | #REF! | #REF! | #REF! | #REF!
#REF! | #REF! | #REF! | #REF! |  |  | #REF! | #REF! | #REF! | #REF! | #REF! | #REF! | #REF! | #REF! | #REF! | #REF! | #REF! | #REF! | #REF! | #REF! | #REF! | #REF! | #REF! | #REF! | #REF!
#REF! | #REF! | #REF! | #REF! |  |  | #REF! | #REF! | #REF! | #REF! | #REF! | #REF! | #REF! | #REF! | #REF! | #REF! | #REF! | #REF! | #REF! | #REF! | #REF! | #REF! | #REF! | #REF! | #REF!
#REF! | #REF! | #REF! | #REF! |  |  | #REF! | #REF! | #REF! | #REF! | #REF! | #REF! | #REF! | #REF! | #REF! | #REF! | #REF! | #REF! | #REF! | #REF! | #REF! | #REF! | #REF! | #REF! | #REF!
#REF! | #REF! | #REF! | #REF! |  |  | #REF! | #REF! | #REF! | #REF! | #REF! | #REF! | #REF! | #REF! | #REF! | #REF! | #REF! | #REF! | #REF! | #REF! | #REF! | #REF! | #REF! | #REF! | #REF!
#REF! | #REF! | #REF! | #REF! |  |  | #REF! | #REF! | #REF! | #REF! | #REF! | #REF! | #REF! | #REF! | #REF! | #REF! | #REF! | #REF! | #REF! | #REF! | #REF! | #REF! | #REF! | #REF! | #REF!
#REF! | #REF! | #REF! | #REF! |  |  | #REF! | #REF! | #REF! | #REF! | #REF! | #REF! | #REF! | #REF! | #REF! | #REF! | #REF! | #REF! | #REF! | #REF! | #REF! | #REF! | #REF! | #REF! | #REF!
#REF! | #REF! | #REF! | #REF! |  |  | #REF! | #REF! | #REF! | #REF! | #REF! | #REF! | #REF! | #REF! | #REF! | #REF! | #REF! | #REF! | #REF! | #REF! | #REF! | #REF! | #REF! | #REF! | #REF!
#REF! | #REF! | #REF! | #REF! |  |  | #REF! | #REF! | #REF! | #REF! | #REF! | #REF! | #REF! | #REF! | #REF! | #REF! | #REF! | #REF! | #REF! | #REF! | #REF! | #REF! | #REF! | #REF! | #REF!
#REF! | #REF! | #REF! | #REF! |  |  | #REF! | #REF! | #REF! | #REF! | #REF! | #REF! | #REF! | #REF! | #REF! | #REF! | #REF! | #REF! | #REF! | #REF! | #REF! | #REF! | #REF! | #REF! | #REF!
#REF! | #REF! | #REF! | #REF! |  |  | #REF! | #REF! | #REF! | #REF! | #REF! | #REF! | #REF! | #REF! | #REF! | #REF! | #REF! | #REF! | #REF! | #REF! | #REF! | #REF! | #REF! | #REF! | #REF!
#REF! | #REF! | #REF! | #REF! |  |  | #REF! | #REF! | #REF! | #REF! | #REF! | #REF! | #REF! | #REF! | #REF! | #REF! | #REF! | #REF! | #REF! | #REF! | #REF! | #REF! | #REF! | #REF! | #REF!
#REF! | #REF! | #REF! | #REF! |  |  | #REF! | #REF! | #REF! | #REF! | #REF! | #REF! | #REF! | #REF! | #REF! | #REF! | #REF! | #REF! | #REF! | #REF! | #REF! | #REF! | #REF! | #REF! | #REF!
#REF! | #REF! | #REF! | #REF! |  |  | #REF! | #REF! | #REF! | #REF! | #REF! | #REF! | #REF! | #REF! | #REF! | #REF! | #REF! | #REF! | #REF! | #REF! | #REF! | #REF! | #REF! | #REF! | #REF!
#REF! | #REF! | #REF! | #REF! |  |  | #REF! | #REF! | #REF! | #REF! | #REF! | #REF! | #REF! | #REF! | #REF! | #REF! | #REF! | #REF! | #REF! | #REF! | #REF! | #REF! | #REF! | #REF! | #REF!
#REF! | #REF! | #REF! | #REF! |  |  | #REF! | #REF! | #REF! | #REF! | #REF! | #REF! | #REF! | #REF! | #REF! | #REF! | #REF! | #REF! | #REF! | #REF! | #REF! | #REF! | #REF! | #REF! | #REF!
#REF! | #REF! | #REF! | #REF! |  |  | #REF! | #REF! | #REF! | #REF! | #REF! | #REF! | #REF! | #REF! | #REF! | #REF! | #REF! | #REF! | #REF! | #REF! | #REF! | #REF! | #REF! | #REF! | #REF!
#REF! | #REF! | #REF! | #REF! |  |  | #REF! | #REF! | #REF! | #REF! | #REF! | #REF! | #REF! | #REF! | #REF! | #REF! | #REF! | #REF! | #REF! | #REF! | #REF! | #REF! | #REF! | #REF! | #REF!
#REF! | #REF! | #REF! | #REF! |  |  | #REF! | #REF! | #REF! | #REF! | #REF! | #REF! | #REF! | #REF! | #REF! | #REF! | #REF! | #REF! | #REF! | #REF! | #REF! | #REF! | #REF! | #REF! | #REF!
#REF! | #REF! | #REF! | #REF! |  |  | #REF! | #REF! | #REF! | #REF! | #REF! | #REF! | #REF! | #REF! | #REF! | #REF! | #REF! | #REF! | #REF! | #REF! | #REF! | #REF! | #REF! | #REF! | #REF!
#REF! | #REF! | #REF! | #REF! |  |  | #REF! | #REF! | #REF! | #REF! | #REF! | #REF! | #REF! | #REF! | #REF! | #REF! | #REF! | #REF! | #REF! | #REF! | #REF! | #REF! | #REF! | #REF! | #REF!
#REF! | #REF! | #REF! | #REF! |  |  | #REF! | #REF! | #REF! | #REF! | #REF! | #REF! | #REF! | #REF! | #REF! | #REF! | #REF! | #REF! | #REF! | #REF! | #REF! | #REF! | #REF! | #REF! | #REF!
#REF! | #REF! | #REF! | #REF! |  |  | #REF! | #REF! | #REF! | #REF! | #REF! | #REF! | #REF! | #REF! | #REF! | #REF! | #REF! | #REF! | #REF! | #REF! | #REF! | #REF! | #REF! | #REF! | #REF!
#REF! | #REF! | #REF! | #REF! |  |  | #REF! | #REF! | #REF! | #REF! | #REF! | #REF! | #REF! | #REF! | #REF! | #REF! | #REF! | #REF! | #REF! | #REF! | #REF! | #REF! | #REF! | #REF! | #REF!
#REF! | #REF! | #REF! | #REF! |  |  | #REF! | #REF! | #REF! | #REF! | #REF! | #REF! | #REF! | #REF! | #REF! | #REF! | #REF! | #REF! | #REF! | #REF! | #REF! | #REF! | #REF! | #REF! | #REF!
#REF! | #REF! | #REF! | #REF! |  |  | #REF! | #REF! | #REF! | #REF! | #REF! | #REF! | #REF! | #REF! | #REF! | #REF! | #REF! | #REF! | #REF! | #REF! | #REF! | #REF! | #REF! | #REF! | #REF!
#REF! | #REF! | #REF! | #REF! |  |  | #REF! | #REF! | #REF! | #REF! | #REF! | #REF! | #REF! | #REF! | #REF! | #REF! | #REF! | #REF! | #REF! | #REF! | #REF! | #REF! | #REF! | #REF! | #REF!
#REF! | #REF! | #REF! | #REF! |  |  | #REF! | #REF! | #REF! | #REF! | #REF! | #REF! | #REF! | #REF! | #REF! | #REF! | #REF! | #REF! | #REF! | #REF! | #REF! | #REF! | #REF! | #REF! | #REF!
#REF! | #REF! | #REF! | #REF! |  |  | #REF! | #REF! | #REF! | #REF! | #REF! | #REF! | #REF! | #REF! | #REF! | #REF! | #REF! | #REF! | #REF! | #REF! | #REF! | #REF! | #REF! | #REF! | #REF!
#REF! | #REF! | #REF! | #REF! |  |  | #REF! | #REF! | #REF! | #REF! | #REF! | #REF! | #REF! | #REF! | #REF! | #REF! | #REF! | #REF! | #REF! | #REF! | #REF! | #REF! | #REF! | #REF! | #REF!
#REF! | #REF! | #REF! | #REF! |  |  | #REF! | #REF! | #REF! | #REF! | #REF! | #REF! | #REF! | #REF! | #REF! | #REF! | #REF! | #REF! | #REF! | #REF! | #REF! | #REF! | #REF! | #REF! | #REF!
#REF! | #REF! | #REF! | #REF! |  |  | #REF! | #REF! | #REF! | #REF! | #REF! | #REF! | #REF! | #REF! | #REF! | #REF! | #REF! | #REF! | #REF! | #REF! | #REF! | #REF! | #REF! | #REF! | #REF!
#REF! | #REF! | #REF! | #REF! |  |  | #REF! | #REF! | #REF! | #REF! | #REF! | #REF! | #REF! | #REF! | #REF! | #REF! | #REF! | #REF! | #REF! | #REF! | #REF! | #REF! | #REF! | #REF! | #REF!
#REF! | #REF! | #REF! | #REF! |  |  | #REF! | #REF! | #REF! | #REF! | #REF! | #REF! | #REF! | #REF! | #REF! | #REF! | #REF! | #REF! | #REF! | #REF! | #REF! | #REF! | #REF! | #REF! | #REF!
#REF! | #REF! | #REF! | #REF! |  |  | #REF! | #REF! | #REF! | #REF! | #REF! | #REF! | #REF! | #REF! | #REF! | #REF! | #REF! | #REF! | #REF! | #REF! | #REF! | #REF! | #REF! | #REF! | #REF!
#REF! | #REF! | #REF! | #REF! |  |  | #REF! | #REF! | #REF! | #REF! | #REF! | #REF! | #REF! | #REF! | #REF! | #REF! | #REF! | #REF! | #REF! | #REF! | #REF! | #REF! | #REF! | #REF! | #REF!
#REF! | #REF! | #REF! | #REF! |  |  | #REF! | #REF! | #REF! | #REF! | #REF! | #REF! | #REF! | #REF! | #REF! | #REF! | #REF! | #REF! | #REF! | #REF! | #REF! | #REF! | #REF! | #REF! | #REF!
#REF! | #REF! | #REF! | #REF! |  |  | #REF! | #REF! | #REF! | #REF! | #REF! | #REF! | #REF! | #REF! | #REF! | #REF! | #REF! | #REF! | #REF! | #REF! | #REF! | #REF! | #REF! | #REF! | #REF!
#REF! | #REF! | #REF! | #REF! |  |  | #REF! | #REF! | #REF! | #REF! | #REF! | #REF! | #REF! | #REF! | #REF! | #REF! | #REF! | #REF! | #REF! | #REF! | #REF! | #REF! | #REF! | #REF! | #REF!
#REF! | #REF! | #REF! | #REF! |  |  | #REF! | #REF! | #REF! | #REF! | #REF! | #REF! | #REF! | #REF! | #REF! | #REF! | #REF! | #REF! | #REF! | #REF! | #REF! | #REF! | #REF! | #REF! | #REF!
#REF! | #REF! | #REF! | #REF! |  |  | #REF! | #REF! | #REF! | #REF! | #REF! | #REF! | #REF! | #REF! | #REF! | #REF! | #REF! | #REF! | #REF! | #REF! | #REF! | #REF! | #REF! | #REF! | #REF!
#REF! | #REF! | #REF! | #REF! |  |  | #REF! | #REF! | #REF! | #REF! | #REF! | #REF! | #REF! | #REF! | #REF! | #REF! | #REF! | #REF! | #REF! | #REF! | #REF! | #REF! | #REF! | #REF! | #REF!
#REF! | #REF! | #REF! | #REF! |  |  | #REF! | #REF! | #REF! | #REF! | #REF! | #REF! | #REF! | #REF! | #REF! | #REF! | #REF! | #REF! | #REF! | #REF! | #REF! | #REF! | #REF! | #REF! | #REF!
#REF! | #REF! | #REF! | #REF! |  |  | #REF! | #REF! | #REF! | #REF! | #REF! | #REF! | #REF! | #REF! | #REF! | #REF! | #REF! | #REF! | #REF! | #REF! | #REF! | #REF! | #REF! | #REF! | #REF!
#REF! | #REF! | #REF! | #REF! |  |  | #REF! | #REF! | #REF! | #REF! | #REF! | #REF! | #REF! | #REF! | #REF! | #REF! | #REF! | #REF! | #REF! | #REF! | #REF! | #REF! | #REF! | #REF! | #REF!
#REF! | #REF! | #REF! | #REF! |  |  | #REF! | #REF! | #REF! | #REF! | #REF! | #REF! | #REF! | #REF! | #REF! | #REF! | #REF! | #REF! | #REF! | #REF! | #REF! | #REF! | #REF! | #REF! | #REF!
#REF! | #REF! | #REF! | #REF! |  |  | #REF! | #REF! | #REF! | #REF! | #REF! | #REF! | #REF! | #REF! | #REF! | #REF! | #REF! | #REF! | #REF! | #REF! | #REF! | #REF! | #REF! | #REF! | #REF!
#REF! | #REF! | #REF! | #REF! |  |  | #REF! | #REF! | #REF! | #REF! | #REF! | #REF! | #REF! | #REF! | #REF! | #REF! | #REF! | #REF! | #REF! | #REF! | #REF! | #REF! | #REF! | #REF! | #REF!
#REF! | #REF! | #REF! | #REF! |  |  | #REF! | #REF! | #REF! | #REF! | #REF! | #REF! | #REF! | #REF! | #REF! | #REF! | #REF! | #REF! | #REF! | #REF! | #REF! | #REF! | #REF! | #REF! | #REF!
#REF! | #REF! | #REF! | #REF! |  |  | #REF! | #REF! | #REF! | #REF! | #REF! | #REF! | #REF! | #REF! | #REF! | #REF! | #REF! | #REF! | #REF! | #REF! | #REF! | #REF! | #REF! | #REF! | #REF!
#REF! | #REF! | #REF! | #REF! |  |  | #REF! | #REF! | #REF! | #REF! | #REF! | #REF! | #REF! | #REF! | #REF! | #REF! | #REF! | #REF! | #REF! | #REF! | #REF! | #REF! | #REF! | #REF! | #REF!
#REF! | #REF! | #REF! | #REF! |  |  | #REF! | #REF! | #REF! | #REF! | #REF! | #REF! | #REF! | #REF! | #REF! | #REF! | #REF! | #REF! | #REF! | #REF! | #REF! | #REF! | #REF! | #REF! | #REF!
#REF! | #REF! | #REF! | #REF! |  |  | #REF! | #REF! | #REF! | #REF! | #REF! | #REF! | #REF! | #REF! | #REF! | #REF! | #REF! | #REF! | #REF! | #REF! | #REF! | #REF! | #REF! | #REF! | #REF!
#REF! | #REF! | #REF! | #REF! |  |  | #REF! | #REF! | #REF! | #REF! | #REF! | #REF! | #REF! | #REF! | #REF! | #REF! | #REF! | #REF! | #REF! | #REF! | #REF! | #REF! | #REF! | #REF! | #REF!
#REF! | #REF! | #REF! | #REF! |  |  | #REF! | #REF! | #REF! | #REF! | #REF! | #REF! | #REF! | #REF! | #REF! | #REF! | #REF! | #REF! | #REF! | #REF! | #REF! | #REF! | #REF! | #REF! | #REF!
#REF! | #REF! | #REF! | #REF! |  |  | #REF! | #REF! | #REF! | #REF! | #REF! | #REF! | #REF! | #REF! | #REF! | #REF! | #REF! | #REF! | #REF! | #REF! | #REF! | #REF! | #REF! | #REF! | #REF!
#REF! | #REF! | #REF! | #REF! |  |  | #REF! | #REF! | #REF! | #REF! | #REF! | #REF! | #REF! | #REF! | #REF! | #REF! | #REF! | #REF! | #REF! | #REF! | #REF! | #REF! | #REF! | #REF! | #REF!
#REF! | #REF! | #REF! | #REF! |  |  | #REF! | #REF! | #REF! | #REF! | #REF! | #REF! | #REF! | #REF! | #REF! | #REF! | #REF! | #REF! | #REF! | #REF! | #REF! | #REF! | #REF! | #REF! | #REF!
#REF! | #REF! | #REF! | #REF! |  |  | #REF! | #REF! | #REF! | #REF! | #REF! | #REF! | #REF! | #REF! | #REF! | #REF! | #REF! | #REF! | #REF! | #REF! | #REF! | #REF! | #REF! | #REF! | #REF!
#REF! | #REF! | #REF! | #REF! |  |  | #REF! | #REF! | #REF! | #REF! | #REF! | #REF! | #REF! | #REF! | #REF! | #REF! | #REF! | #REF! | #REF! | #REF! | #REF! | #REF! | #REF! | #REF! | #REF!
#REF! |  |  | #REF! |  |  | #REF! | #REF! | #REF! | #REF! | #REF! | #REF! | #REF! | #REF! | #REF! | #REF! | #REF! | #REF! | #REF! | #REF! | #REF! | #REF! | #REF! | #REF! | #REF!
#REF! |  |  | #REF! |  |  | #REF! | #REF! | #REF! | #REF! | #REF! | #REF! | #REF! | #REF! | #REF! | #REF! | #REF! | #REF! | #REF! | #REF! | #REF! | #REF! | #REF! | #REF! | #REF!
#REF! |  |  | #REF! |  |  | #REF! | #REF! | #REF! | #REF! | #REF! | #REF! | #REF! | #REF! | #REF! | #REF! | #REF! | #REF! | #REF! | #REF! | #REF! | #REF! | #REF! | #REF! | #REF!
#REF! |  |  | #REF! |  |  | #REF! | #REF! | #REF! | #REF! | #REF! | #REF! | #REF! | #REF! | #REF! | #REF! | #REF! | #REF! | #REF! | #REF! | #REF! | #REF! | #REF! | #REF! | #REF!
#REF! |  |  | #REF! |  |  | #REF! | #REF! | #REF! | #REF! | #REF! | #REF! | #REF! | #REF! | #REF! | #REF! | #REF! | #REF! | #REF! | #REF! | #REF! | #REF! | #REF! | #REF! | #REF!
#REF!

## Object Sample Categories
Object Type | Sample type | Production method | Surface Type
Bronze Sculpture | Casting (copper alloy) | Cast Metal | Finished Surface
Clock | Enamel | Drawn Wire Metal | Cut or filed surface
Coin | Glass | Gilded/plated Metal | As-cast surface
Enamel | Marquetry Sheet Brass | Hammered Sheet Metal | Gilded or Plated surface
Furniture | Marquetry Sheet Copper | Rolled Sheet Metal
Gilt Bronze | Marquetry Sheet Pewter (tin alloy)
Hardware (locks and hinges) | Pewter (tin alloy)
Ingot | Sheet Brass
Medal | Sheet Copper
Musical Instrument | Wood
Scientific Instrument | Other
Other